https://doi.org/10.1016/j.compscitech.2021.108837_p2_5 | The morphology of the SCEs was observed by field emission scanning electron microscope (FE-SEM, Hitachi SU-70) fitted with EDS mapping. X-ray Diffraction (XRD, Miniflex600) analysis was used to characterize the crystal structure of each component in the SCEs. Fourier Transform Infrared Spectrometer (Nicolet 6700) was applied to reveal the molecular interactions. The glass transition temperature and crystallinity of SCEs were investigated by DSC 25 in the temperature of −90 °C–150 °C at a rate of 5 °C min−1. X-ray photoelectron spectroscopy (PHI 5000 Versaprobe II) was employed to analyze the chemical composition of SEI formed on lithium anode.
https://doi.org/10.1016/j.compscitech.2021.108837_p2_7 | Ionic conductivity of SCEs was measured by Princeton electrochemical station (PARATAT MC) with stainless (S)¦ SCEs ¦S symmetric cells. The frequency was set from 1 Hz to 1 MHz with 10 mV AC amplitude at various temperatures from 25 °C to 60 °C. The ionic conductivity (σ) is calculated via equation (1), where R is the bulk resistance of the electrolytes obtained by EIS, L is the thickness and S is the area of the solid electrolyte membranes, respectively [15]. (1)
https://doi.org/10.1016/j.compscitech.2021.108837_p2_8 | Li ion transference number (tLi+) was testified using chronoamperometry associated with EIS at ambient temperature. The DC voltage was set to be 10 mV. tLi+ can be obtained from equation (2). I0 and ISS are the initial and final current, respectively. The Nyquist plots were performed to acquire the resistance before (R0) and after (Rss) the polarization. (2)
https://doi.org/10.1016/j.compscitech.2021.108837_p2_9 | Linear sweep voltammetry (LSV) was used to test electrochemical window of the S¦ SCEs ¦Li batteries. The cells were swept from open-circuit voltage to 6 V at 0.5 mV/s. The LiFePO4 or LiNi0.8Co0.1Mn0.1O2 (NCM811) ¦ SCEs ¦Li batteries were assembled for cell performance testing, in which the cathode was prepared by mixing active material, super P carbon and PEO/LiTFSI in a weight ratio of 8: 1: 1. The cyclic voltammetry (CV) scanning was performed at a speed of 0.5 mV/s in a voltage range of 2.5 V–4 V. Galvanostatic charge-discharge cycling was performed on Land battery system (MJS-SP250) with voltage ranging from 2.5 V to 4 V at 25 °C. For assembling the pouch cell assembly, the electrodes and composite electrolytes with larger size were prepared using a similar method to that for coin cells. An electrode welding operation was employed to bonding the solid electrolyte. Consequently, the cell was sealed in an aluminum plastic package using a vacuum hot-pressing machine in glove box.
https://doi.org/10.1016/j.compscitech.2021.108837_p3_2 | The morphology observation of single-salt PEO based composite electrolyte (L@PL) and representative dual-salt electrolyte (LL@PL-0.1) are displayed in Fig. 1a and b. LLZTO particles with a diameter of 200–500 nm (Fig. S1) were chosen as the inorganic fillers due to its special merits of high ionic conductivity (10−4 S cm−1 at room-temperature), wide electrochemical window (≥5 V) and chemical stability towards metallic lithium anode, as well as storage stability in air [16]. The uniformly dispersed LLZTO fillers are attributed to improve the mechanical strength of solid composite electrolyte, which can be further demonstrated by EDX mappings (Fig. 1c and d). The even appearance of boron element is originated from LiBF4, revealing the homogeneous mixture of lithium salt additives in the electrolyte. In addition, the flexibility of designed LL@PL-0.1 electrolyte was demonstrated by repeated bending, folding and unfolding tests (Fig. S2). XRD patterns were collected to determine phase structure of each component and as-obtained solid-state electrolytes (Fig. 1e). The vanishment of the diffraction peaks of LiBF4 and LiClO4 indicates the complete dissolution of lithium salts in the electrolyte, while the unchanged typical peaks of garnet-type cubic LLZTO (JCPDS card 45–0109) represent its structure stability during the fabrication process. It is noted that the sharp peaks of PEO crystalline phase at 19.04° and 23.4° changed to slight bulges in the composite electrolytes, illustrating the transformation of crystallized PEO into amorphous state, which is ascribed to the combined plasticization of ethylene carbonate and dual-salt. To further investigate the dynamic state of PEO chains, DSC characterization was conducted from −90 °C to 150 °C. Fig. 1f shows that all the SCEs have very similar thermodynamic properties, in which delicate difference can be found in I and II regions which stands for glass transition temperature (Tg) and melting peaks of SCEs, respectively. With the increasing content of LiBF4 salts, the Tg values of L@PL and LL@PL-0.1 gradually decreased from −48.46 °C to −52.68 °C (Table S2), implying the enhanced mobility of polymer chains in modified composite electrolyte, which benefits the Li ions immigration at lower temperature. Notably, the ultralow crystallinity of 0.05% for LL@PL-0.1 was achieved by the combined effect of Li salt addition, ethylene carbonate and LLZTO. However, the mobility of polymer chains was slightly suppressed in LL@PL-0.2 sample, which is probably due to the excessive addition of LiBF4 additive.
https://doi.org/10.1016/j.compscitech.2021.108837_p3_4 | Fig. 2a displays the bulk resistance of designed electrolytes at room temperature. With the addition of LiBF4 salt, the resistance is reduced to 11 Ω (LL@PL-0.1) from 18 Ω (L@PL), which is ascribed to abundant mobile Li ions resulting from the synergistic effect of lithium salt additives and unrestrained PEO chains under amorphous condition. However, excess concentration of lithium salts would impede the mobility of PEO and thereby adversely affecting Li+ migration in the electrolyte [[17], [18], [19]]. A similar trend is shown for symmetric Li¦ solid electrolytes ¦Li cells in Fig. S3. The ionic conductivities of all prepared SCEs at various temperatures were calculated according to equation (1), in which their thicknesses were maintained at ~ 150 μm. Obviously, all the obtained dual-salt composite electrolytes possess higher ionic conductivities than that of pristine electrolyte, indicating the plasticizer effect of additional LiBF4 content on suppressing crystallization of PEO polymer (Fig. 2b). It is worth mentioning that a superior ionic conductivity of 9.45 × 10−4 S cm−1 at ambient temperature was achieved for LL@PL-0.1, which is quite superior among the reported solid-state electrolytes (Table S3). Nevertheless, the decrease in Li ion conduction ability for LL@PL-0.2 was appeared, especially at lower temperature, which is probably resulted from the restrained PEO chains by lithium salts agglomeration [19]. The increased Li+ transference number of 0.32 for LL@PL-0.1 compared to that of pristine L@PL electrolyte (0.16) is also attributed to the dual-salt incorporation in the composite electrolyte (Fig. S4). FTIR spectra were further collected to determine the interaction of LiBF4 with PEO chains in the range of 4000–400 cm−1 (Fig. 2c). The asymmetric stretching and symmetric stretching of C–O–C in PEO chains of L@PL are related to 1163.37 cm−1 and 1065.33 cm−1 bands, respectively [[20], [21], [22]]. The PEO band at 950.79 cm−1 corresponds to its CH2 rocking and C–O–C stretching [23]. After incorporating with LiBF4, all the indicated peaks related to C–O–C shift to lower wavenumbers, suggesting the complexation of Li+ with C–O–C of PEO chains [22,24]. Fig. 2d shows the LSV plots for SCEs with different LiBF4 contents. The incorporation of dual-salts promotes the electrochemical window from 3.8 V (L@PL) to 4.6 V (LL@PL-0.1), implying that the designed electrolytes are qualified to suit high-voltage cathodes. The significant expanded electrochemical stability of dual-salt electrolytes is put down to the high concentration of lithium salts that supplies affluent Li+ to coordinate with PEO and ethylene carbonate molecules, which makes them possess higher oxidative stability than pristine single salt composite electrolyte [25].
https://doi.org/10.1016/j.compscitech.2021.108837_p3_6 | To investigate the stability of as-obtained solid-state electrolytes against lithium metal, the galvanostatic voltage curves of Li+ plating/stripping in the symmetric Li batteries with SCEs at room temperature were collected. As exhibited in Fig. 3a and S5, the symmetric Li¦ LL@PL-0.1 or LL@PL-0.2 ¦Li cells are stable cycled for over 1700 h at 0.1 mA cm−2 with a small polarization voltage, revealing the enhanced electrode/electrolyte interface combability during Li plating/stripping process by introducing dual-salt addition. The larger polarization voltage of LL@PL-0.2 is probably due to the slower Li ion conduction ability compared to that of LL@PL-0.1. In contrast, a gradually increased voltage plateau is emerged for L@PL electrolyte from 200 h, followed by drastic amplitude fluctuation after 1000 h, demonstrating the germination of lithium dendrites that consequently leads to the short circuit of symmetrical cell. A similar trend is exhibited for LL@PL-0.05 as LL@PL, owing to the insufficient addition of LiBF4 salt. The enlarged images of the voltage profiles at stage I and II illustrate the increase in polarization voltage and obvious voltage sag of Li¦ L@PL ¦Li compared to that of LL@PL-0.1 (Fig. 3b). The striking contrast between the two electrolytes are also present at various current densities ranging from 0.05 to 0.2 mA cm−2 (Fig. S6). To visually reveal the Li plating/stripping behavior, the morphology changes of Li metal for the symmetrical cells employing L@PL and LL@PL-0.1 were recorded and shown in Fig. 3c and d. After cycling for 1700 h, the lithium anode assembled with dual-salt modified LL@PL-0.1 keeps a relatively smooth and flat surface, while distinct lithium dendrites are generated on lithium anode using single-salt electrolyte L@PL. The results further evidence the ability of LL@PL-0.1 electrolyte to inhibit lithium dendrite formation, which probably profits from the advantageous constitution of solid electrolyte interface (SEI) by the incorporation of Li salt additive [26]. Therefore, the XPS analysis was conducted to identify the specific composition of SEI film after cycling with LL@PL-0.1 electrolyte (Fig. 3e). The spectrum contains a distinct peak at 683.6 eV, which is associated to the Li–F specie, indicating the formation of LiF-enriched SEI [27,28]. Moreover, the decomposed products B–F and Li–B–O from LiBF4 addition are determined by the peaks at 687.2 eV, 197.4 eV and 189.8 eV in F 1s and B 1s spectra, respectively [[28], [29], [30], [31]]. It is well known that the LiF with wide bandgap and high interfacial energy against Li anode is a particularly advantageous phase for SEI with unique properties including high mechanical strength, wide electrochemical window, electronic insulating and fast Li+ diffusion ability, which enables homogeneous Li deposition and dendrite suppression [19,32]. Additionally, the high amount of Li–B–O and B–F species in the compact SEI interphase are also favorable for preventing the growth of lithium dendrites [26,33,34]. Thanks to the beneficial content formed in SEI film, a stable cyclability can be achieved when adapting the designed composite electrolyte with lithium metal anode.
https://doi.org/10.1016/j.compscitech.2021.108837_p3_8 | The solid-state batteries were assembled to determine the rate performance using as-obtained composite electrolytes with lithium iron phosphate (LFP) as cathode and metallic lithium as anode. The initial capacities of 123.5 mA h g−1, 119.5 mA h g−1, 111.8 mA h g−1, 99.6 mA h g−1, 87.6 mA h g−1, 76.7 mA h g−1 are shown in Fig. 4a for LFP¦ L@PL ¦Li cell at various current rates ranging from 0.1 C to 0.6 C, respectively. The rapid decrease in capacity is attributed to the slow Li+ immigration in the electrolyte and inferior electrode/electrolyte interface compatibility during charge/discharge processes. On the contrary, the solid-state cell employing LL@PL-0.1 delivers much higher capacities from 0.1 C (134.0 mA h g−1) to 0.6 C (103.5 mA h g−1) and a reversible capacity of 135.9 mA h g−1 could be achieved when the current rate went back to 0.1 C (Fig. 4b). From the charge/discharge curves of the solid-state batteries (Fig. 4c and d), a higher rate capacity and lower polarization is realized for LL@PL-0.1 solid-state electrolyte when compared with that of L@PL, especially at higher current rate, owing to the beneficial dual-salt effect on enhancing the Li ion conductivity and facilitating the interface combability between electrode and SCEs by forming stable SEI film. The increased capacity in the initial several cycles is probably attributed to the activation of the active materials of cathode and formation of SEI film on the electrode [35]. The cycle performance of prepared composite electrolytes was verified at 60 °C and 0.2 C. Obviously, as displayed in Fig. 4e, a rapid capacity fading is occurred for single-salt L@PL only after 20 cycles, while the LiBF4 reinforced LL@PL-0.1 electrolyte can be stable cycled for 70 cycles with 91.8% capacity retention. The superior cycling performance of LL@PL-0.1 at high temperature is resulted from the fast Li ion transportation and inhibition ability for lithium dendrites formation.
https://doi.org/10.1016/j.compscitech.2021.108837_p3_10 | The temperature influence on the cycle performance of the optimal electrolyte was investigated and exhibited in Fig. 4f. With the increasing of temperature, the capacity is gradually enhanced from 25 °C to 40 °C due to the expanded amorphous region of PEO matrix. Nevertheless, only a slight improvement of the capacities is appeared from 40 °C to 60 °C. The phenomenon can be explained by the temperature approaching to the melting point of PEO, which stands for the complete motion of polymer chains with the combined function of high temperature, ethylene carbonate and lithium salts. To further determine the lower-temperature cycle performance, the batteries were subsequently evaluated at 25 °C and 0.2 C (Fig. 4g, S7 and S8). Not surprisingly, the conventional single-salt L@PL cell exhibits a continuously and sharply decreasing capacity during cycling processes and eventually dead after 250 cycles. With the introduction of LiBF4, the dual-salt has taken effect on the cycling stability of assembled cells, which is endowed by the stable SEI layer formed on lithium anode. Thereinto, the dual-salt contained LL@PL-0.1 battery delivers a high capacity of 134.7 mA h g−1 with an 80% retention after 350 cycles, which is superior to that of LL@PL-0.05 (130.7 mA h g−1, 68% capacity retention) and LL@PL-0.05 (129 mA h g−1, 72% capacity retention) cells. Our designed solid electrolyte displays a superior cycling stability among the reported typical SCEs (Table S3). From the charge/discharge curves from first cycle to 300 cycles in Fig. S9, comparing LiBF4 additive reinforced composite electrolyte with that of pristine L@PL, a much lower polarization is shown for LL@PL-0.1, indicating the lithium dendrite inhibition during long cycling process. The CV curves exhibited in Figs. S10a and b correspond to Li ion deintercalation and intercalation could further explain the low polarization of dual-salt composite electrolyte, from which a smaller voltage difference between oxidation peak (3.676 V) and reduction peak (3.270 V) is observed compared to that of L@PL, standing for the remarkable fast electrochemical kinetics [36]. Meanwhile, the better cycling stability of LL@PL-0.1 is revealed by the less increased interfacial resistance in contrast to L@PL after cycle process (Figs. S10c and d). Furthermore, the cycling performance of the composite electrolytes matching with LiNi0.8Co0.1Mn0.1O2 (NCM811) cathode were determined from 2.8 to 4.3 V at 25 °C and 0.2 C. From Fig. S11, all the batteries using dual-salt electrolytes are able to cycle steadily, in which the LL@PL-0.1 cell exhibits the best cycling performance. Moreover, the charge-discharge curves of Li¦ solid electrolytes ¦LiNi0.8Co0.1Mn0.1O2 cells at initial 0.1 C and following 0.2 C are displayed in Fig. S12. The sharply contrast with the conventional single salt L@PL battery further demonstrates the successful application of dual-salt effect on enhancing the battery performance of solid-state composite electrolytes.
https://doi.org/10.1016/j.compscitech.2021.108837_p3_11 | To assess the flexibility and safety nature of solid-state batteries, soft-pack cells were assembled with a lighten LED bulb as shown in Fig. 5a. After repeated bending and folding, it can still maintain the integrity of the battery and continue to light the bulb (Fig. 5b and Supplementary Video 1). During the on-going hammering and burning process, the bulb maintains its brightness (Fig. 5c and d, Supplementary Video 2), indicating the battery can continue to power the bulb with strong squeeze and withstand high temperature. Notably, as shown in Fig. 5e and f, the lamp is still lightened even with half of the soft-packed battery left. Through a series of destruction experiments, the superior safety of the solid-state batteries is proved.
https://doi.org/10.1016/j.compscitech.2021.108837_p4_2 | Dual-salt reinforced composite electrolytes were successfully synthesized by incorporating LiBF4 additive into L@PL using a facile solution casting approach. The resultant optimal solid-state electrolyte LL@PL-0.1 exhibits an excellent ionic conductivity of 9.45 × 10−4 S cm−1 at 25 °C and a broadened electrochemical stability up to 4.6 V. The symmetric Li batteries with the composite electrolytes can stable cycle for 1700 h without short circuiting phenomenon and the assembled LFP¦ LL@PL-0.1 ¦Li battery is capable of working at room temperature for over 350 cycles with 80% capacity retention. The designed dual-salt composite electrolyte is also able to well match with high voltage NCM811 cathode. The enhanced electrochemical performance and prolonged cyclability is attributed to the following reasons: (1) fast Li+ conduction in the solid-state electrolyte enabled by the decreased PEO crystallinity with the regulated electrolyte composition including ethylene carbonate, lithium salts and inorganic LLZTO fillers; (2) the evenly deposited Li ion on lithium metal anode triggered by the compact SEI layer that is mainly composed of LiF, Li–B–O and B–F, leading to the inhibition of lithium dendrites during charge/discharge process. The outstanding safety performance were also determined by a series of destructive operations. This work provides a versatile strategy to construct solid-state lithium metal batteries with polymer composite electrolyte for high-performance applications.
https://doi.org/10.1016/j.comptc.2019.03.009_p1_2 | The steady-fast growing demand of sustainable Li-ion batteries with good thermal stability, competitive electrochemical properties, high safety, low cost, and long life cycle has provoked the current market, and call for further development of new battery cathode materials. In the previous investigations, much attention has been given to the olivine structure (LiFePO4) due to its competitive electrochemical performances, excellent thermal stability, high-energy density and high specific capacity (170 mAh/g or C/g) [1], [2], [3]. The delithiated form, FePO4 has also been reported as a potential candidate for application in portable electronic appliances [4]. However, there is very limited knowledge and understanding on the structural stability relations of FePO4 polymorphs, as the host cathode material. This is important for determining the conditions suitable for higher efficiency performance and those which the battery may deteriorate.
https://doi.org/10.1016/j.comptc.2019.03.009_p1_3 | There are five known polymorphs of FePO4; namely, berlinite (P3121), heterosite (Pnma), orthorhombic (Pbca), monoclinic (P21/c) and High Pressure (Cmcm). The heterosite is obtained by extracting lithium from the olivine-LiFePO4 [5], [6], and is considered the most stable FePO4 polymorphs [7], [8]. However, according to the differential thermal analysis (DTA), the heterosite structure transforms to the berlinite α-quartz at about 580 °C [9], while Iyer et al. observed similar transformation at 708 °C using differential scanning calorimetry (DSC) [7]. In other reports, the high-pressure (HP) form of FePO4, isostructural to CrVO4 was found to stabilise at 5 GPa [10]. On the other hand, de Dompablo et al. suggested that HP-FePO4 is stable at 2 GPa [4]. Finally, the monoclinic and orthorhombic structures were obtained using hydrothermal processes [11]. Fig. 1 shows the atomic arrangements of these five FePO4 polymorphs. The Fe atoms are octahedrally coordinated with six O atoms in the heterosite and HP polymorphs, and tetrahedral coordination in the berlinite and orthorhombic polymorphs. The monoclinic polymorph shows trigonal bypyramidal coordination, while P atoms are tetrahedral coordinated in all polymorphs under consideration.
https://doi.org/10.1016/j.comptc.2019.03.009_p1_5 | In the previous work, the stability of FePO4 polymorphs has been investigated. Tang et al. showed that the heterosite is the most stable form at ambient pressure and reported the HP polymorph to be the most stable followed by the heterosite and lastly the berlinite at high pressures using standard DFT [8]. This observation is consistent with the experimental findings by Iyer et al. [7]. However, Dompablo et al. found that the berlinite is the most stable polymorph at ambient pressure, while the HP form still maintained its stability at higher pressures [4], using DFT + U. Clearly, the previous works show that there is inconsistency with regard to the stability trend of FePO4 polymorphs, while the monoclinic and orthorhombic polymorphs have not been fully investigated previously.
https://doi.org/10.1016/j.comptc.2019.03.009_p1_6 | In this paper we employ DFT + U to clarify the stability trend of the FePO4 polymorphs using thermodynamic, electronic and mechanical properties. Their relative thermodynamic stability will be discussed with respect to heats of formation at absolute zero. Mechanical stability will be evaluated from elastic properties and phonon dispersion spectra to correlate the existence of lattice and vibrational soft modes. Furthermore, their electronic density of states will be used to predict the significant band gap and electrical conductivity. The effect of pressure on the polymorphs will also be investigated to mimic stability-shift at respective pressure range.
https://doi.org/10.1016/j.comptc.2019.03.009_p1_7 | The outline of the paper is as follows: in Section 2, we describe the computational method employed in this study. In 3.1 Structural and thermodynamic properties, 3.2 Elastic properties, we present and discuss the computed equilibrium lattice parameters, elastic properties and calculated heats of formation. The electronic densities of states and phonon dispersion curves are presented and discussed in 3.3 Electronic properties, 3.4 Phonons, respectively. The effect of pressure on the berlinite phonon curves is also discussed. Finally, the summary and conclusions are presented in Section 4.
https://doi.org/10.1016/j.comptc.2019.03.009_p2_2 | The calculations were performed using DFT + U method as implemented in the Vienna Ab initio Simulation Package (VASP) code [12]. The projector augmented wave (PAW) [13], [14] potential sets were employed with the exchange and correlation functionals approximated in the spin-polarised generalised gradient approximation (GGA) with Hubbard parameter correction (U) [15]. The U and J parameters are used independently in this paper, with values set to 5.5 eV and 1 eV, respectively. These values were previously reported to be appropriate for FePO4 and LiFePO4 systems [4], [16], [17]. The Hubbard correction was employed in order to improve the description of the transition metal (Fe) 3d electrons following DFT + U.
https://doi.org/10.1016/j.comptc.2019.03.009_p2_3 | Previous studies have shown that DFT + U gives more accurate and wider band gaps for highly correlated 3d transition metal oxides [18], [19], [20]. Plane-wave basis cut-off energy of 500 eV was sufficient to converge the total energy of the FePO4 polymorphs, and sufficient number of k-points were used for Brillouin zone integration; a 4 × 6 × 6 special k-point mesh parameters of Monkhorst-Pack [21] scheme was chosen for berlinite, heterosite and orthorhombic, and 6 × 6 × 6 for the primitive unit cell of monoclinic and HP phases. Structural optimisation of lattice parameters (atom positions and lattice constants) was accomplished by minimisation of forces and stress tensors. The phonon dispersion curves were calculated using the PHONON code [22] as implemented in Materials Design within their MedeA software platform [23] in which the DFT force constants are obtained via the VASP program. An interaction range of 7.0 Å was chosen which generated a 1 × 1 × 1 super cell.
https://doi.org/10.1016/j.comptc.2019.03.009_p3_3 | The DFT + U calculated lattice constants of FePO4 polymorphs are presented in table 1. It can be noted that this approach allowed prediction of the cell parameters with differences less than 3%, which is typical for DFT + U in transition metal phosphates [4], [16]. Moreover, their equilibrium cell volume marginally overestimated the experimental values by about 1.9%, 2.1%, 2.7%, 2.2% and 1.8% for berlinite, heterosite, orthorhombic, monoclinic and HP, respectively. The heterosite lattice parameters are in good agreement with the previous DFT GGA-PW91 calculations [24]. Table 1. Calculated equilibrium lattice constants, heats of formation, elastic constants, moduli and Pugh ratio for FePO4 polymorphs. The experimental values are given in parenthesis for comparison. Berlinite (P3121) Heterosite (Pnma) Orthorhombic (Pbca) Monoclinic (P21/c) HP (Cmcm) a (Å) 5.11 (5.1)a 9.87 (9.8)b 8.78 (8.7)c 5.56 (5.5)c 5.26 (5.5)d b 5.82 (5.8)b 9.23 (9.2)c 7.49 (7.5)c 7.85 (7.8)d c 11.4 (11.3)a 4.82 (4.8)b 9.54 (9.4)c 8.11 (8.1)c 6.34 (6.3)d V (Å3) 257.2 (252.3)a 277.2 (271.7)b 773.3 (752.3)c 335.8 (328.5)c 261.8 (257.1)d ΔHf (kJ/mol) −871.34 (−1267.56)e −856.54 (−1279.23)e −870.27 −867.76 −854.00 Cij (GPa) C11 70.00 251.33 (175.9)f 49.00 145.50 249.68 C12 24.75 61.50 (29.6)f 43.92 84.58 66.67 C13 40.25 88.67 (54.0)f 0.92 90.58 28.08 C14 −9.50 C15 21.08 C22 242.05 (153.6)f 96.17 132.17 186.53 C23 43.33 (19.6)f 25.42 56.50 44.58 C25 6.92 C33 92.00 204.69 (135.0)f 35.33 148.17 144.01 C35 13.08 C44 29.50 73.33 (38.8)f 16.67 57.33 90.00 C46 9.50 C55 95.00 (47.5)f 16.00 47.00 61.33 C66 89.67 (55.6)f 22.67 38.33 73.67 C′ 22.62 94.92 (73.2)f 2.54 30.46 91.52 BH 47.8 71.9 (73.6)f 26.7 96.1 92.5 GH 23.1 57.7 (51.4)f 16.5 38.7 72.8 EH 59.6 136.5 (125.0)f 40.8 102.5 173.1 (B/G)H 2.04 1.25 (1.4)f 1.62 2.48 1.27 a [45]. b [46]. c [11]. d [43]. e [7]. f [47].
https://doi.org/10.1016/j.comptc.2019.03.009_p3_4 | We have calculated the heat of formation (ΔHf), which is the enthalpy change when one mole of a compound is formed from the elements in their stable states; this is important for determining the thermodynamic stability of different crystal structures [25], [26], [27]. The heat of formation for transition metal phosphates is computed according to the relation, (1) where ,is the total energy for the metal phosphate, , and are the elemental total energies of , and in their respective ground-states, while is the total number of atoms in a unit cell.
https://doi.org/10.1016/j.comptc.2019.03.009_p3_5 | Fig. 2 shows the heats of formation against pressure for all FePO4 polymorphs; the insert shows the comparison between 0 and 2.5 GPa explicitly. It is clear that the berlinite phase gives the lowest heat of formation value compared to other four polymorphs and is thus considered as the most thermodynamically stable polymorph at 0 K, in agreement with previous DFT PBE-GGA + U (U = 4.5 eV) calculations [4] and experimental results [9]. However, our calculations are contrary to the experimental suggestion that the orthorhombic heterosite phase may be the thermodynamically stable phase at 0 K [7]. The HP phase, however, is the least stable polymorph since it has the highest ΔHf value. It is also interesting to note the competition between berlinite and orthorhombic phases, as well as HP and monoclinic since their energy difference is very small. In order to ensure reliance of these values, it was ascertain that their energy convergence was sufficient with regards to number of plane waves and k-point sampling (see Section 2). Download : Download high-res image (138KB)Download : Download full-size image Fig. 2. Heats of formation against pressure ranging from 0 to 10 GPa for FePO4 polymorphs. The insert show the stability at 0 GPa.
https://doi.org/10.1016/j.comptc.2019.03.009_p3_6 | The effect of pressure on the ΔHf shows that the stability trend changes at different pressure range as depicted in Fig. 2. We note that the berlinite phase is the most thermodynamically stable polymorph up to 4 GPa, while the HP form is stable at pressures above 4 GPa. According to the previous DFT + U report, de Dompablo et al. found that the HP form is stable at 2 GPa [4]. On the other hand, the experimental findings by Kinomura et al. showed that HP phase is stable at pressures above 5 GPa [10]. This shows that the stability trend is susceptible to pressure change and as such not conclusive, however, the current prediction shows better agreement with the experimental findings [10]. The heterosite, orthorhombic and monoclinic phases are intermediately metastable throughout the designated pressure range. Furthermore, the cell parameters of berlinite polymorph were calculated at higher pressures to investigate possibility of any phase transition (table 2). It can be noted that the c-axis remains greater than the a-axis and the cell angles are also unchanged at higher pressures. Furthermore, this structure maintained its P3121 symmetry at higher pressures. These suggest that the berlinite polymorph maintained its trigonal crystal structure and hence no phase transition. Table 2. Structural cell parameters for the berlinite polymorph at different pressures. 0 2.5 5.0 7.5 10.0 a (Å) 5.11 4.96 4.82 4.69 4.60 c (Å) 11.4 11.20 11.1 11.0 10.9 V (Å3) 257.2 238.6 222.4 211.1 200.5 α (°) 90 90 90 90 90 β (°) 90 90 90 90 90 γ (°) 120 120 120 120 120
https://doi.org/10.1016/j.comptc.2019.03.009_p3_8 | Now, we consider the elastic constants which are essential for determining the mechanical stability of FePO4 polymorphs and are also important to mimic the mechanical response of cathode material to field stress [28], [29], [30]. The elastic constants Cij are calculated by a Taylor expansion of the total energy [31], (2) where is the energy of the unstrained system with equilibrium volume, , is an element in the stress tensor and is a factor to take care of Voigt index. Note that the polymorphs take three lattices that are trigonal, orthorhombic and monoclinic. There are six independent and one dependent elastic constant for trigonal systems [32], [33]. The orthorhombic and monoclinic systems possess nine [34] and thirteen independent elastic constants [35], respectively. The necessary stability criteria for trigonal, orthorhombic and monoclinic crystals as described elsewhere [32], [34], [35] are used to indicate stabilities of the FePO4 polymorphs under consideration.
https://doi.org/10.1016/j.comptc.2019.03.009_p3_12 | The predicted for five FePO4 polymorphs are listed in table 1. We see that all the independent elastic constants for the orthorhombic and monoclinic crystals are positive and satisfy necessary conditions for stability (condition for mechanical stability) except for the trigonal berlinite polymorph. The berlinite polymorph possesses the troublesome elastic coefficient , defined as the parameter for the beta-alpha phase transformation. It was previously reported that leads to a symmetry rise to hexagonal and five independent elastic constants [36]. Furthermore, we note that the elastic constant is greater than for the berlinite, orthorhombic and monoclinic polymorphs, which is associated to the degeneration of transverse branch in the phonon dispersion spectra [37], [38]. The relationship between elastic constants and pressure of the berlinite polymorph is shown in table 3. We note that and at pressures below and above 7 GPa, respectively. This observation is related to the vibrational instability due to soft modes emanating from the transverse acoustic branch (below 7 GPa) and stability at pressures above 7 GPa. At this pressure range, the energy band gap decreases and remains constant at 1.07 eV (table 3), and may lead to improved electronic conductivity. Table 3. Elastic constants and band gaps for the berlinite polymorph at different pressures. Elastic Constants Pressure (GPa) 0 4 6 7.2 7.3 7.5 C11 70.00 67.03 69.88 69.96 71.43 73.06 C12 24.75 28.97 33.53 32.82 34.23 35.08 C13 40.25 33.98 39.23 49.76 41.79 44.15 C14 −9.50 −1.94 −4.65 −4.75 −5.10 −5.62 C33 92.00 104.90 119.66 135.98 127.09 134.09 C44 29.50 19.99 19.50 15.41 14.54 16.23 C′ 22.63 19.03 18.18 18.57 18.60 18.23 Band gaps Band Gap (eV) 2.28 1.18 1.06 1.07 1.07 1.07
https://doi.org/10.1016/j.comptc.2019.03.009_p3_13 | From the calculated elastic constants, the macroscopic mechanical parameters such as the bulk, shear and Young’s moduli have been calculated using the Voigt-Reuss-Hill method [39]. Our DFT + U results show larger bulk and Young moduli values on the HP polymorph, suggesting hardness and stiffness over other FePO4 polymorphs. Moreover, we note that the berlinite and orthorhombic polymorphs show lowest bulk and Young’s values, indicating least hardness and stiffness, respectively. In addition, Pugh proposed the B/G ratio to predict the ductility or brittleness [40], where the shear modulus (G) is relative with resistance to plastic deformation and the bulk modulus (B) is associated with the resistance to fracture. Pugh proposed that if B/G is more than the critical value 1.75, the material is ductile and brittle if less than 1.75. The B/G results are also shown in table 1. We obtain the ratio B/G values greater than 1.75 for berlinite and monoclinic polymorphs and less than 1.75 for heterosite, orthorhombic and HP, indicating ductility for the former and brittleness for the latter.
https://doi.org/10.1016/j.comptc.2019.03.009_p3_15 | The total and partial densities of states (DOS) for FePO4 polymorphs were evaluated in the spin polarised magnetism for ferromagnetic spin configuration and are depicted in Fig. 3. The DOS plots show similar trend for all polymorphs and are characterised by three distinguishable patterns; the lowest valence band, the upper valence band, and the conduction band. The partial density of states (pDOS) show that the states associated with Fe are predominantly of 3d character while the states associated with O and P are predominantly of 2p character. Moreover, the Fe 3d states are predominant around the Fermi level with little contribution from O and P p-orbital. Download : Download high-res image (805KB)Download : Download full-size image Fig. 3. Total and partial electronic densities of states of FePO4 polymorphs: (a) berlinite, (b) heterosite (c) orthorhombic, (d) monoclinic and (e) HP.
https://doi.org/10.1016/j.comptc.2019.03.009_p3_16 | Furthermore, we observe a dominant Fe 3d low spin peak for all polymorphs. This may suggest that the electrical conductivity is driven by the anti-ferromagnetic characteristic of the Fe atoms. Clearly, the conduction and upper valence bands are separated by a band gap near the Fermi energy (EF) ranging between 0.7 eV and 2.3 eV in all FePO4 polymorphs, largely induced by strong electron correlation of the transition metals. These results are consistent with the previous observations DFT GGA-PW91 [41], [42]. We observed that DFT + U calculations give wider band gaps compared to the standard LDA and GGA [8], [19].
https://doi.org/10.1016/j.comptc.2019.03.009_p3_17 | The DOS for berlinite polymorph in Fig. 3a shows a band gap of 2.28 eV. This large value can be attributed to insulator behaviour and low electrical conductivity. Similarly to the berlinite, the heterosite also showed insulator behaviour characteristics due to the existence of a relatively wider band gap of 1.81 eV (Fig. 3b), which compares well with 1.9 eV value as reported by Zhou et al. using DFT GGA + U calculation [19]. The HP-FePO4 polymorph (Fig. 3e) also shows a relatively wide band gap of 1.34 eV around the Fermi level suggesting that the structure has the insulator behaviour characteristics, in good agreement with the experimental value of 1.37 eV [43]. Moreover, the orthorhombic and monoclinic polymorphs show relatively narrow band gaps of 0.92 eV and 0.70 eV, respectively, suggesting semi-conducting behaviour characteristics.
https://doi.org/10.1016/j.comptc.2019.03.009_p3_19 | The phonon dispersion curves for the FePO4 polymorphs have been calculated at ambient pressure and are shown in Fig. 4. We see that berlinite phonon curve (Fig. 4a) shows vibrational instability due to the presence of soft modes (negative frequency) along high symmetry directions Γ (0 0 0), L (½ 0 ½) and Z (1 ½ ½) in the Brillouin zone. The existence of soft modes corresponds well with the negative C14 value (−9.50 GPa) and the condition which leads to degeneration of transverse modes [37], [38]. Similarly, to the berlinite polymorph, the orthorhombic (Fig. 4c) and monoclinic (Fig. 4d) polymorphs also show soft modes along high symmetry directions in the Brillouin zone. These systems are mechanically unstable since they display soft modes which can lead to phase transformations when pressure is applied [38]. Download : Download high-res image (964KB)Download : Download full-size image Fig. 4. Phonon dispersion curves of FePO4 polymorphs at 0 GPa: (a) berlinite (b) heterosite, (c) orthorhombic, (d) monoclinic and (e) HP.
https://doi.org/10.1016/j.comptc.2019.03.009_p3_20 | Now, in order to understand the stability of berlinite, we analyse the phonon dispersion curves at varied pressure. In Fig. 5, we show the phonon dispersion curves for the berlinite from 0 to 7.5 GPa. We note that as the pressure is increased, the soft modes shifted towards the zero frequency, showing that the stability is enhanced. We note that the structure is vibrationally stable at pressures above 7 GPa, since no soft modes are observed. More precisely, the berlinite phonon curve is stable at 7.3 GPa. This observation is consistent with the elastic behaviour ( ) at pressures above 7 GPa as presented in table 3. This behaviour may be attributed to the coordination around Fe3+ ion when pressure is applied and is likely to enhance the electronic conductivity of the berlinite system [4]. However, when pressure is applied on both orthorhombic (Pbca) and monoclinic (P21/c), their lattice remains vibrational unstable, making calculations of other properties at high pressure of less interest. Download : Download high-res image (1020KB)Download : Download full-size image Fig. 5. Phonon dispersion curves for the berlinite polymorph at different pressure range.
https://doi.org/10.1016/j.comptc.2019.03.009_p4_2 | The stability of FePO4 polymorphs has been determined using DFT + U at 0 K, and at varied pressure range. DFT + U gave good prediction of equilibrium lattice constants with differences less than 3% to the experimental data. The berlinite form is the most stable polymorph up to 4 GPa; the HP form becomes more stable at pressures above 4 GPa, while the heterosite, orthorhombic and monoclinic remain metastable throughout the pressure range, respectively. The spin polarised densities of states showed that the berlinite, heterosite and HP polymorphs have wide band gaps and are relatively low in electrical conductivity. On the other hand, the orthorhombic and monoclinic show semiconducting characteristics.
https://doi.org/10.1016/j.comptc.2019.03.009_p4_3 | The phonon dispersion curves shows that HP and heterosite polymorphs are vibrationally stable in the continuum limit q → 0 which is consistent with their calculated elastic constants. However, berlinite, orthorhombic and monoclinic polymorphs are mechanically unstable due to the existence of soft modes (negative vibrations) along high symmetry directions in the Brillouin zone at 0 GPa, consistence with the Cij. The elastic constants of FePO4 polymorphs satisfied all necessary criteria for stability, except for the berlinite. Interestingly, the berlinite polymorph was found to be thermodynamically stable and ductile, but vibrationally unstable. Furthermore, from the predicted heat of formation, elastic and phonon dispersion curves, the results showed that the structure may be thermodynamically favourable, while vibrational unstable; however their energy difference is within 17 kJ/mol (0.2 eV) at 0 GPa. Similar predictions were made by Ding et al. on other systems [44]. To the good interest of this work, we have identified that the application of pressure on the berlinite polymorph enhances vibrational stability and electronic conductivity. Finally, the predicted thermodynamic stability trend is thus; Berlinite > orthorhombic > monoclinic > heterosite > HP at pressure less than 4 GPa, and HP > heterosite > orthorhombic > monoclinic > berlinite at pressure greater than 4 GPa.
https://doi.org/10.1016/j.conengprac.2013.08.004_p1_2 | It is commonly accepted that Electric, Hybrid Electric and Plug-in Hybrid Electric Vehicles (EV, HEV and PHEV) represent a promising alternative to traditional transportation, allowing a reduction of oil consumption and emissions. The massive presence and good performance in portable electronic devices make lithium-ion (Li-ion) battery a natural candidate for electrical power source in the new vehicles concepts. Moreover, Li-ion batteries exhibit high specific energy and power, weak memory effect, and a slow loss of charge when not in use. As a consequence, increasing demand for non-traditional vehicles has resulted in increasing research effort on Li-ion battery management system (BMS) design. The optimal battery management progressively becomes one of the most relevant issues in automotive control (Chaturvedi, Klein, Christensen, Ahmed, & Kojic, 2010). BMS has to ensure the appropriate use of the battery energy in providing the electrical power demand, while guaranteeing feasible and safe operations. In order to improve the BMS, dynamic battery models are required (Chaturvedi et al., 2010). Typically, equivalent electrical circuit models are used for this purpose (Plett, 2006b). However, electrochemical control-oriented models have also been proposed (Santhanagopalan and White, 2006, Smith et al., 2007). In both electrochemical and equivalent circuit models, the battery dynamics in terms of energy and power strongly depend on the battery state. In particular, the residual energy is related to the cell SOC, while for the available power estimation a precise knowledge of internal resistance and cell overvoltage, defined as the difference between the open circuit voltage (OCV) and the actual cell voltage, is necessary. At present, the direct measurement of battery internal state is unavailable in automotive real time applications. A key task for BMS is thus the estimation of the battery state (Chaturvedi et al., 2010, Wang et al., 2009). Indeed an accurate estimation is required in order to achieve high efficiency, slow aging and no damaging. Moreover, in PHEV and HEV, the optimal power flows management, which is aimed at reducing consumption, requires a reliable knowledge of the state of the battery. Allowing a correct use of the battery, the prediction of the battery state evolution is useful to improve both battery efficiency and vehicle economy through optimal battery sizing (Hu, Yurkovich, Guezennec, & Yurkovich, 2011). The literature on BMS estimation functions is quite extensive and several techniques have been proposed, exhibiting advantages and drawbacks (Piller, Perrin, & Jossen, 2001). The Ampere-hour (Ah) counting is used by many commercial battery BMSs for the SOC estimation. Consisting in integrating the battery current, this open-loop and non-model based method is easy to implement on-line but it is affected by the uncertainty on the initial condition and by the measurement error accumulated during the battery life (Lin et al., 2001, Terry and Wang, 2005, Wang et al., 2009). Other drawbacks, such as the losses during charge or discharge and the estimation drift caused by the cell self-discharge, have also been highlighted (Ng, Moo, Chen, & Hsieh, 2009). The Ah counting can be combined with the OCV measurement, useful to re-initialize the counting after long rest periods (Wang et al., 2009) or to estimate the battery capacity (Ng et al., 2009). Unfortunately, due to the large characteristic time associated to the battery relaxation, the OCV measurement can be unavailable in automotive applications (Pang et al., 2001, Verbrugge and Tate, 2004). Furthermore, no information can be inferred about the diffusion overpotential. Knowledge of the overpotentials is indeed required in order to predict the cell voltage evolution and the available cell power. A precise voltage prediction allows to compute the current limitation, and, as a consequence, the cell power capability, by correctly considering the voltage thresholds imposed by the cell manufacturers (Anderson et al., 2012, Plett, 2004b, Wang et al., 2012).
https://doi.org/10.1016/j.conengprac.2013.08.004_p1_3 | Recently the effort to use model-based techniques for the battery state estimation, such as extended Kalman filter (EKF) (Barbarisi et al., 2006, Di Domenico et al., 2010, Plett, 2004a, Plett, 2006a, Santhanagopalan and White, 2006, Smith et al., 2008) or sliding modes (Kim, 2006), has been intensified. These estimation techniques can reach an accuracy of a few percents on SOC and a good precision on the overvoltage estimation. Despite good results obtained by the EKF, this approach presents some critical points, related to the model linearization, to the nonlinear propagation of the white noise and the high sensitivity of the estimation to the modeling uncertainty (Julier & Uhlmann, 2004). These limitations result in a classical compromise between the filter robustness and the convergence speed (Santhanagopalan and White, 2010, Wang et al., 2009).
https://doi.org/10.1016/j.conengprac.2013.08.004_p1_4 | This paper presents an extended Kalman filter (EKF) for the cell inner state estimation, based on a model that integrates the most relevant electrochemical effects in a low-order lumped model (Bernard et al., 2010, Prada et al., 2010). It extends the results previously presented in Di Domenico et al. (2011) where, based on a simplified second-order model, the estimation was limited to the state of charge and the diffusion overpotential was not taken into account. Conversely, in this paper, a higher order model taking into account the low-frequencies phenomena via the Warburg impedance for finite diffusion is considered. Including the diffusion overpotential estimation is particularly relevant for BMS in order to provide the amount of available power and, as a consequence, the cell power limitations. The value of the high-frequency resistance is indeed also required. In this approach, it is provided by using the state estimation and the measured temperature based on a map previously obtained via the experimental cell characterization tests. In order to use the model for BMS applications, the Warburg impedance transposition to the time-domain is implemented as a transmission line by a finite-length Foster-type electrical network (Kuhn, Forgez, Lagonotte, & Friedrich, 2006). The filter exhibits excellent performance in simulation but, as expected, it suffers, over a large spectrum of SOC, from a lack of robustness which is mostly a consequence of the flatness of the OCV with respect to the SOC. A statistical analysis of the filter sensitivity is thus also added. It allows to favor the filter robustness when the sensitivity is higher and, conversely, to privilege the speed of convergence when the filter is more robust. Furthermore, the OCV map is used to initialize the filter, pre-positioning the estimation close to the actual value, which is particularly important when a more robust estimation is required and the filter convergence speed is reduced. The global estimation strategy is then tested using both urban driving cycle model generated data and experimentally collected data from a Hybrid Pulse Power Characterization (HPPC) profile (USCAR, 2003). The error in the SOC estimation, when compared to the model prediction, is within 3% and is comparable to the results of the SOC estimation techniques reported so far in the literature (Barbarisi et al., 2006, Di Domenico et al., 2010, Plett, 2004a, Plett, 2006a, Santhanagopalan and White, 2006, Smith et al., 2008). Moreover, the estimation of cell overpotential is provided with a good accuracy. It is important to note that, beside SOC and overvoltage, the cell core temperature is a further parameter which has a big impact on the battery lifespan, storage capacity and performance (Deberta et al., 2013, Lin et al., in press, Lin et al., 2012). Core temperature is generally not measured and needs to be estimated from the skin temperature measurement. However, this important topic is out of the purposes of this paper.
https://doi.org/10.1016/j.conengprac.2013.08.004_p2_2 | The 0D impedance-based model used as a basis for the estimator design tends to represent the main Li-ion electrochemical phenomena: electromigration inside the electrolyte at high frequencies; Butler–Volmer electrochemical charge transfer kinetics in the medium frequency range associated with electrochemical double layer capacitance; diffusion of ionic species in the electrodes in the low frequency range. All the phenomena are assumed to follow Arrhenius-type laws: (1) where p is the value of the generic parameter, pref its reference value, T the absolute temperature (K), Tref the reference temperature (K), Ra the universal gas constant (J/mol/K), Ea the activation energy (J).
https://doi.org/10.1016/j.conengprac.2013.08.004_p2_3 | Fig. 1 shows the electrical equivalent model scheme, where U0 is the OCV (V), I is the battery current (A), high frequency effects are reproduced by the Ohmic resistance , medium frequency effects by the charge transfer resistance Rct and double layer capacity Cdl (F) circuit, and low frequency effects by the diffusion impedance .
https://doi.org/10.1016/j.conengprac.2013.08.004_p2_5 | From a simplified Butler–Volmer formalism for a redox reaction, the faradaic current, describing the charge transfer current density, can be expressed as (2) with and the oxidation and reduction charge transfer coefficients, F the Faraday`s constant (C/mol), the electrodes activation overpotential (V), i0 the exchange current density , n the number of electrons transferred in the redox reaction. A symmetry assumption is made concerning the charge and discharge, giving charge transfer resistance Rct as a function of the faradaic current (3) Up to fast stable dynamics, if is equal to I/S, with S the equivalent electro-active surface (m2) (which depends on the electrodes design parameters) and the capacitive effect of Cdl can be neglected. Several choices are possible for the diffusion impedance in Fig. 1. One of the most frequent choices is to represent the diffusive impedance by a Warburg impedance ZW, the expression of which differs as the mass transport boundary conditions vary (Diard, Le Gorrec, & Montella, 1996). Under the assumption of a finite-length diffusion, the diffusion impedance can be written as (4) with Rd the diffusion resistance , the characteristic diffusion time of the phenomenon (s), and s the Laplace variable. Both Rd and generally depend on SOC and temperature. Several techniques can be used for the identification of these parameters. Between them, the procedure based on the Electrochemical Impedance Spectroscopy (EIS) is adopted in this work. The EIS-based identification procedure is described in detail in the next section. In order to use the above impedance for BMS application, the transposition of ZW from the frequency to the time-domain has to be performed and can be implemented as a transmission line by a Foster-type electrical network (Kuhn et al., 2006). The Foster approximation of the Warburg impedance is based on Mittag–Leffler`s theorem (5) The series in (5) can be identified as a series of Resistance-Capacitor elements, with (6) and (7) where q denotes the SOC. The development can then be limited to the N main poles of (5), resulting in a finite Resistance-Capacitor network with a rational transfer function. Fixing the order of the transmission line is not an easy task and it depends on several factors. First, N has to be chosen in order to ensure a satisfying accuracy in a limited frequency band (Montaru and Pelissier, 2010, Sabatier et al., 2006). Moreover it has to assure a good model precision in terms of cell voltage prediction. At the same time, N has to be small enough, in order to assure a low computational cost. In the present work, a 5th-order transmission line, function of the SOC, has been chosen, guaranteeing a good accuracy in the frequencies range that corresponds to experimental data and resulting, as shown later, in an average precision on the cell voltage prediction of 20–30 mV which can assure, in general, a precision on SOC of a few percent (Di Domenico et al., 2013). This choice introduces five additional state variables into the model, describing the low frequencies diffusion phenomena. The energy balance inside the cell can be expressed as (8) where m is the cell mass (kg), Cp the heat capacity (J/kg/K), Qelec,gen the total heat generated (W) by the cell as the current flows through it, and qn the heat exchanged with the ambient (W) (Kim, Pesaran, & Spotnitz, 2007) (9) with hcell (W K/m2) the heat transfer coefficient, A (m2) the thermal exchange surface and Ta (K) the external temperature. The total thermal flux is the sum of reversible and irreversible contributions. The reversible thermal flux generation rate Qrev (W) released by an electrode is given by (10) where dU0/dT is the entropic term, function of SOC. The irreversible heat generation rate, generally known as Joule losses, is always exothermic and is given by (11) where (12)
https://doi.org/10.1016/j.conengprac.2013.08.004_p2_6 | A state-space formulation of the model can be expressed as (13) where Cnom is the nominal cell capacity. Finally the cell voltage is computed as (14) The difference between the cell voltage and the OCV (15) represents the total cell overpotential, taking into account the Ohmic, the charge transfer and the diffusion contributions.
https://doi.org/10.1016/j.conengprac.2013.08.004_p3_2 | From a theoretical point of view, the equivalent circuit modeling technique is equivalent to a system linearization around a zero input and can rigorously be applied only for low demanded currents, i.e. for small state variations. Nevertheless, BMS applications of equivalent circuit model have been often presented (Gould et al., 2009, Hu et al., 2009, Stuart et al., 2002, Verbrugge and Tate, 2004, Verbrugge and Conell, 2002, Verbrugge and Conell, 2007). Classically the equivalent circuit battery models were used in BMS for portable electronics, where the linear approximation is adequate. This modeling approach has then been extended to automotive applications. But attention has to be paid because of high current pulses that could be out of the model range of application. In order to adapt equivalent circuit models to automotive applications, a semi-automatic procedure has been developed at IFP Energies nouvelles. First, Electrochemical Impedance Spectroscopy (EIS) measurements are performed. EIS consists in applying a current excitation waveform to the cell and in monitoring the system voltage response. All EIS measurements are done in a galvanostatic mode at open circuit. The current amplitude is adapted to obtain a potential amplitude response under 10 mV, while the wave signal frequency varies between 10 kHz and 5 mHz. Current amplitude and the stationarity of the response signal are controlled using an oscilloscope. For given SOC and temperature, an impedance diagram collects the wave response at different frequencies, in terms of real and imaginary parts of the system frequency response. Experimental spectroscopy data are collected covering a large range of SOC and temperatures. The diagrams are then analyzed and a frequency-domain model is selected as an appropriate complex electrical network in order to reproduce the experimental spectra. The equivalent electrical circuit parameters, function of SOC and temperature, are then automatically fitted from the data. This procedure allows the identification of the parameters of the model presented in the above section. The main advantage of this methodology is that it can be adapted to others cells technologies, provided that the choice of the frequency domain model is appropriate to reproduce the experimental EIS results. As an example, Fig. 2, Fig. 3 compare the experimental spectra to the cell frequency-domain model and to its approximation obtained with the Resistance-Capacitor transmission line. The identified set of parameters for T=298 K and for several values of the state of charge are shown in Table 1. More details on the modeling development and parameters identification procedure can be found in Di Domenico et al. (2013), where the methodology is also applied to a 22 Ah Lithium nickel cobalt aluminium oxide (NCA/graphite) cell, showing the versatility of the proposed procedure.
https://doi.org/10.1016/j.conengprac.2013.08.004_p3_6 | Once the model parameters are identified, the transposition to the time domain is performed via Eqs. (6), (7), (16) and the model is validated against experimental data. In Fig. 4, Fig. 5 the model prediction is compared to experimental data performed at the batteries testing facilities of IFP Energies nouvelles on a commercial 2.3 Ah LiFePO4/graphite cell for a dynamic cycle at T=309 K.
https://doi.org/10.1016/j.conengprac.2013.08.004_p4_2 | In most cases, battery state has to be estimated based on measured voltage V and temperature T, and on the known demanded current I. As the thermal dynamics are slower than the electrical dynamics, the temperature is considered as a slowly varying parameter known from the measurements. As a consequence, the thermal balance is not taken into account for the filter design. The LiFePO4/graphite cell model then reduces to (16) and (17) where T(t) is the skin cell temperature, available from the measurements. In order to verify the system observability, the observability matrix of the linearized system can be checked. Linearization leads to (18) with , u=I, , where represents the distance to the equilibrium point at I=0, and (19) (20) (21) (22) with (23) and (24) with ‥ . For the sake of clarity the dependence on q and T of the derivative terms has been omitted. The observability matrix for the system (18), (19), (20), (21), (22) is then computed as (25) It is possible to show that O is full rank for all admissible values of SOC and temperature. The system (18) is then observable, and the observability of the linearized system implies the local observability of the nonlinear system (Hermann & Krener, 1977). The local observability is a sufficient property since the observer presented below estimates local state deviations.
https://doi.org/10.1016/j.conengprac.2013.08.004_p4_3 | Based on the discretized version of the 6th-order model (16), a Kalman filter can be designed, according to (26) with (27) where and are respectively the estimated state and output, Te is the sampling period (set equal to 0.02 s), e(k) is the prediction error computed as (28) is the nonlinear function deduced from (16) and is the nonlinear output function (17). The notation indicates the a priori predicted variable value and the a posteriori updated variable value. Ke(k) is the Kalman gain, obtained through the recursive equations (29) (30) (31) where , the solution of the Riccati equation, is the covariance matrix of the state error, is the forgetting factor, varying between 0 and 1, (32) is the dynamic matrix of the discretized system, Q and R are the process and measurements noises covariance matrices. Finally, the covariance matrix of the state error is updated for the next step as (33) As the model uncertainties and the measurement noise are not known a priori, the value of Q and R is also unknown. The matrices can be thus appropriately tuned off-line to minimize the mean square error (MSE), computed as (34) where q is the reference value of the SOC (computed through the first Eq. of (13)) and is the SOC filter estimation.
https://doi.org/10.1016/j.conengprac.2013.08.004_p4_4 | Fig. 6, Fig. 7 highlight the filter performance in simulation. In this test, a dynamic profile was used in order to reproduce the usage of the cell in automotive applications. The current and the cell model outputs (voltage and temperature) simulated the cell measurements and were used as filter inputs. Band-limited white noise, with an average amplitude of 5 mV and 20 mA, is also added respectively to the voltage and current, in order to simulate the sensors noise. The Kalman filter estimation results are compared to the model prediction. The errors in the initial conditions, close to 40% for the SOC and to 50 mV for the overpotential, are fully recovered, showing that the filter is able to estimate the correct value of the battery inner state even if its open loop model prediction is wrong. Comparison also shows that the error is less than ±2.0% for the SOC and less than ±5 mV for the diffusion overpotential.
https://doi.org/10.1016/j.conengprac.2013.08.004_p4_7 | The stability of the filter and the convergence of the estimation error were checked in simulation. Several tests covering a complete grid of initial conditions were performed, always resulting in the convergence of error to zero.
https://doi.org/10.1016/j.conengprac.2013.08.004_p4_8 | Due to modeling errors, good filter performance in simulation does not imply good performance in experimental test. Parameter uncertainties, mismatch between measured voltage and model prediction, neglected dynamics can heavily deteriorate the model-based estimation. A robustness analysis is thus required for a sounded simulation test. A preliminary study was performed on a HPPC profile as follows. The nominal model was first used to generate the cell voltage. Then an uncertainty of 10% with respect to the nominal model value was imposed for each filter parameter, i.e. the internal resistance parameters, and (representing the activation energy in the Arrhenius equation), the nominal cell capacity Cnom, the diffusion parameters, Rd and (shown in Table 1), the charge transfer resistance Rct, and the coefficients of the polynomial interpolation of the OCV map ‥ . The state estimation results were finally compared to the state evolution obtained by the nominal model. It is important to highlight that the sensitivity analysis performed here refers to the parameters dispersion and modeling errors on a given Lithium-ion cell. If a different cell is considered, the parameters identification has to be repeated by using the related EIS experimental data. Several robustness indicators were considered, namely the MSE, the mean and the standard deviation of the absolute estimation error. Table 2 summarizes in detail the MSE and the mean absolute estimation error for SOC and overpotential.
https://doi.org/10.1016/j.conengprac.2013.08.004_p4_10 | The results in Table 2 highlight the critical points for the filter sensitivity. They show that an error of 10% on the OCV polynomial interpolation parameters can heavily deteriorate the state estimation. It must be pointed out that, in general, the OCV can be experimentally identified with high precision, avoiding the heavy estimation degradation observed in this analysis.
https://doi.org/10.1016/j.conengprac.2013.08.004_p4_11 | On the other hand, Fig. 8, that shows the effect on the SOC estimation of the 10% uncertainty on the parameter , points out that the filter sensitivity is nonhomogeneous and depends on the SOC value. This is confirmed by a statistical robustness analysis performed for five different and disjoint SOC intervals. The analysis was performed with the following procedure: 1. A Gaussian distributed set of N=800 uncertainties was generated for the three more critical parameters, namely , Cnom and , with a amplitude corresponding to 10% of the parameter nominal value. 2. The nominal filter was tested in simulation using the model with the perturbed parameters. 3. The simulation was repeated 800 times, covering the set of the perturbations generated at point (1). 4. Two robustness indicators were considered: MSE on the SOC estimation and MSE on the overpotential estimation. 5. The analysis was repeated five times, by limiting the SOC variations during the simulation to five disjoint SOC intervals, i.e. , , , , and .
https://doi.org/10.1016/j.conengprac.2013.08.004_p4_14 | The absolute effect of the uncertainties on the filter performance was then analyzed. Fig. 10 shows the main results. The nominal MSE on SOC and overpotential (obtained as reference values by testing the nominal filter with the nominal model) are compared to their mean values over the 800 realizations corresponding to the 800 parameters perturbation samplings. The standard deviation is also shown. For the sake of conciseness, the distributions of the realizations are shown for the interval SOC in Fig. 11, Fig. 12. Similar distribution was observed for the different SOC intervals, apart from the mean and standard deviation values, that vary as a function of the SOC interval. The envelope of SOC estimation over the maximal MSEs resulting from the 800 statistical perturbation samplings is also shown in Fig. 13. It is to be highlighted that the overpotential estimation is much less impacted than the SOC estimation by the parameter perturbation. To reduce the estimation error, the Kalman filter weights can be tuned, reducing the filter speed of convergence in order to increase the robustness. As a consequence, when tested on the experimental data, the Kalman filter weight matrices R and Q were reset, function of the SOC interval and on the basis of the value of the SOC MSE standard deviation in the corresponding SOC interval. Furthermore, in order to pre-position the SOC estimation close to the actual value, an initialization module was added to the filter based on the experimental OCV map, shown in Fig. 9. The open circuit voltage map is the result of characterizations tests performed at the batteries testing facilities of IFP Energies nouvelles on a commercial 2.3Ah LiFePO4/graphite cell. The test consisted in measuring the cell voltage after relaxation every 2% of SOC at T=313 K, 293 K and 273 K. Fig. 14, Fig. 15, Fig. 16 show the results of the HPPC experimental test for the estimation strategy described above.
https://doi.org/10.1016/j.conengprac.2013.08.004_p4_22 | As the cell state is not measurable, the estimation cannot be compared to the measurement. Indeed, the state initial condition of the cell during the experiment is known, so a correctly initialized model prediction can be used in order to evaluate the estimation precision. Rigorously, the accuracy of the cell state estimation should be evaluated by combining the effect of the estimation error with respect to the reference (i.e. the model), the accuracy of the reference with respect to the data and the confidence degree put in the model for predicting the solid active material and the electrochemical potentials evolution. Nonetheless the test highlights that the tuning strategy can get a good performance. Due to the long rest period, the filter pre-positioning is only partially able to remove the initial error on the estimation. However, a decreasing on the filter convergence time is achieved. It has to be noted that a good compromise between estimation robustness and speed of convergence is achieved. As the zoom of Fig. 14 highlights, the convergence delay is compensated by the filter pre-positioning that predicts the initial condition within a 2% error range. Fig. 15 shows the overpotential estimation results. Moreover the internal resistance value can be evaluated from SOC estimation and skin temperature measurement, based on the previous resistance characterization via the EIS identification procedure. The results are shown in Fig. 16.
https://doi.org/10.1016/j.conengprac.2013.08.004_p5_2 | A Li-ion cell model describing thermal, physical and electrical battery properties was presented and validated on a HPPC profile at T=303 K. The model takes into account the low frequencies phenomena by using a high order transmission line to approximate the diffusive impedance. Based on the model, an extended Kalman filter was designed for the estimation of the battery internal state. The filter shows high performance when tested in simulation, but exhibits a strong sensitivity to the parameters indetermination. Furthermore the filter sensitivity analysis highlighted that the filter robustness depends on the SOC range. In order to compensate for the filter sensitivity to the model and the measurement uncertainties, the filter was readapted by tuning its weight matrices depending on the standard deviation of the MSE on SOC estimation, function of the SOC interval. The estimation strategy was then tested experimentally during a HPPC profile using the data collected on a commercial A123 Systems LiFePO4/graphite cell. The filter showed good performance during the test, with an error on the SOC within 2–3%. Moreover, overpotential is estimated with a precision higher than 5 mV.
https://doi.org/10.1016/j.cplett.2015.07.007_p1_2 | Low cost, nontoxicity, and better thermal stability make the olivine LiFePO4 family become one of the most promising cathode materials for the next generation of lithium-ion batteries [1], [2]. Many other compounds adopt the olivine structure and have been widely studied for their magnetic properties. The principal interest in the olivine structure is that it presents frustration effects [3], [4], [5], [6]. Santoro and Newman have also reported the magnetic structure of LiFePO4 [7]. The magnetic structures of LiFePO4 and of its delithiated form FePO4 have been solved using neutron diffraction on polycrystalline samples [8]. The magnetic properties of lithium iron phosphates were studied using a Quantum Design MPMS XL SQUID magnetometer. The theoretical Néel temperature estimated by a mean-field approximation is in the range between 33.1 K and 53.5 K, in acceptable agreement with the experimental susceptibility measurement, which gives TN = 52 K [9]. The effect of the Cr doping on the electronic structures of LiFePO4 is investigated by Ref. [10]. The nearest iron neighbors around the central polaron site are spin-polarized by the indirect exchange mediated by the electronic charge in excess. These small magnetic polarons are responsible for the interplay between electronic and magnetic properties that are quantitatively and self-consistently analyzed [11]. The spin-wave dispersion curves were theoretically modeled using linear spin-wave theory by including in the spin Hamiltonian in-plane nearest- and next-nearest–neighbor interactions (J1 and J2), inter-plane nearest–neighbor interactions (J⊥) and a single-ion anisotropy (D) in LiFePO4 is reported in Ref. [12]. The magnetic properties of the fine particles of LiFePO4 were examined by vibrating sample magnetometer at room temperature, which showed that the prepared sample exhibited a tiny hysteresis loop with the coercivity of 401.81 G [13]. The finite-size effect on the antiferromagnetic (AF) transition and electronic configuration of iron has been observed in LiFePO4 [14]. An unusual variety of magnetic, magnetoelectric and ferrotoroidic properties was observed in the lithium-orthophosphates LiMPO4 with M = Fe, Co, Ni by optical second harmonic generation [15]. In the present work, we have applied the Monte Carlo simulation to study the magnetic properties of LiFePO4, such as: Néel temperature which corresponds to the inflection point in the magnetization versus the temperature and to the maximum in the magnetic susceptibility curve. The variation of magnetization with the exchange interaction and with the crystal field are given. Finally, we have given the magnetic hysteresis cycle of LiFePO4.
https://doi.org/10.1016/j.cplett.2015.07.007_p2_2 | The LiFePO4 is studied in the context of a search for geometrically frustrated magnetic materials. These compounds are isostructural with olivine, a series of minerals commonly found in the terrestrial crust. The olivine structure possesses a distinctive magnetic lattice in which metal ions sit at the vertices of corner-sharing triangles, forming alternating sawtooth chains (see Figure 1). The Hamiltonian of the LiFePO4 compound includes nearest neighbors interactions, external magnetic field and the crystal field is given as: (1) where 〈i,j〉 stand for the nearest neighbors (nn), next nearest neighbors (nnn) and third nearest neighbors interactions J1, J2 and J3, respectively, between the Fe–Fe atoms in LiFePO4 (see Figure 1). Δ represents the crystal field and H is the external magnetic field. The spin moment of Fe2+ ions can take σ = ±2; ±1 and 0. We have defined the new variables used in this work: R1 = J2/J1 and R2 = J3/J2. We choose in this work that the magnetic field, the magnetization and the crystal filed are the parameters without unit.
https://doi.org/10.1016/j.cplett.2015.07.007_p3_2 | In this work, we considered the alternating AFM Fe planes. The LiFePO4 compound is assumed to reside in the unit cells and the system consists of the total number of spins N = L × L × L = 512 spins. We apply a standard sampling method to simulate the Hamiltonian given by Eq. (1). Cyclic boundary conditions on the lattice were imposed and the configurations were generated by sequentially traversing the lattice and making single-spin flip attempts. The flips are accepted or rejected according to a heat-bath algorithm under the Metropolis approximation. Our data were generated with 105 Monte Carlo steps per spin, discarding the first 104 Monte Carlo simulations. Starting from different initial conditions, we performed the average of each parameter and estimate the Monte Carlo simulations, averaging over many initial conditions. Our program calculates the following parameters, namely:
https://doi.org/10.1016/j.cplett.2015.07.007_p4_2 | We suggest that solitons may be very important magnetic excitations in these systems and that pinning of solitons below TN together with frustration plays a decisive role in the formation of the weak ferromagnetic state in LiFePO4 [16]. The ratio f = ΘCW/TN = 1.92 (with ΘCW = −100 K [17] and TN = 52 K results obtained) is one measure of the degree of magnetic frustration exhibited by a compound. Most antiferromagnets exhibit some frustration, as measured by a value of f larger than unity, arising from the incompatibility of the lowest-energy antiferromagnetic state with the crystal lattice. Recently, the transition metal-based compounds containing compact tetrahedral polyanion structural units have been investigated intensively as potential positive electrode materials for lithium-ion batteries [18], [19], [20]. They are considered as stable, nontoxic, and friendly environmental materials. These compounds can exhibit various voltage composition dependencies originating from their different structures. The magnetic properties of LiFePO4 are studied by using the Monte Carlo simulation. We have presented the magnetization and magnetic susceptibility versus the temperature of LiFePO4 for R2 = 1.0 and for R1 = 1.0, respectively with H = 0.0 and Δ = 0.0 in Figure 2a and b. The Néel temperature is deduced for different values of R1 and R2. The obtained values are given in Table 1, Table 2. The Néel temperature is increase with increasing of the exchange interactions R1 and R2. The same behavior of the Néel temperature is observed in the magnetic thin film [21]. The magnetic susceptibility of LiFePO4 shows a maximum at 50 K (Néel temperature, TN), indicating a paramagnetic–antiferromagnetic phase transition J1 = 2.4 K. This value is comparable with those obtained by Refs. [17], [22], [23]. This data is consistent with the magnetism of lithium iron phosphates where an antiferromagnetic ordering at low temperatures was reported [24]. Figure 3, shows the variation of magnetization versus the R2 of LiFePO4 for H = 0.0, T = 1.0 K and Δ = 0.0 with different values of R1. For R2 < −0.99, the magnetization is equal to zero whatever the value of R1 and increase rapidly in the range −0.99 < R1 < −0.34, after remains constant for R1 > −0.34. We given in Figure 4, the variation of magnetization versus the R1 of LiFePO4 for H = 0.0, T = 1.0 K and Δ = 0.0 with different values of R2. For R1 < −0.98, the magnetization is equal to zero whatever the value of R2 and increase rapidly in the range −0.98 < R1 < −0.2, after remains constant for R2 > −0.2. The same behavior is observed in Ref. [25]. Figure 5 magnetization versus the crystal field of LiFePO4 for (R2 = 1 with different values of R1) and (R1 = 1 with different values of R2) are presented in Figure 4a and b, respectively. The magnetization of the LiFe2PO4 is not affected by the crystal field for Δ/J1 < −8 (see Figure 4a and b), while, when the −8 < Δ/J1 < −3.3 values, the magnetization shows an abrupt change until it reaches Δ/J1 > −3.3 remain constant. Finally, we given in Figure 6a–d, the magnetic hysteresis cycle of LiFePO4 for R1 = 0.2, 0.5, 1, 1.5 with Δ = 0.0, T = 10.0 K and R2 = 1.0. The existence of a ferromagnetic component, the magnetization is not a linear function of the magnetic field. The first consequence is an ambiguity in what is called magnetic susceptibility χ, because M/H is distinct from dM/dH. The magnetic coercive field increase with increasing the exchange interaction R1. The obtained values are given in Table 3. This behavior is observed in previously work [26], [27], [28]. The magnetic structure of LiFePO4 phospho-olivine lattices is just that which is predicted by the application of Anderson`s theory of superexchange to FeOPOM linkages [29].
https://doi.org/10.1016/j.cplett.2015.07.007_p5_2 | The magnetic properties of LiFePO4 compound are studied by Monte Carlo simulations. Lithium iron phosphates demonstrated typical antiferromagnetic behavior with TN = 50 K. The antiferromagnetic order derived by the FeO(O3)Fe superexchange interactions between corner-sharing octahedral along the (0 1 0) direction has been theoretically confirmed. The Néel temperature increase with increasing the reduce exchange interactions R1 and R2. For R1 > −0.34 and R2 > −0.2 the magnetization is remain constant. The magnetization is not affected when Δ/J1 > −3.3 and for Δ/J1 < −8. The magnetic coercive field is obtained. This value is increase when the exchange interaction increasing.
https://doi.org/10.1016/j.cplett.2017.08.052_p1_2 | Lithium-ion batteries (LIBs) are the most employed power source in portable electronics [1], [2] and are believed to be promising as storage/power systems into larger units, including renewable energy plants and electric/hybrid-electric powered transportation. However, many accidents occurred because of safety issues of LIBs, such as the explosion of cell phones and the ignition of hybrid electric vehicles [3]. Therefore, the safety is still an important and serious concern in the development of LIBs.
https://doi.org/10.1016/j.cplett.2017.08.052_p1_3 | In LIBs, the separator plays an important role in preventing electrical short circuit between the cathode and anode while enabling free ionic transport [4]. The conventional separators are based on polyolefin materials, such as polyethylene (PE) and polypropylene (PP). However, the polymer inferior thermal stability may cause serious security issues at high temperature. Moreover, these separators are not compatible with liquid electrolyte, resulting in wetting problems at high discharge rate [5]. Hence, an advanced separator that can overcome the stringent shortcomings of polyolefin-based separators is imperiously needed.
https://doi.org/10.1016/j.cplett.2017.08.052_p1_4 | To improve the performances of the conventional separators, many modification approaches, such as polymer coating [6], polydopamine treatment [7] and electro-spinning method [8] have been explored. Recently, incorporation of inorganic nanoparticles into polyolefin-based separators or nonwovens has been widely investigated and shows good application prospect [9], [10], [11], [12], [13]. However, it still has some drawbacks for instance dropping out of inorganic particles and low air permeability due to the large amount of ceramic powder inside the separator [14].
https://doi.org/10.1016/j.cplett.2017.08.052_p1_5 | Recently years, paper-type separators have been successfully used in commercial alkaline batteries [15]. However, the literature survey reveals very limited investigation on the use of paper-type separators for LIBs. Even if the conventional cellulose paper-type separators comprising macro/microscopic cellulose fibers were used in LIBs, the thickness must be increased to reach about 100 μm in order to prevent lithium dendrites from growing through the large pores [16]. Compared with other type separators, paper-type separators have more choices in the compositions and structure so that the characteristics of separators can be designed to satisfy the needs of high performance LIBs. Therefore, the investigation of paper-type separators is very promising.
https://doi.org/10.1016/j.cplett.2017.08.052_p1_6 | In this communication, a thin composite separator (BCZC separator) based on a BCF/ZrO2 mixed matrix layer and a nonwoven support was prepared by paper-making method. In this separator, BCFs and nano-ZrO2 effectively control the well-developed nanoporous structure and the surface properties of the composite separator. The polyvinyl alcohol (PVA) nonwoven can enhance the electrolyte absorbing/retaining properties and the mechanical/thermal properties of the separator. The LIBs using BCZC separators exhibit high C-rate capacity retention and good cycling performance.
https://doi.org/10.1016/j.cplett.2017.08.052_p2_2 | Bacterial cellulose nanofiber pulp (10 g) and ZrO2 particles (50 nm, 1 g) were placed into 1 L deionized water and pulped for 12 h to yield completely dispersed suspension. The above suspension was poured on a PVA nonwoven (about 20 μm in thickness) positioned onto a Porcelain Buchner funnel and then subjected to vacuum filtration, leading to a wet BCZC separator. Finally the wet BCZC separator was transferred to a plate dryer to remove additional water and subsequently hot pressed at 120 °C for 10 min under mild pressure. Bacterial cellulose separator without ZrO2 (BC separator) was prepared by the same method for a fair comparison. Fig. 1 shows the schematic illustration for the preparation process of BCZC separator. In addition, a commercialized PE separator (20 μm in thickness) was also investigated for comparison in this study.
https://doi.org/10.1016/j.cplett.2017.08.052_p2_4 | The morphology of the separator was characterized by scanning electron microscopy (FEI INSPECT F). The average pore size of the separators was tested by gas osmosis pore size analyzer (Porometer 3G, Quantachrome Instruments). In detail, the separators were cut into circular pieces with diameter of about 2.0 cm, followed by being soaked with the liquid of Silwick completely. Then the separator was mounted onto the equipment and blew with N2. Finally, the average pore size can be obtained. The porosity of the separator was determined using n-butanol uptake method based on the following formula: (1) where ε is the porosity of the separator, m-wet and m-dry are the mass of wet separator and dry separator respectively, ρ is the density of the wetting liquid, s is separator area, d is separator thickness.
https://doi.org/10.1016/j.cplett.2017.08.052_p2_5 | The thermal shrinkage of the separator was determined by measuring the dimensional changes after being subjected to heat treatment. The electrolyte (1 M LiPF6/EC + DEC (1/1, v/v)) contact angle was measured by the sessile drop method (JC2000C1, Chengde Jinhe Technic Apparatus Co. Ltd., China). The separators were also soaked in the liquid electrolyte for 2 h at room temperature, and excess electrolytes were wiped off. Weights were measured before and after the soaking, and the uptakes were calculated using the following formula: (2) where W0 is the weight of the separator, W1 is the weight of the separator after absorbing the electrolyte for 2 h.
https://doi.org/10.1016/j.cplett.2017.08.052_p2_6 | The electrochemical impedance spectra (EIS) of the cells using electrolyte-soaked separator between two stainless-steel plate electrodes was evaluated by an AC impedance analysis (Gamry Reference 600) over a frequency range of 10−2–105 Hz at room temperature. The ionic conductivity of the separator was obtained according the following equation: (3) where L was the thickness of the separator that fully absorbed the liquid electrolyte solution, R was the bulk electrolyte resistance, S was the contact area between stainless-steel plate.
https://doi.org/10.1016/j.cplett.2017.08.052_p2_7 | For the measurement of cell performances, CR2032 coin cells were assembled in an argon-filled glove box by sandwiching a separator between a lithium metal anode and a lithium iron phosphate cathode (80 wt% LiFePO4 (Tianjin STL Co. Ltd.), 10 wt% acetylene black and 10 wt% polyvinylidene fluoride (PVdF) on aluminum foil) and activated by filling the electrolyte. Electrochemical tests of the cells were conducted over the voltage range of 2.5 –4.2 V at a current density from 0.5 C to 64.0 C using a NEWARE battery testing system at room temperature. Herein, 0.1 C means that it takes 10 h for the cell to drain in a predefined voltage window.
https://doi.org/10.1016/j.cplett.2017.08.052_p3_3 | SEM images of the separators are shown in Fig. 2. The PE separator shows a typical morphology of wet process, which exhibits an interconnected submicron pore structure (Fig. 2A). As expected, the BCZC separator possesses an asymmetric structure. The bottom layer of BCZC separator is tough, nonwoven fibrous material which consists of interpenetrating PVA fibers with a diameter of 10–20 μm as shown in Fig. 2B. This macroporous PVA layer can effectively enhance the electrolyte performance and mechanical strength of BCZC separator. And the upper layer is composed of nano-fibers and nano-particles as shown in Fig. 2C. Download : Download high-res image (323KB)Download : Download full-size image Fig. 2. SEM images of (A) PE separator surface, (B) bottom surface, (C) upper surface, and (E, F) cross-section of BCZC separator, (D) element mapping image of upper surface of BCZC separator.
https://doi.org/10.1016/j.cplett.2017.08.052_p3_4 | It can be seen that the ZrO2 particles are tightly wrapped into BCF cages and embedded within the BCZC separator, resulting in well-defined microstructure and high porosity of this composite separator. The element mapping of BCZC separator (Fig. 2D) further confirms that the ZrO2 particles were uniformly dispersed in this composite separator. Fig. 2E shows that the thickness of BCZC separator is about 25 μm which is thinner than that of the reported paper-type separators so far [17].
https://doi.org/10.1016/j.cplett.2017.08.052_p3_5 | Due to the lack of ZrO2 particles to modify the microstructure, BC separator exhibits very poor properties, such as electrolyte uptake and ion conductivity. While owing to the contribution of ZrO2 particles, BCZC separator shows superior comprehensive performances compared with other separators as listed in Table 1. It can be confirmed that the PVA support layer of BCZC separator can enhance the strength of the separator and minimize the resistance for Li+ diffusion through the separator. The BCF/ZrO2 layer is expected to play a critical role in preventing internal short circuit, avoiding self-discharge and achieving uniform current density especially for LIBs operating at high charge/discharge rates. Table 1. Properties of different separators. Sample BC BCZC PE Thickness (μm) 23 25 20 Average pore size (nm) 35 120 100 Porosity (%) 40 62 45 Electrolyte uptake (%) 167 290 135 Area shrinkage (200 °C, 1.0 h) (%) <5 <3 100 Conductivity (mS cm−1) 0.74 2.14 0.65 Tensile (MPa) 10.3 18.2 12.5 Elongation (%) 12 10 17
https://doi.org/10.1016/j.cplett.2017.08.052_p3_7 | The electrolyte wettability of BCZC separator and PE separator is evaluated as shown in Fig. 3. It is found that BCZC separator is quickly wetted with the liquid electrolyte, where the electrolyte droplets easily spread over a wide area of the separator. In contrast, PE separator shows poor electrolyte wettability. After 20 s exposure time, BCZC separator offers an electrolyte contact angle of about 0° which is much lower than that of PE separator. By comparing the electrolyte uptake and ionic conductivity of different separators revealed in Table 1, it can be concluded that BCZC separator is more electrolyte-philic due to the hydroxyl group presence and the gradient porous structure, which is expected to provide better cell performances at high current density. Download : Download high-res image (86KB)Download : Download full-size image Fig. 3. Liquid electrolyte wettability of BCZC separator and PE separator.
https://doi.org/10.1016/j.cplett.2017.08.052_p3_8 | As shown in Fig. 4, it is obvious that BCZC separator exhibits superior thermal stability with almost no dimensional change after the heat treatment (150 °C for 1 h), as compared to PE separator showing thermal shrinkage of about 90%. Even at 200 °C for 1 h, BCZC separator shows only a small dimensional change (<3%). The remarkable difference in thermal resistance of the two separators might be attributed to the separator materials and the preparation methods. First, the melting points of BCF and ZrO2 are much higher than that of PE (135 °C). Moreover, PE separator is prepared via stretching process during its fabrication in order to form the pores [4]. In comparison, BCZC separator is not subjected to such kind distortion process, thus retain the intrinsic high mechanical and thermal stability of the PVA nonwoven and the BCF/ZrO2 mixed matrix layer. Download : Download high-res image (91KB)Download : Download full-size image Fig. 4. Thermal stability of BCZC separator and PE separator at 150 °C.
https://doi.org/10.1016/j.cplett.2017.08.052_p3_10 | The electrochemical impedance spectra (EIS) of cells assembled with different separators are illustrated as Nyquist plots in Fig. 5. It can be seen clearly that the bulk resistance of PE separator and BCZC separator is about 3.1 Ω and 1.2 Ω, respectively. By considering the thickness of the separators and the area of the locking electrodes, the ionic conductivity of PE separator and BCZC separator is 0.65 mS cm−1 and 2.14 mS cm−1, respectively. The higher ionic conductivity of BCZC separator is due to the more electrolyte-philic surface and higher porosity of the composite separator than that of PE separator. This result suggests that the ionic conductivity of BCZC separator can well meet the conductivity requirement of high performance LIBs. Download : Download high-res image (83KB)Download : Download full-size image Fig. 5. Electrochemical impedance spectra of the Li/separator/Li cells using different separators.
https://doi.org/10.1016/j.cplett.2017.08.052_p3_11 | The discharge profiles of the cells using different separators are shown in Fig. 6. It can be seen the discharge capacities of BCZC separator (Fig. 6B) is higher than those of PE separator (Fig. 6A), especially at higher current densities where the influence of ionic transport on the ohmic polarization is more significant [5]. Download : Download high-res image (113KB)Download : Download full-size image Fig. 6. Charge/discharge profiles of cells assembled with (A) PE separator and (B) BCZC separator as a function of C-rate.
https://doi.org/10.1016/j.cplett.2017.08.052_p3_12 | Fig. 7 further shows the capacity retention ratios and the cycling performance of BCZC separator and PE separator. As shown in Fig. 7A, it is obvious that the cell using BCZC separator displays better rate capability and enhanced capacity retention. At 8 C, the capacity retention ratio of BCZC separator is about 60.7% of the discharge capacity at 0.5 C, while that of PE separator is only about 42.5%. At 64 C, which is almost the highest current density tested in references, BCZC separator still holds 15.3% of the discharge capacity at 0.5 C, while the discharge capacity of PE separator is about 0 due to serious ohmic polarization. Fig. 7B shows the cycling performance of the cells using different separators at 0.5 C/0.5 C. BCZC separator shows slightly higher capacity retention than that of PE separator after the 100th cycle, which is found to be 98% for BCZC separator and 96% for PE separator, respectively. Download : Download high-res image (128KB)Download : Download full-size image Fig. 7. Comparison of (A) discharge C-rate capability and (B) cycling performance of cells assembled with different separators.
https://doi.org/10.1016/j.cplett.2017.08.052_p3_13 | The improved C-rate performance and cycling performance of BCZC separator is ascribed to its highly developed nanoporous structure (Fig. 2) and strong affinity for liquid electrolyte, as these factors could allow facile ionic transport and good electrolyte retention during cycling.
https://doi.org/10.1016/j.cplett.2017.08.052_p4_2 | By paper-making method, bacterial cellulose/ZrO2-based mixed matrix composite separator was prepared. The remarkable feature of this separator is an electrolyte-philic and highly developed gradient porous structure, resulting in higher porosity, superior electrolyte wettability and higher ionic conductivity which have significant influences on the cell performances. In comparison to polyolefin-based separators, the BCZC separator shows excellent electrochemical performance including C-rate capability and cyclability of cells.
https://doi.org/10.1016/j.cplett.2020.137480_p1_2 | High-performance power sources for electric vehicles (EVs)are significant for the sustainable development of green transportation with low environmental impacts, and lithium-ion batteries (LIBs) have become the focus of attention due to high energy density. As one of the key components of LIBs, cathode plays an important role in improving performance. Among all kinds of cathode materials, NCA is widely researched due to many advantages such as high capacity and energy density, improved thermal stability and environmental compatibility [1], [2], [3], but its applications are still hindered by some shortcomings like insufficient cyclability and safety performance. Both cation mixing and formation of electrochemically inactive NiO-like rock-salt phases in NCA occur because of the occupation of Li+ site by Ni2+ from the reduction of Ni4+, which causes significant fade of capacity and decrease of cyclability [4], [5]. Furthermore, LiOH and Li2O generated on the surface of NCA will react with electrolyte to produce some lithium-containing impurities which are unfavorable to electrochemical performance and safety [6]. Consequently, various approaches like elemental doping and surface modification have been utilized to improve the performance of NCA. Dopants, including Mg [7], Cr [8], F [9], and Na [10], have been added to the host structure of materials to restrain the undesired cation mixing by electrostatic repulsion to stabilize the crystal structure. On the other hand, surface modification using different materials, such as metal oxides (Al2O3 [11], SiO2 [12], TiO2 [13], ZnO [14]), metal phosphates (Co3(PO4)2 [15], FePO4 [16], CePO4 [17]), metal fluorides (AlF3 [18], CeF3 [19], FeF3 [20]), and even lithium salts (LiCoO2 [21], Li2TiO3 [22]), have been chosen to diminish side reactions for good cyclability as well as rate capability and thermal stability of NCA.
https://doi.org/10.1016/j.cplett.2020.137480_p1_3 | As another popular cathode material, LiFePO4 has unique advantages such as high thermal stability, good safety, good rate performance, long life, environmentally benign, and plenty of raw materials [23], but its low capacity is not beneficial for long endurance mileage. To take full advantage of LFP, it is used to modify other cathode materials to enhance performance. For instance, LFP can effectively reduce the heat release during charging/discharging processes and improve the reversible capacities of Li(Ni-Mn-Co)O2 ternary material [24], [25]. LFP between LiMnPO4 and carbon layer can be used as a buffer layer of LiMn0.7Fe0.3PO4–LiFePO4–C to significantly improve Li+ transfer rate [26], [27]. What’s more, LiFePO4 can improve the electrochemical performance of LiCoO2 at high potential and high temperature [28]. Therefore, LFP coating provides a good route for ameliorating the surface of electrode materials to improve electrochemical performance and safety.
https://doi.org/10.1016/j.cplett.2020.137480_p1_4 | Safety is one of the most important topics for battery applications. In spite of the monitored voltage and surface temperature in current system for battery management, hazards still exist in practical applications. A sealed battery is just like a can where electrochemical reaction occurs, and hazards, including leakage, explosion or fire, mainly relate to the comparison between internal pressure and shell strength, like the safety of an air-filled balloon. The inner pressure, from the combination of charge repulsion, electrode volume change, gases produced during cycles, etc., will result in the deformation of the shell to cause hazards. The ratio of thickness to radius of a battery shell is usually much smaller than 0.1, so a sealed battery can be regarded as a thin-walled pressure vessel [29]. Thus, the inner pressure of a battery can be effectively monitored with non-destructive strain gauges attached to the shell when the shell is in elastic deformation. In order to eliminate the possible influence of ambient temperature on the strain gauges, all tests should be carried out on a same battery without charge/discharge under the same conditions as the reference [30]. The gases in a battery will cause the stress to increase without regular waves like that caused by charge/discharge cycles, which has been confirmed in our recent work [31].
https://doi.org/10.1016/j.cplett.2020.137480_p1_5 | Herein, NCA was modified by LFP in a facile way to fully utilize their respective advantages. The influences of LFP on the electrochemical performance and safety of NCA were investigated using various techniques, the structure at different charge states and improved mechanisms were discussed.
https://doi.org/10.1016/j.cplett.2020.137480_p2_3 | NCA was synthesized by co-precipitation method using raw materials of NiSO4·6H2O, CoSO4·7H2O, Al2(SO4)3·18H2O, H2O2, NH3·H2O, NaOH, and LiOH·H2O (Suppl Info). Carbon-coated LFP was prepared by calcining the mixture of FePO4, Li2CO3, and glucose in an inert atmosphere, and the carbon content was about 5 wt% [32]. LFP@NCA samples were prepared by adding LFP with different mass contents to NCA via planetary milling using agate balls, and the milling speed and time were 180 rpm and 4 h, respectively. The as-obtained composites were marked as NCA, 10LFP, 20LFP, 30LFP, 40LFP, and LFP when the mass ratios of NCA to LFP were 100:0, 90:10, 80:20, 70:30, 60:40, and 0:100, respectively.
https://doi.org/10.1016/j.cplett.2020.137480_p2_5 | X-ray diffraction (XRD) was used to evaluate the crystal structure and composition of materials, and the tests were operated in the range from 10° to 70° at a scan rate of 0.02° s−1 on Philips X’Pert pro MPD. Scanning electron microscopy (SEM, JEOL JSM-7500F) and energy dispersive spectroscopy (EDS) were utilized to observe the morphology as well as analyze the elemental composition and distribution of materials. The surface functional groups were evaluated with Fourier Transform Infrared Spectroscopy (FTIR) in a range of 4000 ~ 400 cm−1 using a Spectrum Two Li10014 spectrometer, and all spectra were obtained using 0.05 cm−1 resolution. After being charged to 4.3 V, cells were dissassembled in a glove box full of Ar, and then scraped the active material from the aluminum current collector for differential scanning calorimetry (DSC) experiments. The tests were performed at a heating rate of 10 °C min−1 from room temperature to 300 °C in Ar by Mettler-toledo DSC1.
https://doi.org/10.1016/j.cplett.2020.137480_p2_7 | Each of the as-obtained samples was mixed with super P conductive additive and polyvinylidene fluoride (PVDF) binder in a mass ratio of 8:1:1 with an appropriate amount of N-Methyl Pyrrolidone (NMP) as a solvent to well mix to form homogenous slurry by ball milling. A clean Al foil coated with the slurry using a doctor blade was dried for 4 h at about 80 °C and then cut into 1.2 cm2 wafers. Such wafers were used as working electrodes after being further dried for 10 h at 100 °C in a vacuum oven. Cells were assembled in an Ar-filled glovebox where water and oxygen contents are both <0.1 ppm by sandwiching Celgard 2300 microporous separator between the as-prepared cathode and lithium anode. The electrolyte was 1.0 M LiPF6 dissolved in ethyl carbonate (EC), dimethyl carbonate (DMC) and ethyl methyl carbonate (EMC) (Shenzhen Capchem Chemicals Co. Ltd., China) in a volume ratio of 1:1:1.
https://doi.org/10.1016/j.cplett.2020.137480_p2_8 | A Neware battery-testing instrument (Shenzhen Neware Technology Ltd., China) was used for galvanostatic charge/discharge tests which were conducted in the voltage range of 2.8 ~ 4.3 V at different current rates. 1C was set to be equivalent to 185 mA g−1 for samples. Electrochemical impedance spectroscopy (EIS) and cyclic voltammetry (CV) were performed to investigate the electrode surface behavior and reaction process on a Versa Studio potentiostat/galvanometer (Princeton Applied Research, USA). EIS measurements were carried out at room temperature to study the interface behavior within the frequency range of 100 kHz ~ 0.01 Hz with a voltage amplitude of 10 mV, whose curves were well fitted with Zsimpwin and Zview software. The open-circuit voltage values of fresh cell and cycled cell were about 3.0 V and 2.5 V, respectively. CV tests were run in the voltage window of 2.8 ~ 4.3 V with a scan rate of 0.2 mV s−1 to study the electrode reaction process.
https://doi.org/10.1016/j.cplett.2020.137480_p2_10 | According to our previous work [33], [34], electrical resistance strain gauges for metals were chosen for CR2025 lithium cells with steel shell. The size and resistance of the gauge are 0.3 × 1.8 mm and 120 Ω, respectively, the accuracy is about 1 με and the maximum strain range is 2%. The strain gauge was well attached to the center of positive electrode shell which is next to active materials, and the strain changes were real-time monitored on a DH3821 strain test system (Donghua Testing Technology Co. Ltd., China). The gauge-attached cells were also connected to the battery-testing system, and the strain and galvanostatic charge/discharge tests proceeded simultaneously to discover the relationship between charge states and strain. Stress values were obtained by transforming the results of strain according to the elastic theory [34].
https://doi.org/10.1016/j.cplett.2020.137480_p3_3 | Fig. 1a and b exhibit the initial charge and discharge curves of NCA with different contents of LFP at 0.1C and 1C rates, while the cycling stability and rate performance of samples are summarized in Fig. 1c and d, and the key values are summarized in Table 1. For good comparisons, the specific capacities of all samples are based on the mass of only NCA and obtained from dividing the difference between the test capacity of composite material and the capacity contributed by LFP by the mass of NCA. The potential plateaus of pure LFP are respectively around 3.5 V and 3.4 V at 0.1C rate during charging and discharging processes, corresponding to the oxidization and reduction of Fe3+/Fe2+ redox couple in the olivine structure of LFP [32]. However, pure NCA has a smooth continuous voltage-drop phenomenon, the characteristic of Ni2+/Ni4+ redox couple in the layered structure of NCA [35]. The LFP@NCA samples combine the charge/discharge characteristics of NCA and LFP, and the voltage plateau becomes obvious with the increase in content of LFP, which is beneficial for the safety management of batteries. Among all samples, LFP with a right content can increase the capacity and coulombic efficiency of NCA, and 20LFP shows the best electrochemical performance. With the increase of LFP content, the capacity retention rate tends to increase firstly and then decrease. Less LFP will not well cover the surface of NCA, while more LFP will cause LFP particles to agglomerate into an excessively thick surface coating layer, which will decrease the capacity retention rate and is not good for cyclability and rate performance. The 20LFP shows the highest capacity retention rate of 97.1%, which is from the well-improved surface/interface of NCA by right LFP coating. The specific capacity of NCA decreased to 178.1 mAh g−1 when the mass content of LFP increased to 40% at 0.1C rate, indicating that more LFP is not good for enhancing the capacity of NCA. The discharge specific capacities of NCA at 0.1C, 0.2C, 0.5C, 1C, 2C and 5C rates were 179.7, 177.3, 156.2, 144.1, 109.8 and 84.5 mAh g−1, respectively, while the corresponding values of 20LFP were 194.9, 182.8, 174.7, 166.0, 149.9 and 130.1 mAh g−1. The increased capacities may be from the combination of improved surface/interface and decreased side reaction between NCA and electrolyte as well as the active voids supplied by LFP on the surface of NCA. The capacities of the samples decrease differently as current rate increases. Capacity fade of a material is related to various factors such as electron transfer number, electrode reaction process, polarization, structure, surface, interface, interphase, dissolution of active material and product, and decomposition of electrolyte. The electrochemical deintercalation process is highly dependent on the ordered structure of electrode material. The radius of Ni2+ ion is 0.069 nm, close to 0.076 nm (the radius of Li+ ion). According to the Hume-Rothery rule, r(Ni2+)/r(Li+) < 15%, so Ni2+ easily occupies the Li+ site, which results in cation mixing and an increase of lithium ion diffusion activation energy barrier in the interlayer [8]. The layered structure of the material is transformed into cation mixing disorder, and such cation mixing becomes serious with the increase of current rate, which causes the accumulation of irreversible capacity loss and a gradual decrease of charge and discharge capacities. Furthermore, the Ni2+ occupying the Li+ site during charging process is oxidized to Ni3+ (r = 0.056 nm) which could cause the collapse of the interlayer structure, increasing the difficulty of Li+ ion diffusion and the polarization. During the next discharging process, the Ni3+ ions will not be easily reduced to make Li+ ions reinsertion difficult, resulting in an irreversible capacity loss. In addition, the decomposition of electrolyte in the pure NCA cell at 0.1C appears when the charge voltage is close to 4.2 V, as confirmed by later FTIR result in Fig. 6 and the Differential Electrochemical Mass Spectrum (DEMS) result in Fig. S1. Consequently, capacity decreases when the current rate increases. However, 20 wt% of LFP can effectively improve the rate performance and cyclability of NCA, and 20LFP keeps above 90% of capacity retention ratio when current density recovers from 5C to 0.1C. Download : Download high-res image (799KB)Download : Download full-size image Fig. 1. Initial and galvanostatic charge/discharge curves at (a) 0.1C and (b) 1C, (c) cycle performance at 1C and (d) rate performance of various samples. Table 1. Coulombic efficiency, capacity retention rate and capacity recovery rate of various samples. 10LFP (%) 20LFP (%) 30LFP (%) 40LFP (%) NCA (%) Coulombic efficiency 1st cycle at 0.1C 84.45 85.41 81.16 82.15 77.02 1st cycle at 1C 84.25 86.93 82.39 84.27 88.78 Capacity retention rate (50th to 1st at 1C) 82.94 97.09 94.60 93.12 80.10 Capacity recovery rate (0.1C after cycles to initial 0.1C) 93.89 93.19 92.85 92.31 83.42
https://doi.org/10.1016/j.cplett.2020.137480_p3_4 | The redox behavior and electrode reaction activity of NCA and 20LFP were further evaluated with cyclic voltammetry, and the curves are supplied in Fig. 2, where 0.1C means that the cell was activated 3 times at a current density of 18.5 mA g−1, while 1C means that the cell was cycled 50 times at a current density of 185 mA g−1. The potentials of each redox peaks coincide with the plateau voltage values appearing in the galvanostatic charge/discharge curves in Fig. 1. NCA has well-defined three pairs of redox peaks that correspond to multiphase transitions during charging/discharging processes (Fig. 2a), where the peaks at 3.76 V/3.64 V represent the phase transition between hexagonal phase (H1) and monoclinic phase (M), the peaks at 4.02 V/3.93 V represent the phase transition between monoclinic phase and hexagonal phase (H2), and the peaks at 4.22 V/4.12 V represent the transition between two hexagonal phases (H2, H3) [3], [36]. Compared to NCA, 20LFP displays an extra pair of redox peaks appear at 3.59 V/3.28 V besides the above three pairs of redox peaks (Fig. 2b), corresponding to the Fe2+/Fe3+ redox couple in LFP, indicating that LFP takes part in the electrode reaction. The potential differences of the redox peaks of NCA and 20LFP after cycles at 0.1C and 1C rate are depicted in Table 2. The redox potential difference (0.23 V, 0.27 V) during H1-M phase transition of 20LFP is smaller than that (0.29 V, 0.59 V) of NCA, indicating that the polarization of NCA is reduced by modifying LFP and the electrode reaction becomes easier. The larger current differences of oxidization peak and reduction peak are, the worse reversibility of the intercalation and deintercalation of Li+ ions will be [37]. As NCA was modified with 20 wt% of LFP, the current values of the redox peaks of NCA was increased from 280 to 350 mA, while the current ratio of oxidization peak to reduction peak was close to 1, indicating the reaction activity and reversibility of NCA are enhanced by LFP to increase capacity and coulombic efficiency. After 50 cycles at 1C rate, a group of redox peaks of NCA disappears, while 20LFP still maintains obvious redox peaks. Furthermore, the redox peaks of 20LFP are much more stable than that of NCA during cycles, indicating that LFP improves the cyclability of NCA, which agree well with above galvanostatic charge/discharge results. The capacity fade of NCA is mainly related to rapid volume shrinkage during the structural transition from H2 to H3, the mixing of cations during cycles [37]. However, LFP can alleviate the cation mixing of NCA during redox process and reduce polarization to some extent, which is favorable for promoting the diffusion of Li+ ions to achieve excellent performance. Download : Download high-res image (788KB)Download : Download full-size image Fig. 2. CV curves of (a) NCA and (b) 20LFP at different charge states, EIS and corresponding equivalent circuit models of NCA and 20LFP (c) (e) before and (d) (f) after 50 cycles at 1C. Table 2. The potential differences between the redox peaks of NCA and 20LFP after cycles at 0.1C and 1C rates. Samples States ΔE(H1-M) ΔE(M−H2) ΔE(H2-H3) NCA After 3 cycles at 0.1C 0.29 0.19 0.22 After 50 cycles at 1C 0.59 – 0.6 20LFP After 3 cycles at 0.1C 0.23 0.19 0.21 After 50 cycles at 1C 0.27 0.25 0.24
https://doi.org/10.1016/j.cplett.2020.137480_p3_5 | In order to investigate the surface behavior and impedance of the electrodes, EIS measurements of 20LFP and NCA before and after 50 cycles at 1C rate were implemented, and the results are shown in Fig. 2c, d. The EIS curves of fresh cells are similar, and they are composed of a semicircle in the high-frequency region and an oblique line in the low-frequency region, indicative of a similar reaction process. After 50 cycles at 1C rate, a new semicircle appears, which is concerned with the formed solid permeable interface (SPI) resistance RSPI. The intercept of the EIS curve on the ZRe axis in the high-frequency region is attributed to the system ohmic resistance, mainly solution resistance Rs. The semicircle is related to the combination of electrolyte film resistance Rf and charge transfer resistance Rct before cycles, while the semicircle in the high-frequency region associated with Rf, and another semicircle in medium-frequency region is about RSPI and Rct after cycles. The oblique line in the low-frequency region is attributed to the Warburg impedance (W), which refers to the semi-infinite diffusion of lithium ions in the buck cathode material [38], [39]. The parallel combination of a resistance (R) and a capacitance (C) will produce a semicircle in the EIS curve, and such capacitance is usually substituted by constant phase element Q under the consideration of the nonhomogeneity such as roughness, porosity and geometry in the system. These EIS curves were fitted well using the equivalent circuit models R(QR)(QR)W (before cycles) and R(QR)(QR)(QR)W (after cycles) supplied in Fig. 2e and f, and the calculated values of resistance are listed in Table 3. The corresponding values change greatly after 50 cycles at 1C rate, and the Rct values of NCA increased obviously from 72.9 to 415.3 Ω (nearly a 6-fold increment), while the Rct values of 20LFP increased only from 82.9 to 164.2 Ω. During cycles, Ni4+ under high potential has strong oxidability to cause the decomposition of electrolyte on the surface of material (confirmed by FTIR and DEMS results), and the polarization increases and partial Ni2+ occupies the Li+ site to leave some lithium ions on the surface of the active material to react with the produced carbon dioxide to generate Li2CO3 that has low electronic and ionic conductivity, which increase the Rf and Rct. In comparison with that of NCA, the lower Rct of 20LFP makes it easier for charge transfer reaction, which will result in an improved rate performance, agreeing with above galvanostatic test results. During charging/discharging cycles, an SPI film derived from the reaction between electrode and electrolyte, similar to anode solid electrolyte interphase (SEI) film, appears on the surface of cathode, which produces a new semicircle in the EIS curves after cycles. A stable SPI film can prevent metal ions and O2– from dissolution and electrolyte from decomposition, which is good for the electrochemical performance. From Table 3, the RSPI of 20LFP was 5.5 Ω, lower than that of NCA (11.5 Ω), indicating that the SPI film formed on 20LFP under the subsequent cycles is much denser and more stable [40]. Therefore, LFP modification can effectively reduce the charge transfer resistance and the interface impedance as well as promote the migration of Li+ ions and the utilization rate of NCA to ultimately improve the electrochemical performance of NCA. Table 3. Fitting impedance values of NCA and 20LFP. Samples Rf (Ω) RSPI (Ω) Rct (Ω) NCA (fresh) 3.8 – 72.9 NCA (after 50 cycles at 1C) 216.3 11.5 415.3 20LFP (fresh) 4.0 – 82.9 20LFP (after 50 cycles at 1C) 164.6 5.5 164.2
https://doi.org/10.1016/j.cplett.2020.137480_p3_7 | A sealed battery is a container where electrochemical reaction takes place, and macroscopic stress analysis of its shell is necessary for safety management. According to our previous work [34], strain gauge, a non-destructive real-time monitoring technology, was used to detect the changes of internal pressure in a sealed cell to explore the effects of LFP on the stress safety of NCA. Strain and galvanostatic charge/discharge tests were simultaneously performed on the cells at 1C rate at room temperature, and the as-obtained strain values were transformed to stress values using the elastic theory as the steel shell was in elastic deformation. In order to remove the influence of temperature on the strain gauges, all the calculated stress values were corrected by subtracting the reference values from the same cell without charge/discharge tests. The curves of stress changes along with corresponding charge/discharge curves of NCA and 20LFP are shown in Fig. 3a, b. The initial state of the cell was the balance point of the strain gauge, and the strain value will become positive if the stress is tensile stress. The stress increases almost linearly during charging process and decreases during discharging process, and the average stress increasing values during one charging/discharging cycle of NCA and 20LFP were around 1.6 MPa and 1.2 MPa, respectively, indicating that the stress during charging process is tensile stress and the cell is highly dangerous, which will cause the swelling of the shell to produce possible potential hazards. Noticeably, the stress could not recover to the initial value in spite that the potential was recovered to 2.8 V, and the stress value at the end of discharge was higher than that at the beginning of charge, indicating that a residual stress exists during one cycle, which is similar to the irreversible stress increase due to the interface changes and volumetric expansion of graphite anode [41]. The continuous stress changes during charging/discharging cycles and the average stress increase rate are compared in Fig. 3c. All the stress variation has the same tendency during cycles, and the whole stress continues to increase as the cycles proceed, consistent with the poor stability of the delithiated NCA during charging process [42]. The average stress increasing rates of NCA and 20LFP were about 0.17 and 0.05, and the accumulated residue stress reached ~ 8.1 MPa and ~ 3.0 MPa after 30 cycles, respectively, indicating that LFP can effectively limit the strain to decrease the stress of NCA. Download : Download high-res image (661KB)Download : Download full-size image Fig. 3. Stress change curves of (a) NCA, (b) 20LFP, (c) NCA and 20LFP during cycles at 1C, and (d) DSC curves of NCA and 20LFP.
https://doi.org/10.1016/j.cplett.2020.137480_p3_8 | The origins of the internal stress in a sealed cell are very complex, and various factors, including structure or volume changes or side reactions of electrode materials and electrolyte, charge repulsion, SEI or SPI film, interphase, gas effects produced during cycles, and so on, will jointly cause the changes of macroscopic stress. During charging process, the continuous extraction of Li+ ions from NCA increases the charge repulsion between adjacent Ni0.8Co0.15Al0.05O2 sheets, which leads to the increase of the lattice constants parameter of c. At the same time, the decrease of Li+ ions will cause an increase of Ni3+, Ni4+ and Co3+ in oxidation state, and the lattice constant of a decreases [43]. On the other hand, cation mixing will destroy material structure, while the release of oxygen during the phase transition to the rock salt state also changes the internal pressure of the battery [44]. These combined results cause the internal stress to continuously increase during charging process and reach the maximum at the end of charge, which was detected by the strain gauge attached to the shell center next to active materials, agreeing with the fact that battery hazards usually take place during charging process. On the contrary, the stress decreases almost linearly during discharging process, which is beneficial for safety. The existence of residual stress indicates that electrode states cannot be recovered, which is from many reasons, including the structure or volume change or side reaction of electrode material and electrolyte, thermal effect generated during the electrode reaction process, and so on. In addition, the residual stress increases and accumulates as the cycle number increases to result in the irrecoverable deformation of cell and may further cause potential safety hazards like swelling or leakage. Therefore, LFP can significantly decrease the stress increase change and stress increase rate as well as residual stress of NCA to enhance electrochemical performance and safety. Combining the above simultaneous galvanostatic and stress test results, stress is closely related to capacity fade and safety issues of battery, and high stress will cause large capacity loss and high hazards.
https://doi.org/10.1016/j.cplett.2020.137480_p3_9 | The influence of LFP on the thermal safety of NCA was also investigated by DSC technique when the cycled electrodes were cleaned with DMC, and the results are shown in Fig. 3d. The DSC curve of NCA had an exothermic peak at 228.5 °C with a heat release of 29.7 J g−1, while the 20LFP sample exhibited a peak at 245.3 °C with a lower heat release of only 1.09 J g−1, indicating that LFP greatly declines the heat release of NCA. The exothermic peak and the generated heat are affected by the oxygen generation from the electrode or the reaction between cathode and electrolyte, and the increased temperature of exothermic peak and decreased heat release may be from the improved surface/interface behaviors of NCA by LFP with good thermal stability. LFP modification can reduce the direct contact of electrolyte with NCA to decline the side reactions between NCA and electrolyte, decrease the attack of HF from electrolyte reaction and the release of oxygen, as well as inhibit the reactivity of Ni4+ ions. Therefore, LFP can also effectively improve the thermal stability of NCA.
https://doi.org/10.1016/j.cplett.2020.137480_p3_11 | According to the above results, 20 wt% of LFP was the right content to increase the electrochemical performance and safety of NCA, and the possible mechanisms were discussed using various techniques from different aspects.
https://doi.org/10.1016/j.cplett.2020.137480_p3_12 | The morphology changes of the samples before/after cycles were observed with SEM, and the SEM images of NCA and 20LFP after ball milling at 180 rpm indicate that NCA is composed of smooth quasi-spherical agglomerations of small particles (Fig. 4a,c,e), while 20LFP has some cotton-like irregular substitutes on the surface of the agglomerations (Fig. 4b,d,f). The irregular LFP layer on the surface of NCA can limit the direct contact of NCA with electrolyte to hinder the side reaction between electrode and electrolyte, prevent the breakdown of NCA particles, and increase the accessible surface area and electrolyte storage. Besides, the carbon on the surface of LFP particles will form multi-dimensional conductive paths with the conductive additive of Super P to facilitate electron migration to enhance rate performance and the utilization rate of active materials. The LFP on the surface of NCA can not only improve the surface/interface behaviors and thermal stability, but also protect NCA from directly accessing to electrolyte to reduce side reactions. After 50 cycles at 1C, the initial NCA particles broke down and some obvious cracks appeared (Fig. 4g, i), while 20LFP particles were still intact and smooth (Fig. 4h, j), indicating that LFP prevents the breakdown of NCA by forming a good surface layer. Such LFP layer limits the surface side reaction and morphology change to inhibit the particle breakage of NCA during cycles, thereby improving the cycle stability. From the EDS mapping images (Fig. 4k-m) of 20LFP before cycles, the elements of Ni, Co, Al, Fe, P, O distribute evenly, indicating that LFP and NCA mix uniformly. After 50 cycles (Fig. 4n-p), the distribution of above six elements has no obvious change except that of Al (from Al current collector). Fe and P on the surface of NCA are from LiFePO4 which can form a good protective layer to limit the side reactions and particle changes of NCA. Download : Download high-res image (2MB)Download : Download full-size image Download : Download high-res image (1MB)Download : Download full-size image Download : Download high-res image (2MB)Download : Download full-size image Fig. 4. SEM images of (a, c, e) NCA & (b, d, f) 20LFP before and (g, i) NCA & (h, j) 20LFP after 50 cycles at 1C, EDS mappings of 20LFP (k-m) before and (n-p) after 50 cycles.
https://doi.org/10.1016/j.cplett.2020.137480_p3_13 | The crystal structure changes of the samples were evaluated using XRD technique. As shown in Fig. 5a, the diffraction peaks of the as-prepared 20LFP match well with the standard spectrums of LFP (PDF#40–1499) and NCA (PDF#87–1562), without any impurity peaks, indicating that the sample is composed of LFP and NCA with high purity. NCA has well-defined layered α-NaFeO2 structure with space group R3m, in which oxygen forms a tightly packed fcc lattice, which deforms in the c direction, resulting in the apparent splitting of (006)/(012) and (018)/(110) peaks [45]. The clear split of the (006)/(012) and (018)/(110) peaks confirms that all samples before cycles have a highly ordered layered structure which are conducive to improve electrochemical performance. In order to further study the influence of LFP on NCA, XRD tests were also performed on NCA and 20LFP after cycles at different charge states, and the results are shown in Fig. 5b, c. The only newly appeared peak near 64.5° is from the aluminum (Al) foil current collector, and no other obvious diffraction peak disappears or appears. Compared to NCA samples under the same conditions, obvious peak splitting was observed for 20LFP at 5C rate, while the peak splitting of pure NCA almost disappears, which indicates that 20LFP has relatively high crystalline layered structure at different charge states. From the enlarged regional XRD curves of NCA and 20LFP in Fig. 5d-f, 20LFP maintains the splitting of (018)/(110) and has a distinct (006) peak which moves slightly toward higher degree of 2θ. Besides, the position of (003) peak of 20LFP moves to a lower angle, indicating that the (003) crystal plane has a larger interplanar spacing according to the Bragg equation. Herein, larger separation between the transition metal layers can promote the transport of lithium ions during charging/discharging processes to improve rate performance. Download : Download high-res image (1MB)Download : Download full-size image Fig. 5. XRD patterns of (a) as-prepared 20LFP, pure NCA and LFP, (b) (c) NCA and 20LFP at different charge/discharge states and (d-f) enlarged views of NCA and 20LFP at different charge states. Rietveld refinements of NCA and 20LFP at (g) (j) 0.1C-charge, (h) (k) 1C-charge, and (i) (l) 5C-charge. Download : Download high-res image (311KB)Download : Download full-size image Fig. 6. FT-IR spectra of NCA, 20LFP and LFP samples (a) before and (b) after 50 cycles at 1C.
https://doi.org/10.1016/j.cplett.2020.137480_p3_14 | Ni-rich layered materials usually suffer from drawbacks like cation mixing which results in low Li+ diffusion rates. Structural order and stability of electrode material are the key factors that affect cyclability and rate performance of samples. Since the radius of Li+ is larger than that of the transition metal ions of Ni2+, Co2+, and Al3+, expansion occurs when Li+ ions enter the transition metal interlayer. Increasing the interlayer distance will squeeze adjacent lithium ion layers to reduce the diffusion space of Li+ ions. In addition, Ni2+ easily occupies the site of Li+, leading to a higher activation energy barrier for Li+ diffusion between transition metal slabs and lithium slabs which will cause structural deterioration and poor cycling stability during cycles [46], [47], [48], [49]. What’s more, the electrolyte is easily decomposed under high potential, which causes a side reaction between electrode and electrolyte, and greatly affects the electrochemical performance and safety of battery. The integrated intensity ratio denoted as I(003)/I(104) is an important parameter to determine the degree of cation mixing in layered oxides, and such cation mixing decreases as the value of I(003)/I(104) increases.
https://doi.org/10.1016/j.cplett.2020.137480_p3_15 | The values of I(003)/I(104) of both samples before cycles are larger than 1.2, indicative of a high degree of cation order. However, the values change greatly after cycles at different current rates, as shown in Table 4. The peak intensity ratio of 20LFP (1.584) is lower than that of NCA (1.978) at 0.1C rate, while is higher (2.166 and 1.963) than that of NCA (1.525 and 1.295) at 1C and 5C rates, respectively, indicating lower cation mixing of 20LFP at high current density. In addition, the diffraction peak gradually widens with the increase of current density, indicating that the crystallinity of NCA decreases, accompanied by irreversible cation mixing after continuous charge/discharge cycles. Table 4. Lattice parameters of NCA and 20LFP at different charge states. Current rate Samples a c c/a I(003)/I(104) 0.1C NCA 2.8535 14.2669 4.9998 1.9776 20LFP 2.8258 14.4579 5.1164 1.5841 1.0C NCA 2.8746 14.1959 4.9384 1.5250 20LFP 2.8528 14.1981 4.9769 2.1663 5.0C NCA 2.8780 14.2070 4.9364 1.2947 20LFP 2.8746 14.1959 4.9384 1.9630
https://doi.org/10.1016/j.cplett.2020.137480_p3_16 | Rietveld refinement was applied to obtain the detailed lattice parameters of NCA and 20LFP, and the results are shown in Fig. 5g-l and Table 4. The XRD spectrums calculated are in good agreement with the experimental XRD data. The small values of Rwp and Rp (<5%) indicate reasonably good refinement results. For the lattice parameters of samples under different test conditions, value of c/a is higher than 4.90, indicating that the sample has a good layered structure. The value of c/a gradually decreases with the increase of current density, indicating that the layered structure of the sample tends to be unstable, which shows that its poor electrochemical performance at high current rates is related to structural instability. Ni2+ is easier to dissolve and diffuse to the surface of the SEI film than Ni3+, which results in an increase in film thickness and an irreversible capacity attenuation. A small value of a is beneficial for the conversion of Ni2+ to Ni3+, thus reduces polarization. The increase of c is related to the release of Li+ during charging process, which increases the repulsive force between adjacent oxygen layers. The smaller a value (2.83, 2.85, 2.87) and the larger c/a value (5.12, 4.98, 4.94) of 20LFP well above that required for oxygen lattice distortion (c/a = 4.90) [56] indicate the structural stability under high current rates is maintained.
https://doi.org/10.1016/j.cplett.2020.137480_p3_17 | The surface chemistry of the samples was analyzed with FTIR, and the spectra are contrasted in Fig. 6. From the curves of samples before cycles in Fig. 6a, the peaks of 20LFP contains the respective characteristic peaks of LFP and NCA, and each curve involves a wide absorption peak at ~3450 cm−1 (stretching vibration of –OH) and ~1640 cm−1 (δH2O mode). The relatively weak intensity at ~550 cm−1 (Ni–OH stretching vibration) implies the existence of nickel oxide hydroxide on the surface of NCA [51]. After 50 cycles, peak intensities of two groups at ~1422 cm−1 and ~873 cm−1 increase significantly, corresponding to the carbonate group vibrations (CO32–) [52], indicating carbonate salt exists on the surface of NCA. DEMS is a powerful tool to in-situ monitor the gas generation in a battery during charging/discharging processes, and the DEMS results in Fig. S1 show that few CO2 gradually releases from NCA battery when the potential is close to 4.2 V during charging process. The produced CO2 reacts with lithium ions to form carbonate salt which has low electronic conductivity and ionic conductivity, adversely affecting the electrochemical performance of battery. The presence of carbonate salt may cause electrons and ion discontinuities as well as hinders the transfer of ions, which may cause the increase of the film resistance in Fig. 2. The peak at ~592 cm−1 is the bending modes of MO6 (M = transition metals, such as Co, Ni, Mn) [53]. As for 20LFP, the peaks at ~1096 cm−1, ~1062 cm−1 (anti-symmetric stretching vibration of ν3(P-O)), ~1137 cm−1, ~975 cm−1, ~639 cm−1 (symmetric stretching vibration of ν1(P-O)) and ~465 cm−1, ~507 cm−1 (symmetric bending vibration of ν2(O-P-O)) are attributed to LFP [54]. The most pronounced change being observed is the decrease in the intensity of LFP peaks, indicating that LFP content decreases because the mass of the cation can affect the width and intensity of the vibration peak [55]. The weakening or disappearance of the relevant LFP peaks further proves that LFP may be consumed for improving the interface behavior of NCA to reduce side reaction, agreeing with above results. According to the above multiple analysis results, an enhanced mechanism was proposed, and the improved performance of NCA by LFP is the combination of following factors: (1) enhanced surface/interface behavior of NCA by preventing direct contact between NCA and electrolyte, decreasing side reaction, morphology change, HF attack and oxygen release, (2) alleviated situation of cation mixing and reactivity of Ni4+ ions to stabilize the layered structure of NCA during cycles, (3) formed multi-dimensional conductive paths to intensify electron transfer and increase the utilization rate of the active material.
https://doi.org/10.1016/j.cplett.2020.137480_p3_18 | Therefore, LFP uniformly distributes on the surface of NCA to enhance performance, and the schematic illustration of possible enhanced mechanism of NCA by LFP is supplied in Fig. 7. Ball milling at low speed can leave LFP particles to distribute on the surface of NCA without changing their crystal structure. The LFP on the outer layer of NCA may be consumed during cycles to form a new film on the surface of NCA, and the surface coating becomes uniform after activation at a low current density, as well as maintains the orderly structure. On the other hand, carbon-coated LFP can increase the electronic conductivity of active materials. As the current density and the cycle number increase, the inner stress and reaction heat of the electrode increases, so the surface of the material gradually cracks or collapses. However, LFP modification can effectively protect the inner layer of NCA to maintain good morphology to enhance the electrochemical performance and safety of NCA. Download : Download high-res image (297KB)Download : Download full-size image Fig. 7. Schematic illustration of possible enhanced mechanism of NCA by LFP.
https://doi.org/10.1016/j.cplett.2020.137480_p4_2 | The electrochemical performance and safety of NCA can be significantly improved by LFP via a facile ball milling treatment. The key factors affecting the performance were investigated in detail using various techniques. The electrode reaction process, along with stress and thermal safety, were discussed, while the morphology and crystal structure at different charge states were analyzed. The NCA with 20 wt% of LFP exhibited the best performance, and could keep better cyclability, rate performance and capacity recovery rate than that of NCA under the same conditions. Its redox peak voltage differences during the H1-M and H2-H3 phase transition are 0.27 and 0.24 V, respectively, lower than the corresponding values (0.59 and 0.60 V) of NCA, indicative of a low polarization. EIS results show that LFP modification can effectively reduce the Rct (from 415.3 to 164.2 Ω) and the Rf (from 216.3 to 164.6 Ω) as well as promote the migration of Li+ ions and the utilization rate of NCA. LFP with 20 wt% content decreases the stress growth rate of NCA from 0.17 to 0.05 during cycles and moves the exothermic peak of NCA to the high-temperature zone by 16.8 °C and decreases the heat release by 28.6 J g−1, indicating that LFP improves the stress safety and thermal stability of NCA. The possible enhanced mechanism was discussed. These interesting results are highly attractive for the applications of current energy materials by combining the advantages of different materials.
https://doi.org/10.1016/j.cplett.2020.138245_p1_2 | Lithium metal-based battery has been regarded as one of the most promising rechargeable storage devices due to the high specific capacity (3860 mAh g−1) and lowest potential (−3.04 V vs the standard hydrogen electrode) of lithium metal anode [1], [2], [3], [4], [5], [6]. However, the uncontrolled and uneven growth of dendritic lithium and volume change during the stripping/plating of lithium (Li) have hindered its practical applications. To address the problem of lithium dendrites, to date, some strategies have been proposed such as using alternative electrolyte components or additives [7], [8], [9], artificial solid electrolyte interface (SEI) [10], [11], solid or hybrid electrolytes [12], [13], charge protocal healing Li dendrite [14], [15], external field suppressing Li dendrite [16] and three-dimensional (3D) hosts. In particular, some 3D porous conductive collectors as hosts have been confirmed to significantly inhibit the volume change and growth of lithium dendrites during repeated stripping and plating processes. For instance, 3D porous copper [17], [18], [19], [20], free-standing copper nanowire network [21] and 3D nickel foam host [22], [23]. These 3D porous conductive collectors as lithium metal hosts have many merits: 1) Good mechanical and chemical stability during the electrochemical cycling; 2) good electrical and ionic conductivity and opened porous structure to provide numerous electron and lithium ion channels for fast transport; 3) high specific surface area for reducing the effective electrode current density of lithium deposition and preventing the growth of lithium dendrites [24], [25]. Unfortunately, because of the conductive structure for many reported 3D porous conductive collectors utilizing in lithium anode, lithium prefers to plate directly on the surface of the collectors to form hostless lithium rather than inside it, and how to let lithium plate inside the 3D porous collectors uniformly becomes a big challenge.
https://doi.org/10.1016/j.cplett.2020.138245_p1_3 | Intensive efforts have been made to circumvent the above issue of lithium dendrites, and there are two main efficient strategies. First, Cui and co-workers have proposed a method utilizing pre-planting nucleation seeds on the 3D porous conductive collectors and molten Li to obtain a Li–scaffold composite anode [26], [27]. The porous collectors with a lithiophilic coating have a low contact angle with molten Li and the molten Li can easily diffuse into the porous. However, there are only several materials can be used as nucleation seeds and for the most of materials it is difficult to form an evenly distributed composite structure with Li. The second strategy is introducing an insulating layer on the surface of the conductive collector, thus enabling the Li plate inside the 3D matrix. For instance, introducing SiO2 and SiC layers on the carbon nanofiber papers for preventing the lithium being deposited only on the electrolyte-facing surface [28]. But this method is macroscopical and in the 3D host the deposition of Li is inhomogeneous distributed along with the depth to the insulating layers changes. Therefore, 3D porous conductive hosts with a homogeneous lithium deposition for the common materials are highly desired.
https://doi.org/10.1016/j.cplett.2020.138245_p1_4 | Herein, we demonstrate an ideal mesoporous silica-coated graphene nanosheets constructed host for lithium metal anode, which enables the homogeneous distribution of Li deposition and forming a Li-graphene-mesoporous silica (Li-G-mesosilica) hybrid anode. In this hybrid anode, graphene acts as good electrical conductors and the better nucleating and depositing sites for lithium metal than the mesoporous silica layers, reducing the effective electrode current density of lithium deposition. The mesoporous silica-coated layers on every graphene nanosheet possess a mesoporous structure with a high specific surface area and pore volume which can absorb a large amount of electrolyte, thus providing numerous lithium ion paths for fast transport and effectively homogenizes the distributions of Li ion flux. More importantly, as the mesoporous silica layers are insulating, lithium metal prefer to plate on the graphene inside the nanosheets rather than the mesoporous silica layers, thus the silica coating layers with a high mechanical strength and shear modulus can effectively inhibit the growth of lithium dendrites and volume change during the plating and stripping processes. As a consequence, this as-prepared Li-G-mesosilica hybrid anode exhibits superior electrochemical performances, including a relatively low overpotential of about 12 mV at 1 mA cm−2 and a stable value of 13 mV after 150 cycles.
https://doi.org/10.1016/j.cplett.2020.138245_p2_2 | Due to the large contact angles between the molten lithium metal and the mesoporous silica coated-graphene nanosheets (G-mesosilica, see Figure S1), the Li-G-mesosilica hybrid anode was synthesized by a rolling and heating process, as illustrated in Fig. 1a. Firstly, the G-mesosilica were fabricated by a modified in-situ hydrolysis of tetraethyl orthosilicate (TEOS) on the graphene with the help of cetyltrimethyl ammonium bromide (CTAB) and triblock copolymer (pluronic F127, for details, see Supporting Information). The resultant nanosheets possess a mesoporous structure with a size of 3.3 nm (Fig. 2b), uniform thickness of ~20 nm (Figure S2c, S2d), a high specific surface area (843 m2 g−1, Fig. 2a) and a large total pore volume (1.56 cm3 g−1). More importantly, there are no graphene nanosheets can be seen in Figure S2a and S2b, suggesting all the graphene nanosheets have been coated with insulating mesoporous silica layers. Secondly, the G-mesosilica were mechanically rolled repeatedly with lithium plates to obtain a structure with numerous layers of lithium and G-mesosilica. Lastly, after heating the mixture at a relatively low temperature, the Li-G-mesosilica were prepared. Notably, the G-mesosilica can be replaced by the mesoporous silica without graphene (mesosilica) and silica-coated G-mesosilica without most of the mesoporous pores (silica@G-mesosilica), denoted as Li-mesosilica and Li-silica@G-mesosilica, respectively. And the simple without the heating process is denoted as Li/G-mesosilica. At the detail, Li-mesosilica hybrid anode was fabricated by using mesoporous silica nanosheets (etched by H2O2 to remove graphene). Li-silica@G-mesosilica hybrid anode was fabricated by using a second hydrolysis of TEOS on the mesoporous silica coated graphene nanosheets without any surfactant to cover most of the mesoporous. Li/G-mesosilica hybrid anode was fabricated by using the mesoporous silica coated graphene nanosheets without the heating process. The thickness of the samples obtained above are about 30–50 μm.
https://doi.org/10.1016/j.cplett.2020.138245_p2_5 | The microstructure and morphology of as-prepared Li-G-mesosilica hybrid anode was studied via scanning electron microscope (SEM) measurement. The top SEM image in Fig. 1b showed that many plates with a smooth surface were stacked together. The smooth surface was different from the tough surface of G-mesosilica (Figure S2a), suggesting the lithium was dispersed uniformly with G-mesosilica. The sectional view (Fig. 1c) further displayed the multi-layers structure of Li-G-mesosilica and the magnified SEM image of the selected region in Fig. 1c (Fig. 1d) clearly disclosed that the lithium was fully distributed into the interlayer spacing of G-mesosilica. There were numerous plates with the size of several hundred nanometers to several micrometers, in contrast to the size of G-mesosilica (Figure S2a, S2b).
https://doi.org/10.1016/j.cplett.2020.138245_p2_6 | To further confirm the lithium was dispersed uniformly within the interlayer spacing of G-mesosilica, the typical nitrogen physisorption measurements were carried out (Fig. 2a, 2b). The specific surface area of Li-G-mesosilica reduced to merely 42 m2 g−1 after being rolled and heated with lithium, compared with 843 m2 g−1 of G-mesosilica (Fig. 2a). Moreover, numerous mesoporous pores with a size of 3.3 nm disappeared and the total pore volume also reduced from 1.56 cm3 g−1 to 0.21 cm3 g−1 (Fig. 2b). X-ray diffraction (XRD) patterns of Li-G-mesosilica hybrid anode revealed that there was an identified peak at 36.2°, well indexed to (1 1 0) face of Li metal (Fig. 2c). Notably, there was also a peak at 28.4°, corresponding to the (1 1 1) face of Si, revealing that a small amount of silicon had been synthesized through the heating process from the silica. The X-ray photoelectron spectroscopy (XPS, Fig. 2d) also displayed that there was a weak peak at 100.3 eV, indexed to the silicon. Based on the lithium-silicon phase diagram (Figure S4) and the nucleation overpotential of Li on G-mesosilica (24.7 mV, Figure S5a) and unheated G-mesosilica (28.3 mV, Figure S5b), and the works reported before [26], [29], the few silicon obtained from the heating process function as lithiophilic sites promoting homogeneous deposition of Li. As a contrast, the nucleation overpotential of Li on mesosilica increased largely to 35 mV (Figure S5a), indicating the conductive graphene having a significant influence on the nucleation process of lithium.
https://doi.org/10.1016/j.cplett.2020.138245_p2_7 | To evaluate the function of as-prepared Li-G-mesosilica hybrid anode on inhibiting the growth of lithium dendrites, the Li-G-mesosilica hybrid anode was assembled as electrodes to form a symmetric Li-G-mesosilica/PP separator/ Li-G-mesosilica cell configuration. As shown in Fig. 3a, a very low overpotential of less than 12 mV was achieved in the case of Li-G-mesosilica hybrid electrode at a current density of 1 mA cm−2. This value was much lower than those of bare Li (45 mV) and Li-mesosilica hybrid electrode (27 mV) and most reported 3D porous conductive collectors hybrid electrodes[30], [31]. Moreover, after 50 cycles, the overpotential of Li-G-mesosilica hybrid electrode was still kept at 13 mV, whereas those of bare Li and Li-mesosilica hybrid electrode largely increased to 125 mV and 37 mV under the same testing conditions, respectively. More importantly, even after a long-term 150 cycles, the overpotential of Li-G-mesosilica hybrid electrode was still low and stable (13 mV). When increased the current density to 3 mA cm−2, the cell with Li-G-mesosilica hybrid electrodes still exhibited stable cycle performance with low overpotentials less than 150 mV after 30 cycles (Figure S6). In contrast, the overpotentials of bare Li and Li-mesosilica hybrid electrode increased rapidly to 570 mV and 456 mV, respectively.
https://doi.org/10.1016/j.cplett.2020.138245_p2_9 | To gain insight into the reason why the cell with Li-G-mesosilica hybrid electrodes exhibits enhanced electrochemical performance, electrochemical impedance spectroscopy measurement was conducted. As displayed in Fig. 3f and S7, after 10 cycles, the interfacial resistance of cell with Li-G-mesosilica hybrid electrodes was much lower than that with Li-mesosilica hybrid electrodes and bare Li, despite of a slightly higher interfacial resistance than bare Li before cycling. At this time, the section and top surfaces were relatively smooth without any dendritic lithium in Li-G-mesosilica hybrid electrodes, as shown in Fig. 4a and b, whereas that of bare Li showed obvious lithium dendrites with several hundred nanometers in diameter and micrometers in length (Fig. 4c, d). In the case of Li-mesosilica hybrid electrode, a lot of large particles could be clearly seen on the surface (Fig. 4e) and from the section SEM image a deposition layer of lithium with the thickness of about 10 μm could be found on the top of Li-mesosilica hybrid electrode (Fig. 4f). Moreover, even after 100 cycles at 1 mA cm−2 for 1 mAh cm−2, there was no obvious dendrite except some nanosheets being observed (Figure S8). It was clear that our Li-G-mesosilica hybrid anode could efficiently prevent the growth of lithium dendrites. It could be explained that as the mesoporous silica layers were insulating, lithium metal preferred to plate on the conductive graphene inside the nanosheets rather than the mesoporous silica layers, and the silica coating layers with a high mechanical strength and shear modulus could effectively inhibit the growth of lithium dendrites and volume change during the plating and stripping processes. But without the conductive graphene, lithium metal mostly plated on the surface of the mesoporous silica layers with a “hostless” condition like bare Li, leading to the growth of lithium dendrites as well as bare Li. Furthermore, to make clear the function of mesoporous structure of silica layers on preventing the growth of lithium dendrites, the mesoporous layers were all covered with a nonporous silica layer (Experimental Section in Supporting Information), which exhibited much higher overpotential and worse stability (Figure S9). It was because the silica@G-mesosilica lacked the open mesoporous structure with a high specific surface area and pore volume. Thus Li-silica@G-mesosilica hybrid anode was unable to absorb a large amount of electrolyte and to provide numerous lithium ion paths for fast transport or for effective homogenizing the distributions of Li ion flux like Li-G-mesosilica.
https://doi.org/10.1016/j.cplett.2020.138245_p2_11 | To make clear the mechanism of lithium dendrites suppression of the prepared Li-G-mesosilica hybrid anode, we test the shear modulus of the G-mesosilica by the nanoindentation method (Agilent Nano Indenter G200). The shear modulus of the G-mesosilica was measured to be 8.2 GPa, higher than twice of that of Li (3.4 GPa). Based on the Monroe and Newman model [32], it can effectively suppress the growth of lithium dendrites if the shear modulus of a material is higher than 6.2 GPa. Therefore, the Li-G-mesosilica hybrid anode we prepared is useful to suppress the growth of lithium dendrites.
https://doi.org/10.1016/j.cplett.2020.138245_p2_12 | To further find the reason of the good electrochemical performances of Li-G-mesosilica hybrid anode, we studied the nucleation and growth behaviors of lithium in/on mesoporous silica nanosheets with and without graphene. After complete stripping and then plating 2 mAh cm−2 lithium in Li-G-mesosilica hybrid anode, the section and top surfaces were relatively smooth without any dendritic lithium (Fig. 5b, c). As a contrast, Li-mesosilica hybrid anode was powdery and became many plates with the size of several micrometers (Fig. 5e, f). This is consistent with the results and explanations above: with the graphene in G-mesosilica, lithium metal prefers to plate on the conductive graphene inside the nanosheets rather than the insulating mesoporous silica layers, and the lithium can be deposited smoothly inside the matrix (Fig. 5a); however, without the conductive graphene in mesosilica, lithium metal can only plate on the surface of the matrix, leading to the inner mesosilica becoming powders without lithium (Fig. 5d).
https://doi.org/10.1016/j.cplett.2020.138245_p2_14 | To further evaluate the stability of Li-G-mesosilica hybrid anode, we combine the Li-G-mesosilica hybrid anode with commercial cathode materials like lithium iron phosphate (LiFePO4). The galvanostatic charge-discharge profiles of cells with Li-G-mesosilica anodes and LiFePO4 cathodes at 0.2C (34 mA g−1, Figure S10) show that after 50 cycles, the capacity of the cells only reduced a little to 154 mAh g−1. And the long-term cycling behaviors of the cells with Li-G-mesosilica hybrid anodes, Li-mesosilica hybrid anodes and bare Li are shown in Figure S11. For cells with Li-G-mesosilica hybrid anodes, the initial capacity is as high as 143 mAh g−1 at 340 mA g−1 for the first cycle. This value is comparable to that with Li-mesosilica hybrid anodes (148 mAh g−1) and much higher than that with bare Li (130 mAh g−1). More importantly, after 600 cycles, the capacity of cells with Li-G-mesosilica hybrid anodes is still stable at 124 mAh g−1, whereas that with Li-mesosilica hybrid anodes and bare Li rapidly decay to 67 and 47 mAh g−1. Notably, although the relatively low overpotential was observed in the Li-mesosilica than the bare Li (Fig. 3a), the cell shows rapid capacity decay within 30 cycles (Figure S11, blue line). This can be explained that the mesoporous structure of Li-mesosilica is useful to the nucleation of lithium metal. However, without graphene, insulating silica can reduce the conductivity of lithium metal anode, and the bare lithium dendrites will be formed on the surface of silica nanosheets after a large amount of lithium deposition. These factors greatly reduce the battery capacity. As a consequence, these results indicate the good cycling performance of the cells with Li-G-mesosilica hybrid anodes and demonstrate its great potential for practical application.
https://doi.org/10.1016/j.cplett.2020.138245_p3_2 | In conclusion, a uniform Li-G-mesosilica hybrid anode composed of mesoporous silica-coated graphene nanosheets and lithium metal was achieved via a rolling and heating approach. In this hybrid anode, the mesoporous silica coating layers on every graphene nanosheet possess abundant mesopores (3.3 nm), high specific surface area and pore volume. More importantly, the insulating mesoporous silica layers enable the lithium metal to uniformly plate on the graphene inside the nanosheets, thus effectively inhibit the growth of lithium dendrites and volume change during the plating and stripping processes inside. Hence, Li-G-mesosilica hybrid anode exhibits superior electrochemical performances, including a very low overpotential and a stable value of 13 mV after 150 cycles. While being combined with LiFePO4 cathode, Li-G-mesosilica hybrid anode also shows high reversible capacity and high capacity retention during long-term cycling processes. We believe that more insulating mesoporous layers coated 3D conductive collectors can be further explored as the hosts to inhibit the dendritic lithium, sodium and potassium and volume change, significantly improving their electrochemical properties.
https://doi.org/10.1016/j.electacta.2004.02.073_p1_2 | Hybrid electric vehicles (HEVs) offer one important step towards improved energy efficiency and reducing global warming. Advanced batteries such as Li-ion gel polymer are good candidate for HEVs that utilize an internal combustion engine and rechargeable battery. The successful commercialization of Li-ion gel polymer batteries for portable electronic devices has led to other applications where the size and weight of batteries are important. A considerable investment in this battery technology that utilizes LiCoO2 cathodes has been made. However, lower-cost cathode materials are required for many applications such as in EVs and HEVs [1], [2]. Recently, LiFePO4 was investigated intensively as a potential cathode material for rechargeable Li-ion batteries [2], [3], [4] because of its low cost and improved safety. The objective of this work is to develop Li-ion batteries with gel polymer electrolyte using a cell chemistry selected in the BATT (Battery Technology for Transportation) program from the United States Department of Energy. This cell chemistry is based on use of low-cost materials such as natural graphite in the anode. In this paper, we report the results obtained with natural graphite/gel electrolyte/LiFePO4 cells.
https://doi.org/10.1016/j.electacta.2004.02.073_p2_2 | The thin Li-ion gel polymer cells contained natural graphite (purified and processed at Hydro-Québec) for the anode, LiFePO4 (Phostech, Québec, Canada) for the cathode, an organic electrolyte, and gel polymer separator. The cells were sealed into an aluminium–plastic laminated film bag. The electrolyte was 1.5 M LiBF4 in a mixture (1:3 by volume) of ethylene carbonate (EC) and -butylacotone (GBL). Another electrolyte, 1.5 M LiBF4 in a mixture (1:3 by volume) of ethylene carbonate (EC) and diethyl carbonate (EC) was used for comparison. Experiments were also conducted with a mixed salt, 1 M LiTFSI + 0.5 M LiBF4, to compare with a single salt. The anode electrode was prepared by from a slurry of natural graphite with 10% by weight of poly(vinylfluoride) (PVDF) dissolved in 1-methyl-2-pyrrolydone. The paste was coated by a doctor-blade process on copper foil current collector. The cathode was prepared by combining 10% PVDF with 4% Shawinigan carbon black and LiFePO4 mixed in NMP. The paste was coated on aluminium foil current collector. The electrodes were dried under vacuum at 85 °C for 24 h before electrochemical evaluation. The half-cell performance of the negative and positive electrodes was evaluated separately with lithium metal (Li°/electrolyte + salt/electrode). The discharge–charge cycling were performed using a constant current method (MacPile®, Claix, France). AC impedance spectroscopy was used to investigate the interface phenomena. The test cells were maintained at an optimum compression of 10 psi during the test. Both half-cells and complete cells were evaluated at different rates between the voltage limits of 2.5 and 4 V. A Bitrode cycler was used for long-term cycling tests.
https://doi.org/10.1016/j.electacta.2004.02.073_p3_4 | 3.1.1. Solid gel A polymer electrolyte having structure based on ethylene oxide (EO) units was coated by a doctor-blade method. The polymer film was cross-linked by using an electron beam with an energy of 5 Mrad. A hard, free standing uniform film was obtained, which was soaked in liquid electrolyte solutions, LiBF4-EC/GBL, LiBF4-EC/TESA or LiBF4-EC/DMC. The polymer undergoes swelling after a few minutes with 20% volume increase. These gel electrolytes were used as separators in both half-cell and Li-ion cells. In these studies, a free liquid electrolyte is present in the cells. This technology is low cost because no polypropylene (PP) or Polyethylene (PE) or their combination are used as separator.
https://doi.org/10.1016/j.electacta.2004.02.073_p3_5 | 3.1.2. Thermal gel The second gel polymer electrolyte is also based on (EO) units which were mixed with liquid electrolytes, 1.5 M LiBF4-EC/GBL, LiBF4-EC/TESA or LiBF4-EC/DMC. The composition ratio of the (EO)-polymer to liquid electrolyte was 10/90 by volume. The 1500 PPM of thermal initiator Perkadox (16 type from Akzo Nobel) was added to the polymer–liquid composition. The gel electrolyte was coated on the electrodes to fill the pores in the electrodes. All the gel preparation steps and cell assembly took place in a glove box. After the cell assembly, the cells are heated at 60 °C for 1 h to complete the cross-linking reaction to form the gel polymer. In these experiments, no free liquid electrolyte exists in the cells. Fig. 1 shows an example of gel polymer obtained with the thermal process which has strong and elastic mechanical properties. The needle in Fig. 1 was inserted in the gel polymer and shows that no liquid electrolyte leaks out even when compressed. Download : Download full-size image Fig. 1. Gel electrolyte obtained by thermal process under pressure.
https://doi.org/10.1016/j.electacta.2004.02.073_p3_7 | 3.2.1. Anode A commercial Brazilian natural graphite was modified and purified by the Hydro-Québec process. The scanning electronic microscopy (SEM) results in Fig. 2 show the presence of round graphite particles with average size of about 20 μm diameter. By using these particles rather than the conventional natural graphite, an improved electrode coating was obtained with an electrode density that increased from 0.6 g/cc (conventional graphite) to 1.2 g/cc (modified natural graphite). The discharge–charge profiles of the first and second cycles obtained between 2.5 and 0 V at C/24-rate with the half-cell, Li/graphite containing gel polymer electrolyte and LiBF4-EC/GBL, are shown in Fig. 3. The modified graphite exhibits high reversible capacity, 355 mAh/g and 91% coulombic efficiency. The coulombic efficiency in LiBF4-1:3 EC/TESA (tetra ethyl sulfone amide) electrolyte was 89%, and that in LiBF4-EC/GBL was 86%. The reversible capacity was 4% larger with EC/TESA. We believe that passivation on the graphite surface was comparable to or smaller in the EC/TESA electrolyte. Download : Download full-size image Fig. 2. SEM micrograph of rounded natural graphite. Download : Download full-size image Fig. 3. The discharge–charge profiles of the half-cell, Li/graphite containing gel polymer electrolyte and LiBF4-EC/GBL Vat C/24-rate.
https://doi.org/10.1016/j.electacta.2004.02.073_p3_8 | 3.2.2. Cathode LiFePO4 powders with different particle sizes (2, 7, and 10 μm) (batch Dev-7) and 2 μm (batch-Dev-6) from Phostech were used. The SEM photographs in Fig. 4 show the shape of these particles. Fig. 5 shows the initial charge and discharge profiles between 2.5 and 4 V at C/24-rate for the first and second cycles of a Li/LiFePO4 half-cell with the gel electrolyte. The coulombic efficiency of the first cycle was 93% and the reversible capacity was 160 mAh/g, which is 93% of the theoretical capacity. The effect of particle size of LiFePO4 was investigated. Fig. 6 shows a typical charge–discharge profile at C/24-rate of the half-cell with gel polymer. Cells containing the smallest particle size show the best performance at this rate. The reversible capacity was 154 mAh/g for 2 μm particles, and only 110 mAh/g with the 7 μm particles. The capacity can be stated as following: 2 μm > 10 μm >7 μm. The relation is not linearly with particles size. This results can be related to the synthesis methods used to prepare these different particles sizes. Download : Download full-size image Fig. 4. SEM micrograph of LiFePO4 with different particle size (2, 7, and 10 μm). Download : Download full-size image Fig. 5. The initial charge and discharge profiles of a Li/LiFePO4 half-cell with the gel at C/24-rate. Download : Download full-size image Fig. 6. Typical charge–discharge profile at C/24-rate of the Li/Gel-polymerLiFePO4 half-cell with different particle size.
https://doi.org/10.1016/j.electacta.2004.02.073_p3_10 | LiFePO4 material has a low electronic conductivity, thus the reversible capacity was low at 110 mAh/g. Armand and co-workers at he University of Montréal [3], [5] were first demonstrated an improvement in the reversible capacity of LiFePO4 by 45% to 160 mAh/g by incorporating a carbon nano-coating on the particle surface. Other group also mentioned the LiFePO4 improvement after carbon coating on particles [6].
https://doi.org/10.1016/j.electacta.2004.02.073_p3_11 | We have evaluated the effect of carbon additives in the LiFePO4 electrode as a function of the discharge rate; 1–12% by weight of conductive carbon ratios were used to evaluate the cathode performance. The discharge capacity at different rates are normalized to discharge capacity at C/24. The discharge capacities obtained at different rates from C/24 to 3 C are shown in Fig. 7 as a function of percent carbon additive. The data in Fig. 7 suggest that carbon addition is not important at low rate (≥C/6), however, the presence of carbon is beneficial at high rate, particularly at rates >C/1. A 6% carbon content in the LiFePO4 electrode has significant effect at high rate, and this amount is a good compromise for the energy and power density, i.e., 65% of the capacity at 2 C-rate and 62% at 3 C-rate. Even with 1% carbon additive, we obtain higher than 50% of the capacity obtained at the C/24-rate. Fig. 8 shows the discharge profiles of Li/gel-polymer/LiFePO4 cell at 3 C-rate with different carbon content. At 6% carbon, x = 0.54 was obtained corresponding to 92 mAh/g, however with 1% carbon additive only x = 0.39, corresponding to 66 mAh/g if obtained. Download : Download full-size image Fig. 7. The discharge capacities at different rates from C/24 to 3 C as a function of percent carbon additive. Download : Download full-size image Fig. 8. The discharge profiles of Li/gel-polymer/LiFePO4 cell at 3 C-rate with different carbon content.
https://doi.org/10.1016/j.electacta.2004.02.073_p3_13 | We have studied the effect of pressure (10, 20 and 30 psi) on the performance of the polymer gel electrolyte at the anode and cathode interfaces by impedance spectroscopy and galvanostatic measurements. The cell configurations for this study were: Li/gel polymer/graphite and Li/gel polymer/LiFePO4. The half-cells Li/gel/graphite and Li/gel/LiFePO4 were studied. Fig. 9a and b shows the impedance spectra from 1 to 65 kHz of the anode and cathode with polymer interface. The interface resistance increases at pressures higher than 10 psi. Fig. 10a and b shows the reversible and irreversible capacities for the anode (a) and for the cathode (b) at different pressures. The reversible capacity of the anode was found comparable to that in a liquid cell up to 10 psi, while the irreversible capacity increased dramatically with pressure up to 10 psi. For the cathode cell, the pressure shows a major effect at greater than 20 psi. These data suggest that pressure has a more pronounced effect at the anode interface than at the cathode interface, particularly the irreversible capacity. Download : Download full-size image Fig. 9. The impedance spectra from 1 to 65 kHz of the anode and cathode with polymer interface. Download : Download full-size image Fig. 10. The reversible and irreversible capacities for the anode (a) and for the cathode (b) at different pressures.
https://doi.org/10.1016/j.electacta.2004.02.073_p3_15 | Fig. 11 shows typical charge–discharge profiles of a Li-ion cell using gel polymer-1.5 M LiBF4-EC/GBL. The coulombic efficiency of the first cycle was 70% and the reversible capacity was 111 mAh/g. The cycling performance of a Li-ion polymer cell is shown in Fig. 12, starting from variable rate discharging: C/12, C/6, C/3, C/2, 1 C and 2 sC. After 180 cycles at C/2-rate and with cut off voltage 4–2.5 V, a capacity fade was observed. The capacity ratio of its initial capacity was 80% after 180 cycles. This finding can be explained by the low performance of natural graphite at high rate and the resistive passivation film formed in EC/GBL. Takami et al. [7] corroborated this result and confirmed the problem encountered at high-rate with natural graphite in EC/GBL solvent. They report that carbon fibers have a smaller interfacial resistance compared to natural graphite. Recently, Wang et al. [8] used modeling that illustrated the low interfacial resistance of fiber compared to flaky natural graphite. Download : Download full-size image Fig. 11. A typical charge–discharge profiles of a Li-ion cell using gel polymer-1.5 M LiBF4-EC/GBL. Download : Download full-size image Fig. 12. The cycling performance of a Li-ion polymer cell.
https://doi.org/10.1016/j.electacta.2004.02.073_p3_17 | To understand and clarify the high-rate problem with natural graphite in EC/GBL, half-cells Li/gel-EC-GBL/graphite was compared to Li/gel-EC-DMC/graphite and to Li/gel-EC-GBL/anode composite (graphite + 30% fiber (Petoca, Japan). At low rate, for example C/24, the reversible capacity was comparable with EC/GBL and EC/DMC. However, only 308 mAh/g was obtained for the composite anode (Fig. 13). The discharge capacity at high rate was poor in EC/GBL even with the composite anode (Fig. 14). The coulombic efficiency and capacities are summarized in Table 1. Download : Download full-size image Fig. 13. The discharge capacity at C/24 of Li/gel/anode in EC/GBL and EC/DMC. Download : Download full-size image Fig. 14. The discharge capacity at C/1 of Li/gel/anode in EC/GBL and EC/DMC. Table 1. Coulombic efficiency (1CE) and reversible capacity for graphite at C/24 and C/1 rates Solvents Anode C/24 C/1 First coulombic efficiency (%) Reversible capacity (mAh/g) First coulombic efficiency (%) Reversible capacity (mAh/g) EC-DMC Normal graphite 85 363 98 315 EC-GBL Normal graphite 78 368 56 36 EC-GBL Normal graphite + 30% fiber 85 308 55 20
https://doi.org/10.1016/j.electacta.2004.02.073_p3_18 | Impedance spectroscopy confirms the increase in the interfacial resistance after 20 cycles at C-rate (Fig. 15). The interfacial resistance of the anode increased by four times, while the interfacial resistance of the cathode showed only a very small variation from 12 to 15 Ω. This result is in agreement with Takami’s [7] conclusion. From this data, we conclude that EC/GBL yields higher interfacial resistance with graphite by inducing lithium deposition at high rate. Then after this deposition, lithium-ion intercalation and diffusion will be difficult, and produces faster capacity fade (see model in Fig. 15). Download : Download full-size image Fig. 15. Impedance spectroscopy of Li/gel/anode before and after cycling at C/1.
https://doi.org/10.1016/j.electacta.2004.02.073_p3_20 | The discharge capacity of Li-ion cell using gel polymer in EC/GBL is plotted as a function of discharge rates at different operating temperatures in Fig. 16. The discharge capacities at 40 and 60 °C have similar trends as that at 25 °C. However, at 0 °C, the capacity shows a rapid decrease at rates greater than C/6. At the 1 C-rate, the capacity was 52% at 0 °C, 86% at 60 °C, 87% at 40 °C and 90% at 25 °C. This result suggests that at low temperature the increased interfacial resistance inhibits Li+ ion intercalation and diffusion in the graphite particles. The Li-ion gel cell looses performance at rates >C/3 and at low temperature. Download : Download full-size image Fig. 16. The discharge capacity of Li-ion cell using gel polymer in EC/GBL as a function of discharge rates at different operating temperatures.
https://doi.org/10.1016/j.electacta.2004.02.073_p4_2 | We have evaluated Li-ion gel-EC/GBL cells with low-cost materials such as natural graphite for anode and LiFePO4 for cathode. We have evaluated the effect of carbon additive to LiFePO4 electrodes on the capacity and discharge rate. The addition of 6% of carbon is a good compromise for acceptable energy and power densities, yielding 65% of capacity ratio at 2 C-rate. The anode and cathode interfacial studies showed that pressure has a more pronounced effect at the anode interface than at the cathode interface, particularly the effect of pressure on the irreversible capacity. The experiments at high rate and low temperature showed they were parameters limiting the performance of these types of cells, in particular with graphite anode in GBL electrolyte system.
https://doi.org/10.1016/j.electacta.2004.04.016_p1_2 | Olivine type LiFePO4 shows a relatively high capacity and good cyclability, but a significant drawback is its poor rate capability. For example, once a higher current density was applied across the LiFePO4 electrode, the resulting capacity abruptly decreased, because LiFePO4 is intrinsically an electrical insulator [1]. This point may hinder the commercialization of LiFePO4 as a cathode material for Li-ion battery.
https://doi.org/10.1016/j.electacta.2004.04.016_p1_3 | In previous attempts to enhance the electronic conductivity, LiFePO4/C composite seems to be a very promising way to overcome the limited rate capability, because the well-dispersed carbons provide a pathway for electron transport, resulting in improvement of the electronic conductivity [2], [3]. As mentioned above, though it is believed that an iron component is cheaper than other transition metals, relatively expensive divalent iron compounds were usually selected as the starting material to synthesize the LiFePO4/C composite [1], [2], [3], [4], [5], [6], [7], [8].
https://doi.org/10.1016/j.electacta.2004.04.016_p1_4 | When conventional ceramic methods were employed to prepare the olivine compound, several recalcinations and subsequent regrindings were required to improve the homogeneity of the final products [1], [4], [5], [6], [7], [8]. These repeated heat-treatments result in a large particle size due to crystal growth in the final product [4], [5], [6], [7], [8]. According to previous reports [2], [3], [8], LiFePO4 having a smaller particle size shows a beneficial effect on capacity improvement.
https://doi.org/10.1016/j.electacta.2004.04.016_p1_5 | From the above reviews, one can understand that the preparation of a carbon-containing LiFePO4 with a smaller particle size would be preferred to improve the capacity as well as the limited rate capability of LiFePO4. For these reasons, we selected an emulsion drying method [9], [10]. With help of the emulsion drying method, we have successfully synthesized a LiFePO4/C composite. The prepared LiFePO4/C composite electrode showed no apparent capacity loss at 25 and 50 °C operations (about 90 mAh g−1 even at 11 C). Here, we report the synthesis of a LiFePO4/C composite and its electrochemical properties.
https://doi.org/10.1016/j.electacta.2004.04.016_p2_3 | The LiFePO4/C composite was prepared by the emulsion drying method. Stoichiometric amounts of LiNO3 (Kanto), Fe(NO3)3·9H2O (Kanto) and (NH4)2HPO4 (Wako) were dissolved in distilled water. In the starting emulsion, the atomic ratio of Li:Fe:PO4 was 1:1:1. The aqueous solution was then vigorously mixed with a mixture of an oily phase, Kerosene (Kanto):Tween 85 (surfactant, Kanto) = 7:3 in volume, to prepare a homogeneous water-in-oil (W/O) type emulsion, in which cations are distributed very uniformly on an atomic scale. Finally, the prepared W/O type emulsion containing LiNO3, Fe(NO3)3·9H2O, and (NH4)2HPO4 is mainly composed of an oil phase (aqueous:oil phases = 2:8 in volume). Detail procedures of the emulsion drying method were well described in our previous reports [9], [10]. The emulsion-dried precursor was burned out at 300 °C or 400 °C for a specific time in an air-limited box furnace. The obtained powders were then calcined at the desired temperatures for a specific time in a tube furnace with an Ar atmosphere.
https://doi.org/10.1016/j.electacta.2004.04.016_p2_5 | X-ray diffractometry (XRD, Rigaku Rint 2200), transmission electron microscopy for SEM, STEM and EDX elemental mapping (TEM; 200 kV, Hitachi, H-800), and a CHN analyzer (MT-5, Yanaco) for detecting the C amount were employed to characterize the prepared powders. To deduce the oxidation state of iron, X-ray photoelectron spectroscopic (XPS, PHI 5600, Perkin–Elmer) measurements were carried out using the prepared powders. The binding energy scale was calibrated by setting the P peak as the inner standard. The collected XRD intensity data were analyzed by the Rietveld refinement program, Fullprof 2000 [11]. Conductivity measurements were made on disc-shaped pellets by the four-point dc method at 25 °C. A gold paste was applied for the surface of the disc (13 mm diameter and 2 mm thickness).
https://doi.org/10.1016/j.electacta.2004.04.016_p2_7 | For fabrication of the working electrodes, the prepared powders were mixed with acetylene black and polyvinylidene fluoride (75:20:5) in N-methylpyrrolidinon. The obtained slurry was coated onto Al foil and dried at 80 °C for 1 day for roll-pressing (500 kg cm−2). The cathode loading was about 10 mg onto the Al disc after punching (16 mm in diameter). The electrodes were dried again at 120 °C for 4 days in a vacuum prior to use. A coin cell (CR2032) consisted of the cathode, lithium foil as the anode and 1 M LiPF6 in ethylene carbonate—diethyl carbonate (1:1 in volume) as the electrolyte. The cells were charged and discharged between 2.7 and 4.5 V versus Li0 by applying various current densities at 25 and 50 °C. The electrochemical impedance measurements using a three-electrode cell were carried out by applying 100 kHz to 1 mHz frequency range with an ac-amplitude of 10 mVrms.
https://doi.org/10.1016/j.electacta.2004.04.016_p2_9 | In situ XRD data were obtained using a Rigaku Rint 2200 diffractormeter from 2θ=10° to 70° with a step size of 0.03° and a count time of 7 s. The in situ cell and attachment were fabricated by Rigaku, Inc., with a polypropylene film window fitted in the base of the cell to avoid any corrosion of a conventional beryllium window at higher potentials. The cell was charged and discharged at a current density of 20 mA g−1 (C/7). The lattice parameters were calculated by the following method: the positions of the individual peaks were fitted with a psuedo-Voigt or Lorentz function, and typically 30 or 35 peak positions were input to fit the program which minimizes the least-squares difference between the calculated and measured peak positions by adjusting the lattice constant and the vertical displacement of the sample.
https://doi.org/10.1016/j.electacta.2004.04.016_p3_3 | In order to prepare pure LiFePO4, selecting the proper synthetic procedure is very important. Otherwise, undesired impurities, such as Fe2O3 and Li3Fe2(PO4)3 can be contained in the final products. To avoid formation of the impurities most research groups used an expensive divalent iron source as the starting material. In fact, it is difficult to reduce the trivalent iron compound to a divalent one, though a reducing atmosphere is used. Few research groups suggested that the trivalent iron was reduced to the divalent one by forming the well-ordered olivine LiFePO4 [12], [13], [14].
https://doi.org/10.1016/j.electacta.2004.04.016_p3_4 | Fig. 1a shows the XRD pattern of the as-received emulsion-burned powders at 300 °C in an air-limited atmosphere. As we previously reported based on thermogravimetric and differential thermal analyses, a drastic weight loss and a broad exothermic peak were observed between 270 and 400 °C due mainly to the evaporation of the residual water and the combustion of organic compounds, such as Kerosene and Tween 85 [9], [10]. From the reason the burning-out temperature was fixed at 300 °C in air. It is significantly notable that only burning-out the oily precipitates at 300 °C for several minutes, the resultant shows the crystalline olivine LiFePO4 phase though we used trivalent iron nitrate as the starting material as shown in Fig. 1a. It is possible that when the oily precipitates burns in the air-limited atmosphere, the oxygen would be first consumed in the furnace. Carbons from the oily components would then remain. The residual carbons are oxidized to CO or CO2 by uptaking oxygen, therefore, the gas evolution simultaneously induces the reduction atmosphere because of no oxygen gas in the furnace. Fig. 2 shows the XPS results for the Fe 2p binding energy. The observed shift of the Fe 2p3/2 binding energy would be related only to the difference in the oxidation state of Fe. The shift range of the samples agrees with the bonding energy of the oxidation state of Fe2+ [15]. Only by burning out the emulsion-precipitates at 300 °C in an air-limited atmosphere clearly gave rise to the reduction divalent iron. Therefore, the trivalent iron compound was readily reduced to the divalent one during the burning process. Download : Download full-size image Fig. 1. XRD patterns of the olivine LiFePO4 powders with increasing firing temperature: (a) after burning-out the emulsion-dried precipitates at 300 °C for 5 min in an air-limited atmosphere. The burned-out powders were continuously calcined at (b) 450 °C; (c) 650 °C; and (d) 750 °C for 12 h under Ar atmosphere. Arrows indicate impurity peaks. Download : Download full-size image Fig. 2. XPS narrow spectra of the Fe 2p of the LiFePO4 powders: (a) before burning-out; (b) after burning-out at 300 °C for several minutes; and (c) calcined at 750 °C for 12 h in an Ar.
https://doi.org/10.1016/j.electacta.2004.04.016_p3_5 | By increasing post-calcination temperature up to 650 °C in Ar, there appears an impurity phase (marked by arrow in Fig. 1) which is considered to be a trivalent compound, and when the calcination temperature is 750 °C, the product shows a well-ordered olivine LiFePO4 phase with no impurities because the residual carbon also contributed to keep the reduction atmosphere during calcination which is sufficient to reduce Fe(III) to Fe(II). The average oxidation state of Fe was found to be around 2+ based on XPS results of Fig. 2c. As previously reported by Barker et al. [12], it is likely that when the reaction temperature is between 650 and 790 °C, they could obtain a phase-pure olivine LiFePO4. As can be seen in Fig. 1d, there is no other indexable secondary phase, meaning that most of the Fe3+ starting source was reduced to Fe2+ after calcination at 750 °C. Hence, it was found that the optimum calcination temperature of the as-received of the emulsion-dried powders is 750 °C.
https://doi.org/10.1016/j.electacta.2004.04.016_p3_6 | In order to control the carbon amount in the final products, four burning processes were examined; method A: 300 °C for 5 min, method B: 300 °C for 30 min, method C: 300 °C for 16 h and method D: 400 °C for 30 min in the same air-limited atmosphere. After burning the emulsion precipitates following the above conditions, calcination was carried at 750 °C for 12 h in an Ar atmosphere. The corresponding XRD results are shown in Fig. 3, which confirms the formation of olivine LiFePO4 from the four processes. However, the residual carbon amounts decreased by increasing the pre-heating time and temperature as shown in Table 1. In the case of method D, most of carbon from the oil was released as carbon oxide gases, and finally the calcined product showed a carbon-free LiFePO4. Download : Download full-size image Fig. 3. XRD patterns of the olivine LiFePO4 powders calcined at 750 °C for 12 h under Ar stream. The burning-out processes of the oily emulsion precipitates were varied as follows: (a) burning-out the emulsion-dried precipitates at 300 °C for 5 min (method A); (b) 300 °C for 30 min (method B); (c) 300 °C for 16 h (method C); and (d) 400 °C (method D) for 1 h in an air-limited atmosphere. From the CHN analyzer, the contained carbon amounts in the LiFePO4 samples were determined (see Table 1). Table 1. Comparison of carbon amount and electronic conductivity depending on preheating methods Method Carbon amount (wt.%) Electronic conductivity (S cm−1) A 27.7 6.5 × 10−4 B 18.9 5.2 × 10−4 C 7.2 2.9 × 10−6 D 0 <10−8 All the prepared powders were calcined at 750 °C for 12 h in an Ar atmosphere.
https://doi.org/10.1016/j.electacta.2004.04.016_p3_7 | The XRD patterns were also somewhat different as a function of carbon amount. The higher content of carbon in the LiFePO4 product caused slightly broadened diffraction peaks in Fig. 3a. However, the carbon-free LiFePO4 powders exhibit a sharp diffraction pattern over the entire range in Fig. 3d. The lattice parameters of the prepared powders were calculated from the Rietveld refinement on the basis on the Pnma space group and described in Table 2. The lattice parameters for a high amount of carbon containing LiFePO4 were consistent with the literature values [1], [6]. The calculated lattice parameters became slightly smaller with decreasing the carbon amount in the final product. However, the values are still higher than those of Barker et al. [12]. Table 2. Comparison of lattice parameters of LiFePO4 calcined at 750 °C for 12 h in an Ar atmosphere Method a axis (Å) b axis (Å) c axis (Å) A 10.327(7) 6.004(5) 4.692(6) B 10.321(4) 6.003(3) 4.691(3) C 10.315(6) 5.999(7) 4.689(8) D 10.314(4) 5.999(8) 4.687(7) Padhi et al. [1] 10.334(4) 6.008(3) 4.693(1) Thomas and co-workers [6] 10.329(3) 6.007(2) 4.691(2) Barker et al. [12] 10.288 5.971 4.676
https://doi.org/10.1016/j.electacta.2004.04.016_p3_8 | Furthermore, the residual carbon provides a much enhanced electronic conductivity compared to the carbon-free LiFePO4 as shown in Table 1. The measured electronic conductivity for the higher contents of carbon contained in the samples showed ∼10−4 S cm−1 at room temperature. In contrast, the conductivity of the carbon-free LiFePO4 was lower than 10−8 S cm−1. The greater increase in the conductivity is probably due to the uniform dispersion of the carbon around the LiFePO4 particles.
https://doi.org/10.1016/j.electacta.2004.04.016_p3_9 | In order to check the prepared powder modified by carbon, TEM observations were carried out and the results are shown in Fig. 4. The carbon-containing LiFePO4 powders were homogeneous and had a smaller particle size of less than 1 μm in Fig. 4a–c. For the high amount of carbon-containing sample shown in Fig. 4a, especially, the observed particle size is of about 100 nm and the diffraction spots and hollow ring in the selected-area diffraction (SAD) pattern shows a coexisting crystalline phase from LiFePO4 and low crystalline or amorphous carbon, respectively. As mentioned in Fig. 3, the broad XRD peaks for the 27 wt.% carbon-containing LiFePO4 is due to the smaller particle size. However, the carbon-free sample illustrates a larger particle size of about 2–3 μm and a crystalline phase from the SAD pattern. To confirm how the carbons are distributed with the LiFePO4 powder, a part of the LiFePO4 powder which contains 7.2 wt.% carbon (Fig. 4c) was magnified as shown in Fig. 4e. It is clear from the image that the surface of the LiFePO4 powder is modified by carbon. This means that the nano-sized carbons (marked primary particles by arrows) are agglomerated and finely composed of LiFePO4. The particle size of carbon is measured to be less than 10 nm. Therefore, hereafter the carbon-containing LiFePO4 powder is called a LiFePO4/C composite. Download : Download full-size image Fig. 4. TEM bright-field images (with corresponding electron diffraction patterns) of the carbon-containing LiFePO4 as a function of carbon amounts: (a) 27.7 wt.% (method A); (b) 18.9 wt.% (method B); (c) 7.2 wt.% (method C); (d) 0 wt.% (method D); and (e) magnified image of Fig. 4c.
https://doi.org/10.1016/j.electacta.2004.04.016_p3_10 | Fig. 5 shows the continuous charge–discharge profiles of LiFePO4/C composite. The carbon-free sample in Fig. 5a shows a poor electrochemical activity primarily due to the poor electrical conductivity. The voltage plateau during discharge was somewhat lower than that of the LiFePO4/C composite. For the LiFePO4/C composite electrodes, the obtained capacity significantly increased and the obtained capacities were constantly maintained upon cycling. For the case of the 27 wt.% carbon-containing LiFePO4/C composite, the initial charge curve is different from the other samples. The irreversibility in the first cycle was the highest among the samples. With cycling, there appeared to be a capacity increase. This phenomenon can be interpreted that when too much carbon coats the LiFePO4 powders, electrolyte penetration to the cathode active material would be disturbed by the carbon coating. Therefore, it needs a much longer time for electrolyte infiltration to produce the higher capacity from the beginning of cycling. Among the samples, the LiFePO4/C composite (18.9 wt.% of C) exhibited the best cycling performances, and therefore, the effect of the calcination time on the sample was examined. Download : Download full-size image Fig. 5. Continuous charge and discharge curves of: (a) 0 wt.%; (b) 7.2 wt.%; (c) 18.9 wt.%; and (d) 27.7 wt.% of carbon in the LiFePO4/C composites calcined at 750 °C for 12 h in an Ar atmosphere. The applied current density across the electrodes was 20 mA g−1 at 25 °C.
https://doi.org/10.1016/j.electacta.2004.04.016_p3_12 | The precursors obtained by Method B were calcined at 750 °C for a specific time under an Ar atmosphere. The XRD patterns got sharper by extending the calcination time, meaning improvement in the crystallinity as shown in Fig. 6. Also, with the increasing calcination time, the amount of carbon in the LiFePO4/C composite gradually decreased, i.e. 18.9, 15.1 and 12.6 wt.% for 12, 48 and 96 h, respectively. Fig. 7 and Table 3 show the Rietveld refinement results of the XRD pattern of the LiFePO4/C composite calcined at 750 °C for 48 h in an Ar atmosphere. All peaks can be indexed as the olivine LiFePO4 phase without any observable secondary peaks in the entire patterns. A space group of Pnma was chosen as the best refinement model. The observed and calculated patterns fit well, which means that all elements are well located in their sites as shown in Table 3. In inset of Fig. 7, the broad hill observed at 2θ=22–28° in the difference pattern is due probably to the existence of amorphous or low crystalline carbon in the final product, similar to the electron diffraction result in Fig. 4a. Download : Download full-size image Fig. 6. XRD patterns of the LiFePO4/C powders calcined at 750 °C as a function of calcination time under Ar atmosphere. The emulsion-dried precursors were prepared via Method B. And, the precursors were calcined at 750 °C for a specific time: (a) 12 h; (b) 24 h; (c) 48 h; and (d) 96 h. Download : Download full-size image Fig. 7. Rietveld refinement of the XRD pattern of 15.1 wt.% of carbon-containing LiFePO4/C composite calcined at 750 °C for 48 h in an Ar atmosphere. Table 3. Structural parameters obtained from Rietveld refinement of olivine type orthorhombic LiFePO4/C composite calcined at 750 °C for 48 h in an Ar Atoma Site x y z g Li 4a 0 0 0 1 Fe 4c 0.283(10) 1/4 0.974(11) 0.995(5) P 4c 0.095(10) 1/4 0.417(11) 0.996(5) O(1) 4c 0.095(31) 1/4 0.745(31) 1 O(2) 4c 0.456(31) 1/4 0.206(31) 1 O(3) 8d 0.165(38) 0.049(57) 0.283(67) 1 Rwp (%) 9.37 RBragg (%) 2.97 Rf 2.06 a Formula: LiFePO4; space group: Pnma.
https://doi.org/10.1016/j.electacta.2004.04.016_p3_13 | The lattice parameters were calculated from the XRD patterns of Fig. 6 by the Rietveld refinements as shown in Table 4. By increasing the calcination temperature, the calculated lattice parameter slightly increased up to 48 h calcination, whereas the lattice parameters for the 96 h fired sample remained closely those of the LiFePO4/C composite calcined for 48 h. The calculated lattice parameters agreed well with the values in literatures [1], [6]. As depicted in Table 2, Table 4, all the calculated lattice parameters were somewhat greater than those of Barker’s results by the carbothermal method. It is likely that the slightly smaller lattice parameters would come from the different starting source, such as the trivalent oxide and nitrate. Table 4. Comparison of lattice parameters of LiFePO4 calcined at 750 °C in an Ar atmosphere via method B as a function of calcination time Calcination time a axis (Å) b axis (Å) c axis (Å) 12 h 10.321(4) 6.003(3) 4.691(3) 24 h 10.324(3) 6.012(4) 4.696(2) 48 h 10.331(5) 6.013(3) 4.698(4) 96 h 10.334(4) 6.012(3) 4.696(3) Padhi et al. [1] 10.334(4) 6.008(3) 4.693(1) Thomas and co-workers [6] 10.329(3) 6.007(2) 4.691(2) Barker et al. [12] 10.288 5.971 4.676
https://doi.org/10.1016/j.electacta.2004.04.016_p3_14 | Fig. 8 illustrates the results of the SEM, STEM images and the corresponding Fe and P EDX mappings of the LiFePO4/C particles calcined at 750 °C for 48 h. The secondary particle of the LiFePO4/C composite was agglomerated as seen in Fig. 8a. From the STEM image in Fig. 8b, however, one was able to differentiate carbon from the LiFePO4/C composite. The black shading donates LiFePO4 powders and the arrow-marked parts are carbon particles because the distributions of Fe and P are very uniform in the black shaded particles (Fig. 8c and d). By comparing Fig. 8a–d, therefore, it is clear that each LiFePO4 particle is surrounded by carbon. The prepared powders are homogeneous, and the observed LiFePO4 particle size is estimated to be about 300 nm. From Fig. 8c and d, some parts marked by the arrows in Fig. 8c do not contain any Fe nor P, but they are clearly filled with some mesh-like particles in Fig. 8a and b. We believe that these spaces are due to the existence of carbon in LiFePO4/C composite. Download : Download full-size image Fig. 8. (a) SEM; (b) STEM images and corresponding EDX mappings of (c) Fe; (d) P; and (e) EDX spectrum by TEM. The LiFePO4/C (15.1 wt.%) composite were prepared by calcination at 750 °C for 48 h in an Ar atmosphere.
https://doi.org/10.1016/j.electacta.2004.04.016_p3_15 | Fig. 9 shows the continuous charge–discharge curves of these LiFePO4/C composites. Irrespective of the calcination time at 750 °C, all the samples show flat charge and discharge curves at around 3.5 V, which are usually observed for the olivine LiFePO4 compound. Though the carbon amount in LiFePO4/C decreased by increasing the calcination time, the obtained discharge capacity increased. All the prepared powders showed a large irreversible capacity in the first cycle. For the 48 h calcination at 750 °C, the efficiency between the charge and discharge capacity from the second cycle was relatively good, being as high as about 96%, and the higher capacity of about 120 mAh (g-phosphate)−1 was maintained upon cycling. On the contrary, the 96 h calcination resulted in the largest irreversible capacity upon cycling. Therefore, it is concluded that the optimum synthetic condition to obtain the highest capacity was to calcine at 750 °C for 48 h in an Ar atmosphere. Download : Download full-size image Fig. 9. Continuous charge and discharge curves of the LiFePO4/C composites calcined at 750 °C for (a) 12 h; (b) 24 h; (c) 48 h; and (d) 96 h in an Ar atmosphere. The applied current densities across the electrodes were 20 mA g−1 at 25 °C.
https://doi.org/10.1016/j.electacta.2004.04.016_p3_17 | Fig. 10 shows the charge–discharge profiles of the LiFePO4/C composite electrode cycled at 50 °C. The obtained capacity was compared with that operated at 25 °C in the inset of Fig. 10. The cell voltage profile shows a flat plateau at 3.4 V from the first charge, and 0.98 mol of Li+ ions calculated from the obtained capacity was extracted from the host structure. A slight capacity difference between the charge and discharge capacities would be ascribed to the first transition [1]. After the second cycle, the columbic efficiency between charge and discharge became higher compared to the first cycle. When we look at the capacity at 25 and 50 °C in the inset of Fig. 10, a higher capacity is obviously seen for the elevated temperature operation. According to previous reports by Takahashi et al. [4], [5] and Andersson et al. [6], there appeared to be a capacity increase at elevated temperatures, but a large capacity decrease was seen by electrochemical cycling. In our case, the higher capacity of about 140 mAh g−1 was maintained upon cycling, as can be seen in Fig. 10. The capacity retention during cycling was over 98%. Download : Download full-size image Fig. 10. Continuous charge–discharge curves (50 °C) of the LiFePO4/C fired at 750 °C for 48 h (15.1 wt.% of carbon contained) in an Ar atmosphere. Applied current density was 20 mA g−1. Inset means the corresponding cyclability of the LiFePO4/C composite electrode at 25 and 50 °C.
https://doi.org/10.1016/j.electacta.2004.04.016_p3_18 | Indeed, one of the serious demerits of olivine LiFePO4 is the slow kinetics of the lithium diffusion into this cathode material [1], [2], [3], [4], [5], [6], [7], [8]. The limitation can be overcome by the preparation of a LiFePO4/C composite, as shown in Fig. 11. The cell was discharged with various currents at 50 °C. As the current density increases, the voltage of the cell decreases by polarization. At 11 C, the delivered capacity was still higher than 90 mAh g−1 showing an average voltage of about 3.3 V versus Li0. In comparison to the results reported by other research groups in Table 5, the LiFePO4/C composite synthesized via the emulsion drying method exhibited comparable discharge capacities even at higher rates in our experiments. It is considered that the smaller particle size and intimate contact of the LiFePO4 particles with nano-carbon would result in a relatively superior cyclability and rate capability. Download : Download full-size image Fig. 11. Rate capability of the LiFePO4/C composite electrode at 50 °C. The LiFePO4/C was obtained at 750 °C for 48 h (15.1 wt.% of carbon contained) in an Ar atmosphere. Table 5. Composition and utilization of cathode from different sources of LiFePO4 LiFePO4 Rate (C) Capacity (mAh g−1) Huang et al. [2] 5 120 Chen et al. [3] 5 125 Chung et al. [16] 4.3 100 10.8 85 Our sample 6 100 11 91
https://doi.org/10.1016/j.electacta.2004.04.016_p3_20 | The in situ XRD technique was used to confirm and understand the phase transition of the olivine LiFePO4/C composite during the first cycle to compare the conventional LiFePO4 which shows a flat charge–discharge profile around 3.5 V due to a two-phase reaction [1]. In situ XRDs were taken as a function of the Li content, δ, for Li1−δFePO4. Diffraction peaks of stainless ex-met (revealed as S) are used as the internal standard and the corresponding patterns were shown in Fig. 12. As Li+ deintercalation proceeds, peaks due to the formation of FePO4 appear, while the diffraction intensity of LiFePO4 diminishes from δ=0.2 in Li1−δFePO4 (Fig. 12). At the end of the charge, most of the LiFePO4 phase disappears and the FePO4 phase becomes the major phase, which was previously observed in the chemically delithiated Li1−δFePO4 by Padhi et al. [1]. As Li+ ions are intercalated into the structure, the diffraction intensity of FePO4 decreases, and finally the LiFePO4 phase begins to be the main phase with FePO4 as the minor phase in Fig. 12b. Although this reaction is a topotactic reaction, it is different from a single phase reaction that is usually observed in layer-structured materials [17], [18]. The lattice parameters for the two phases were calculated from the in situ XRD patterns and shown in Table 6. Unlike other transition metal oxide electrodes such as Li1−δCoO2 [17], Li1−δNiO2 [18], and Li1−δMn2O4 [19], the calculated lattice parameters remained almost constant as described in Table 6, of which the values are close to the results of Yamada et al. [20]. Download : Download full-size image Fig. 12. In situ XRD patterns of the Li1−δFePO4/C composite as a function of the Li contents during the first (a) charge and (b) discharge. The cathode active material was fired at 750 °C for 48 h (15.1 wt.% of carbon contained) in an Ar atmosphere. S: stainless exmet as the current collector, AB: acetylene black, and PP: polypropylene film. Table 6. Comparison of lattice parameters of LiFePO4 and FePO4 phases during the first cycle LiFePO4 FePO4 Space group Pnma Pnma Lattice parameters a (Å) b (Å) c (Å) a (Å) b (Å) c (Å) Before delithiation 10.331 6.013 4.698 – – – After first delithiation 10.331 6.015 4.691 9.833 5.797 4.782 After first re-lithiation 10.323 5.979 4.703 9.835 5.803 4.772
https://doi.org/10.1016/j.electacta.2004.04.016_p3_21 | Fig. 13 shows Cole–Cole plots in the open circuit state with varying Li contents, Li1−δFePO4. The semicircles at high frequencies correspond to the resistance related to the charge transfer between the electrolyte and active material. At lower frequencies, there is a typical Warburg behavior, which is related to the diffusion of Li+ ions in the cathode active material for the all Li contents of δ=0–0.91. As Li+ ions are extracted from the structure, the charge transfer resistance increases. It seems that the increment of the resistance would have a close relation to the appearance of the FePO4 phase, because the charge transfer resistance was the highest when the FePO4 phase was the major phase during Li+ deintercalation. Since all the impedance spectra showed a typical Warburg behavior (Fig. 13b), diffusivity was calculated by selecting the model suggested by Goodenough and co-workers [21] and Cabanel et al. [22]. The diffusion coefficients at δ=0.1 and 0.9 in Li1−δFePO4, were calculated using the following equation; where r is the radius of a particle and fT means that a transition occurs from the semi-infinite to finite diffusion behavior lengths. The average radius, r, of the average phosphate particle was determined to be 0.15 μm estimated from the TEM observation. For the comparison of the diffusion coefficient of LiFePO4 and FePO4, a small amount of impurity phases at δ=0.1 and 0.9 in Li1−δFePO4 was excluded for the calculation and comparison. The calculated chemical diffusion coefficients were 2.9×10−11 and 1.1×10−12 cm2 S−1 for δ=0.1 (∼LiFePO4) and δ=0.9 (∼FePO4) in Li1−δFePO4, respectively. Indeed, the calculated values are much greater than the results of Prosini et al. [23] and Franger et al. [24] due probably to the enhancement of the electronic conductivity by the formation of the LiFePO4/C composite. The diffusion rate is rather close to other layered or spinel cathode active materials [25], [26]. Therefore, it is concluded that the enhanced electronic conductivity as well as smaller particle size of the LiFePO4/C composite would give rise to the superior rate capability and good cyclability. Download : Download full-size image Fig. 13. Cole–Cole plots of the Li1−δFePO4/C composite as a function of the Li contents during the first charge. The cathode active material was fired at 750 °C for 48 h (15.1 wt.% of carbon contained) in an Ar atmosphere.
https://doi.org/10.1016/j.electacta.2004.04.016_p4_2 | In attempts to synthesize the LiFePO4/C composite, the emulsion drying method has been employed. This oil-based solution approach is essentially beneficial to prepare carbon composite by selecting the proper atmosphere for heat-treatment. Furthermore, this solution method basically gives ultimately pure and fine particles as final products, because the starting materials, such as Li, Fe, and PO4 are distributed very homogeneously on an atomic scale. By post-calcination of the low crystalline LiFePO4/C composite obtained at 300 °C, the final resultant becomes a well-ordered olivine structure. The resulting primary LiFePO4 particle is surrounded by carbon and the existence of carbon with LiFePO4 particles hinders the crystal growth of the LiFePO4 particles. Also, the direct contact between carbon and the LiFePO4 particle resulted in a significant increase in electric conductivity at room temperature. The electrochemical properties are quite dependent on the amount of carbon in the LiFePO4/C composite. A small amount of carbon brought about a significant increase in the charge and discharge capacities. The smaller particle size and the increased electric conductivity brought about the significant increase in Li+ diffusivity compared to the carbon-free LiFePO4 and LiFePO4/C composite [23], [24]. As a result, the smaller particle size and the enhanced electronic conductivity gave rise to the high capacity retention upon cycling and the superior rate capability, i.e. 90 mAh (g-phosphate)−1 at 11 C for 50 °C operation. We believe that the LiFePO4/C composite prepared by the emulsion drying method is an excellent candidate as the cathode active material for next generation Li-ion secondary batteries.
https://doi.org/10.1016/j.electacta.2004.04.022_p1_2 | Lithium iron phosphate (LiFePO4) is one of the most interesting materials to fabricate cheaper and safer lithium-ion batteries [1]. It is inexpensive, non-toxic and has a theoretical specific capacity of 170 mAh g−1. The working voltage is largely composition independent. For low discharge rates, a flat discharge voltage of about 3.4 V was observed giving rise to practical gravimetric energy densities as high as 578 Wh kg−1. The energy densities observed for LiFePO4 are very close to the theoretical energy density predicted for LiNiO2 and larger than the energy densities for LiCoO2 and LiMn2O4. The low gravimetric density of the material (3.577 g cm−3), however, is detrimental for a high volumetric energy density. The calculated volumetric energy exceeds 2000 Wh l−1 which is lower than the energy density for LiCoO2 and LiNiO2, but higher than the energy density for LiMn2O4 [2]. Three ways have been followed to prepare high energy density LiFePO4, namely: (i) the synthesis of particles with well-defined morphology; (ii) the use of conductive coating and (iii) ionic substitution to enhance its electrochemical properties. All three of these have been explored and the results are very promising. Doped LiFePO4 has been prepared giving rise to a higher electronically conductive material which shows an impressive electrochemical performance [3]. The material described in this paper was prepared following a “soft chemistry” approach leading to finely divided LiFePO4 [4]. Carbon coated LiFePO4 has been prepared in different ways [5], [6], [7], [8]. Carbon was added to increase the electronic contact between the active material and the electronic conductor and to control the particle size. Chen and Dahn [9] showed that the presence of carbon, even below 1 wt.%, causes a significant tap density decrease. The amount of carbon that is needed to optimize the electrode performance depends on the particle size of the active material. Dahn suggested that the particle size need not necessarily be nanometric, depending upon the performance requirements. Dahn concluded that it was important for the producer of the LiFePO4 to carefully note the effect of carbon coating on capacity, rate capability and tap density. In order to investigate the factors affecting rate performance of LiFePO4 with a well-defined grain size and to maximize the electrode performance, a series of electrodes were prepared with variable active material/carbon ratios. The electrodes were used as cathodes in non-aqueous lithium cells and the electrochemical performance was evaluated in terms of power and energy densities and cycle life.
https://doi.org/10.1016/j.electacta.2004.04.022_p2_2 | Crystalline LiFePO4 was obtained by heating amorphous LiFePO4 in a tubular furnace at 550 °C under a reducing atmosphere (Ar/H2 = 95/5) for 1 h. After the heat treatment, the material was allowed to cool to room temperature. Amorphous LiFePO4 was obtained by the chemical lithiation of amorphous FePO4 using LiI as a reducing agent. Amorphous iron(III) phosphate was synthesized by spontaneous precipitation from an equimolar aqueous solution of Fe(NH4)2(SO4)2·6H2O and NH4H2PO4, using 30 wt.% hydrogen peroxide (Reagent grade, Ashland Chemical Italiana) as the oxidizing agent. Further experimental details can be found in [4] and [10].
https://doi.org/10.1016/j.electacta.2004.04.022_p2_4 | The active material and the carbon (KJB, Akzo Nobe) were mixed in a mortar for 5 min. An extensive mixing procedure consisting of blending the powders for 15 min was also performed. The binder (Teflon, DuPont) was added and the blend was mixed to obtain a plastic-like material. The quantity of binder was kept constant (10 wt.%) while the active material/carbon ratio was varied to prepare mixtures with different carbon content, namely 10, 15 and 20 wt.%. Composite cathode tapes were made by roll milling the so obtained mixtures.
https://doi.org/10.1016/j.electacta.2004.04.022_p2_5 | Composite films morphology and composition were studied by a scanning electron microscope (SEM) Jeol JSM-5510LV with an energy dispersive X-ray analysis (EDS) IXRF EDS-2000 System. The specimens were directly mounted onto conductive carbon double face tape, which was previously mounted on a slab. The conditions were: accelerating voltage between 25 kV, spot size 31 and working distance 21 mm.
https://doi.org/10.1016/j.electacta.2004.04.022_p2_6 | Electrodes were punched in the form of discs, typically with a diameter of 8 mm. Polypropylene T-type pipe connectors with three cylindrical stainless steel (SS316) current collectors were used as cells. Lithium was used both as the anode and reference electrode and a glass fiber was used as the separator. The cells were filled with a 1 M solution of LiPF6 in ethylene carbonate/diethyl carbonate (1/1). The cycling tests were automated with a battery cycler (Maccor 4000). The impedance was measured with a frequency response analyzer (FRA, Solartron) interfaced with a personal computer, over a frequency range from 10 MHz to 0.01 Hz. with a 10 mV amplitude. Composite cathode preparation, cell assembly, tests and storage were performed in a dry room (R.H. < 0.1% at 20 °C).
https://doi.org/10.1016/j.electacta.2004.04.022_p3_2 | Fig. 1 shows the X-ray diffraction patterns of the active material. The comparison with published spectra of Li–Fe–P–O reveals the presence of single phase LiFePO4 (40-1499 card JCPDS Data Base). The grain size (D) was calculated with the Scherrer formula , where β is the full-width-at-half-maximum length of the diffraction peak on a 2θ scale and k is a constant here close to unity. The mean value of D is about 100 nm.
https://doi.org/10.1016/j.electacta.2004.04.022_p3_4 | Fig. 2 (a–c) shows the SEM images and the corresponding EDS element (Fe, C and F) maps of composite films containing 10, 15 and 20 wt.% carbon, 10 wt.% Teflon balanced with LiFePO4, respectively. All composite films show a uniform fine-grained microstructure with particle size in the range 100–200 nm. With increasing carbon content, the surface microstructure of the film becomes denser. The distribution area for iron and carbon is homogeneous, whereas an evident non-uniform distribution of Teflon in the film with the lowest carbon content is observed (Fig. 2a).
https://doi.org/10.1016/j.electacta.2004.04.022_p3_6 | Fig. 3 shows the log/log plot reporting the energy ratio (ED/EM) as a function of the discharge rate for three cathodes with different carbon content. The maximum delivered energy (EM) is the theoretical one (580 Wh kg−1). The cells were discharged galvanostatically under different specific currents ranging from C/10 to 10 C. ED is the energy delivered at the specified discharge rate. The cut-off voltage was 2.0 V. The cells were always recharged at the same specific current (C/10, 17 mA g−1) to assure identical initial conditions. As expected the ED decreases by increasing the discharge current and this effect is more pronounced for low carbon content cathodes. Fading was observed for a 1 C discharge rate and becomes progressively greater for larger discharge rates. At a 10 C discharge rate, only the cell with 20 wt.% carbon shows significant performance. The performance exhibited by 5% carbon cathodes was similar to large carbon content cathodes when discharged at very low rate (lower than C/10) but absolutely not comparable when discharged at higher currents.
https://doi.org/10.1016/j.electacta.2004.04.022_p3_8 | Fig. 4 shows the discharged specific capacity recorded at a C/10 rate for the cells previously described. It is interesting to note that the delivered specific capacity is lower than the theoretical one (170 mAh g−1) and that it decreases by decreasing the carbon content. Also the capacity fading, reported in the figure as percentage per cycle, progressively increases.
https://doi.org/10.1016/j.electacta.2004.04.022_p3_10 | Impedance spectra using both a two (2EI) or a three electrode (3EI) cell configuration was conducted on fresh cells (before) as well as in cycled cells (after the test cycles). The spectra recorded for the sample containing 20 wt.% of carbon are reported in Fig. 5 (a–d). Fig. 5a shows the impedance spectra for a fresh cell assembled with the cathode containing 20 wt.% carbon in two and three electrodes cell configurations. The semicircles have a high-frequency intercept that identifies the ionic resistance of the electrolyte (Re). At lower frequencies, the resistance related to the charge transfer between the electrolyte and the active material (Rct) can be identified. At very low frequencies, there is a third region in which a typical Warburg behaviour is recognized, related to the diffusion of lithium ions in the cathode active material. The Rct at the LiFePO4/electrolyte interface can be evaluated in the 3EI cell configuration and it was found to be less than 300 Ω. In the 2EI cell configuration the two semicircles related to the Rct at the LiFePO4/electrolyte and at the lithium metal/electrolyte interfaces are overlapped giving rise to a depressed semicircle from which a total cell resistance larger than 500 Ω is found. Thus, the lithium metal/electrolyte contribution to the total cell resistance is about 200 Ω. The high value of the Rct at the lithium metal/electrolyte interface may be related to a passive layer intrinsically present on the lithium foil or formed when in contact with the electrolyte. Fig. 5b shows the impedance spectra before and after one charge/discharge step. The Rct related to the LiFePO4/electrolyte interface is seen to decrease by about 100 Ω after the passage of current. The total cell resistance shows a large decrease as shown in Fig. 5c, decreasing to about 300 Ω. This may be related to the destruction of the passivation layer on the lithium metal surface. It is well known that the passivation layer can be easily destroyed by applying a constant current between the electrodes [11]. In such a way, a new fresh lithium surface is formed and the interface resistance is reduced to a very low value. Finally, Fig. 5d shows a comparison of the impedance spectra after one charge/discharge step recorded in a 2EI or 3EI cell configuration. The Rct at the LiFePO4/electrolyte interface in the 3EI cell configuration is found to be about 200 Ω. In the 2EI cell configuration, the two semicircles related to the Rct at the LiFePO4/electrolyte and lithium metal/electrolyte interfaces are well resolved and a Rct at the lithium metal/electrolyte of about 40 Ω is found.
https://doi.org/10.1016/j.electacta.2004.04.022_p3_12 | Samples with lower carbon content showed the same “activation” behaviour upon cycling with the difference that the resistance values are larger with respect to the cathode discussed above. Fig. 6 shows a comparison of the impedance spectra recorded in a 2EI cell configuration for cycled cathodes with different carbon content. The total cell resistance decreased from 600 to 300 to 250 Ω as a function of the carbon content. Given the low value of the Rct at the lithium metal/electrolyte interface, the large value of the total cell resistance must be ascribed to the slow kinetics of lithium ion incorporation at the LiFePO4/electrolyte interface. The electrochemical results shown in Fig. 3 can now be interpreted by considering the effect of the Rct on the performance of the electrode. At a low discharge rate, the effect of a large Rct can be neglected, but for higher discharge rates the Rct is mainly responsible for the voltage drop causing a sudden decrease in the electrochemical performance. For the cell described in Fig. 5, a 10 C rate corresponds to a current of 7 mA, that when flowing in the cell with a total resistance of 250 Ω, results in a voltage drop of 1.78 V which is slight lower than the working electrochemical window (2 V, from 4 to 2 V). At a 10 C rate, the voltage drop due to Rct for the other two cathodes is higher than the working electrochemical window, accounting for the very poor energy delivered.
https://doi.org/10.1016/j.electacta.2004.04.022_p3_14 | The capacity fading affecting the electrodes can also be related to the carbon content. Cells with higher carbon content showed a reduced fading. The fading may be caused by a loss of contact between the active material particles and the conductive filler. Upon charging, the electronic conductor particles are forced to move following the active material volume variations and the contact may be lost between the electronic conductor particles and active material when the volume decreases upon discharging. Increasing the amount of carbon increases the probability of preserving the contact upon cycling.
https://doi.org/10.1016/j.electacta.2004.04.022_p3_15 | Fig. 7 shows the voltage profiles upon charging for the cathode containing 20 wt.% carbon. The first cycle charging voltage is higher than in the following cycles (only the second and third cycle are reported for comparison). The inset in the figure shows an enlargement of the voltage profiles. The voltage difference between the first and following charge cycles was about 36 mV. All samples examined showed the same behaviour with slight variations in the voltage gap. For the cell described in Fig. 5, the charging was driven at 0.131 mA (C/10 rate) and from the Ohm’s Law a resistance of about 270 Ω can be calculated. This value is very close to the Rct value as obtained from IS measurements (about 250 Ω). The same correlation was found for other cathodes, suggesting that the decrease of the voltage after the first cycle can be related to the decrease of the Rct at the LiFePO4/electrolyte interface (see Fig. 5b). The reduction of the Rct could be related to the formation of an ionically conducting surface film as indicated by photoelectron spectroscopy [12]. The formation of a new fresh lithium surface at the lithium metal/electrolyte interface starts just after the current is applied to the cell and is completed a few minutes after the charging commences [11]. For this reason the decrease of the Rct at the lithium metal/electrolyte interface does not contribute to the first cycle voltage decrease.
https://doi.org/10.1016/j.electacta.2004.04.022_p3_17 | All cathodes showed extremely high values of the Rct, making them unsuitable for high power applications. The total impedance for the best cell tested was about 250 Ω. Considering that the carbon content in all of the cathodes is larger than the conductivity threshold [13], we tried to decrease the Rct by increasing the mixing time from 5 to 15 min. Fig. 8 shows the SEM micrograph and EDS iron, carbon and fluorine maps of the composite films containing 20 wt.% carbon prepared with the longer procedure. The microstructure appears very dense with uniform distributions of carbon and Teflon.
https://doi.org/10.1016/j.electacta.2004.04.022_p3_19 | Fig. 9 shows the impedance spectra for the cathode prepared with the improved procedure. By increasing the mixing time, a large decrease of the Rct was attained and the cell impedance at medium frequency was reduced to 38 Ω. The contribution of Rel to the total resistance, evaluated at high-frequency, was about 8 Ω. The strong reduction of the total cell impedance should result in a better material utilization especially at high discharge regimes. Fig. 10 shows a Ragone for the cathodes containing 20 wt.% carbon, prepared with and without the extensive mixing procedure. The cathode prepared with the longer mixing procedure showed the best electrochemical performance both at low and high discharge rate. At the lowest discharge rate (C/10), the optimized cathode delivered a specific energy close to the theoretical one. By increasing the discharge current, the utilization of the active material decreased. However, about 350 Wh kg−1 were delivered by the cell when discharged at a 3 C rate, corresponding to an active material utilization of 60% and a specific power of 2.5 kW kg−1. About 215 Wh kg−1 were delivered when discharged at a 5 C rate, corresponding to an active material utilization of about 40% and a specific power larger than 4.5 kW kg−1. The cell was able to sustain current flows as high as 50 mA cm−2 for several seconds with a maximum output power of about 20 kW kg−1 (all these values are based on the weight of the cathode active material).
https://doi.org/10.1016/j.electacta.2004.04.022_p3_22 | Fig. 11 shows selected voltage profiles as a function of the delivered capacity. The cell was discharged galvanostatically under different specific currents ranging from C/10 to 30 C. The cut-off voltage was 2.0 V. The cell was always recharged at the same specific current (C/10, 17 mA g−1) to assure identical initial conditions. At the lowest discharge rate (C/10) the voltage profile rapidly dropped off from the end charging voltage (4.0 V) to about 3.43 V, after about 15% of the charge had been passed. This voltage was kept almost constant during the following intercalation step and more than 50% of the charging occurred at a flat average voltage of 3.42 V. During the remaining part of the charge, the voltage quickly dropped off to reach the end charging voltage (2.0 V).
https://doi.org/10.1016/j.electacta.2004.04.022_p3_24 | By increasing the discharge current, two effects can clearly be observed in the flat voltage region: a decrease of the average discharge voltage and an increase of the cell voltage slope. For currents lower than a 3 C rate, a slight capacity fading was observed. At higher discharge regimes, a progressive capacity decline with increasing currents was observed. Fig. 12 shows the cell performance as a function of the logarithm of the inverse discharge current compared to other doped or carbon coated LiFePO4-based cathodes. The electrochemical performance is reported in terms of capacity ratio between the delivered capacity at a specified rate and the capacity delivered at a C/10 rate. For currents lower than 3 C, all materials showed the same electrochemical properties in terms of capacity retention. Current higher than 3 C were investigated by Bauer et al. [8] and Chung et al. [3]. The carbon coated material reported by Bauer shows a behaviour similar to the undoped sample. The doped material reported by Chung et al., showed a lower capacity fading with increasing current. The better result exhibited by the doped LiFePO4 could be partially ascribed to the low weight of the cathode, thereby requiring lower working currents (the 20 C discharge rate corresponds to a current of 8.5 mA for the doped cathode and 30 mA for the cathode described in Fig. 11). The rechargeability of the material as a function of the cycle number is illustrated in Fig. 13. The cell was charged at a 1 C rate, with a top-off at 4.0 V. This voltage was applied to the cells until the current was decreased to 1/10th of its initial value. The discharge step was driven at a 7 C rate. The delivered capacity was about 50% of the cell theoretical capacity. Every 20 cycles, a cycle at reduced current density (C/3) was performed for testing the capacity delivered by the material under less stressed conditions. The specific capacity delivered after 200 discharge cycles at 50% depth of discharge (DOD) was as high as 0.156 Ah g−1. The capacity fade, evaluated by considering the capacity exhibited in the test cycles, was about 0.012% per cycle.
https://doi.org/10.1016/j.electacta.2004.04.022_p4_2 | The electrochemical performance of undoped LiFePO4 was found to be strictly dependent on both the amount of carbon in the composite cathodes and the procedure used to prepare the electrodes. The carbon mixing procedure influences both the electrode rate capability and the capacity fading upon cycling. For discharge currents lower than a 3 C rate, the electrochemical performance of well mixed, high carbon content, undoped LiFePO4 is comparable with those of carbon coated and doped materials. At larger discharge rates, the high value the electrolyte, charge and mass transfer resistances drastically reduced the delivered energy. When discharged at to 50% DOD, the electrode showed very interesting capacity retention with a capacity fade of only about 0.012% per cycle (fading evaluated by considering the capacity exhibited in low discharge current cycles). From these results it is possible to conclude that the electrochemical performance of undoped LiFePO4 strongly depends upon the method of contacting the active material particles with the electronic conductor. For carbon coated LiFePO4, the electronic contact between the grains is formed during the synthesis and the electric contact with the additional carbon added during the electrode preparation is easily established, enhancing the overall kinetics of the redox reaction. The electrochemical performance of doped LiFePO4 with high electronic conductivity is almost unaffected by the discharge current, confirming that the electronic contact between the active material and the conductive filler is very good. In the case of undoped LiFePO4, however, an extensive mixing procedure and high carbon content are required to achieve full active material utilization and low cycle fading. This aspect should be carefully evaluated when considering the material for practical applications. The optimization of powder mixing, i.e. by using a liquid-based method to mix carbon and active materials, may further decrease the amount of carbon needed to achieve the best electrochemical performance, increasing the overall cathode energy.
https://doi.org/10.1016/j.electacta.2004.04.047_p1_2 | Lithium ion batteries are the advanced power sources for modern portable electronics and dominate the current smart battery market. In the lithium-ion battery, lithium ions rock between cathode and anode hosts through insertion and extraction. It is the cathode hosts providing lithium ion sources for battery operation. Among the cathode candidates, LiCoO2, LiNiO2, and LiMn2O4 spinel are currently used as cathode materials in lithium ion batteries. In recent years, the “polyanion” compounds have been emerging as a new class of cathode materials for lithium ion batteries. The lithium polyanion compounds with general formula LixMy(XO4)z (M = transition metal, X = P, S, As, Mo, or W) have been extensively explored as cathode materials for lithium ion batteries. These compounds contain tetrahedral “anion” structure units (XO4)n− with strong covalent bonding, generating oxygen octahedra occupied by other metal ions. Among them, LiFePO4 is of particular interest. LiFePO4 has an orthorhombic olivine type structure (SP: pnma) with the oxygen atoms arranged in a distorted, hexagonal close-packed arrangement, in which the lithium and iron atoms occupy the octahedral sites, while the phosphorous atoms occupy tetrahedral sites. The strong P–O covalency stabilizes the anti-bonding Fe3+/Fe2+ state through the Fe–O–X inductive effect to generate high operating potential. LiFePO4 has a high lithium intercalation voltage of 3.4 V versus lithium metal and a high theoretical capacity of 170 mAh/g. Lithium iron phospho-olivines are environmentally benign, inexpensive and naturally abundant. However, lithium phospho-olivines suffer from the poor electronic conductivity, which increases the impedance of the electrode and decreases the rate capacity. This significantly limits their applications in lithium ion batteries [1], [2], [3], [4], [5], [6], [7], [8].
https://doi.org/10.1016/j.electacta.2004.04.047_p1_3 | The electronic conductivity of lithium iron phospho-olivines can be improved via various materials processing methods such as coating particles with conductive carbons, co-synthesizing the compounds with carbon, etc. [9], [10]. Whereas, the improved conductivity is the bulk conductivity, which does not represent the “true” conductivity of the LiFePO4 material lattice. In this investigation, we synthesized magnesium-doped lithium iron phosphates. The electronic conductivity of LiFePO4 has been significantly improved via a supervalent ion doping approach.
https://doi.org/10.1016/j.electacta.2004.04.047_p2_3 | The pure LiFePO4 and doped Li1−xMgxFePO4 were synthesised by spray pyrolysis, followed by sintering at high temperature. The ingredient chemicals Li2CO3 (99.95%, Pacific Lithium Ltd), FeC2O4·4H2O (99%, Aldrich Chemical), NH4·H2PO4 (97%, Aldrich Chemical), and Mg(C2H3O2)2·4H2O (99%, Aldrich Chemicals) were dissolved in dilute nitric acid to form a homogeneous solution, in which Li+, Mg2+, Fe2+, and [PO4]3− ions were mixed on molecular level. The mixed solution was peristalsic pumped into a homemade spray-pyrolysis furnace operating at 400 °C. Argon gas was used as the carrier gas for spraying solution to prevent the oxidation of Fe2+. The loose precursor powders were collected by a cyclone. After spray pyrolysis, the precursor powders were then sintered at 750 °C for 10 hours.
https://doi.org/10.1016/j.electacta.2004.04.047_p2_5 | The pure LiFePO4 and doped Li1−xMgxFePO4 were characterised by SEM and X-ray diffraction. The SEM observation was performed on a Leica scanning electron microscope. The X-ray diffraction was carried out by using a Philip 1730 diffractometer with Cu Kα radiation.
https://doi.org/10.1016/j.electacta.2004.04.047_p2_7 | The doped and undoped lithium iron phosphates were pressed to disc-shaped pellets. The pellets were then sintered at 800 °C for 10 hours under argon flow. Silver electrodes were sputtered on the top and bottom surfaces. Conductivities of these sputtered samples were then measured by two-point dc methods using a Keithley Model 2001 Digital Multimeter.
https://doi.org/10.1016/j.electacta.2004.04.047_p2_9 | Teflon-type testing cells were assembled for electrochemical characterization of lithium iron phosphate electrodes. The testing electrodes were made by dispersing 80 wt.% active materials, 15 wt.% carbon black and 5 wt.% polyvinylidene fluoride (PVDF) binder in dimethyl phthalate solvent to form a slurry. The slurry was then spread on to a aluminium foil and dried in the vacuum oven. The electrodes were Φ 12 mm disks. The cells were assembled in an argon filled glove-box (MBraun, Unilab, USA). The electrolyte was 1 M LiPF6 in a mixture of ethylene carbonate (EC) and dimethyl carbonate (DMC) (1:1 by volume, provided by Merck KgaA, Germany). The cells were galvanostatically charged and discharged in the voltage range of 3.0–4.4 V versus Li/Li+ counter electrode. Cyclic voltammograms (CVs) were measured at a scan rate of 0.05 mV/s using an EG&G scanning potentiostat (Model 362).
https://doi.org/10.1016/j.electacta.2004.04.047_p3_2 | The X-ray diffraction profiles of LiFePO4 and LixMgyFePO4 (x = 0.97, 0.98, 0.99; y = 0.005, 0.01, 0.02) are shown in Fig. 1. All samples were pure single phase indexed with orthorhombic Pnmb space group. During the synthesis process, the ingredient ions Li+, Mg2+, Fe2+, and [PO4]3− are homogeneously mixed in atomic level. Through spray pyrolysis, the precursor powders contain uniformly distributed reactants. After sintering, the pure lithium phospho-olivine structure was formed for all Mg-doped lithium iron phosphates. In order to intentionally introduce vacancies into the lattice structure of LiFePO4, we synthesised three non-stoichiometric compounds, e.g. Li0.97Mg0.02FePO4, Li0.98Mg0.01FePO4, and Li0.99Mg0.005FePO4, which have vacancies in their lattice structure. Fig. 2 shows the SEM photo of the as-prepared LiFePO4 crystals. After sintering at 750 °C for 10 hours, well-crystallized powders were obtained with an average crystal size of 1–2 μm.
https://doi.org/10.1016/j.electacta.2004.04.047_p3_5 | Fig. 3 shows the conductivity plots of undoped and magnesium-doped lithium iron phosphates. At room temperature, the LiFePO4 compound has an electronic conductivity of a magnitude 10−8 S cm−1. Whereas, the doped Li0.99Mg0.01FePO4 compound can reach a room temperature electronic conductivity of a magnitude 10−4 S cm−1. With a dopant level of only 1% Mg2+, the electronic conductivity can be drastically improved by a magnitude of 104. The non-stoichiometric doped lithium iron phosphates, e.g. Li0.97Mg0.02FePO4, Li0.98Mg0.01FePO4, and Li0.99Mg0.005PO4, had electronic conductivities lower than that of stoichiometric Li0.99Mg0.01FePO4. Undoped stoichiometric LiFePO4 is a n-type semiconductor. Because there are no vacancies in the lattice structure, its electron mobility is much higher than the hole mobility. In the case of the doped Li0.99Mg0.01FePO4, Mg2+ ions are likely to occupy M1 sites in the olivine structure. Since the samples were sintered under inert argon atmosphere, it is very unlikely to obtain oxygen rich compounds. Therefore, two types of cation-deficient compounds could be created with supervalent Mg2+ doping. One possibility is inducing a solid composition Li1−x−zFePO4 with a certain M1 vacancy concentration z in the M1 sites for charge compensation. Lithium deficiency is likely to occur due to lithium evaporation at high temperature. Another possibility is inducing a solid composition of Li1−xMgxFe1−zPO4 with a vacancy concentration of z in M2 sites for charge compensation. In that case, some of Fe2+ ions would be segregated to create an impurity phase, which has not been detected by X-ray diffraction. Therefore, it is unlikely to create deficiency in M2 sites in the olivine structure. The cation-deficient doped Li1−xMgxFePO4 is good p-type semiconductor [11], [12]. We synthesized non-stoichiometric Mg2+ doped lithium iron phosphates to intentionally increase the vacancy concentration. However, their electronic conductivities are lower than that of stoichiometric one. The mechanism for this phenomenon is not yet known.
https://doi.org/10.1016/j.electacta.2004.04.047_p3_7 | Cyclic voltammetry measurement was performed on LiFePO4 electrode at a scanning rate of 0.1 mV/s. Fig. 4 shows the cyclic voltammogram of a stoichiometric LiFePO4 electrode. A pair of redox reaction peaks appear in the CV curves. During anodic sweep, the lithium ions were extracted from LixFePO4 structure. An oxidation peak forms at 3.52 V; When scanning potential from 4.4 V to 3.0 V, lithium ions insert into LixFePO4 structure. The corresponding reduction peaks forms at 3.32 V. The sharp oxidation and reduction peaks in CV curves indicated that strong lithium intercalation and de-intercalation reactions occurred for LiFePO4 electrode. The charge/discharge profiles are shown in Fig. 5. LiFePO4 demonstrated a flat charging and discharging plateau. The potential for charging is about 3.49 V and discharging potential is around 3.38, which is in consistent with the result from the CV test. In the first cycle, the charging capacity is much higher than the discharging capacity. This could be because the LiFePO4 prepared by spray pyrolysis has a large surface area and the partial charging current was used to form a passivation film. The LiFePO4 delivered approximate 100 mAh/g discharging capacity, which is relatively low. Further optimizing of the sintering procedure could lead to obtaining optimal crystals and improvement of their electrochemical properties.
https://doi.org/10.1016/j.electacta.2004.04.047_p4_2 | The lithium iron phosphate and its doped derivatives have been successfully synthesized by spray-pyrolysis. A pure single phase was obtained after sintering at high temperature. The magnesium-doped lithium iron phosphates demonstrated a higher electronic conductivity by 4 orders of magnitude, comparing to undoped LiFePO4. Cyclic voltametry shows strong redox reaction peaks. The charge/discharge tests demonstrated a flat charging and discharging plateau, but the capacity and overall electrochemical properties need further improvement.
https://doi.org/10.1016/j.electacta.2004.05.049_p1_2 | The continuously increasing demand for higher performance and cheaper rechargeable batteries for different electronic devices during the last decade has forced researchers to study new classes of materials for replacement of the conventional Li-ion and NiMH materials. Among the various materials suitable for use as cathodes in Li-ion batteries, the phospho-olivine family and especially the LiFePO4 (LFP) member has recently attracted significant interest because of its low cost, low hygroscopicity and environmentally friendly components. In different papers, authors have reported improved synthesis methods, which aim to overcome the main disadvantages of LiFePO4, namely its poor conductivity and long sintering procedures [1], [2], [3], [4], [5]. In a number of papers, preparation of carbon-included LFP has been described and studied [6], [7], [8] in order to use the reduction properties of carbon and avoid formation of the Fe3+ oxidation state, as well as to increase the electronic conductivity of these materials. Such papers emphasized the positive influence of C, but generally they do not aim to prepare the final electrode mixture used in the industry (where the active cathode material is usually mixed with 10–15% carbon black in order to increase conductivity).
https://doi.org/10.1016/j.electacta.2004.05.049_p2_2 | As an electronic-conducting precursor, different amounts of sucrose (C12H22O11) were added to a water-based HNO3 solution of lithium carbonate, iron oxalate and ammonium di-hydrogen phosphate containing Li:Fe:P in the stoichiometric ratio = 1:1:1. The sucrose solution was added to ensure nominal carbon content 15 or 20 wt.% in the mixture. These values are close to the amount of carbon black mixed with electrode material in the battery industry. The solution was sprayed in a heat reactor at 450 °C and the obtained precursor was briefly sintered at 700 °C (for 4 h). This regime was found to be most appropriate to produce the finest powder and therefore to promote Li diffusion, which is a limiting factor in LFP materials. In some cases, the powder was slightly compacted before the final sintering. The materials were analyzed by X-ray diffraction analysis (XRD), scanning electron microscopy (SEM) and a gas sorption technique to evaluate the specific surface area by the BET method. For electrochemical characterization, Li-ion cells were assembled in which the carbon-containing LFP materials were used as a cathode material and graphite powder was used as an anode material. One mole LiPF6 in a 1:1 mixture with ethylene carbonate and dimethyl carbonate was used as the electrolyte.
https://doi.org/10.1016/j.electacta.2004.05.049_p3_2 | The results from the XRD analysis show that the obtained materials consist of a single LiFePO4 phase right throughout the concentration range of added carbon (Fig. 1). The carbon is in amorphous form, as there are no additional peaks on the XRD patterns belonging to its crystal modification. The SEM microstructural observations (Fig. 2) reveal the strong effect of carbon on the microstructure of LFP powders. Highly developed surface area and spherical agglomerates are observed (Fig. 2b and c). The carbon-free LFP powder (Fig. 2a) prepared via solid-state reaction method revealed much larger grains and dense structure. The increase of carbon addition at 20 leads to appearance of more hollow particles, “donut” structures and other deviations from the spherical shape (Fig. 2d).
https://doi.org/10.1016/j.electacta.2004.05.049_p3_5 | To evaluate quantitatively the carbon influence on the microstructure, BET analysis was performed and the results are shown in Table 1. From these results is obvious that the carbon addition leads to highly developed surface area, which exceeds 20 m2/g. Such values according to [10] can be obtained at only 400 °C sintering temperature if a classical solid-state reaction method is applied. The spray solution method used by us produces a much higher specific surface area for pure LFP (around 5 m2/g) compared to samples prepared by solid-state reaction method (less than 1 m2/g). This is due to the almost instant chemical decomposition and short reaction time used.
https://doi.org/10.1016/j.electacta.2004.05.049_p3_7 | The resistivity measurements shown in Table 2 demonstrate the significant increase of conductivity for carbon-included LFP powders. The improvement is around four orders for 20 wt.% carbon inclusion. The improved conductivity is due to the homogeneous mixture of LFP grains in amorphous carbon, which decreases the resistivity at grain boundaries of active material. The improved conductivity is expected to have a positive effect on the capacity of batteries.
https://doi.org/10.1016/j.electacta.2004.05.049_p3_9 | The electrochemical properties and the influence of the carbon concentration on the battery performance were also investigated. Fig. 3 shows the initial charge/discharge cycles of LFP powder with 15% C addition. This material demonstrated the highest discharge capacity value of 140 mAh/g, whereas the 20% C addition LFP powder achieved only 125 mAh/g. This may be due to the lower mass of LFP active material compared to powder with 15% nominal carbon addition. The result indicates that 15% carbon addition is the optimum level, which helps LFP to reach closer to the theoretical maximum capacity of 170 mAh/g. The typical incremental capacities versus voltage obtained for carbon/LFP materials are shown in Fig. 4. The large charge/discharge peaks also indicate the fine microstructure of the materials. The charge peak is positioned at 3.49 V and the discharge one at 3.38 V.
https://doi.org/10.1016/j.electacta.2004.05.049_p4_2 | Using a spray solution technique, electrode-ready LiFePO4 cathode powders with nominal carbon addition 15 or 20 wt.% were successfully prepared. The materials are single LFP phase and feature much finer microstructure and highly developed surface area, compared to materials prepared by classical solid-state reaction methods. The first discharge cycle capacity is up to 140 mAh/g. The conductivity of carbon-added LFP powders was four orders of magnitude higher than carbon-free LFP material.
https://doi.org/10.1016/j.electacta.2004.11.045_p1_2 | LiFePO4 is a promising cathode material for lithium ion batteries, first proposed by Goodenough and co-workers in 1997 [1], [2]. It shows significant advantages, such as high safety and low cost. However, poor rate performance limited its practical application in high power density batteries. In order to solve this problem, much effort has been paid by several groups, including carbon coating to improve the electrical contact of active particles [3], [4], [5], [6], [7], [8], [9], [10], [11], [12], [13] and super-valence ion doping in Li-site to enhance intrinsic electronic conductivity [14].
https://doi.org/10.1016/j.electacta.2004.11.045_p2_2 | LiFePO4 was prepared by solid-state reactions used LiF as Li-precursor [15]. A mixture of FeC2O4·2H2O (Aldrich, 99%), NH4H2PO4 (Beijing Chemicals, 99.5%) and LiF (Beijing Chemicals, 99%) in stoichiometric ratio was ground and mixed by ball-milling for 3 h. The mixture was calcinated in a tube furnace with flowing argon (99.999%) at 400 °C for 8 h. After cooled down to room temperature, the samples were reground and sintered at 600 °C for 24 h and cooled down to room temperature in the tube furnace under the same atmosphere.
https://doi.org/10.1016/j.electacta.2004.11.045_p2_3 | The samples of LiFe0.9M0.1PO4 (M = Mg, Co, Ni) were prepared followed the same procedures. Co(AC)2·4H2O (Beijing Chemicals, 99.5%), Ni(AC)2·4H2O (Beijing Chemicals, 98%) or Mg(OH)2·4MgCO3·6H2O (Beijing Chemicals, 97%) were used as precursor, respectively, for doped samples.
https://doi.org/10.1016/j.electacta.2004.11.045_p2_5 | Rate performance of the samples was investigated using a two-electrode cell. The cathode film of LiFePO4 or LiFe0.9M0.1PO4 (M = Mg, Co, Ni) was composed of active material, carbon black, and polyvinylidene fluoride (PVDF) at a weight ratio of 75:15:10. As for the film of LiFePO4/C, the weight ratio was 80:10:10. Metallic lithium was used as the counterelectrode, 1 mol/L LiPF6 was dissolved in ethylene carbonate/dimethyl carbonate (1:1, v/v) as electrolyte, and Celgard® 2340 as separator. Test cells were assembled in an M-Braun glove box filled with pure argon. The cells were cycled between 2.0 and 4.5 V on an automatic battery tester (Land®, Wuhan, China). The electrochemical capacity of the samples was evaluated on the active material. The electronic conductivity of all prepared samples was measured with four-electrode method.
https://doi.org/10.1016/j.electacta.2004.11.045_p2_6 | Crystal structure was characterized by X-ray diffraction (XRD) with Cu Kα radiation (Rigaku B/MAX-2400) at a speed of 1 °C/min. Surface morphology was observed on Philips XL30S-F1G field emission scanning electron microscope (FMSEM). Elemental compositions of these samples (Li, Fe, M, P) were determined by ICP (inductively coupled plasma). The amount of carbon was determined on Vario EL (Elementar, Germany). The X-ray photoelectron spectroscopy (XPS) was performed with a Sigma Probe® (Thermo VG Scientific Co. Ltd.).
https://doi.org/10.1016/j.electacta.2004.11.045_p3_2 | The XRD patterns of the prepared LiFePO4 and LiFe0.9M0.1PO4 (M = Ni, Co, Mg) were shown in Fig. 1. All samples are pure phases with an ordered olivine structure indexed in orthorhombic Pnmb. The cell parameters of doped samples are slightly changed (Table 1), which indicates that the Fe2+ ions should be substituted by M2+ ions (M = Ni, Co, Mg). The amount of Li, Fe, P and M (M = Ni, Co, Mg) is almost equal to the preset value according to ICP results, presented in Table 2. The content of oxygen is calculated according to chemical formula as a reference (Table 2). Above results indicate that the prepared samples are pure olivine compounds without any obvious impurities, such as Fe2P and Li3PO4 [4], [14], [16], [17], [18].
https://doi.org/10.1016/j.electacta.2004.11.045_p3_6 | The rate performance is evaluated by a mode that all cells were charged under the small current density of 0.2 C (30 mA/g) to 4.5 V and discharged under different rate (n C, 1 C = 150 mA/g) to 2.0 V. The results in Fig. 2 indicate that LiFePO4 and LiFePO4/C show a discharge capacity of 148 and 153 mAh/g under 0.2 C, respectively. However, only 85 mAh/g at 5 C and 54 mAh/g at 10 C (1500 mA/g) can be obtained for LiFePO4. LiFePO4/C shows better performance under relative low rate (e.g., 99 mAh/g at 5 C), but 10 C is also poor (55 mAh/g).
https://doi.org/10.1016/j.electacta.2004.11.045_p3_8 | As for LiFe0.9M0.1PO4 (M = Ni, Co, Mg), the capacities are around 140 mAh/g under 0.2 C. It can be seen that they exhibit good high-rate performance. The samples doped with Ni, Co or Mg show a capacity of 82, 90 or 89 mAh/g under 10 C. They present 68, 64, or 56 mAh/g, respectively, under 23 °C (3450 mA/g). LiFe0.9Ni0.1PO4 exhibits the best high-rate performance among the doped samples. The capacity decreases only 20 mAh/g from 8 C (1200 mA/g) to 27 C (4050 mA/g).
https://doi.org/10.1016/j.electacta.2004.11.045_p3_9 | Fig. 3 compares the discharge curves of all investigated samples under 0.2 and 10 C. When the cells (just one cell for a specific sample) discharged at 0.2 C, all discharge curves possess a voltage plateau around 3.4 V. LiFePO4 and LiFePO4/C exhibit higher capacities than those of the doped samples. When the discharge current is increased to 10 C, the discharge curves of undoped samples become a slope instead of a plateau. Different from LiFePO4 and LiFePO4/C, LiFe0.9M0.1PO4 (M = Ni, Co, Mg) still present the discharge plateau above 3.2 V. This indicates clearly that doped samples have smaller electrochemical polarization.
https://doi.org/10.1016/j.electacta.2004.11.045_p3_11 | In order to understand the reason of rate improvement by Fe-site doping, the electronic conductivities of all prepared samples are measured with the four-electrode method. And the data are listed in Table 3. The conductivity of LiFePO4 is 2.2 × 10−9 S cm−1, at the same order of other researchers’ result [10]. LiFePO4/C shows the highest electronic conductivity among all samples, about a factor of ∼105 higher than the conductivity of LiFePO4. The electronic conductivities of Fe-site doped samples are almost two orders of magnitude higher than that of undoped sample, reaching to about 10−7 S cm−1.
https://doi.org/10.1016/j.electacta.2004.11.045_p3_13 | Kinetic processes for Li-insertion/extraction include mainly the transport and transfer of electron and Li ions through bulk and the interface. Besides high diffusion coefficient of Li ions, intrinsic electronic conductivity and electric contact among active particles are very important issues for poor conductor, like LiFePO4. Carbon coating has been demonstrated a very effective way for improving the electronic contact and electrochemical performance of LiFePO4. Obviously, under very-high-rate performance (>8 C), intrinsic electronic conductivity should become more important, as confirmed in above results.
https://doi.org/10.1016/j.electacta.2004.11.045_p3_14 | Presumed intrinsic electronic conductivity and electronic contact satisfy the acquirement for high-rate performance, slow diffusion of Li ions in material could be rate-determining step, as confirmed in many cases, such as conductive LiCoO2, LiMn2O4 and graphite. It is important to know the diffusion coefficient of lithium in LiFePO4. However, it is quite difficult to measure its ionic mobility accurately. Indirectly, we performed XPS (X-ray photoelectron spectroscopy) to analyze the chemical environment variation of Li and O in LiFePO4 after doping. The binding energy of O 1s (Fig. 4a) and Li 1s (Fig. 4b) shift down 0.3–0.5 and 0.1–0.2 eV respectively, comparing to that of LiFePO4. And the peaks of P 2p almost appear at the same position. In addition, the average length of LiO bond in LiFePO4 is 2.05 Å while it increases to 2.06 Å for a 10% Mg-doped LiFePO4 according to DFT simulation [19]. Both results indicate that LiO interaction is weakened by doping. It should lead to high ionic mobility and diffusion coefficient.
https://doi.org/10.1016/j.electacta.2004.11.045_p3_16 | Fig. 5 presents the cycling performance of discussed samples under high rate (5 C, 750 mA/g). All cells were cycled between 2.0 and 4.5 V. LiFePO4 remains 64% of initial capacity (64 mAh/g) while LiFePO4/C shows 70% of initial capacity (70 mAh/g) after 100 cycles. The capacity retention of doped samples is much better than LiFePO4 and LiFePO4/C, consistent with their transport properties. LiFe0.9Mg0.1PO4 presents not only the highest initial capacity (100 mAh/g), but also good capacity retention (99%). Tiny capacity fade is observed for the sample of LiFe0.9Co0.1PO4, and the capacity of LiFe0.9Ni0.1PO4 is slightly increased during cycling. However, their differences in Fig. 2, Fig. 3, Fig. 5 cannot be understood well now.
https://doi.org/10.1016/j.electacta.2004.11.045_p3_18 | After rate experiments in Fig. 2 (last rate is 27 C), the measured cells were cycled under 0.2 C (30 mA/g) between 2.0 and 4.5 V to evaluate capacity retention. Pure LiFePO4 lost 20 mAh/g. As discussed recently by us [20], for pure LiFePO4, its poor kinetic properties lead to the cracking of the particles during cycling. This is the reason for capacity loss of pure LiFePO4 in Fig. 3. The capacities for other samples are restored to the initial capacity, indicating their stable structure.
https://doi.org/10.1016/j.electacta.2004.11.045_p4_2 | In this paper, we successfully prepared LiFePO4 and Fe-site doped LiFe0.9M0.1PO4 (M = Ni, Co, Mg). The transportation of electrons and probably Li+ ions are improved by doping. As a result, the doped samples exhibit good rate performance and cyclic stability.
https://doi.org/10.1016/j.electacta.2005.02.026_p1_2 | Polypyrrole has been known as an inherent electrically conductive polymer due to the conjugation of the single and double bonds alternating within the macromolecular architecture. The extra electrons of the double bond in a conjugated system are free to roam or move through the polymer chain, which induces electrical conductivity [1], [2], [3], [4]. However, undoped polypyrrole has a low electrical conductivity of ∼10−6 S/cm. The conductivity of polypyrrole can be significantly improved by doping with oxidizing agents. During the oxidation process, an adequate amount of anions from the solution usually are incorporated to compensate the electrogenerated positive charges (polaronic or bipolaronic species). The electrical conductivity of polypyrrole can be effectively increased to the level of a few tenths S/cm through the so-called p-doping [5], [6], [7]. Polypyrrole was also found to be electrochemically active for lithium ion insertion and extraction in the voltage range of 2.0–4.5 V versus Li/Li+, with a theoretical capacity of 72 mAh/g [8], [9]. Therefore, polypyrrole additives can be used as both conductive agents and cathode materials.
https://doi.org/10.1016/j.electacta.2005.02.026_p1_3 | Recently, lithium iron phosphate (LiFePO4) has emerged as an important cathode material for lithium-ion batteries due to its high theoretical capacity (170 mAh/g), high potential (3.4 V versus Li/Li+), low cost, natural abundance and environmental friendliness of iron. LiFePO4 has an ordered olivine-type structure (S.G.: Pnmb), in which Li, Fe and P atoms occupy octahedral 4a, octahedral 4c and tetrahedral 4c sites, respectively. The FeO6 octahedra are separated by PO4 polyanions in LeFePO4 triphylite, which significantly reduces the electrical conductivity [10], [11], [12], [13], [14]. Bare LiFePO4 is an insulator with an electrical conductivity of about ∼10−11 S/cm. The poor electrical conductivity of LiFePO4 causes low rate capacity and low utilisation of lithium in the host structure when it is used as an electrode material in Li-ion cells. Over the past few years, tremendous efforts have been devoted to improving the electrical conductivity and electrochemical properties of LiFePO4 through different synthesis techniques. Nanosize LiFePO4 powders have been synthesised by heating amorphous LiFePO4 [15] and by using partially oxidised carbon particles as a nucleating agent [16]. These nanosize LiFePO4 materials have achieved 90% of the theoretical capacity. The electrical conductivity of LeFePO4 can be improved to some extent by dispersing copper/silver powders [17] or high surface area carbon black [18] in it, coating with carbon [19], [20], doping with alien cations [21], and establishment of a nano-network [22]. The overall electrochemical properties are also improved by the above approaches.
https://doi.org/10.1016/j.electacta.2005.02.026_p1_4 | Since polypyrrole is a conductive polymer and also has lithium storage capacity in lithium-ion cells, a coating of polypyrrole on the LiFePO4 particles would increase the electrical conductivity of the LiFePO4. The polypyrrole could also participate in lithiation and de-lithiation reactions, contributing to the specific capacity of the electrode. In this paper, we prepared a series of polypyrrole coated LiFePO4 composite materials. The electrochemical properties of PPy-LiFePO4 as cathode materials were systematically investigated.
https://doi.org/10.1016/j.electacta.2005.02.026_p2_3 | Lithium iron phosphate was prepared by spray pyrolysis and high temperature sintering. The ingredient chemicals Li2CO3 (99.9%, Aldrich), FeC2O4·2H2O (99.5%, Aldrich) and NH4H2PO4 (97%, Aldrich) were dissolved in de-ionised water with the assistance of nitric acid to obtain a clear amber/yellow solution. The solution was then spray pyrolysed at 450 °C. The pyrolysed precursors were then sintered at 800 °C under a continuous high purity argon flow. The conductive polypyrrole and PPY-LiFePO4 were prepared via oxidative chemical polymerisation. The liquid pyrrole monomer (98%, Aldrich, distilled prior to usage), sodium p-toluenesulfonate (95%, Aldrich) as doping agent and FeCl3 (99.9%, Aldrich) as oxidation agent were dispersed in de-ionised water. The solution was then magnetically stirred at 5 °C for 6 h to complete the polymerisation reaction. In the case of preparing PPy-LiFePO4 composites, LiFePO4 powders were added to the solution before polymerisation. The final products were then filtered, washed with deionised water, and dried at 70 °C in a vacuum oven for 24 h.
https://doi.org/10.1016/j.electacta.2005.02.026_p2_5 | Thermogravimetric analysis (TGA) was performed to determine the actual amount of polypyrrole in PPy-LiFePO4 composites using a SETARAM Thermogravimetric Analyser (France). The micromorphology of polypyrrole and PPy-LiFePO4 composites was observed using a Leica/Cambridge Stereoscan 440 scanning electron microscope.
https://doi.org/10.1016/j.electacta.2005.02.026_p2_7 | Electrochemical measurements of the synthesized polypyrrole, PPy-LiFePO4 and bare LiFePO4 were accomplished by assembling CR2032 coin cells. The electrodes were made by dispersing 82 wt% active materials, 8 wt% polyvinylidene fluoride (PVDF) binder and 10 wt% carbon black in n-methyl pyrrolidone (NMP) solvent to form a homogeneous slurry. The slurry was then spread onto an Al foil. The coated electrodes were dried in a vacuum oven under a vacuum pressure of 30 Torr at 120 °C for 12 h. The electrodes were then pressed at a pressure of 1200 kg/cm2. The active material loading was about 1.2–2 mg for each individual electrode. The cells were assembled in an argon filled glove box (Mbraun, Unilab, Germany) using lithium metal foil as the counter electrode. The electrolyte was 1 M LiPF6 in a mixture of ethylene carbonate (EC) and dimethyl carbonate (DMC) (1:1 by volume, provided by MERCK KgaA, Germany). The cells were galvanostatically charged and discharged over a voltage range of 2.75–4.3 V. Cyclic voltammetry (CV) measurements were performed using an EG & G Scanning Potentiostat (model 362) at a scanning rate of 0.1 mV/s. AC impedance measurements were carried out using an EG & G Princeton Applied Electrochemical Impedance Analyser (model 6310). The AC amplitude was 5 mV. The frequency range was 100 kHz–1 mHz.
https://doi.org/10.1016/j.electacta.2005.02.026_p3_3 | Polypyrrole was synthesised by chemical oxidation, during which the positive charged species of polarons or bipolarons were generated. The electro-neutrality of the polymers is retained by the incorporation of anions. The polymerisation process can be expressed in Eq. (1). (1) where () is the counterion or so called doping anion incorporated into the polypyrrole polymer chain during synthesis; n determines the molecular weight. The electrical conductivity of the PPy can be improved by several orders due to the intrachain transport of the polarons or bi polarons. The electrical conductivity of as-prepared polypyrrole was measured to be about 3 S/cm. The micromorphology of as-prepared polypyrrole powders is shown in Fig. 1. The polypyrrole powders are agglomerates with an average particle size of 0.5 μm and a cotton-like structure. Download : Download full-size image Fig. 1. SEM image of polypyrrole powders.
https://doi.org/10.1016/j.electacta.2005.02.026_p3_4 | Fig. 2 shows the first discharge curve of PPy electrode in a lithium-ion cell. The PPy electrode has a flat discharge plateau in the voltage range of 2.1–2.2 V versus a Li/Li+ reference electrode. The plot of discharge capacity versus cycle number is shown as an inset in Fig. 2. The PPy electrode demonstrated an initial discharge capacity of 69 mAh/g. However, its capacity declined with cycling, but remained stable after 15 cycles. Download : Download full-size image Fig. 2. The initial discharge curve of polypyrrole electrode (inset: the discharge capacity of polypyrrole electrode vs. cycle number).
https://doi.org/10.1016/j.electacta.2005.02.026_p3_5 | The reaction mechanism of PPy electrode in the charge/discharge process is analysed. When charging the PPy electrode, the PPy releases electrons, and a charge-compensating anion (PF6−) intercalates into the PPy chain to maintain charge neutrality. During discharging, the anion (PF6−) de-intercalates from the PPy and enters into the electrolyte. The reaction can be expressed as follow: Cathode: [PPy0] − e + PF6− ↔ [PPy+]PF6− Anode: Li+ + e− ↔ Li
https://doi.org/10.1016/j.electacta.2005.02.026_p3_6 | There are two positions that can accommodate the charge-compensating anions (PF6−) in the doped PPy unit. Therefore, the theoretical capacity of PPy electrode is 144 mAh/g. However, only one anion can be accommodated in a PPy unit in practice, leading to a theoretical capacity of 72 mAh/g. We achieved a discharge capacity of 69 mAh/g in the initial discharge, which is very close to the theoretical capacity.
https://doi.org/10.1016/j.electacta.2005.02.026_p3_8 | AC impedance measurements were performed on the bare LiFePO4 and PPy-LiFePO4 composite electrodes. Prior to the AC impedance testing, the electrodes were cycled galvanostatically for five cycles to ensure the stable formation of the SEI layers on the surface of the electroactive particles. The AC impedance was then measured in the fully discharged (lithiation) state. Fig. 3 shows typical Nyquist plots of the bare LiFePO4 and PPy-LiFePO4 composite electrodes. The spectra show an intercept at high frequency, followed by a depressed semicircle in the high-middle frequency region, and a straight line in the low frequency region. The intercept impedance on the Zreal axis represents the ohmic resistance, which consists of the resistance of the electrolyte and electrode. The high frequency region of the semicircle represents the migration of the Li+ ions at the electrode/electrolyte interface through the SEI layer, whereas, the middle frequency range of the semicircle corresponds to the charge-transfer process. The low frequency region of the straight line is attributed to the diffusion of the lithium ions into the bulk of the electrode material or so-called Warburg diffusion. Download : Download full-size image Fig. 3. AC impedance spectra of (a) bare LiFePO4 electrode; (b) 10 wt% PPy-LiFePO4 electrode. Fitting lines show calculated results from equivalent circuit.
https://doi.org/10.1016/j.electacta.2005.02.026_p3_9 | AC impedance spectra were fitted using an equivalent circuit, which is shown in Fig. 4. A constant phase element CPE was placed to represent the double layer capacitance and passivation film capacitance. The fit between the experimental data and equivalent circuit is very good. The parameters of the equivalent circuit are shown in Table 1. The resistance of the combination of the electrolyte and electrode (RΩ) is similar for bare LiFePO4 and PPy-LiFePO4 electrodes. This is because the electrodes were prepared by adding a conductive carbon black agent, which induces good conductivity of the electrode. The PPy-LiFePO4 electrode exhibited much lower charge-transfer resistance than that of the bare LiFePO4, indicating that the PPY coating significantly increased the electrical conductivity between LiFePO4 particles. Therefore, the PPy coating can facilitate the charge-transfer reaction of LiFePO4 electrodes. Download : Download full-size image Fig. 4. Equivalent circuit used for fitting the experimental AC impedance data. Table 1. Electrode kinetic parameters obtained from equivalent circuit fitting of experimental data Sample RΩ (Ω/cm2) Rct (Ω/cm2) io (mA/cm2)a Bare LiFePO4 3.27 840 3.06 × 10−2 10 wt% Ppy-LiFePO4 3.10 75.14 3.42 × 10−1 a io, the exchange current density of the electrode; io = RT/nFRct.
https://doi.org/10.1016/j.electacta.2005.02.026_p3_11 | Three PPY-LiFePO4 composite samples were prepared with PPy contents of 5, 10, and 20 wt%. Fig. 5 shows SEM images of LiFePO4 and 10 wt% PPy-LiFePO4. The pristine LiFePO4 synthesised by sintering at high temperature has an average crystal size of 2–5 μm. The SEM image of 10 wt% PPy-LiFePO4 composites shows that the crystals of LiFePO4 are coated by polypyrrole polymers with a cotton-like fibre structure. The coating of conducting PPy on the surface of LiFePO4 crystals can reduce the particle-to-particle contact resistance, thus significantly enhancing the electrical conductivity of the composites. Download : Download full-size image Fig. 5. SEM images of (a) bare LiFePO4; (b) 10 wt% PPy-LiFePO4 composite.
https://doi.org/10.1016/j.electacta.2005.02.026_p3_12 | Fig. 6 shows the initial discharge curves of bare LiFePO4 and PPy-LiFePO4 composites under constant current charge/discharge. The specific capacity was calculated based on the total weight of electroactive materials (PPy + LiFePO4). The bare LiFePO4 delivered an initial discharge capacity of 112 mAh/g. Compared to the theoretical capacity of 170 mAh/g for LiFePO4, the initial capacity achieved here is quite low. This is due to the poor electrical conductivity of bare LiFePO4. The polypyrrole has a practical capacity of 69 mAh/g, which is much lower than that of LiFePO4. So, an increase in PPy content in the composite would reduce the specific capacity of the composite electrode. However, an increase in PPy content would improve the electrical conductivity of the composites and increase the utilisation of LiFePO4, inducing an enhanced specific capacity. Therefore, the specific capacity of PPy-LiFePO4 composite electrodes is compromised by the polypyrrole content. From Fig. 6, we can see that the initial capacities of 5 wt% PPy-LiFePO4 and 20 wt% PPy-LiFePO4 electrodes are lower than that of bare LiFePO4. However, the initial capacity of 10 wt% PPy-LiFePO4 electrode is higher than that of bare LiFePO4. The cyclability of the bare LiFePO4 and PPy-LiFePO4 composite electrodes was examined via galvanostatic cycling tests and the results are shown in Fig. 7. Previous studies have shown that polypyrrole is chemically stable in organic electrolyte [23]. The 10 wt% PPy-LiFePO4 electrode demonstrated the best cycling performance. The bare LiFePO4 electrode has the lowest capacity after 50 cycles. This is because the electronic conductivity of the bare LiFePO4 is very low, inducing poor utilisation of LiFePO4 active materials. Thomas et al. proposed a “radial model” and a “mosaic model” explaining the capacity loss of LiFePO4 on cycling. He acclaimed that the combination of low lithium-ion diffusion rate and low electrical conductivity in the FePO4 phase prevents the full conversion of LiFePO4 to FePO4 and back again, inducing a gradual capacity loss [24]. By coating the conductive polypyrrole on the surface of the LiFePO4 particles, the electrical conductivity can be significantly improved, which facilitates the charge-transfer reaction, leading to better utilisation of the active materials. The electrodes with better electrical conductivity should have better capacity retention on cycling. The cycling results show that the PPy-LiFePO4 composite electrodes have better cyclability than that of the bare LiFePO4 electrode. Download : Download full-size image Fig. 6. The initial discharge curves of bare LiFePO4 and PPy-LiFePO4 composite electrodes. Download : Download full-size image Fig. 7. The discharge capacity vs. cycle number of bare LiFePO4 and PPy-LiFePO4 composite electrodes.
https://doi.org/10.1016/j.electacta.2005.02.026_p4_2 | Polypyrrole was coated onto LiFePO4 particles to form PPy-LiFePO4 composites by chemical polymerisation. The PPy coating can improve electrical conductivity of LiFePO4, and therefore facilitate the charge-transfer reaction, which has been confirmed by AC impedance measurements. PPy-LiFePO4 composites show better cyclability than that of bare LiFePO4 electrodes.
https://doi.org/10.1016/j.electacta.2005.02.086_p1_2 | The emergence of portable telecommunications, computer equipment and, ultimately, electric and hybrid vehicles has created a growing demand for improvements in energy storage devices that are cost effective, operate for a longer time, and are smaller in size and weight [1]. Transition metal oxides have been investigated as active cathode materials because of their high potential versus Li/Li+ and in many of the materials a large proportion of the lithium can be inserted/extracted reversibly.
https://doi.org/10.1016/j.electacta.2005.02.086_p1_3 | Lithium insertion has been investigated in several Fe-containing compounds such as Li3FeN2 [2], LiFe5O8 [3], Fe3O4 [4], Fe2O3 [5] and FePS3 [6]. These compounds rely on a Fe3+/Fe2+ redox couple and hence have a low open-circuit voltage versus Li/Li+. The substitution of oxygen by a polyanion MO43− like sulfate or phosphate lowers the Fermi level of the Fe3+/Fe2+ redox couple and thereby increases the cell potential [7], [8], [9]. This effect is more pronounced for compounds with fewer covalent FeO bonds, where M in MO43− determines the strength of the FeO covalency via an inductive effect [10]. Since the demonstration of reversible electrochemical lithium insertion–extraction for LiFePO4 in 1997 [11], lithium transition metal phosphates with an ordered olivine structure, LiMPO4 (M = Co, Ni, Mn, Fe, Cu) have attracted much attention as promising new cathode materials for rechargeable lithium batteries [12], [13], [14], [15]. One of the most promising candidates for rechargeable lithium cells is LiFePO4, with a theoretical capacity of 170 mAh/g [11] and a voltage of >3.4 V versus Li/Li+. LiFePO4 is inexpensive, non-toxic, non-hygroscopic and environmentally friendly. It occurs in nature as the mineral triphylite, which has an orthorhombic unit cell (space group Pmna) [16] and often contains varying amounts of manganese as in LiFexMn1 − xPO4. Both Li and M atoms are in octahedral sites with Li located in the 4a and M in the 4c positions. The oxygen atoms are nearly hexagonal closed-packed and the M atoms occupy zigzag chains of corner-shared octahedra running parallel to the c-axis in alternate a–c planes. These chains are bridged by corner- and edge-sharing PO43− polyanions to form a host structure with strong three-dimensional bonding. The Li+ ions in the 4a sites form continuous linear chains of edge-shared octahedra running parallel to the c-axis in the other a–c planes. The Ptet-O-Feoct linkage in the structure induces a superexchange interaction that tunes the Fe3+/Fe2+ redox energy to useful levels (3.4 V) [11]. The stable nature of the olivine-type structure having a PO43− polyanion with a strong PO covalent bond provides not only excellent cycle-life but also a safe system. The fact that all oxygen atoms are not only bonded to Fe but also strongly bonded to phosphorous is advantageous for the safety of the battery since oxygen is less likely to be released at elevated temperature which makes oxygen ignition of the organic electrolyte an unlikely accident. Low utilization due to conductivity problems within the electrode and slow electron transfer kinetics at the iron phosphate retarded its application to start with. Special coatings, small grain size and substitution of part of the iron by other metals are concepts to ameliorate these unattractive properties. When the electrode is fully charged, the reactivity with regard to the combustion reaction with the organic electrolyte is low [15].
https://doi.org/10.1016/j.electacta.2005.02.086_p1_4 | Synchrotron based X-ray absorption spectroscopy is a very useful tool to investigate the structural and electronic properties of electrode materials. X-ray absorption near edge spectroscopy (XANES) is an element-specific technique sensitive to the local atomic and electronic structure of the element of interest [17]. XANES and extended X-ray absorption fine-structure spectroscopic (EXAFS) studies have revealed details about the local coordination, site symmetry, oxidation state, and bond character in Mn oxides and Mn-containing molecular compounds [18], [19], [20], [21]. In order to study the atomic and electronic structure of these materials and understand the changes occurring upon cycling, we performed in situ Fe XANES and EXAFS on this material. In the last few years the use of XAS in electrochemistry to study battery and fuel cell electrodes has gained momentum [22], [23]. Recently XAS has been used to study catalyst on bifunctional oxygen diffusion electrodes containing La1 − xCaxCoO3, which is used as a catalyst in these electrodes [24], [25]. XAS studies on Li1 − xNi0.85Co0.15O2 and LixNi0.8Co0.2O2 cathode materials were performed to elucidate the changes in the oxidation state, bond lengths and coordination numbers of these materials [26], [27]. Though there have been many cell designs, which until now have been successfully tested for short-term experiments, very few studies exist wherein cells have been used for experiments which extend for several days or even a week. After overcoming many obstacles, a transmission in situ XAS study was performed on nickel oxide electrodes by McBreen et al. [28] to observe the change in structure during electrochemical oxidation. Due to the known limitations of in situ investigations e.g. difficult cycling set-up and complicated multi-element assembly of a working cell, these experiments are more complicated compared to ex situ measurements. A few workarounds have been developed by cycling and disassembling cells at appropriate electrochemical conditions, in this case a post mortem analysis is possible and the results may be substantially altered by examining states of the material which are not present under operating conditions. Upon charging and discharging a cell the lithium ions are extracted and inserted from the electrode material and this reaction is seriously limited by diffusion and may take hours to reach equilibrium. Since we are interested in studying the changes in the electrode material which may depend on the number of charge and discharge cycles, the experiments can last as long as several weeks or even months. Here we used an in situ cell that is reusable and utilizes kapton X-ray windows, is convenient to assemble in the glove box, and is portable. The effective design of the in situ cell allows us to cycle the cell for several weeks without any noticeable traces of corrosion of the lithium metal counter electrode. For a complete description and design of this novel electrochemical XAS cell the reader is referred to Deb at al. [29]. In contrast to the earlier work [29] where we have only considered the initial and the final states during charging, for our discussion here we have shown the results for the various states during the charging cycle, and have clearly shown how this promising material is changing during cycling. This has been done by studying the changes in the short-range order of the FeO and FeP distances at various stages of the charging cycle.
https://doi.org/10.1016/j.electacta.2005.02.086_p2_2 | The LiFePO4 powder used in this study was synthesized using the starting materials Fe(NO3)3.9H2O (iron nitrate, Aldrich), Li(CH3COO)2.2H2O (lithium acetate, Aldrich), H3PO4 (phosphoric acid, Sigma) and HOCH2COOH (glycolic acid, Aldrich). The metal compounds were first dissolved in phosphoric acid and deionized water. This solution was mixed until homogenous and was added to glycolic acid (1:2 metal:glycolic acid ratio). Ammonium hydroxide was added to the solution to adjust the pH between 8.5 and 9.5. The solution was heated to 70–80 °C under N2 until a gel was formed. This gel was then transferred to an alumina boat, heated slowly to 500 °C under flowing N2, and then decomposed at that temperature for 10 h. The resultant powders were ground, dried, and then heated to 600 or 700 °C under a flow of N2 gas, for 5–15 h. The reader is referred to Doeff et al. [30] for further details of the preparation of the electrodes containing LiFePO4. The product was a single phase, as was verified by X-ray diffraction (XRD). The in situ cell was cycled galvanostatically using a Princeton Applied Research potentiostat/galvanostat (model Versa).
https://doi.org/10.1016/j.electacta.2005.02.086_p2_3 | The X-ray absorption measurements, which included both XANES and EXAFS techniques, were performed on the bending magnet beam line DND-CAT of the Advanced Photon Source at Argonne National Laboratory, with 100 mA current at the top of the fill. A Si(1 1 1) double crystal monochromator was used for energy selection and the energy resolution of the monochromatic beam was determined to be about 1 eV as measured by the rocking curve width of the second crystal, while an active feedback loop maintained the peak reflectivity of the monochromator. The large harmonic content in the beam was rejected, by employing a platinum-coated mirror. All the measurements were recorded in the transmission mode using three ion chambers in series to measure the intensities of the incident beam I0, the beam transmitted by the sample It and the beam subsequently transmitted by the reference foil Iref. The intensities of the incident and the transmitted X-rays were monitored by nitrogen and helium filled ionization chambers. The monochromator was scanned in energy from 312 below to 1050 eV above the Fe K absorption edge (7112 eV). The Fe K-edge X-ray absorption spectra were measured in transmission mode at room temperature. Transmission ion chambers were used to measure the incident (I0), transmitted (It), and reference (Iref) signals. A 9 μm thick Fe foil was used as a reference, and both foil and Iref detectors were positioned behind the sample along the direction [X-ray beam/I0-detector/sample/Isample-detector/Fe-foil/Iref-detector]. Data were collected using a 0.1 eV step size through the edge region and a variable step size, giving Δkmax = 0.05 Å−1 for the EXAFS region. Reduction of the absorption data was performed using the EXAFSPAK analysis package available from SSRL. Transmission data from scans of each sample were averaged and the background was subtracted using a straight line from 6800 to 7085 eV. The XANES were normalized using a quartic spline fit through the background. The χ(k) function was weighted with k3 to account for damping of oscillations with increasing k. The radial structure function was obtained by Fourier transform of k3χ(k) using a k-range of 1.5–16.4 Å−1. The k range was adjusted until the radial structure function exhibited no unexpected peaks below the anticipated FeO distance. The EXAFSPAK was also used to fit the EXAFS spectrum with theoretical scattering paths, which were generated with FEFF 8 code [31].
https://doi.org/10.1016/j.electacta.2005.02.086_p3_2 | The structure of LiFePO4 has been investigated by a number of groups [32], [33]. The structure shows the unit cell containing four LiFePO4 units. The O-sites form a nearly tetrahedral arrangement around the Phosphorus-sites and an approximately octahedral arrangement around each Fe-site. There are channels along the b-axis, which can accommodate the mobile Li-ions. When Li+ are removed electrochemically the remaining FePO4 framework has the same Pnma symmetry with a 7% reduced volume [34], [35]. There are three different positions and four different interatomic FeO distances (2 × 2.2506 Å equatorial, 2 × 2.0639 Å equatorial, 1 × 2.2034 Å axial, 1 × 2.1077 Å axial). The cell had an electrode area of 3.14 cm2, and was charged at a current density of 1 mA/cm2, which corresponds to a 3 h charge rate. EXAFS measurements were recorded at different states of charge. Here for clarity we will be presenting the results observed at states of charge A (0.0 mAh), B (0.75 mAh), C (1.5 mAh), D (2.25 mAh) and E (3.0 mAh), respectively. For the potential-time charging curve during the electrochemical oxidation the reader is referred to Deb et al. [29]. The XANES regions of the X-ray absorption spectra are shown in Fig. 1. It shows a rather strong shift of the main edge (Fe 1s → 4p transition and 1s → continuum transition) at the different states (A–E) measured during the charging process, which is mainly due to the change in the valence state of the iron in the sample during the charging process. The 1s electron of the Fe(III) compound is more strongly bonded to the Fe nucleus than in the Fe(II) compound. The edge is shifted by about 4 eV, and this is attributed to the change in valence state of iron in the sample during the charging process. In addition, differences in the weaker forbidden pre-edge transitions Fe 1s → 3d can be seen and the main edge is also structured differently. The shift of the main edge from state A to E is due to the fact that the 1s electron in the Fe3+ state is more strongly bonded to the nucleus than in the Fe2+ state. Fig. 2 shows the dipole forbidden pre-edge transitions attributed to Fe 1s → 3d bands. The ligand field resulting from the phosphate oxygen atoms, which are octahedrally co-ordinated to the iron, splits the 3d states into t2g and eg states. One can expect additional splitting of these states as the oxygen atoms deviate from the normal octahedral coordination (the FeO distances change by about 0.2 Å). Thus the observed splitting of the 3d states resulted from the crystal field splitting of the t2g and eg energy levels. Previous observation reveals a 2 eV energy difference between the t2g and eg bands for octahedrally coordinated transition metal compounds [36], which is consistent with our observation here during the charging process from state A–E. Holzwarth et al. [35] showed with their DOS calculations that the ferromagnetic spin configuration (high spin) is the most stable configuration for both the LiFePO4 and FePO4. This is also confirmed by magnetic moment measurements of this compound [37], [38], [39], [40]. Analogous to Holzwarth et al. [35] Yamada et al. [14] showed that the 3d electrons of Fe in FePO4 and LiFePO4 are high spin. Since the Fe sites are in approximately octahedral environment the O2− ions split the 3d states into t2g and eg states and the Fermi level lies in the Fe 3d states. With deviation from the octahedral symmetry, interaction of the O 2p and Fe 3d orbitals causes further splitting of these states. The mixing of the O 2p and the Fe 3d orbitals increases the transition probability of the 1s → 3d transition (which is dipole forbidden). As the eg orbitals overlap better with the 2p orbitals, the transition probability to eg states would be higher. In the case of FePO4 [Fe3+, d5] it would be more pronounced as the eg states are less occupied as compared to the Fe (II) compound.
https://doi.org/10.1016/j.electacta.2005.02.086_p3_5 | Now turning our attention to the pre-edge feature, the intensity of the pre-edge for the sample at the oxidized state E is similar to that for the sample at state A, indicating that the oxygen atoms retain the octahedral coordination. Here a comparison with appropriate model compounds with well-defined oxidation and coordination states are shown for better understanding of the reader. FePO4 was chosen as an example of Fe3+ in tetrahedral coordination and α-Fe2O3 and Fe(acac)3 were chosen as examples of Fe3+ in octahedral symmetry. FeCp2 has been chosen as an example of a Fe2+ compound (where, Cp = cyclopentadienyl, acac = acetylacetonate). FePO4 is usually considered as a perfect model for Fe in tetrahedral co-ordination [41] while FeCp2 is a known stable sandwich compound and the X-ray structure of ferrocene indicated a molecular center of symmetry [41] (D5d symmetry). The XANES spectra of the four model compounds are shown in Fig. 3. The three compounds containing ferric species are observed to exhibit a K-edge at significantly higher energy (7122.3–7123.2 eV) with respect to FeCp2 (7119.3 eV). Though the exact edge position of an element in a material is also defined by the co-ordination ligands and their local symmetry around the absorbing atom (which explains the observed small difference of <0.1 eV, among FePO4, Fe2O3 and Fe(acac)3), the main underlying factor which determines the energy required to induce the photoelectric effect on a 1s electron is the oxidation state of the absorbing atom. Hence, more energy is required to ionize the deshielded metal ion with a higher electron deficit, and this explains the resulting consistent edge shift in the Fe2+ compounds with respect of the Fe3+ compounds considered here. This interpretation is also true for our observed consistent edge shift in the charging process of the electrode from the initial state A (Fe2+) to the final state E (Fe3+) [Fig. 1]. By electrochemical delithiation during charging of the cell, the stoichiometry changes from LixFePO4 to FePO4, and consequently, iron is oxidized from Fe2+ (stage A) to Fe3+ (stage E). The corresponding XANES for the stage E, was recorded approximately 3 h after the charging was started. The inset of Fig. 3(a) shows the XANES spectrum of this stage in comparison with the model Fe3+ compounds (in octahedral symmetry). The comparison again confirms the fact that iron at stage E (FePO4) is in the Fe3+ state. It is also important to mention here that as discussed above, the pre-edge region which is assigned to 1s → 3d transitions, at the different stages of charging [Fig. 1], shows a weak intensity in this region, indicating an octahedral co-ordination as opposed to the tetrahedral co-ordination for which a strong pre-edge is observed (as in the case of FePO4). Turning our attention to the 1s → 3d pre-edge feature [Fig. 3(b)], it is seen that the pre-edge is at slightly higher energy for Fe3+ compounds than the Fe2+ compound. Furthermore, the pre-edge intensity of FePO4 (in tetrahedral symmetry) is relatively intense (at 7114.1) with respect to the Fe2O3 and Fe(acac)3 (in octahedral symmetry), where in the case of the latter two compounds the pre-edge is split into two components of much lower intensity. For the Fe3+ compounds in octahedral symmetry, the relatively higher intensity observed for Fe2O3 results from the higher degree of distortion from the ideal octahedral symmetry with respect to Fe(acac)3. Hence, the pre-edge feature represents the degree of mixing of the 3p and the 3d atomic orbitals to form molecular orbitals. In case of a perfect Oh symmetry the degree of mixing is zero, and it increases as the distortion increases in the Oh symmetry and is higher in case of Td symmetry, hence explaining the change in the pre-edge features in these model compounds. Now comparing the pre-edge region of this model compound FePO4 (tetrahedral symmetry) which exhibits relatively a higher intensity compared to our oxidized sample at the state of charge E (i.e. FePO4), once again confirming that the Fe (III) state at the final charged state E retains the octahedral coordination of the oxygen atoms. Another interesting feature of the XANES spectra reported here (Fig. 1, Fig. 3) is the intensity of the white line, which is proportional to the coordination of the absorbing atom. The quantitative results obtained from the XANES spectra for the model compounds and also from the different states of charge for the LixFePO4 electrode are summarized in Table 1. To briefly describe the interesting feature on the white lines of the measured XANES spectra, we observe that white line intensities observed for the different states of charge (A, B, C, D and E) during charging of the in situ cell, shows a similar white line intensity to that observed for the other Fe2+ and Fe3+ [FeCp2, α-Fe2O3, Fe(acac)3] six-fold coordinated (octahedral) model compounds (1.37–1.42; Table 1), much higher than that observed for the four-fold co-ordinated (tetrahedral) model compound [FePO4; 1.20], thus once again reflecting that during charging of the in situ cell iron in LixFePO4 at different charged states are in six-fold co-ordination (octahedral).
https://doi.org/10.1016/j.electacta.2005.02.086_p3_8 | Now we will consider the absorption data that are observed at stage A (0 mAh) and the oxidized electrode sample at stage E (3 mAh) to monitor the changes in structure due to the charging of the cell. In Fig. 4 we present the k3χ(k)-function of the Fe K-edge EXAFS spectrum as a function of k (Å−1) after performing standard corrections, which included background subtraction, energy calibration, normalization, and weighting of the data with k3 for the different states of charge. For comparison we have here shown the fit to the EXAFS spectrum with theoretical scattering paths, which were generated with the FEFF 8 code [31] for the state A and E, respectively. Fig. 5 shows the corresponding radial structure function as a function of the inter atomic distance, R (Å), which we obtained by Fourier transformation of k3χ(k) over the limited k-space range between 1.5 and 16.4 Å−1. The radial structure function shows one strong peak at the start followed by two weaker peaks at higher distances. The peak positions in this radial structure function are close to the radius of the back scattering shells. Quantitative analyses were performed on the first three peaks appearing in the radial structure function between R = 0.5 and 4.1 Å. The structural parameters shown in Table 2, Table 3 are obtained from the FEFF fit analysis of LixFePO4 using all possible scattering paths. The coordination atom of the first shell is oxygen, and that of the second and the third shells are phosphorous and iron, respectively. The best fit was obtained by assuming three different FeO distances as shown in Table 2, Table 3, respectively. The FeO distances obtained for the two stages A and E varied at the most by 0.2 Å. Using four FeO scattering paths did not improve the fit substantially. The best fit was obtained with three FeO distances and is shown here. The second peak corresponds to the single scattering paths of FeP, corresponding to those obtained from the XRD data in the case of stage A. This is similar to that obtained for the charged stage E while the FeP scattering distances varied at the most by 0.1 Å. Comparing all stages between A and E (Fig. 4, Fig. 5) reveals that only subtle changes take place, the structural rearrangement on lithium extraction in LixFePO4 is small, as seen from Table 2, Table 3 and the change in FeO coordination is minimal: the mean FeO distances are 2.13 and 2.01 Å, for LiFePO4 and FePO4, respectively. For a better understanding how the bond distances varies for FeO and FeP during the charging and discharging, a quantitative analysis using fit results are shown in Fig. 6. As pointed above no single FeO distance varies more than by 0.2 Å. This again shows the basis for the truly excellent cycling properties for this system. The results obtained for both stages A and E are in agreement with the crystallographic data, which show that the FePO4 (at stage E) retains the same Pnma structure, and there is only a 7% reduction of volume.
https://doi.org/10.1016/j.electacta.2005.02.086_p4_2 | In conclusion, XAFS has provided us with an excellent tool for analyzing the changes that take place when Li is cycled out of and into LixFePO4 in a Li-ion cell. The XAS analyses indicate that during charging of LixFePO4 to 3.9 V the oxidation state of Fe changes from 2 to 3. The results confirm here that this material possesses very desirable characteristics for an electrode, including small volumetric changes and retention of the FeO octahedral symmetry on charging, which makes it an excellent choice for Li-ion cell applications. A comparison with the 1s → 3d pre-edge characteristics of the model compounds also confirms that the Fe and O are octahedrally arranged, as is evidenced by a weak pre-edge intensity, unlike FePO4 where a strong pre-edge intensity is observed due to the tetrahedral co-ordination. The pre-edge intensities at the different states of charge of LixFePO4 show the octahedral arrangement of the phosphate oxygen atoms around each Fe-site is retained. The XANES studies revealed that the LiFePO4 and FePO4 are both in the high spin state and exhibit a crystal field splitting of about 2 eV. The EXAFS data show one strong peak for the first co-ordination shell corresponding to FeO scattering contributions and two weaker peaks at higher distances comprise of contributions from FeP and FeFe, respectively (Table 2, Table 3). The change in the RFeO from the initial stage A (0.0 mAh) to the fully charged state E (3 mAh) varies at the most by 0.2 Å. The results presented here confirm that only minor changes occur in the structure of the electrode during electrochemical cycling.
https://doi.org/10.1016/j.electacta.2005.04.013_p1_2 | With the development of the lithium-ion secondary batteries, increasing demands are made on new kind of cathode materials, especially those with higher capacity, better stability and good property/price ratio. These factors are further emphasized with the decreasing of Co resource. Among those candidates, layered LiNi1−yCoyO2 oxides [1] and olivine LiFePO4 [2], [3], [4], [5], [6], [7], [8], [9], [10] are most catching one`s eyes. And LiFePO4 sticks out primarily because of the relatively higher theoretical capacity, predominant stability during charging and discharging, and the ascendant performance/price ratio [6], [7], [8]. This orthorhombic olivine LiFePO4 contains strong covalent bonds in anions packing [2], which contribute to its stability even under higher temperature and overcharged conditions [7]. But single ingredient of LiFePO4 is not sufficient. For this slow material is poor in its conductivity, which must be amended to fulfill the practical applications [2].
https://doi.org/10.1016/j.electacta.2005.04.013_p1_3 | One approach is to alter the inherent lattice conductivity by doping it with a supervalent ion [9], which now still stems suspect of contaminant carbon contribution to the enormous increased conductivity [11]. And Fe3+ impurity is still incidental to this preparation. There have also been attempts to include conductive phases [5], [8], [12], increasing its capacity to near-theoretical values. Our results for judicious designed nanostructured materials of intergrowth conductive carbon (internal composites) showed that the limitations to electron transport of the insulating material were overcome. Many of the most promising materials in fact, form nanostructures in situ [13], [14], which are promoting for the material property.
https://doi.org/10.1016/j.electacta.2005.04.013_p1_4 | We used PAM, sugar and phenolic resin for carbon precursors. Performed nanoparticles of raw materials were placed into the soft sacrificial templates (PAM, sugar and phenolic resin). This technique can also be seen in many other materials fabricating [14], which was used to produce porous inorganic materials with structural hierarchy. And we found PAM was the most standout soft template for the synthesis of dense and conductive nanostructured LiFePO4. The reasons are as follows. Firstly, PAM is composed of acrylamide with a predominance of amido linkages, and has several general properties such as high viscosity and high water solubility at room temperature. Secondly, PAM contains reductive aldehyde groups that were exploited in situ reduction of Fe3+ impurity and nucleation of monodisperse LiFePO4 clusters. Thirdly, PAM is facile, inexpensive, environmentally benign, and amenable to scale-up and processing. Finally, also most important, PAM templated cathode materials exhibit best electrochemical properties and their tap densities were biggest among these differently templated materials. For the end products pyrolyzed under N2 atmosphere at 700 °C from hard metal-salt-containing pastes of the viscous PAM (See in material preparation) had most intimate interface between active material and carbon at nanoscale.
https://doi.org/10.1016/j.electacta.2005.04.013_p2_3 | At first, stoichiometric FeC2O4·2H2O (NH4)H2PO4 and Li2CO3 were thoroughly mixed by ball milling for 2 h. Secondly, PAM or sugar was dissolved into water; phenolic resin was dissolved in alcohol. Then weighed ball-milled raw materials were mixed into the above solutions, followed by a second 2 h ball milling. After that, samples were transferred into a drier and left for one day at 70 °C or so in air to form solid pastes. By then, the resulting pastes were heated to a temperature of 300 °C for 5 h and then to a temperature of 700 °C for 10 h in N2 flow. For products prepared with different amount PAM, we call them sample A, B and C, accordingly represented 10, 20, and 30 wt% PAM addenda. Sample D and E were used for products prepared with 5.94 wt% sugar and 17.5 wt% phenolic resin. The corresponding carbon contents in end products were 3.0, 3.9, 5.6, 6.8, and 15.4 wt%. When determining the carbon content hydrochloric acid dissolving method was used. In additional a pure material was synthesized with no resin in comparison, called sample P.
https://doi.org/10.1016/j.electacta.2005.04.013_p2_5 | X-ray diffraction with Cu Kα radiation (Bruker AXS D8 X-ray diffract meter) was used to characterize the crystal structures. Tapping-mode atomic force microscopy (TP-AFM) was conducted with a SPIB800N microscope (Seriko Instruments Inc.), which gave surface information of prepared materials. To measure the tap density, about 1.5 g powder was placed in a small glass vial and was tapped on the lap bench for 30 min by hand.
https://doi.org/10.1016/j.electacta.2005.04.013_p2_7 | For different sample, proportion of LiFePO4: C (supper-P); PVDF (polyvinylidene fluoride) changed in electrode preparation. That is as following: 85:10:5 for sample P, A and B; 90:5:5 for sample C and D; 95:0:5 for sample E. So all electrode materials contained almost the same amount of carbon. A three-electrode cell was constructed for electrochemical characterization. Lithium foil was used as the reference and counter-electrodes with EC + DMC/1 M LiPF6 as the electrolyte. The cut-off voltages were set at 4.2 and 2.8 V for charge and discharge, respectively, at a current rate of C/6 and C/3.
https://doi.org/10.1016/j.electacta.2005.04.013_p2_8 | When a typical current was operated on the battery, no specific management was used to ensure more delithiated material. And both the operating currents in electrochemical tests and resulted specific capacities were calculated based on the mass of LiFePO4/C, not pure LiFePO4.
https://doi.org/10.1016/j.electacta.2005.04.013_p3_2 | The galvanostatic discharging and charging plateaus (shown in Fig. 1) around 3.4 V were due to biphasic region of LiFePO4 particles [2], which were also benefited by the electrochemically insulating phosphate groups [10]. We can see when lower discharge-charge current density was operated on the electrochemical polarization lessened, as presented by the closer discharge and charge plateaus at C/6 rate. Sample C, with 5.6 wt% carbon, exhibited the biggest discharging capacity at C/6 rate, reaching 113.2 mAh/g. Sample P performed trifle capacity, especially at C/3 rate, due to its impurity phase and poor conductivity. Sample A (3.04 wt% carbon) seemed to have contained too little carbon for conductivity enhancement, which extracted less charming Li+ ions both at C/6 rate and C/3 rate. Interestingly, when conductance of these materials was no doubt enhanced as the dispersed carbon increased their capacities did not gain all along. In the author`s point of view, besides the particle size factor overfull carbon addenda lengthened the Li+ ion-diffusing path and provided a Li+ ions resort so that diffusion coefficient was hindered and the capacity was reduced, as reflected by the increased capacity loss in the first cycle. Such as sample C, the margin between a charge capacity of 160 mAh/g and a discharge capacity of 103 mAh/g, something 35% of the charge capacity (shown in Fig. 2), was bigger than those reported (15–20%) [15]. Moreover, capacity reductions of each sample in between C/6 and C/3 were accordingly 11.9, 13.9, 15.5, 15.6 and 20%, biggest loss with the biggest carbon content. This conformed again there was no promotion of diffusion efficiency but only Li+ ion diffusion blocking by the overfull dispersed carbon.
https://doi.org/10.1016/j.electacta.2005.04.013_p3_5 | Cycling performances of five carbon-dispersed samples at C/3 rate were all excellent (shown in Fig. 2). For sample B, the charge and discharge efficiency reached 100% and the capacity attenuation lowered to about 0.23% after activation. Rate specific capacity of sample C was the biggest, reaching 95 mAh/g, followed by sample B.
https://doi.org/10.1016/j.electacta.2005.04.013_p3_6 | Scanning electron microscopy (SEM) gave uniform particles size under 1 μm except severely agglomerated particles in sample P (data were not shown). However, in atomic force microscopy (shown in Fig. 3) things were another matter. First, composite ways were different. In sample D and E particles were coated by carbon, single and scattered, while in sample A, B and C grains were gradual LiFePO4/C intergrowth dispersoid, with detailed hierarchy structure. It could be clearly discerned in sample C that nanostructured particles (30–50 nm) clustered together with carbon in the grain (shown in Fig. 4). Secondly, particle sizes were different: big agglomerate in sample A (not so severely); 0.5 μm in sample B; 30–50 nm in sample C; 1 μm or so in sample D and E (no decernable detail on the particles). In a word, modification in pyrolyzed PAM samples was most effective, and there was a gradual changing from A to C. Especially, unique hierarchies of clustered nanoparticles were highly dispersed within the pyrolyzed carbon web in sample C. A clustered grain size was still 1 μm or so (seen in picture C). For this sample, the electrochemical property was benefited a lot, not only because of the superiority of nanoparticle but also because of the ideal microstucture of hiberarchy of big grain and the inner nanoparticles for the easily electrode fabricating and durability. For this less scattered powder must have better machinability while contenting the request of high current charging and discharging by the maximized active surface. The agglomerating of nanoparticles during charging and discharging was also forbidden due to the intergrowth carbon.
https://doi.org/10.1016/j.electacta.2005.04.013_p3_9 | PAM acted as a successful template, according to the excellent electrochemical performance and the modified superior microstructure. The reason related to the inner amido and acrylamide groups. These groups can couple metal ions to fabricate metal-polyacrylic ester complex between the parallel chains and then make a three-dimensional network during its fractal growth gelation [16], [17]. Or say dispersion of raw material in PAM was something on molecule level. Thus grown crystalline was kept at nanoscale and pyrolyzed PAM gel would hold similar three-dimensional carbon network when heated in N2 atmosphere at 700 °C. LiFePO4/C interface would hence be more intimate. (To note that, hiberarchy host of 1 μm grain should relate to the same ballmilling extent next to paste drying in processor preparation.) Both the conductive web and intimate interface improved its electrochemical property by the efficient electron transmission. So electrochemical performance of sample C was rather excellent. That was also why pyrolyzed PAM gel held densified powder while pyrolyzed suger and resin gels did not, which had no strong cooperative groups. It was also shown by loosely contacting in and between the scattered particles in Fig. 3D and E. Accordingly their tap densities were small (see Fig. 5).
https://doi.org/10.1016/j.electacta.2005.04.013_p3_11 | Orthorhombic triphylites were confirmed by XRD detections. The coordination in the three dimensional network modulated the nucleation of the monodisperse phosphate clusters. And we suspected the coupling system of proteinaceous polymer would also tune up the crystalline lattice with its aldehyde and amido groups. See several groups of peaks in original XRD spectra in Fig. 5. Angular displacement to the low angle could be discerned compared to sample P.2. (Partial powder of sample P next to vessel wall side, which was a little deeper in color. This part was thought more consistent to the operated temperature, while the inner part was sintered at lower temperature due to cool N2 flow. Such heterogeneousstate did not appear in other samples.) Change was negligible in sample E (pyrolyzed phenolic resin), while those in pyrolyzed PAM samples were a little more apparent. Lattice parameters were differently enlarged though no exact value could be given due to an unknown second phase potentially existed in pyrolyzed PAM samples, which was electrochemically active. See the distinctively emerged two steps in the charging and discharging plateaus in the first cycle (shown in Fig. 2). Further investigations are in studying.
https://doi.org/10.1016/j.electacta.2005.04.013_p3_12 | Looser particles (Fig. 3), less tap density (Fig. 5). It can also be seen in metal-salt-containing pasts with different hardness: harder pastes (PAM and sugar pastes), bigger tap density. Therefore, we only made polynomial fitting of tap density changing and energy density changing among sample A, B, C and D. So universal currents within the range can be applied (shown in Fig. 5).
https://doi.org/10.1016/j.electacta.2005.04.013_p3_13 | After plotting, a baggy trend in the gross was revealed, and a value of 4.55% can be picked out as the most satisfying carbon content, which simultaneously contained more comprehensive properties of all the aspects. For sample C and sample B, their gravimetric and volumetric energy densities reached 384.2 Wh/kg and 381.4 Wh/L at C/6 rate accordingly Fig. 6.
https://doi.org/10.1016/j.electacta.2005.04.013_p4_2 | Carbon-dispersed LiFePO4 compounds were routinely prepared by heating metal-salt-containing pastes of organogels to temperatures at 300 and 700 °C. Summarizing all aspects, such as electrochemical characterization and tap density and power density, we concluded that PAM could be used as most effective soft template for LiFePO4 modification. With the appropriate application, hiberarchy containing nanoparticle clusters were kindly templated in every 1 μm or so grain. As results showed, sample C, containing 5.6 wt% carbon, exhibited most excellent electrochemical performances and owned the biggest energy density. We also tried to generalize a conclusion from our examinations by polynomial fitting. It seemed that 4.55 wt% was the most practical carbon content.
https://doi.org/10.1016/j.electacta.2006.01.078_p1_2 | Lithium-ion batteries have been widely used in various mobile devices such as cellular phones, cameras, and laptop computers due to high energy density and excellent cyclic performance. Among several components in the Li-ion batteries, materials for a cathode have attracted much attention since they determine the initial capacity of a battery and play important roles in fade resistance. Until now, the layered lithium cobalt oxide has mainly been used as a cathode in commercial lithium-ion batteries and other Li-compounds such as lithium nickel oxide, spinel lithium manganese oxide, and lithium iron phosphate have been investigated as variable alternatives. However, cobalt and nickel-based cathode materials have shown structural instability and high material costs and significant capacity fading during cycling at high temperature from Mn-based cathode materials. On the other hand, lithium iron phosphate (LiFePO4), since first proposed by Goodenough`s group in 1997 [1], has been considered as a new candidate for a cathode material due to its relatively large theoretical capacity (170 mA h g−1), high safety, and low cost [2], [3]. The LiFePO4, however, has not been successfully used as a commercial cathode material due to its low electrical conductivity (10−9–10−10 S cm−1) [4], [5], [6], [7].
https://doi.org/10.1016/j.electacta.2006.01.078_p1_3 | Recently, several research groups made efforts to overcome the low electrical conductivity of LiFePO4 by carbon coating [8], [9], [10], [11], doping transition metal ions [12], [13], [14], and reducing the particle size [15], [16]. Ravet et al. [8] reported that LiFePO4 showed a capacity close to 160 mA h g−1 at 80 °C when coated with approximately 1 wt.% carbon. Yamada et al. [15] showed that good electrochemical performance (165 mA h g−1, capacity retention > 95%) was obtained at room temperature by decreasing the particle size. Huang et al. [10] fabricated carbon-coated LiFePO4 composites containing small (100–200 nm) carbon particles by mixing the precursor with a carbon gel before sintering. This composite showed good rate capability and excellent cycle stability at room temperature. However, it remained to be solved that carbon-coated cathode materials led to a loss in energy density since carbon was electrochemically inactive.
https://doi.org/10.1016/j.electacta.2006.01.078_p1_4 | In this study, the mechanochemical process was employed to synthesize the carbon-coated LiFePO4 using three different carbon sources such as graphite, carbon black, and acetylene black. The purpose of the current investigation was to find the effects of carbon coating on the LiFePO4, which were produced by different carbon sources. In order to examine the effect from different carbon sources on the electrochemical properties of LiFePO4 particles, SEM (scanning electron microscopy) analysis, EIS (electrochemical impedance spectroscopy), and electrochemical tests were performed.
https://doi.org/10.1016/j.electacta.2006.01.078_p2_2 | For the fabrication of LiFePO4, a mixture containing precursors 0.5 mol Li2CO3 (Aldrich, ≥99%), 1 mol FeC2O4·2H2O (Aldrich, ≥99%), and 1 mol (NH4)2H·PO4 (Aldrich, ≥99%) based on the stoichiometry of the compound) was placed in a zirconia bowl and the mechanochemical activation was carried out using zirconia balls for 3 h using a planetary mill (FRITSCH Pulverisette 5) in the air. The rotating speed was set at 250 rpm and the ball-to-powder weight ratio was 20:1. The activated powders after the mechanochemical processing were heat-treated at 700 °C in an Ar + 5% H2 atmosphere for 10 h. For carbon-coated LiFePO4, 5 wt.% carbon powders were added to the mixture. The graphite, carbon black, and acetylene black were used as a carbon sources. After the same mechanochemical treatment, the carbon-coated LiFePO4 powders were synthesized with the same heat-treatment conditions as the bare LiFePO4.
https://doi.org/10.1016/j.electacta.2006.01.078_p2_3 | After the heat-treatment, bare LiFePO4 and carbon-coated LiFePO4 powders were air-cooled to room temperature. Surface morphology and particle size of the powder were examined by scanning electron microscopy (Hitachi S-4300). The carbon-coated LiFePO4 samples were pressed into pellets and then the electrical conductivity was measured by the four-point probe method using a CMT-SR2000N (Mission Peak Optics Inc.).
https://doi.org/10.1016/j.electacta.2006.01.078_p2_4 | Cathodes were manufactured by mixing 85 wt. % LiFePO4, 10 wt.% acetylene black, and 5 wt.% polyvinylidene difluoride. The mixture slurry was coated on an Al foil and dried at 80 °C for 24 h. The charge and discharge characteristics of the cathodes were examined using a coin cell (2032 type), which consisted of a cathode, electrolyte, a lithium metal anode, and a Celgard 2500 separator. The electrolyte was a 1 M LiPF6− ethylene carbonate/dimethyl carbonate/ethylmethyl carbonate (EC/DMC/EMC) solution. The galvanostatic charge–discharge experiment was performed between 2.8 and 4.2 V using a Maccor 4000 battery cycler. EIS measurements of the cell at a fully discharged state were carried out using a Schlumberger model SI 1260 impedance/gain-phase analyzer connected to a Schlumberger model SI 1286 electrochemical interface. The amplitude of the AC signal was 5 mV over the frequency range between 100 kHz and 0.01 Hz.
https://doi.org/10.1016/j.electacta.2006.01.078_p3_3 | Fig. 1 shows SEM images of the bare and the carbon-coated LiFePO4 particles from different carbon sources. It showed that the carbon-coated LiFePO4 was consisted of non-uniform fine particles with the size in the range of 100–300 nm, which were much smaller than the bare particles. This indicated that the presence of carbon in the mixture retarded the particle growth during sintering. The smaller particles, which shortened the diffusion path for Li ions, was expected to contribute the improved electrochemical properties of the carbon-coated LiFePO4. The electrical conductivity of carbon-coated LiFePO4 from three different sources was listed in Table 1. The electrical conductivity of the carbon-coated LiFePO4 were 10−2–10−4 S cm−1, which were much higher than 10−9–10−10 S cm−1 for the bare LiFePO4. The improved electrical conductivity of the carbon-coated LiFePO4 was attributed to the good electrical contacts between the LiFePO4 particles by the carbon layer. This also appeared to improve electrochemical performances of the carbon-coated LiFePO4. Download : Download full-size image Fig. 1. SEM micrographs of the (a) bare LiFePO4 and the carbon-coated LiFePO4 particles. Coating materials were (b) graphite, (c) carbon black, and (d) acetylene black. Table 1. Electrical conductivity of the carbon-coated LiFePO4 Coating materials Electrical conductivity (S cm−1) Graphite 6.4 × 10−2 Carbon black 3.8 × 10−3 Acetylene black 5.7 × 10−4
https://doi.org/10.1016/j.electacta.2006.01.078_p3_5 | Electrochemical performance of the carbon-coated LiFePO4 was examined by charge–discharge tests. The cell was cycled between 2.8 and 4.2 V and the current density was set at 0.2 C (1 C = 150 mA g−1). Excellent cathode properties were obtained from the LiFePO4 coated with graphite, carbon black, and acetylene black (Fig. 2). The charge–discharge curves showed flat voltage plateaus at 3.4–3.5 V range, indicating the two-phase nature of the lithium extraction and insertion reactions between LiFePO4 and FePO4. Download : Download full-size image Fig. 2. Charge–discharge curves of the carbon-coated LiFePO4 electrodes comparing with the bare LiFePO4 cathode (current density = 0.2 C).
https://doi.org/10.1016/j.electacta.2006.01.078_p3_6 | The cycling performance of the bare and the carbon-coated LiFePO4 was shown in Fig. 3. It clearly showed that the capacity of the bare LiFePO4 decreased faster during the early cycles. The early capacity fading of the bare LiFePO4 was attributed to the slow diffusion of Li-ion in the LiFePO4 and the poor electrical contact between LiFePO4 particles and conductors. On the contrary, the carbon-coated LiFePO4 materials exhibited improved capacity retention without significant capacity fading. The reversible capacity was approximately 140 mA h g−1 at 0.2 C in the case of using LiFePO4 particles coated with graphite. The capacity of the LiFePO4 coated with carbon black or acetylene black was also well maintained during cycle tests. Slightly lower initial capacity was, however, found in these cases. The slight difference in the capacity appeared due to the difference in electrical conductivity and particle size. Download : Download full-size image Fig. 3. Cycling performance of bare LiFePO4 and carbon-coated LiFePO4 cathodes.
https://doi.org/10.1016/j.electacta.2006.01.078_p3_7 | The rate capability of the carbon-coated LiFePO4 was examined by applying different current densities during five cycles (Fig. 4). The figure indicated that the LiFePO4 coated with graphite maintained excellent rate capability with initial discharge capacities of 141 mA h g−1 at 0.1 C, 129 mA h g−1 at 0.5 C, 119 mA h g−1 at 1 C, and 103 mA h g−1 at 2 C, respectively. The lower discharge capacity at high current density was attributed to the slow diffusion of Li-ions in the LiFePO4 particles. Download : Download full-size image Fig. 4. The rate capability of the carbon-coated LiFePO4 at different current densities.
https://doi.org/10.1016/j.electacta.2006.01.078_p3_8 | In particular, the LiFePO4 coated with the graphite showed superior initial discharge capacity, capacity retention, and rate capability to those coated with other carbons sources. This was related to the high electrical conductivity of the LiFePO4 particles coated with graphite as shown in Table 1. This is because the difference in the size of carbon-coated LiFePO4 particles from different sources was relatively insignificant compared to difference in electrical conductivity.
https://doi.org/10.1016/j.electacta.2006.01.078_p3_9 | To understand the carbon coating effect in more detail, AC impedance measurement was carried out using the cells containing the three carbon-coated LiFePO4 as a cathode. AC impedance was measured after performing galvanostatical cycles for 10 times in order to stabilize the SEI film and for the percolation of electrolyte through electrode particles. Fig. 5 shows Nyquist plots obtained from the cells containing bare LiFePO4 and the carbon-coated LiFePO4 as a cathode An intercept at the Zreal axis in high frequency corresponded to the ohmic resistance (RΩ), which represented the resistance of the electrolyte. The depressed semicircle in the high frequency range was related to the Li-ion migration resistance (Rf) through the SEI film formed on the cathode surface. The second semicircle in the middle frequency range indicated the charge transfer resistance (Rct). The inclined line in the lower frequency represented the Warburg impedance, which was associated with lithium-ion diffusion in the LiFePO4 particles. Download : Download full-size image Fig. 5. AC impedance of the three different carbon-coated LiFePO4 electrode after 10 cycles.
https://doi.org/10.1016/j.electacta.2006.01.078_p3_10 | A simplified equivalent circuit models was constructed to analyze the impedance spectra in Fig. 6. Table 2 shows the parameters of the equivalent circuit for the three carbon-coated LiFePO4 obtained from computer simulations using the Z-Plot software. It was found that the charge transfer resistance of the carbon-coated LiFePO4 by graphite or acetylene black was smaller than the particles coated with carbon black in the middle frequency range. This indicated that the coating layer obtained from graphite and acetylene black enhanced the electrical contacts between LiFePO4 particles better than carbon black. The LiFePO4 coated with graphite also showed lower Li-ion migration resistance than others in the high frequency range. The reduced Li-ion migration resistance through carbon coating layer from graphite appeared due to the layered molecular structure of graphite. Considering the three resistance terms in the equivalent circuit, the LiFePO4 particles coated with graphite showed the lowest resistance, suggesting that the carbon layer coating on the LiFePO4 particle surface greatly improved the performance of the Li-battery. This result was consistent with the electrical conductivity (Table 1) and supported the improved electrochemical properties of the carbon-coated LiFePO4 such as high initial capacity, better cyclability, and good rate capability. Download : Download full-size image Fig. 6. Equivalent circuit for the carbon-coated LiFePO4 to fit with the impedance data. Table 2. Impedance parameters calculated by equivalent circuits Carbon sources RΩ (Ω) Rf (Ω) Rct (Ω) Carbon black 4.52 7.87 14.7 Acetylene black 4.43 14.19 8.53 Graphite 4.09 8.26 7.19
https://doi.org/10.1016/j.electacta.2006.01.078_p4_2 | Effects of the carbon coating on the electrochemical properties of the LiFePO4, which was synthesized by mechanochemical activation method, were investigated. SEM images revealed that the size of the LiFePO4 particle was significantly reduced by the addition of carbon. The electrochemical performance of the carbon-coated LiFePO4 materials showed higher specific capacity and better capacity retention compared to the bare LiFePO4. The improved electrochemical properties were attributed to the reduced LiFePO4 particle size and enhanced electrical contacts by carbon.
https://doi.org/10.1016/j.electacta.2006.01.078_p4_3 | Three different carbon sources (graphite, carbon black, acetylene black) were introduced as coating sources of LiFePO4 particles in this study and the particles coated with graphite exhibited better electrochemical properties than others. Reduced resistance of the carbon-coated LiFePO4 using graphite during the electrochemical reactions was confirmed by AC impedance measurements. At room temperature, the carbon-coated cathode with graphite showed stable capacity of 120 mA h g−1 even at 2 C. Equivalent circuit analysis from impedance measurement suggested that the improved electrochemical properties of carbon-coated cathodes using graphite were attributed to the low charge transfer resistance and low Li-ion migration resistance.
https://doi.org/10.1016/j.electacta.2006.05.002_p1_2 | Recently, the possible applications of large-scale Li ion batteries for the backup of power systems and hybrid electric vehicles (HEV) have been extensively studied [1], [2], [3], [4]. However, it is difficult to use LiCoO2 as the cathode material in large-scale lithium ion batteries because of its safety problem and high cost, although it has been successfully commercialized in small size lithium ion batteries. Therefore, the best choice is to use LiFePO4 as the cathode material for large-scale lithium ion batteries based on its safety and cost. Moreover, LiFePO4 has many other advantages such as its high theoretical capacity of 170 mAh g−1, acceptable voltage of 3.5 V and excellent cycling performance.
https://doi.org/10.1016/j.electacta.2006.05.002_p1_3 | Padhi et al. [5] first reported the electrochemical performance of LiFePO4 and pointed out that its poor electronic conductivity leads to its lower discharge capacity, high polarization and poor rate capability, which has become the main obstacle for its practical application in lithium ion batteries. Many attempts have been made to improve the rate capability of LiFePO4. For example, some research groups have improved the reversible capacity to about 140 mAh g−1 at the 1 C rate using various carbon coating technologies [6], [7], [8], [9], [10], [11]. Park et al. also reported that the initial discharge capacity of LiFePO4 increased from 121 mAh g−1 to 139 mAh g−1 by silver coating (1 wt%) at 1/5 C [12]. Chung et al. succeeded in increasing the bulk electronic conductivity of LiFePO4 by doping with foreign elements (Mg, Nb, etc.) and reported ca. 130 mAh g−1 of reversible capacity at the 1/2 C rate [13].
https://doi.org/10.1016/j.electacta.2006.05.002_p1_4 | Recently, some authors have believed that the slow diffusion of lithium ions between the two phases is also a key factor that affects the rate capability of LiFePO4[14]. Increasing the specific surface area of the active materials speeds up the diffusion of lithium ions in LiFePO4 and improves the rate capability of the sample. It is believed that the addition of carbon particles can suppress the crystal growth of LiFePO4 and produce samples with a large surface area [7], [8], [9]. Moreover, Dahn and co-worker reported that a small particle size is more important factor than the carbon coating itself [7].
https://doi.org/10.1016/j.electacta.2006.05.002_p1_5 | In this paper, the effect of the specific surface area on the rate capability of LiFePO4 without carbon coating will be investigated in detail. Moreover, the excellent cycling performance of LiFePO4 in lithium ion batteries at high temperature has been confirmed.
https://doi.org/10.1016/j.electacta.2006.05.002_p2_2 | The LiFePO4 cathode material was prepared by the solid-state reaction method using LiCH3COO·2H2O, FeC2O4·2H2O, and (NH4)2HPO4 as the starting materials (method A). The starting materials were mixed and ground in a planetary ball mill for 1 h, 6 h, and 12 h in acetone under an argon atmosphere. The mixture was initially preheated at 350 °C for 3 h and then sintered at 470–610 °C for 8 h under an argon gas flow (100 ml min−1). The other sample was prepared from Li2CO3, FeC2O4·2H2O, and (NH4)2HPO4 using the same preparation procedure (method B).
https://doi.org/10.1016/j.electacta.2006.05.002_p2_3 | The structures of the samples were characterized by XRD (Rigaku Rint 1000) using Cu Kα radiation. The specific surface area was measured by the BET method (Micromeritics FlowsorbIII). The morphologies of the materials were also observed by scanning electron microscopy (SEM).
https://doi.org/10.1016/j.electacta.2006.05.002_p2_4 | The electrochemical performance of LiFePO4 was evaluated using CR2032 coin-type cells. The cathode was prepared by the following process. First, the active materials were mixed with teflonized acetylene black (33 wt% polytetrafluoroethylene, 66 wt% acetylene black and 1 wt% surface active reagent) at weight ratios of 4:3, 2:1 and 4:1. A 20 mg amount of the mixture of the cathode material and TAB-2 was pressed onto a 150 mm2 stainless steel mesh used as the current collector at a pressure of 300 kg cm−2. The thickness of the obtained electrode pellets is about 200 μm, and then it was dried at 170 °C for 5 h under vacuum. Lithium metal was used as an anode and glass fiber (GA-100) as the separator (Toyo Roshi Kaish Ltd., Japan). The electrolyte was 1 M LiPF6–ethylene carbonate/dimethyl carbonate (EC/DMC, 1:2 by volume) (Ube Industries Ltd., Japan). Cells were galvanostatically charged and discharged with a cutoff voltage range of 2.5–4.3 V versus Li/Li+ at room temperature (RT) and 60 °C.
https://doi.org/10.1016/j.electacta.2006.05.002_p2_5 | In the lithium ion batteries, the MCMB6-28 anodes were prepared by slurry coating of commercially available MCMB6-28 material produced by Osaka Gas Co. Ltd. An electrochemical test in the voltage region of 2–4.2 V was performed at a constant charge/discharge rate of 0.4 mA cm−2 and 60 °C.
https://doi.org/10.1016/j.electacta.2006.05.002_p3_2 | The TG–DTA curves of the preparation process of the sample are displayed in Fig. 1. Considering that no significant weight loss was observed above 470 °C, we selected 470 °C as the initial sintering temperature for the crystallization of the amorphous precursor. From the TG-DTA curves, it is difficult to confirm the appropriate sintering temperature. Therefore, in order to obtain the suitable sintering temperature, we selected 470 °C, 510 °C, 570 °C and 610 °C as the sintering temperatures of the sample.
https://doi.org/10.1016/j.electacta.2006.05.002_p3_4 | The first charge–discharge curves of a series of LiFePO4 samples (which were prepared by method A) with the milling time of 12 h and sintering at 470 °C, 510 °C, 570 °C and 610 °C are shown in Fig. 2. All the samples exhibited a flat voltage plateau at ca. 3.5 V, which is the main characteristic of the two-phase reaction of LiFePO4. The discharge capacities are greater than the charge capacities during the initial cycle for the samples prepared at 470 °C (about ca. 5 mAh g−1) and 510 °C (about ca. 2 mAh g−1), but this phenomenon disappears in the second cycle. It is believed that the amorphous residuals such as FePO4 as an impurity phase have caused the excess discharge capacities although we cannot find them in the XRD. However, the existence of FePO4 as an impurity phase has been reported by Yamada et al. using Mossbauer spectroscopy [15]. They suggested that the inactive Fe3+ would be reduced to active Fe2+ at high temperature to form LiFePO4. It is found that the excess initial discharge capacity gradually decreases with the increase of the sintering temperature in our LiFePO4 samples. The excess initial discharge capacity could not be observed for the samples prepared at 570 °C and 610 °C, which means that a pure sample could be obtained when the sintering temperature is above 570 °C. Moreover, in the sintering temperature range from 470 °C to 570 °C, the initial discharge capacities of LiFePO4 increase with the increasing sintering temperature. The sample prepared at 570 °C delivers 160 mAh g−1, which corresponds to 93% of the theoretical capacity.
https://doi.org/10.1016/j.electacta.2006.05.002_p3_6 | It is reported that the electrochemical performance of LiFePO4 could be significantly improved by adding conductive materials to the cathodes [6], [7], [8], [9], [10]. We examined how much conductive carbon is enough to maintain the excellent electrochemical performance of LiFePO4. Fig. 3 shows the effects of the acetylene black (AB) content on the discharge capacity of LiFePO4 at the 1 C rate. Although there is an obvious increase in the discharge capacity with the increasing AB content from 6.5 wt% to 13 wt%, no significant positive effects of the AB content on the electrochemical performance of LiFePO4 is observed when the conductive carbon content is over 13 wt%. It is indicated that the 13 wt% conductive carbon content is enough for a good connection between the LiFePO4 particle and conductor, even though LiFePO4 has the high surface area surface of 24 m2 g−1.
https://doi.org/10.1016/j.electacta.2006.05.002_p3_8 | The effect of the sintering temperature on the rate capability of LiFePO4 is shown in Fig. 4. BET measurements indicated that all the samples prepared at 470 °C, 510 °C, 570 °C and 610 °C exhibit a higher specific surface area of 24.6 m2 g−1, 26.3 m2 g−1, 24.1 m2 g−1 and 16.4 m2 g−1, respectively, which are more than two times greater than the reported data (ca. 6–9 m2 g−1) by Prosini et al. [16]. The BET surface areas of the samples maintained roughly a constant value when the sintering temperature is under 570 °C. However, it rapidly decreases beyond this critical sintering temperature. The LiFePO4 prepared at 610 °C exhibits nearly the same discharge capacity as the sample prepared at 570 °C at the low rate of C/10. Although the rate capability of LiFePO4 has been improved by increasing the sintering temperature from 470 °C to 570 °C, it decreases if the sintering temperature is above 610 °C because of the rapid decrease in the surface area. The sample prepared at 570 °C has an excellent rate capability and its discharge capacity is still more than 120 mAh g−1 even at the 5 C rate. Therefore, it is believed that the pure LiFePO4 prepared at 570 °C with a high surface area has the best electrochemical performance.
https://doi.org/10.1016/j.electacta.2006.05.002_p3_10 | On the other hand, although the surface area of LiFePO4 prepared at 470 °C is much higher than the sample prepared at 610 °C, it has not shown a better rate capability. It is well known that the particle size of the LiFePO4 materials increases with the increasing sintering temperatures, so the poor rate capability of the sample prepared at 470 °C cannot be ascribed to the particle size factor. As mentioned in the discussions on Fig. 2, we strongly suggested that the existence of some impurities in the bulk of this sample should be responsible for the deteriorated rate capability, although it cannot be detected by XRD measurement due to their amorphous structure.
https://doi.org/10.1016/j.electacta.2006.05.002_p3_11 | Fig. 5 shows the XRD patterns of the samples with the mixing time of 1 h, 6 h and 12 h before preheating at 350 °C. In order to clearly label these samples, they are abbreviated as LFP1hbm, LFP6hbm and LFP12hbm, respectively. All the diffraction peaks can be indexed on the orthorhombic structure with the space group Pnmb and there are no impurity phase peaks. The peak width of the sample in the XRD profiles becomes greater with the elongation of the ball milling time. For example, the (1 1 1) peak width of LFP12hbm is obviously wider than that of LFP6hbm, which means that the longer ball milling time causes a decrease in the crystalline grain-size of the samples.
https://doi.org/10.1016/j.electacta.2006.05.002_p3_13 | The lattice parameters, the full width at half maximum (FWHM) and the calculated grain-size (D) based on the (1 1 1) and (1 3 1) diffraction peaks for three samples are summarized in Table 1. The grain-size was calculated using the Scherer formula: D = kλ/β cos θ, where k is 0.9, λ 1.5406 Å and β is the full width at the half maximum length of the diffraction peak on a 2θ scale, respectively. Though the lattice parameters of all the samples have almost the same values, the D values calculated from the (1 1 1) and (1 3 1) peak widths are different from 30–40 nm (LFP12hbm) to 50–80 nm (LFP1hbm). The grain size decreases with the longer milling time.
https://doi.org/10.1016/j.electacta.2006.05.002_p3_15 | Fig. 6 shows SEM images of the powders. The average particle sizes of the LiFePO4 samples obviously decrease with the longer ball milling time from ca. 300–500 nm for LFP1hbm, 200–400 nm for LFP6hbm to ca. 100 nm for LFP12hbm. Correspondingly, the specific surface areas of the samples increased from 4.6 m2 g−1 (LFP1hbm), 14.2 m2 g−1 (LFP6hbm) to 24.1 m2 g−1 (LFP12hbm).
https://doi.org/10.1016/j.electacta.2006.05.002_p3_17 | Fig. 7 shows the cyclic voltammograms of LiFePO4 measured at a sweep rate of 0.1 mV/s at room temperature. The CV curves show one pair of peaks, consisting of an oxidation peak and a reduction peak, occurring at about 3.5 V, which corresponds to the two-phase charge–discharge reaction of the Fe2+/Fe3+ redox couple. The LFP1hbm electrode has broad peaks in CV curves. In contrast, the LFP12hbm electrode demonstrates sharp redox peaks. This could be attributed to an improvement in the kinetics of the lithium intercalation/deintercalaction at the electrode/electrolyte interface and/or the rate of lithium diffusion in the film with the increasing of the specific surface area.
https://doi.org/10.1016/j.electacta.2006.05.002_p3_19 | Fig. 8 shows the rate capabilities of the LFP1hbm, LFP6hbm and LFP12hbm measured at room temperature. The rate capability of LiFePO4 has an obvious improvement with the longer starting materials milling time. The discharge capacity increased from 76 mAh g−1 for LFP1hbm to 134 mAh g−1 for LFP12hbm at the charge/discharge rates of 2.4 C. The experimental results showed that the milling time of the starting materials can increase the specific surface area of the final products and has no negative effects on the structure of the LiFePO4. This means that the improvement of the rate capability is mainly ascribed to the increasing specific surface area caused by the longer milling time.
https://doi.org/10.1016/j.electacta.2006.05.002_p3_21 | We have also examined the effects of the different starting materials on the electrochemical performances of LiFePO4, as shown in Fig. 9. The BET measurement result indicates that sample B (SEM picture as shown in Fig. 6) has a lower specific surface area (12.5 m2 g−1). The rate capability of sample B is obviously inferior to that of LFP12hbm. Sample A has a 116 mAh g−1 discharge capacity at the 5 C rate, while the discharge capacity of sample B is only 80 mAh g−1 at the same rate. It is further demonstrated that the electrochemical performance of LiFePO4 is closely related to its specific surface area.
https://doi.org/10.1016/j.electacta.2006.05.002_p3_23 | Fig. 10 shows the cycling performance of LFP12hbm at elevated temperature (60 °C) and room temperature. The initial discharge capacity of LiFePO4 increases from 145 mAh g−1 at room temperature to 160 mAh g−1 at 60 °C at the 1 C rate. The variation in the discharge capacities could reflect the effect of temperature on the electrochemical performance and such phenomenon has been often observed for the LiFePO4 materials in lithium battery [17], [18]. It shows that the discharge capacity of LiFePO4 is very sensitive to the surrounding temperature and suitable for use at elevated temperature. The capacity retention of LiFePO4 is almost 100% even after 50 cycles, which indicated that our LiFePO4 has an excellent cycling performance as a cathode material in lithium batteries.
https://doi.org/10.1016/j.electacta.2006.05.002_p3_25 | As another promising low-cost cathode material for large-scale Li ion batteries, LiMn2O4 has also been widely studied because it is inexpensive and environmentally benign. It has been believed that the dissolved Mn ions in the electrolyte can be deposited on the carbon surface which leads to capacity fading at elevated temperature. For example, Amine et al. [19] reported the Al-doped spinel material. Although this material has an excellent cycling performance in the lithium half cell (85% capacity retention after 100 cycles), a severe capacity fading (50% capacity retention after 100 cycles) was still observed in the full lithium ion cell despite the limited Mn dissolution (less than 5 ppm) in the electrolyte. In order to investigate the electrochemical performance of our prepared LiFePO4 cathode materials, we have fabricated a lithium ion battery using LiFePO4 as the cathode material and MCMB as the anode material. The test result is shown in Fig. 11. The capacity retention of a LiFePO4/MCMB cell attained 83% of the initial discharge capacity after 200 cycles even if cycled at 60 °C. The above measured result indicates that a lithium ion battery using LiFePO4 as the cathode material exhibits an excellent cycling performance at elevated temperature although it has the higher specific surface area.
https://doi.org/10.1016/j.electacta.2006.05.002_p4_2 | LiFePO4 with an excellent rate capability has been successfully synthesized by a simple solid-state reaction method. The electrochemical performances of LiFePO4 have been improved by increasing the sintering temperature from 470 °C to 570 °C. It is beneficial to improve the rate capability of LiFePO4 by an extension of the milling time. The optimized LiFePO4 sample has the best electrochemical performance when it is sintered at 570 °C and the milling time of the starting materials is 12 h. It can deliver 145 mAh g−1 and 115 mAh g−1 of reversible capacity at the 1 C and 5 C rates, respectively, and also exhibited an excellent cycling performance at room temperature as well as at 60 °C. Our experimental results have shown that it is an effective way to improve the electrochemical performance of LiFePO4 by increasing its specific surface area.
https://doi.org/10.1016/j.electacta.2006.06.007_p1_2 | Secondary lithium batteries are highly sophisticated energy storage devices that have received tremendous attention over the last 20 years. This is primarily because the energy densities of Li+ ion batteries are higher than competing rechargeable alkaline and lead–acid batteries [1]. Commercial Li+ ion cells typically employ a carbonaceous anode, an oxide-based cathode (such as LiCoO2 or spinel LiMn2O4), and a nonaqueous or polymeric electrolyte system. However, there are intense efforts to develop alternative high performance electrodes that are superior to current technologies in terms of energy density, cyclability, safety, and ecological impact.
https://doi.org/10.1016/j.electacta.2006.06.007_p1_3 | In recent years, phospho-olivine LiFePO4 has been proposed as a potential cathode material for Li+ ion batteries. The compound has a high practical capacity (nearly 170 mAh g−1) [2], 3.5 V operating potential against Li+/Li [3], excellent coulombic efficiency (>90%) [4], and environmentally benign constituents [5]. The lithium extraction mechanism is described as a two-phase, topotactic reaction, whereby Li+ ions are removed from the tryphilite-like phase of LiFePO4 (space group Pnma) to form the heterosite-like FePO4 phase [3], [6], [7]. A number of researchers have explained the LixFePO4 reaction using a “shrinking core” model [3], [8], [9]. According to this model, Li+ ions diffuse from the LiFePO4 particles through a single-phase reaction pathway until the cathode reaches a composition of Li1−βFePO4. At this point, the single-phase mechanism ceases and a two-phase mechanism begins. A shell of lithium-deficient LiαFePO4 forms on the surface of the Li1−βFePO4 particles, and the shell grows inward at the expense of the Li1−βFePO4 core as the cells are charged. Afterwards, the cathode material undergoes a second single-phase reaction to produce FePO4. Powder X-ray diffraction (XRD) measurements indicate that α and β are very small (approximately 0.032 and 0.038, respectively, at room temperature) [9]. The shrinking core model has been confirmed with several different techniques, including composition-dependent voltage measurements [3], [10], X-ray diffraction [3], [6], [9], [10], [11], Mössbauer spectroscopy [6], [10], X-ray absorption spectroscopy [10], and vibrational spectroscopy [12] as well as mathematical simulations [8].
https://doi.org/10.1016/j.electacta.2006.06.007_p1_4 | In developing new electrode materials, it is critical that the fundamental reactions occurring inside the electrode materials and at the electrode/electrolyte interface be understood very well. It is particularly desirable to probe the cells in situ since exposure to the atmosphere might affect some of the interfacial and/or bulk properties. To this end, in situ infrared spectroscopy has proven to be extremely valuable in investigating lithium batteries. Most in situ infrared experiments use diffuse reflectance FTIR spectroscopy (DRIFTS) or attenuated total reflectance (ATR) FTIR spectroscopy. These techniques have been extensively used to study solid electrolyte interphase (SEI) formation on graphitic anodes in lithium batteries [13]. Unfortunately, DRIFTS and ATR spectroscopic methods often suffer from low reflectance intensities and broad, overlapping bands, which can introduce additional complexities when analyzing the spectroscopic data. Moreover, typical ATR crystals for in situ infrared spectroscopy are very expensive and are susceptible to attack from the harsh conditions inside a nonaqueous lithium battery [14]. In situ transmission infrared spectroscopy may alleviate some of these difficulties. In this article, a new in situ transmission FTIR spectroelectrochemical cell is described and evaluated with Li//LixFePO4 half-cells. The intramolecular vibrations of the PO43− anions are known to be very sensitive to the presence of Li+ ions and the oxidation state of the iron ions [12]. Therefore, this system will provide a good test of the capabilities of the new in situ spectroelectrochemical cell.
https://doi.org/10.1016/j.electacta.2006.06.007_p2_3 | Orthorhombic LiFePO4 (space group Pnma) was obtained from Kerr-McGee Chemical, LLC. The material was reacted with an excess of Br2 in acetonitrile to synthesize FePO4. The reduction potential of Br2 (1.07 V versus N.H.E.) is sufficiently high to oxidize LiFePO4, and powder XRD confirms that the reaction product is orthorhombic FePO4 (space group Pnma) [3], [12]. Composite cathodes consist of 70 wt.% active material (either LiFePO4 or FePO4), 25 wt.% KS-6 graphite (Timcal, Inc.), and 5 wt.% PVDF (average Mw 180 kDa, Aldrich). A slurry is formed by adding 1-methyl-2-pyrrolidinone to the above mixture; the slurry is stirred overnight.
https://doi.org/10.1016/j.electacta.2006.06.007_p2_5 | The primary difficulty in designing an in situ transmission FTIR spectroelectrochemical cell is maintaining electrochemical performance while maximizing spectroscopic throughput. It is crucial that the path length through the cell be as small as possible with a minimum number of cell components placed in the infrared beam. One problem in designing an in situ transmission FTIR cell is that the material required to physically separate the electrodes (either microporous polyethylene–polypropylene or a polymer electrolyte) strongly absorbs infrared radiation at the frequencies of interest. In this work, which is concerned with cathode processes, the anode is removed from the path of the infrared beam. Thus, a separator does not have to completely cover the cathode material if a nonaqueous liquid electrolyte is used. This allows the infrared beam to sample only the cathode and electrolyte.
https://doi.org/10.1016/j.electacta.2006.06.007_p2_6 | A diagram of the in situ FTIR spectroelectrochemical cell used in this experiment is presented in Scheme 1. The cylindrical cell consists of four parts: a plastic base to mount the cell inside the FTIR spectrometer, two stainless steel electrode assemblies, and a plastic mount to hold the electrode assemblies together. The plastic mount is also modified to contain a reservoir of electrolyte solution. The interior of the spectroelectrochemical cell is magnified on the left side of Scheme 1 to show how the cathode and anode are mounted in the cell. Further magnification of the cell illustrates the path of the infrared beam through the cathode. Both electrodes contain 13 mm × 2 mm KBr windows mounted to the electrode assemblies with an epoxy resin. The surface area of the window is 1.33 cm2. On one electrode, a small amount of cathode slurry is painted onto the surface of the KBr window. Evaporation of the solvent leaves a thin layer of composite cathode (ca. 0.5 mg cm−2) deposited on the window. Although the exact thickness of the cathode layer is not known, the layer is thin enough to somewhat see through the cathode and optical window. Download : Download full-size image Scheme 1. A diagram of the in situ transmission FTIR spectroelectrochemical cell (not drawn to scale). IIN and IOUT refer to the intensity of the infrared beam before and after passing through the cell, respectively.
https://doi.org/10.1016/j.electacta.2006.06.007_p2_7 | It is extremely important that the cathode layer is not too thick; otherwise, the transmittance of the cell will be too low to detect any spectral features of the electrode material. A very thin piece of Ni MicroMesh (22.2 mm diameter, 14.7 μm thick, and ca. 8 wires mm−1) is placed over the cathode to provide electrical conduction, and a ring of Celgard 2700 separator (22.2 mm o.d., 9.22 mm i.d.) is placed over the Ni mesh to prevent electrical shorts with the other electrode assembly. The inside diameter of the separator ring is large enough that it does not interact with the infrared beam. The Ni mesh and separator are firmly held in place with a stainless steel ring as shown in Scheme 1. The anode consists of a thin ring of metallic lithium pressed onto the exterior wall of the anode assembly nearest to the KBr window (see Scheme 1). The entire cell is then assembled and flooded with an electrolyte (1 M LiPF6 dissolved in a 1:1 mixture of ethylene carbonate and diethyl carbonate (EC–DEC)).
https://doi.org/10.1016/j.electacta.2006.06.007_p2_9 | Transmission FTIR spectra are measured with a Bruker IFS 66v (Globar source, KBr beamsplitter, DTGS detector). The experimental data consist of 64 averaged scans collected under flowing dry air. Electrochemical experiments are performed with a Maccor battery cycler (model #4304). The cells are potentiostatically discharged at 0.5 mV s−1 to 2.75 V and then held at that potential. The electrochemical performance of the chemically delithiated FePO4 is also evaluated in size 2430 coin cells. These cells are constructed with the above cathodes, a lithium metal anode (Aldrich), two pieces of Celgard 2700 separator, a Whatman GF glass microfiber separator, and the electrolyte solution. The coin cells are cycled under the same conditions as the in situ cells.
https://doi.org/10.1016/j.electacta.2006.06.007_p3_2 | The electrochemical performance of the in situ transmission FTIR spectroelectrochemical cell is evaluated with Li¦1 M LiPF6 (1:1) EC–DEC¦FePO4 half-cells. The initial open circuit voltage (OCV) of the in situ cell is approximately 3.3 V versus Li/Li+. Discharging the in situ cell produces a broad, cathodic peak centered at 2.92 V versus Li+/Li (Fig. 1). This corresponds to the reduction of Fe3+ to Fe2+ in the cathode material. Interestingly, the insertion of Li+ into FePO4 occurs at somewhat lower potentials than typically reported for LixFePO4 cathodes (i.e., 2.92 V compared to 3.5 V) [3]. To further address this issue, the electrochemical performance of chemically delithiated FePO4 is investigated in standard coin cell assemblies (see Fig. 2). The coin cells also exhibit a 3.3 V OCV followed by a broad, cathodic peak in the cyclic voltammogram, similar to that observed for the in situ cell. This suggests that the voltage discrepancy between the in situ spectroelectrochemical cell and the literature value is not an inherent problem in the design of the in situ cell. Rather, it is intrinsic to the cathode material used in this investigation. The first discharge voltage maximum of FePO4 is somewhat lower in the in situ spectroelectrochemical cell compared to the coin cell (2.92 versus 3.15 V) because neither the electronic conduction in the cathode nor lithium transport to the cathode is optimized for the in situ cell. Indeed, the geometry of the in situ cell necessarily requires lithium ions to travel a relatively large distance to reach cathode particles near the center of the optical window. Cycling the in situ cell at relatively high rates, such as 0.5 mV s−1, provides a stringent test of its capabilities.
https://doi.org/10.1016/j.electacta.2006.06.007_p3_5 | There are at least two reasons why the measured redox potentials for FePO4 may deviate from the literature values: surface impurities on the cathode material and/or the cycling rate used in these experiments. Song et al. [7] detected unusual first cycle performance for thin films of LiFePO4 and attributed the anomalies to iron oxide impurities on the surface of the cathode particles. They speculate that these impurities undergo irreversible reactions during the first cycle. The uncharacteristic first cycle performance of the FePO4 used in this study is probably also caused by surface impurities, presumably iron oxides. After these reactions are completed, the cycling performance becomes more typical for LixFePO4 cathodes. For example, the second cycle of the FePO4 coin cells is much closer to the expected performance for LiFePO4 cathodes. The cells undergo oxidation at 3.64 V and reduction at 3.23 V during the anodic and cathodic sweeps, respectively. The high discharge rate used in this study also may affect the measured redox potentials. Cells that have poor conductivity (either ionic or electronic) often exhibit polarization when cycled, and these effects are exacerbated when cells are cycled at high rates. In a CV experiment, this appears as a slight separation of the anodic and cathodic peaks for the Fe2+/Fe3+ redox couple. Modifying the in situ cell to include a reference electrode could increase confidence in the measured voltages.
https://doi.org/10.1016/j.electacta.2006.06.007_p3_6 | Unfortunately, it is not possible to charge the Li//FePO4 in situ cells. Under charging conditions, lithium metal accumulates at the edge of the anode assembly`s KBr window and gradually encroaches over the window. Eventually, the lithium reaches the inside edge of the separator and internally shorts the in situ cell. Replacing the lithium metal with an intercalation anode (e.g., graphite fibers, Sn-alloys, or Li4Ti5O12 spinel) could alleviate this problem, but this avenue of research has not been explored in this report.
https://doi.org/10.1016/j.electacta.2006.06.007_p3_7 | Infrared transmission spectra recorded during the electrochemical insertion of Li+ into FePO4 are shown in Fig. 3. Although the intramolecular PO43− stretching modes of FePO4 (ν1 and ν3) could not be observed because the solvent molecules used in the electrolyte solution strongly absorb infrared radiation at the same frequencies (900–1400 cm−1), good infrared spectra can be recorded between 800 and 450 cm−1. Antisymmetric PO43− bending vibrations (ν4) of FePO4 are identified at 657 cm−1 prior to discharging, and several bands due to the electrolyte solution are also observed in the spectra. For example, the bands at 717 and 526 cm−1 may be assigned to ring bending and O–C–O bending vibrations of ethylene carbonate [15]. A high frequency shoulder on the 730 cm−1 band occurs near 741 cm−1. This band is assigned to the totally symmetric stretching vibration of ion-paired PF6− anions [16]. Normally this mode is Raman active and infrared inactive; nevertheless, Li+ coordination to PF6− breaks the octahedral symmetry of the anion, causing the mode to become simultaneously IR and Raman active [16].
https://doi.org/10.1016/j.electacta.2006.06.007_p3_9 | During lithium insertion, the ν4 bands change as Li+ ions are inserted into the cathode material (see Fig. 3). For instance, the 657 cm−1 band (denoted with an alternating dash–dot line) gradually decreases in intensity at the expense of the 648 and 635 cm−1 bands (denoted by dotted lines). Moreover, the electrolyte bands remain unchanged throughout the entire discharge step. This indicates that the concentration of Li+⋯PF6− ion pairs and the conformation of the solvent molecules is not significantly affected by the discharging process.
https://doi.org/10.1016/j.electacta.2006.06.007_p3_10 | To better illustrate the spectroscopic changes within the cathode material, the in situ infrared spectrum of the fully charged cell is subtracted from the spectrum of the fully discharged cell. Bands with positive intensity are characteristic of the fully charged cathode (FePO4), whereas negative bands correspond to the vibrational spectrum of the fully discharged cathode (LiFePO4). This method affords observation of some PO43− modes that are somewhat overlapped by the electrolyte vibrations. The subtracted spectrum, along with infrared spectra of chemically prepared LiFePO4 and FePO4, is presented in Fig. 4. Three positive-intensity ν4 bands can be identified in the subtracted spectrum (683, 658, and 531 cm−1). As expected, the frequencies of these bands closely match those of the ex situ FePO4 infrared spectrum. The sharp feature ca. 560 cm−1 is due to the strongly absorbing electrolyte bands. This feature distorts the high frequency side of the 531 cm−1 band. The negative bands agree very well with the infrared spectrum of as-synthesized LiFePO4, and three of the ν4 bands are observed at 648, 635, and 582 cm−1 [12], [17]. A small amount of spectral intensity can also be detected between 500 and 450 cm−1 that may correspond to Li+ ion cage modes of LiFePO4 (506 and 470 cm−1) in the fully discharged material [17], [18]. In these modes, Li+ ions vibrate in a potential energy environment determined by the nearest neighbor oxygen atoms. However, following spectral changes in the Li+ ion cage modes with the in situ spectroelectrochemical cell is tenuous.
https://doi.org/10.1016/j.electacta.2006.06.007_p3_12 | Throughout the first discharge of FePO4, new bands characteristic of LiFePO4 appear, while the intensities of FePO4 bands decrease. Fig. 5 illustrates the frequency dependence for 658 and 635 cm−1 bands. Both of these features may be discerned with the in situ cell. These bands exhibit two-mode behavior as lithium is inserted into the cathode. That is, the frequencies of these bands do not change as the cell potential is decreased; instead, the intensity of the LiFePO4 band increases at the expense of the FePO4 band (Fig. 4). According to the shell model for lithium insertion into orthorhombic FePO4, two distinct phases (lithium-rich and lithium-deficient LixFePO4) coexist at intermediate lithium compositions [3], [8], [9]. This two-phase lithium intercalation mechanism is expected to result in the two-mode behavior detected in the infrared spectra. In two-mode behavior, the vibrational spectrum of an intermediate composition is essentially a superposition of the spectra of the two-end members (in this case LiFePO4 and FePO4) with the relative intensities of the bands governed by the composition of the material. The in situ transmission spectroelectrochemical measurements agree with previous ex situ spectroscopic data [12] and confirm the two-phase shell model for LiFePO4.
https://doi.org/10.1016/j.electacta.2006.06.007_p3_14 | The spectral changes illustrated in Fig. 3, Fig. 4, Fig. 5, coupled with the electrochemical data of Fig. 1, clearly demonstrate that the electrochemical insertion of lithium into FePO4 can be followed with in situ transmission FTIR spectroelectrochemistry. This technique could become valuable for investigating advanced electrode materials, especially materials with polyatomic anions such as PO43− or SO42−, as a function of lithium content and should be used to complement other in situ spectroscopic methods.
https://doi.org/10.1016/j.electacta.2006.06.007_p4_2 | In situ transmission FTIR spectroelectrochemistry is used to monitor the electrochemical insertion of lithium into phospho-olivine FePO4. Bands belonging to the electrolyte and the cathode material can be easily identified in the infrared spectra of complete Li//FePO4 in situ cells. For example, the totally symmetric stretching vibration of ion-paired PF6− anions is detected at 741 cm−1. The antisymmetric PO43− bending vibrations (ν4) are used to follow Li+ insertion as FePO4 is discharged. The spectral changes are consistent with the formation of LiFePO4, thereby demonstrating the ability to collect in situ transmission FTIR spectra of electrode materials in functioning lithium batteries. The two-phase mechanism for lithium insertion into FePO4 can also be followed with the in situ cell. Unfortunately, charging the cells causes lithium plating over the KBr windows. The use of an intercalation anode like graphite could alleviate this problem; however, this avenue of research has not yet been explored.
https://doi.org/10.1016/j.electacta.2007.01.052_p1_2 | The olivine-type LiFePO4 is regarded as the most promising candidate of the cathode material for lithium ion batteries in HEV/EV for its structure stability, improved safety and low cost [1], [2]. But at present, the development of lithium ion batteries for HEV/EV is limited by LiPF6 salt in commercialized electrolytes [3]. LiPF6 is unstable at high temperature and generates a strong Lewis acid PF5 which will react with organic solvents in the electrolytes. HF is another harmful product, which is a hydrolysate from LiPF6 reacting with even trace amounts of moisture in the solvent.
https://doi.org/10.1016/j.electacta.2007.01.052_p1_3 | LiBOB is a new lithium salt, the most prominent property of which is good performance at high temperature. The decomposition temperature of LiBOB is 302 °C [4], [5]. The three properties: good thermal stability, low cost and chemical mildness of its decomposition products will encourage the utilization of this lithium salt in high-power lithium ion batteries.
https://doi.org/10.1016/j.electacta.2007.01.052_p1_4 | Recently, the charge/discharge performance of LiBOB with some kinds of cathode materials such as LiNiO2 [6] and LMOS [7] at high temperature were studied. Jiang and Dahn [8], [9] compared the thermal stability of LiBOB and LiPF6 based electrolytes with LiFePO4 cathode material by ARC means. In experiments, the released heat between LiBOB electrolyte and LiFePO4 was undetectable until about 240 °C compared with 180 °C of LiPF6 samples. But the cycle performance of LiFePO4 with LiBOB based electrolytes at elevated temperature has not been shown in any document yet.
https://doi.org/10.1016/j.electacta.2007.01.052_p1_5 | In this paper, two kinds of electrolytes: commercialized 1 M LiPF6 in EC:EMC (1:1) electrolyte and 0.7 M LiBOB in EC:EMC (1:1) which we prepared in our lab are compared by conductivity measuring, charge/discharge performance tests and ICP tests. LiMxFe1−xPO4 exhibits good performance with LiBOB based electrolyte at high temperature.
https://doi.org/10.1016/j.electacta.2007.01.052_p2_3 | LiBOB was prepared and purified in our lab through the procedures as described in our previous publications [10]. The impurity content was below 0.1% as indicated by 11B NMR. Battery level ethylene carbonate (EC) and ethylmethyl carbonate (EMC) purchased from Beijing Institute of Chemical Reagents. In an argon-filled glove box, the solution of 0.7 M LiBOB in 1:1 (v/v) EC, EMC mixture was prepared. A 1 M LiPF6 in 1:1 (v/v) EC, EMC electrolyte was purchased from Beijing Institute of Chemical Reagents.
https://doi.org/10.1016/j.electacta.2007.01.052_p2_4 | LiMxFe1−xPO4 was obtained from Valance Technology Ltd. M includes Mg, Cr, Na and Mn. The value of x is less than 0.032. The positive electrode was fabricated with: LiMxFe1−xPO4 as active material, acetylene black as conducting additive, and polyvinylidene fluoride as binder by a weight ratio of 75:20:5. The mixture was stirred, dried and then pressed into a thin film. Subsequently, the as-prepared electrode film was dried and degreased in a vacuum pipe for 24 h at 120 °C to remove the surface solvents.
https://doi.org/10.1016/j.electacta.2007.01.052_p2_6 | Stainless steel coin cells were assembled and sealed in an argon-filled glove box with the degreased electrode film as the cathode (0.5 cm2), lithium foil as the anode (2 cm2), Celgard 2400 polyethylene/polypropylene as the separator and filled with either 0.7 M LiBOB/EC:EMC (1:1, v/v) or 1 M LiPF6/EC:EMC (1:1, v/v). The cells were tested on a LAND BT-10 tester (Wuhan, China), and were first charged to 4.25 V galvanostatically at a current of 40 mA/g, and then charged potentiostatically until the nominal charge current faded to 0.1 mA/g, then discharged to 2.6 V galvanostatically at a current of 40 mA/g. The cells were cycled at room temperature and 65 °C in an oven to compare cycle performances at different temperatures.
https://doi.org/10.1016/j.electacta.2007.01.052_p2_8 | A three-electrode system was used for the measurements. Li foils were used as reference and counter electrodes. CHI660A electrochemical workstation (Shanghai Zhenhua) was used for both CV test and conductivity measurement. CV was conducted at a potential scan rate of 0.05 mV/s within 2.6–4.2 V versus Li/Li+. AC impedance method was adopted for conductivity measurement which was carried out in the frequency range of 100 kHz to 10 mHz. The amplitude of AC voltage was 5 mV.
https://doi.org/10.1016/j.electacta.2007.01.052_p3_2 | The conductivity of 0.7 M LiBOB/EC:EMC (1:1, v/v) and that of 1 M LiPF6/EC:EMC (1:1, v/v) are compared in Fig. 1 firstly. The conductivity of the commercialized LiPF6 electrolyte was much higher than that of the LiBOB based electrolyte which we formed in our lab. This difference between two kinds of electrolytes induced different polarization between the testing cells as shown in Fig. 2.
https://doi.org/10.1016/j.electacta.2007.01.052_p3_5 | Fig. 2 shows the charge/discharge curves of the first three cycles of the testing cells. The difference between median voltages of charge and discharge of the two cells at first cycle were both relatively high (the value of the cell in LiBOB electrolyte is 173 mV at 60 mA/g and for the one in LiPF6 electrolyte the value is 310 mV at 70 mA/g). From the second cycle, it reduced 68% to 100 mV in LiPF6 based electrolyte, compared with about 40% to 105 mV in LiBOB cell. This property reveals the polarization which was induced by different electrolytes. Fig. 3 shows the cycle performances of the testing cells which were both operated at current density of about 0.2 C (40 mA/g) in the voltage window of 2.6–4.25 V at room temperature. The cell in LiPF6 based electrolyte has higher discharge capacity than the cell in LiBOB based electrolyte in room temperature. But the efficiency of LiPF6 cell (about 96–97%) is lower than that of LiBOB cell (about 99%). The other noticeable point is even at first cycle, not as LiPF6 cell, the difference between median voltages of charge and discharge of LiBOB cell is relatively low. The reason which could be related to the film formation process of LiBOB needs to be studied further in the future. The irreversible capacity of the first cycles of LiBOB cell and LiPF6 cell are both very large (15% of LiBOB based electrolyte and 12.5% of LiPF6 based electrolyte). As the temperature became higher, the cell performance improved.
https://doi.org/10.1016/j.electacta.2007.01.052_p3_7 | The first three cycles of charge/discharge curves of the two testing cells operated at 65 °C are shown in Fig. 4. Both the polarizations of the first cycle of the two cells decreased at high temperature. The irreversible capacity of the first cycle of LiBOB-containing cell decreased to 5%. This phenomenon was induced by both elevated electronic conductivity of cathode and ionic conductivity of electrolyte at high temperature. But in LiPF6 cell, the irreversible capacity of the first cycle still remained relatively high (about 10%). As Fig. 4(b) shows, the charge/discharge profile of LiPF6 cell is unstable. The efficiency of second cycle is only 73% which indicated besides the reaction of charge/discharge process, some other reactions existed during cycling at elevated temperature. The efficiency of LiPF6 cell during 30 cycles changed a lot. By contrast, LiBOB based electrolyte has more stable charge/discharge profiles at high temperature, and from the cycle performance of the two cells (Fig. 5), LiBOB cell has higher discharge capacity than LiPF6 cell. The result of ICP test revealed the reason of unstable charge/discharge profile in LiPF6 cell. The dissolved amount of LiFePO4 in LiPF6 based electrolyte was 9.85 mg/l which is three times large than that in LiBOB based electrolyte (3.4 mg/l).
https://doi.org/10.1016/j.electacta.2007.01.052_p3_10 | Fig. 6 shows a comparison of cyclic voltammogram (first two scans) of LiMxFe1−xPO4 electrode in either LiBOB based electrolyte or LiPF6 based electrolyte which were both measured at 20 °C. In each system, only a pair of anodic and cathodic peaks which correspond to the two-phase charge/discharge reaction of the Fe2+/Fe3+ redox couple were observed. In LiBOB electrolyte system, anodic and cathodic peaks were observed at 3.2 V versus Li/Li+ and 3.9 V versus Li/Li+ separately at the first scan (black straight line). At the second scan (black dash line), the peaks of oxidation/reduction were observed at 3.7 V versus Li/Li+ and 3.4 V versus Li/Li+ separately. The film formation process at cathode electrode occurred at the first scan besides Fe2+/Fe3+ redox reaction. At the second scan, only Fe2+/Fe3+ redox reaction occurred during the charge and discharge of the LiFePO4. And after the film formation process at the first scan, the reaction resistance decreased and a faster kinetics can be observed from the second scan. A similar process in LiPF6 system was compared with it in LiBOB system. The oxidation potential is lower in LiPF6 system than that in LiBOB system at the first scan (about 3.7 V versus Li/Li+). At the second scan, the gap between the potential of Fe2+/Fe3+ redox peaks in LiPF6 system is smaller than that in LiBOB system, which indicates a relatively lower polarization in LiPF6 system than that in LiBOB system at room temperature.
https://doi.org/10.1016/j.electacta.2007.01.052_p3_12 | The cyclic voltammogram of the two systems were both compared at high temperature (65 °C). As Fig. 7 shows, LiBOB system was more stable at high temperature. Only a pair of redox peaks was observed during scans. But in LiPF6 system, the cyclic voltammogram is unstable. Besides redox peaks, some other reaction peaks were observed which may attribute to the decomposition of LiPF6 at high temperature. A notable point is in LiBOB cell even at the first scan: the gap between the potential of redox peaks is relatively low which accordance with the result of galvanostatic cycling test.
https://doi.org/10.1016/j.electacta.2007.01.052_p4_2 | The LiMxFe1−xPO4/Li cells with LiBOB- and LiPF6-based electrolytes were both cycled at room temperature and elevated temperature separately. Though there is a large difference of the conductivity between the two kinds of electrolytes, the difference of discharge capacity is not as large as that of conductivity. Actually, LiBOB has a superior discharge capacity at high temperature. The ICP results revealed that at elevated temperature, the amount of LiFePO4 which dissolved in LiPF6 based electrolyte is more than that in LiBOB based electrolyte. In CV test of the two electrolyte systems at different temperature, LiPF6 system has a smaller polarization at room temperature but decomposes at high temperature, and LiBOB system is more stable at high temperature which indicates a superior advantage of LiBOB using in high temperature.
https://doi.org/10.1016/j.electacta.2007.04.104_p1_2 | First proposed by Padhi et al. [1], LiFePO4 has become a very attractive cathode material for lithium-ion batteries due to its advantages of environmental compatibility, low cost, excellent thermal stability and good cycling property. In addition, olivine LiFePO4 has a high theoretical capacity of 170 mAh g−1 with a flat discharge potential of 3.4 V versus Li/Li+ [2], [3], [4].
https://doi.org/10.1016/j.electacta.2007.04.104_p1_3 | The main problem of LiFePO4 lies in its poor rate capability, which is attributed to its low electronic conductivity and slow kinetics of lithium ion diffusion through the LiFePO4–FePO4 interfaces [5], [6]. Two approaches have been attempted to overcome this problem. One is to enhance its electronic conductivity by coating an electron-conducting layer around the particles or by doping with guest cations [7], [8], [9]. The other is to minimize the particle size by modifying synthesis conditions [2], [10], [11]. However, the former approach requires extreme conditions and expensive equipment, and the preparation of nano-LiFePO4 (diameter < 100 nm) in the latter is very demanding.
https://doi.org/10.1016/j.electacta.2007.04.104_p1_4 | To ensure homogeneous reactant distribution during heating and pure crystallization, several techniques have been applied to prepare LiFePO4, such as co-precipitation procedure [12], sol–gel preparation [13] and hydrothermal procedure [14]. However, these solution methods are rather complicated and time-consuming.
https://doi.org/10.1016/j.electacta.2007.04.104_p1_5 | Low heating solid-state coordination method was believed to be a simple and effective one to fabricate a number of chemical compounds, such as cluster compounds, coordination compounds, and solid-coordination compounds [15], [16]. Specifically LiMn2O4 cathode material was prepared by this method [17], [18], [19], [20], [21].
https://doi.org/10.1016/j.electacta.2007.04.104_p1_6 | Nowadays, microwave heating technique is widely applied in chemistry. Unlike the conventional heating where the materials are heated from outer surface to interior and thus result in steep thermal gradients, microwave heats the material on molecular level, leading to uniform heating. Ganesh et al. [22] reported that the microwave assisted combustion synthesis retained the nanocrystalline structure even after sintering, which was extremely useful in the synthesis of shaped products for commercial applications. Higuchi et al. [23] introduced microwave heating to the preparation of the LiFePO4 cathode material. The difficulty of LiFePO4 synthesis with microwave heating is the iron oxidation state, which could be controlled by heating with the inert gas flow or by coating raw materials with activated carbon or carbonaceous substance [24]. However, the former way is discommodious, while the latter unavoidably induces carbon residual. In this work, we improved the method and solved these problems by a self-assembly carbon seal reactor.
https://doi.org/10.1016/j.electacta.2007.04.104_p1_7 | In this study, low heating solid-state coordination method was adopted to prepare the precursors of LiFePO4 and microwave heating was used to synthesize LiFePO4. By these two simple methods, nano-sized LiFePO4 with electronically conductive materials was obtained. The self-assembly carbon seal reactor helped to ensure the purity of LiFePO4. The whole process, performed without any solvent, was environmentally benign. The obtained LiFePO4 samples exhibit homogeneous microstructure and good electrochemical properties.
https://doi.org/10.1016/j.electacta.2007.04.104_p2_2 | Four LiFePO4 samples were prepared by low heating solid-state coordination reaction and microwave heating process. Stoichiometric NH4H2PO4 and CH3COOLi were mixed in an agate mortar and ground with a pestle for 0.5 h in order to obtain homogeneous mixture. FeC2O4·2H2O and suitable amount of citric acid (in three samples) were added and ground for another 10 min. Then, the self-assembly carbon seal reactor (see Fig. 1) with precursors inside were put into a microwave oven (3.0 GHz, 850 W). After a few minutes of microwave irradiation, the olivine phase LiFePO4 was obtained.
https://doi.org/10.1016/j.electacta.2007.04.104_p2_4 | The four samples obtained in this process are hereafter named LF1 (sample obtained without citric acid added), LF2 (sample with 1.25 mmol citric acid added), LF3 (sample with 2.5 mmol citric acid added) and LF4 (sample with 3.75 mmol citric acid added).
https://doi.org/10.1016/j.electacta.2007.04.104_p2_5 | To make the self-assembly carbon seal reactor (shown in Fig. 1), containers 1 and 2 (with precursors) were put inside the base. Activated carbon was added to seal up all slits and cover the lid. Container 3 was inverted to cover all these and form an insulated room. Activated carbon, as microwave absorber, heated the precursors and helped to make reductive atmosphere by carbon oxidation reactions.
https://doi.org/10.1016/j.electacta.2007.04.104_p2_6 | Thermal analysis was performed by thermogravimetric analysis (TGA) and differential scanning calorimetry (DSC) (TGA–DSC, STA 449C, NETZSCH, Germany) at a heating rate of 20 °C min−1. Powder X-ray diffraction (XRD, MXP18AHF, MAC, Japan) using Cu Kα radiation (λ = 1.54056 Å) was adopted to identify the crystalline phase of the resulting materials. The grain size and morphology of LiFePO4 were observed using an accelerating voltage of 100 kV transmission electron microscope (TEM, H-600, Hitachi, Japan).
https://doi.org/10.1016/j.electacta.2007.04.104_p2_7 | LiFePO4 was thoroughly mixed with 5% polyvinyllidene fluoride and 15% acetylene black in N-methylpyrrolidene. The obtained slurry was then brushed on an aluminum foil substrate and dried in a vacuum oven at 120 °C for 4 h. Lithium foil was used as anode and Celgard 2400 as the separator. The electrolyte was a mixture of 1 M LiPF6-ethylene carbonate (EC)/dimethyl carbonate (DMC) (1:1, v/v). The cells were assembled in an argon-filled glove box. Cyclic voltammetry (CV) (CHI660B CHENHUA, China) curves were conducted from 2.5 to 4.1 V at a scanning rate of 0.1 mV s−1. The charge–discharge cycle was performed on a battery test instrument (CT2001A, KINGNUO, China) at a voltage range of 2.5–4.1 V at 1/2C at room temperature.
https://doi.org/10.1016/j.electacta.2007.04.104_p3_2 | Ground with a pestle for 30 min in an agate mortar, NH4H2PO4 and CH3COOLi first changed to a soft and pulpy mixture (with strong acetic acid odor emission) and then turned to white solid powder. XRD (shown in Fig. 2) shows that NH4H2PO4 and CH3COOLi experience the low heating solid-state coordination reaction. Nearly all diffraction peaks of CH3COOLi and NH4H2PO4 vanished from the precursor and some minor peaks of the new product appeared. The precursor, different from raw materials, was molecular mixture of reaction components. The TEM photograph in Fig. 3a shows the typical morphology of the powder. The sharp contrast between the dark edge and the pale center of each sphere indicated its hollow nature. The sample was composed of a large number of hollow spheres with their diameters ranging from 10 to 80 nm. Fig. 3b illustrated the morphology of the precursor of LF1. There were some amorphous materials encircled by hollow spheres with the same diameter range of 10–80 nm.
https://doi.org/10.1016/j.electacta.2007.04.104_p3_5 | Since the reaction process of the four precursors is similar, the precursor of LF1 was chosen as the representative sample. The TG–DSC results of the precursor of LF1 in N2 (shown in Fig. 4) shows that the weight loss of the precursor started at 100 °C and continued till 450 °C, where weight loss stopped. This indicated that the reaction can be achieved before 450 °C. Two endothermic peaks in Fig. 4 corresponded to the two steps of weight loss. The weight loss between 130 and 350 °C (Δm = 29.2%) was due to the evaporation of crystal water in the mixed precursor and the decomposition of salts. DSC curve shows that this process are endothermic (Tpeak = 201 °C). The weight loss between 350 and 450 °C (Δm = 18.2%) might be ascribed to the formation of LiFePO4. The endothermic peak appeared at 410 °C was lower than that obtained in other methods [12]. It could be predicated that hollow spheres in the precursors might reduce the synthesis temperature.
https://doi.org/10.1016/j.electacta.2007.04.104_p3_7 | In the X-ray diffraction patterns (as shown in Fig. 5), main diffraction peaks of the four LiFePO4 samples were almost the same as those of pure orthorhombic olivine phase LiFePO4 (JCPDS card no. 40-1499). This proved that the self-assembly carbon seal reactor provided a reliable protective atmosphere. Although prepared with citric acid addition, LF2, LF3 and LF4 had similar diffraction patterns to that of LF1. It indicated that the carbon generated from citric acid carbonization was amorphous as there was no diffraction peaks for crystalline carbon (graphite) [25]. According to Fig. 5, LF4 owned low diffraction peaks, which implied a decrease in crystallinity of the composites. This showed that the addition of excessive citric acid might suppress the formation of crystalline LiFePO4.
https://doi.org/10.1016/j.electacta.2007.04.104_p3_9 | Fig. 6 shows TEM images of the four LiFePO4 samples. The particle size of LF1 ranges from 200 to 800 nm, while the particle size of LF2, LF3 and LF4 is smaller with the diameter of 80–150, 40–50 and 10–20 nm, respectively. This showed that the particle size of LiFePO4 was closely related to the amount of citric acid. The formation of homogeneous nano-sized particles of LiFePO4 (with citric acid added) might be ascribed to the following three factors: (1) the precursors with hollow spheres obtained by low heating solid-state coordination method might assist in forming the initial nano-particles; (2) microwave assisted synthesis helped to maintain the nano-crystalline structure even after sintering [22]; (3) in the heating process, the expansion of added citric acid reduced the surface tension of the precursors and prevented the particles from growing up. All these factors may interact with each other and lead to nano-particles, but no conclusive evidence has been achieved. Further work in this field is being carried out.
https://doi.org/10.1016/j.electacta.2007.04.104_p3_11 | Cyclic voltammaetry measurements were performed on LiFePO4 samples at a scanning rate of 0.1 mV s−1, voltage range 2.5–4.1 V. The CV profiles of LF1, LF2, LF3 and LF4 in the first cycle (shown in Fig. 7) showed that anodic and cathodic peak intensities of LF1 and LF2 were much lower than those of LF3 and LF4. Broadened peaks of LF1 and LF2 showed their slower kinetics, while sharp peaks of LF3 and LF4 highlighted their excellent kinetics [25], [26]. The CV profiles showed that lithium ions and electrons were quite active in redox reactions, which could be attributed to the smaller particles that reduced the diffusion length of lithium ions in LiFePO4 and facilitated extraction and insertion of lithium ions.
https://doi.org/10.1016/j.electacta.2007.04.104_p3_13 | The initial charge–discharge curves of the four LiFePO4 samples (shown in Fig. 8) illustrated the galvanostatic discharge profiles of the samples at 1/2C. The flat voltage plateaus at the range of 3.3–3.5V indicated the two-phase nature of the lithium extraction and insertion reactions between LiFePO4 and FePO4. Compared with LF1, LF2 and LF4, LF3 presented a more definite discharge plateau with a steep potential decline in the end. Though with smallest particles, LF4 showed poor capacity, which might be due to the inferior crystallinity of the sample.
https://doi.org/10.1016/j.electacta.2007.04.104_p3_15 | The cycling behaviors of different LiFePO4 samples at C/2 rate are described in Fig. 9. The discharge capacity of LF1 continuously decreased with further cycling. In contrast, the capacity of LF2, LF3 and LF4 slightly increased in the initial few cycles. Similar phenomena were also reported previously [13], [27]. The slight difference in the capacity might be attributed to the difference in electrical conductivity and particle size. The capacity of LF1 decreased much faster with 50 mAh g−1 at the first cycle and 30 mAh g−1 at the 50th. On the contrary, samples LF2, LF3 and LF4 prepared with citric acid addition maintained good capacity without obvious capacity fading. The capacity of LF3, especially, was 112 mAh g−1 at the first cycle, 125 mAh g−1 at the 10th and 123 mAh g−1 at the 50th cycle.
https://doi.org/10.1016/j.electacta.2007.04.104_p3_17 | It is obvious that LF3 prepared with suitable amount of citric acid exhibits better electrochemical properties due to its nano-particles with excellent crystallinity and carbon doping, which reduce the diffusion length of the ions in the sample and enhance the electronic conductivity.
https://doi.org/10.1016/j.electacta.2007.04.104_p4_2 | LiFePO4 was prepared by microwave heating the precursors, which were synthesized by low heating solid-state coordination method. Compared with the complicated conventional furnace heating procedures [26], [28], [29], this method presents a more preferable and faster way of nano-LiFePO4 synthesis. In the heating process, suitable citric acid addition led to the formation of homogeneous nano-particles with the diameter of 40–50 nm and good crystalline phase, which improved the cycling performance of LiFePO4. Charge–discharge testing indicated that the sample with 2.5 mmol citric acid addition possessed satisfactory electrochemical capacity of 123 mAh g−1 at the 50th cycle. The excellent cycle life and stability as well as the fast and efficient method make the process feasible commercially. The whole synthesis process, performed without any solvent, is economic and environmentally benign.
https://doi.org/10.1016/j.electacta.2007.06.073_p1_2 | Lithium-ion batteries have been widely used to power the portable electronic devices and they have also been demonstrated promising for large scale applications, such as hybrid electric vehicles (HEV) [1] and for stationary energy backup systems [2], [3]. Thus, the intrinsic energy storage characteristics of Li-ion batteries have attracted more and more attention from both the scientific and industrial communities. When a lithium-ion cell is fully charged, the positive electrode contains a strong oxidizing transition metal oxide (i.e., LiMO2, MNi, Co, Mn); while the negative electrode contains lithiated carbon, a very strong reducing material. Sandwiched between the positive electrode and the negative electrode, there is a non-aqueous electrolyte that uses an organic carbonate solvent and a LiPF6 salt. In the cell, this solvent tends to be readily oxidized and reduced. Thus, the lithium-ion cell itself is thermodynamically unstable and the compatibility of the cell components is kinetically achieved with the presence of the surface passivation films at the electrode interface. Therefore, lithium-ion batteries are very sensitive to thermal abuse and overcharge abuse, and pose significant fire hazards. Overcharge generally occurs during the charge of a battery pack with multiple lithium-ion cells connected in series. For example, overcharge occurs when the battery pack is being charged while some of the cells in the pack have already reached their top of charge. In order to minimize the hazard of a lithium-ion battery, complicated and costly safeguard systems are generally implemented in the battery pack to continuously track the inner pressure, the temperature and the state of charge (SOC) of each lithium-ion cell. Sometimes, multiple backup mechanisms are applied to further minimize the safety hazard. For instance, a redox shuttle could be used as a backup for overcharge protection [4], [5], [6], [7], [8], [9], [10], [11], [12], [13], [14]. The redox shuttle generally has a characteristic redox potential that is slightly higher than the working potential of the cell`s positive electrode. Once the cell is overcharged, the potential of the positive electrode is driven out of the normal working potential window; and it will eventually meet the redox potential of the added redox shuttle. At this point, the redox shuttle mechanism is activated; the redox shuttle is then oxidized on the positive electrode; the oxidized specie then diffuses back to the negative electrode where it is reduced to its original state. With this mechanism, extra current can be shuttled through the lithium-ion cell without causing further intercalation and deintercalation of lithium ions. Thus, the addition of a redox shuttle as an electrolyte additive will improve the overcharge tolerance of the cell regardless of its redox reversibility. A suitable redox shuttle is one that undergoes full reversible oxidation and reduction reactions with no side reactions during overcharge. However, the development of an ideal redox shuttle is not trivial. For instance, the aromatic compounds have been long proposed as redox shuttles for overcharge protection of lithium-ion batteries [4], [5], but only two candidates were recently reported capable of providing extensive overcharge protection; one is 2,5-di-tert-butyl-1,4-dimethoxybenzene [8], [12] and the other is 2-(pentafluorophenyl)-tetrafluoro-1,3,2-benzodioxaborole [9], [14]. It has been widely recognized that the electrochemical polymerization is the main degradation pathway of the aromatic redox shuttles [15], and that the suppression of such polymerization reactions is the key for better reversibility. Dahn and co-workers reported the first stable aromatic redox shuttle whose stability is achieved by sterically protecting the active sites from being attacked by bulky substitution groups [7], [8]. We recently reported an alternative strategy that is to fully substitute the hydrogen atoms on the benzene ring with other substitution groups or heavy atoms to get rid of the de-protonation reactions upon oxidation [9].
https://doi.org/10.1016/j.electacta.2007.06.073_p1_3 | Given the complexity of the electrochemical and chemical environment in a lithium-ion cell, the redox shuttle can also have multiple degradation pathways once oxidized. A comprehensive understanding of these degradation pathways is crucial to the design of advanced redox shuttles for better performance. It has been reported that 2,5-di-tert-butyl-1,4-dimethoxybenzene undergoes irreversible decomposition when the second electron was extracted [16]. The degradation mechanism of this irreversible reaction was further investigated in this work and the results suggest that the decomposition is related to the cleavage of the O–C bond in the alkoxy groups. It was also suggested that the instability of the alkoxy group is a common problem for other redox shuttles.
https://doi.org/10.1016/j.electacta.2007.06.073_p2_2 | The aromatic compounds investigated here were 2,5-di-tert-butyl-1,4-dimethoxybenzene and 2,3,5,6-tetrafluoro-1,4-di-tert-butoxybenzene whose molecular structures are shown in Fig. 1. The electrochemical properties of the redox shuttles were characterized with cyclic voltammetry using an IM6 electrochemical impedance spectrometer and a Pt/Li/Li three-electrode cell. The overcharge protection performance of the redox shuttles was tested in coin cells. The cell stack consisted of a mesocarbon microbeads (MCMB) negative electrode, a microporous polypropylene separator (Celgard 3501), a LiFePO4 positive electrode, and an appropriate amount of electrolyte. The cells were charged using a constant current of 1.0 mA to a capacity of 4.0 mAhs which is about 150% overcharge or until a specific upper cutoff voltage (i.e., 4.95 V) was reached, whichever occurred first. After the charging process, the cells were discharged to 3.0 V using the same constant current.
https://doi.org/10.1016/j.electacta.2007.06.073_p3_2 | Fig. 2 shows the cyclic voltammograms of 1.0 mM 2,5-di-tert-butyl-1,5-dimethoxybenzene and 1.0 M LiFP6 in the blended solvent of ethylene carbonate (EC) and ethyl methyl carbonate (EMC) with ratio of 3:7 by weight. Fig. 2 clearly shows that 2,5-di-tert-butyl-1,4-dimethoxybenzene has a reversible redox reaction at about 3.9 V versus Li+/Li, which is suitable for overcharge protection of LiFePO4-based lithium-ion cells. To confirm the stability of the 2,5-di-tert-butyl-1,4-dimethoxybenzene, several lithium-ion cells comprising an LiFePO4 positive electrode and an MCMB negative electrode were prepared and tested under the same overcharge conditions. The electrolyte used was 0.1 M 2,5-di-tert-butyl-1,4-dimethoxybenzene and 0.5 M lithium bis(oxalato)borate (LiBOB) in EC/EMC (3:7, by weight). The long term stability of 2,5-di-tert-butyl-1,4-dimethoxybenzene has been reported by Chen et al. [8], LiBOB was simply adopted accordingly to confirm the results reported [8]. For each cycle, the cells were charged using a constant current of 1.0 mA for 4.0 mAh capacity (about 150% overcharge) or until a specific upper cutoff voltage (i.e., 4.95 V) was reached, whichever occurred first, before the cell was constant current discharged to 3.0 V at 1.0 mA. The typical voltage profile of a tested cell during repeating overcharge tests is shown in Fig. 3, and its capacity as a function of cycle number is shown in Fig. 4. At the beginning of the charging process, lithium was removed from the positive electrode, LiFePO4, and intercalated into the negative electrode, MCMB. This represented the normal operation of the lithium-ion cell at about 3.4 V. After that, the cell voltage increased quickly until it reached 3.94 V, at which point the redox shuttle mechanism was activated and the extra charge was carried through the cell by the redox cycling of the added redox shuttle (i.e., 2,5-di-tert-butyl-1,4-dimethoxybenzene). Fig. 4 shows that the charge capacity of 4.0 mAh, is much higher than the discharge capacity in each cycle. The difference between the charge capacity and discharge capacity represents the extra charge that was handled by the redox shuttle for each cycle. A simple calculation shows that about 500 mAhs charge, or more than 300 times of the practical capacity of the cell, was carried through the lithium-ion cell during the whole course of the overcharge test. This confirms what Chen et al. reported that 2,5-di-tert-butyl-1,4-dimethoxybenzene is a very stable redox shuttle for overcharge protection of LiFePO4-based lithium-ion cells [8]. It is worth mentioning that the overcharge current applied for the above cell and in the previous literature [8] was quite low (<1 C). In high rate and high power applications [12], the applied current can be 5 C or even higher, and the potential of the positive electrode can be kinetically and temporally driven to a higher value to maximize the shuttling current of the redox shuttle. In such cases, the redox shuttle can lose the second electron to increases the shuttle current. It has been reported that the second oxidation reaction of 2,5-di-tert-butyl-1,4-dimethoxybenzene is irreversible [16]. Therefore, the main focus of this work is to understand the degradation pathway of this irreversible reaction, which can be a common issue for other aromatic redox shuttles. To investigate the performance of the redox shuttle at different working potentials, an MCMB/LiFePO4 lithium-ion cells using 0.1 M 2,5-di-tert-butyl-1,4-dimethoxybenzene and 0.5 M LiBOB in EC/EMC (3:7, by weight) was prepared. The cell was first cycled between 3.0 and 3.6 V with a constant current of C/10 (∼0.15 mA) for 2 cycles. Then the cell was constant-voltage charged to a specific voltage from 3.6 to 4.4 V with an interval of 0.1 V for 30 min, and the current profiles of each charge step are shown in Fig. 5. The line with solid stars represents the current profile of the cell when charged from 3.9 to 4.0 V. At the very beginning of the charge process, a large current (>5 mA) was detected and the current decayed quickly with the charging time. The charge current at the beginning is primarily originated from the migration of lithium from the positive electrode to the negative electrode. Fig. 5 also shows the charge current of the cell (≤4.0 V) was stabilized quickly in less than 5 min. Therefore, it is believed that the contribution of intercalation and deintercalation of lithium is insignificant after 5 min of constant voltage charging. The current detected afterwards is primarily resulted from the self discharge of the lithium-ion cell.
https://doi.org/10.1016/j.electacta.2007.06.073_p3_11 | In Eq. (1), i is the shuttle current density, i0 is the exchange current density that is a characteristic kinetic constant for a given electroactive specie, ɛ is the potential of the working electrode and E° is the standards redox potential of the electroactive specie.
https://doi.org/10.1016/j.electacta.2007.06.073_p3_12 | Fig. 5 also shows a relatively high shuttle current of about 1.1 mA when the cell was held at 4.0 V, at which point the shuttle mechanism was activated and the self discharge current was primarily originated from the shuttle mechanism of 2,5-di-tert-butyl-1,4-dimethoxybenzene. When the hold potential was increased, the shuttle current was more than doubled due to; (1) the increase of the charge transfer kinetic at a higher potential according to Eq. (1); and (2) the second oxidation reaction of the redox shuttle that also contributes to the current observed. However, the shuttle current at the high voltage region (4.3 V or higher) decayed with the holding time. The higher the voltage being held, the faster the shuttle current decayed. This can be explained by the irreversible decomposition of the doubly oxidized redox shuttle, resulting in the decrease of the active concentration of the redox shuttle additive. This also agrees with the in-situ spectroscopic results reported by Dahn and co-workers [16].
https://doi.org/10.1016/j.electacta.2007.06.073_p3_13 | In the full cell configuration, the potential of both the negative electrode and the positive electrode is dynamic during the test, and it is impossible to obtain the real potential of the positive electrode. Hence, there is a need to characterize the irreversible decomposition of the oxidized 2,5-di-tert-butyl-1,4-dimethoxybenzene with three-electrode cyclic voltammetry. Fig. 6 shows the cyclic voltammograms of 1.0 mM 2,5-di-tert-butyl-1,4-dimethoxybenzene and 1.0 M LiPF6 in EC/EMC (3:7, by weight) with different upper cutoff potentials. It is shown that only one electron transfer was involved when the potential is lower than 4.4 V versus Li+/Li. When cycled to a potential higher than 4.4 V, a clear irreversible oxidation reaction was observed. There was an extra reduction peak at 3.4 V versus Li+/Li when the irreversible reaction occurred. The low potential reduction peak can be related to the reduction of the byproduct of the irreversible decomposition at high potential. After extensive testing for potential up to 5.0 V versus Li+/Li, the electrochemical cell was placed on open-circuit state for half an hour before another cyclic voltammogram was collected between 3.0 and 4.2 V with a scanning rate of 2 mV/s. Fig. 7 shows a comparison of CV profiles for the fresh electrolyte and for the extensively tested electrolyte, which was obtained after scanning with an upper cutoff potential of 4.2, 4.4, 4.6, 4.8 and 5.0 V, respectively (five cycles for each condition). No reduction peak at 3.4 V versus Li+/Li was observed for both electrolytes. It can be concluded from the comparison of Fig. 6, Fig. 7 that the decomposition byproduct is probably a small molecule that can be dissolved in the electrolyte, and it is unlikely the product of an electrochemical polymerization reaction. During the second oxidation process described in Fig. 6, the byproduct was temporarily and locally concentrated on the surface of the working electrode, and it could be immediately detected by the following backward sweeps. After a rest of half an hour, the byproduct in the electrolyte became homogeneous and the bulk concentration of the byproduct was to low to be detected. However, the significant reduction of the peak current at about 3.9 V versus Li+/Li clearly demonstrated the decomposition of doubly oxidized 2,5-di-tert-butyl-1,4-dimethoxybenzene.
https://doi.org/10.1016/j.electacta.2007.06.073_p3_16 | It is our interest to determine the decomposition products and to further uncover the degradation mechanism of this class of redox shuttles. Our first speculation is that the CO bond can be broken once the redox shuttle was doubly oxidized. To verify our speculation, an electrolyte containing 2,5-di-tert-butylquinone was tested with cyclic voltammetry and there was only one irreversible reduction peak at about 2.3 V versus Li+/Li, but not 3.4 V, was observed. Although it is impractical to exclude the possibility of forming the quinone [17], there should be an alternative degradation pathway that generates a product with a redox potential of 3.4 V versus Li+/Li. To our best knowledge, some other possible degradation pathways could be: (1) the dimmer formed by the release of protons; (2) the dimmer formed by the release of terbutyl groups; or (3) the semiquinone formed through the breakdown of one methoxyl group instead of two. Due to the lack of the above standard chemicals, the product at 3.4 V was unable to be further determined in this work. Density function theory modeling could shed more light on the degradation pathways and will be reported in a future manuscript.
https://doi.org/10.1016/j.electacta.2007.06.073_p3_17 | Given the complexity of the degradation of 2,5-di-tert-butyl-1,4-dimethoxybenzene, it is our belief that the stability of the alkoxy groups is a serious issue for the aromatic redox shuttles. A model aromatic compound that can provide indirect justification of our speculation is 2,3,5,6-tetrafluoro-1,4-di-tert-butoxybenzene, whose side atoms on the benzene ring are fully substituted with fluorine. In this case, the release of protons or the polymerization reaction is no longer an issue [9]. If the stability of alkoxy groups was not an issue, then 2,3,5,6-tetrafluoro-1,4-di-tert-butoxybenzene should be a stable redox shuttle. However, the experimental results on real lithium-ion cells showed that 2,3,5,6-tetrafluoro-1,4-di-tert-butoxybenzene is not at all stable. The instability of 2,3,5,6-tetrafluoro-1,4-di-tert-butoxybenzene is further demonstrated in Fig. 8. Only one irreversible oxidation peak was observed with the onset potential at about 4.1 V versus Li+/Li. Once the irreversible oxidation reaction occurred, an irreversible reduction peak was observed at about 3.0 V versus Li+/Li accordingly. Fig. 9 shows the cyclic voltammograms of electrolyte containing 2,3,5,6-tetrafluoro-1,4-di-tert-butoxybenzene with different starting conditions. The line with solid circles represents the data for the immediate cycling from 4.3 to 2.6 V. It is worth of mentioning that the tested electrolyte had been cycled up to 4.6 V versus Li+/Li for several cycles. A small irreversible peak was observed, and is believed to be due to the decomposition product of the previous cycling or slow decomposition of 2,3,5,6-tetrafluoro-1,4-di-tert-butoxybenzene at 4.3 V versus Li+/Li. The line with open circles represents the data for initially holding the potential at 4.6 V for 1 s before swept downward from 4.6 to 2.6 V. The third experiment was performed by holding the potential at 4.6 V for 10 s before scanning. Clearly, the intensity of the irreversible peak increased with the starting potential and the holding time, and it was confirmed that the reaction at about 2.96 V was related to the decomposition product of 2,3,5,6-tetrafluoro-1,4-di-tert-butoxybenzene. In order to confirm the degradation pathway, a small amount of, but not measured, 2,3,5,6-tetrafluoroquinone was added to the testing electrolyte, and a significant intensity increase of the peak at 2.96 V was observed (see Fig. 10). The data in Fig. 10 strongly suggest that the decomposition product is 2,3,5,6,-tetrafluoroquinone, and its degradation pathway can be expressed by Eq. (2). (2)
https://doi.org/10.1016/j.electacta.2007.06.073_p4_2 | The irreversible decomposition of 2,5-di-tert-butyl-1,4-dimethoxybenzene at high potential (≥4.4 V versus Li+/Li) was investigated. Although 2,5-di-tert-butyl-1,4-dimethoxybenzene can have more than one degradation pathway, it has been confirmed that the stability of the alkoxy group after double oxidation is crucial for improving the performance of the aromatic redox shuttles. Generally, the alkyl group bonded to the oxygen atom will be released once the aromatic compound is doubly oxidized. Hence, we suggest that a more stable redox shuttle can be obtained by either pushing the redox potential to higher values and thus make it difficult to access the second electron or to replace the alkyl groups (bonding to oxygen) with other non-carbon based substitution groups with better stability.
https://doi.org/10.1016/j.electacta.2007.08.001_p1_2 | The insulating character of the olivine structure LiFePO4 and the low-diffusion coefficient of lithium limit its use as a positive electrode material for lithium ion batteries [1], [2], [3]. One way of circumventing this drawback involves thoroughly mixing the compound with a conductive additive such as carbon or a metal such as copper [4], [5], [6], [7], [8], [9], [10], [11] or silver [10], [12]. This field of research has recently been extended to the use of conductive organic polymers (e.g. polypyrrole [13]). The earliest use of copper for this purpose was reported by Croce et al. [10], who dispersed copper of average particle size ca. 0.1 mm in a solution of the phosphate precursor at a Cu:LiFePO4 weight ratio of 1:99. The resulting material contained submicrometric particles of copper dispersed on microsized LiFePO4. The authors claimed that copper powder increased the overall electronic conductivity of the phosphate particles and enhanced the lithium deinsertion/insertion kinetics as a result. In fact, the capacity was greatly improved in relation to copper-free material-based cell (by ca. 22%). Later, a modified procedure was used [11] to improve the reaction kinetics of nanosized LiFePO4. The phosphate was immersed in a solution containing freshly prepared CuCl and NaBH4 as reductant. The resulting composite contained nanosized copper coating the phosphate particles. There were no significant differences between the initial capacities of the cells made from the pristine and composite materials; however, capacity retention was better in the latter. In recent work [14], the same phosphate was used to obtain another composite by hand mixing it with micrometric copper in a 5:95 weight ratio. Such a composite provided 22% higher capacity than the pristine phosphate.
https://doi.org/10.1016/j.electacta.2007.08.001_p1_3 | Based on the previous results, copper is seemingly an effective alternative to carbon as an additive. According to Croce et al. [10], however, “some concern may arise on the use of copper in view of its possible oxidation in the course of long term operation”. In fact, in the potential window where Li is extracted from the phosphate framework, the element is thermodynamically unstable. In this work, we conducted a deeper study of the role played by copper the main conclusion of which was that the beneficial effect of improving phosphate conductivity can be offset by the detrimental effect of its irreversible oxidation under the typical cell operating conditions.
https://doi.org/10.1016/j.electacta.2007.08.001_p2_2 | The composites were prepared from nanosized lithium iron phosphate obtained with a fast method [11]. Cumic5–LiFePO4 and Cumic10–LiFePO4 composites were obtained by manually mixing copper (Merck, ϕ < 63 μm) with the nanophosphate, in a Cu:LiFePO4 weight ratio of 5:95 and 10:90, respectively [14].
https://doi.org/10.1016/j.electacta.2007.08.001_p2_3 | Scanning electron microscopy (SEM) images were obtained with a Jeol JSM 6300 microscope with an energy dispersive X-rays EDAX analyser coupled. Transmission electron microscopy (TEM) images were obtained with Jeol 2010 microscope operating at 200 keV. Samples were prepared in an ultrasonic bath, using acetone as dispersing agent and a nickel grid covered with a carbon perforated film. For X-ray photoelectron spectroscopy (XPS) analysis, samples were prepared as pellets. Spectra were obtained on a Physical Electronics PHI 5700 spectrometer, using non-monochromatic Mg Kα radiation (300 W, 15 kV, 1253.6 eV) and a multi-channel detector. Spectra were recorded in the constant pass energy mode at 29.35 eV, using a 720 μm diameter analysis area. Binding energy (BE) values were referred to the C 1s peak (284.8 eV) from the adventitious contamination layer during data processing of the XPS spectra. All spectra were fitted to Gauss–Lorentz curves in order to more accurately determine the binding energy of the different element core levels. The error in BE was estimated to be ca. ±0.1 eV. The spectra for the Cu 2p region were initially recorded for 10 min. Such a short acquisition time was intended to avoid as far as possible the previously reported reduction of Cu2+ species to Cu+ by the action of the X-ray excitation source [15]. In recording of XPS spectra, the containers were opened in the air and pellets rapidly transferred to the preparation chamber of the XPS spectrometer. In this way, exposure of the sample to air was minimized.
https://doi.org/10.1016/j.electacta.2007.08.001_p2_4 | Electrochemical measurements were made by using an electrode mixture consisting of active material, carbon black and Teflon in a 85:12:3 proportion by weight. An identical composition was previously used by Croce et al. [10] and Santos-Peña et al. [11]. The working electrode consisted of a stainless steel grid onto which approximately 3 mg of mixture was pressed. The electrolyte used was 1 M LiPF6 in 2:1 EC:DMC as solvent. Both the reference electrode and the counter-electrode consisted of a lithium disk. Potentiostatic cycles were performed on swagelock® cells in a MacPile II (BioLogic) potentiostat at 10 mV2 min−1. Galvanostatic discharges were done on a McPile controller, using swagelock cells at C/10 (i.e. one lithium mole was transferred in 10 h) or C/5 (i.e. one lithium mole was transferred in 5 h).
https://doi.org/10.1016/j.electacta.2007.08.001_p3_3 | As discussed elsewhere [11], the synthesis method allows LiFePO4 nanoparticles (100 nm average diameter) with reasonably well-defined edges and good crystallinity to be obtained in a simple, fast manner. Treatment with copper had no effect on the cell dimensions of the phosphate. In both composites, Cu was identified from its high content, large particle size and high crystallinity as revealed by XRD.
https://doi.org/10.1016/j.electacta.2007.08.001_p3_4 | SEM images of the different samples are shown in Fig. 1. LiFePO4 particles (Fig. 1a) are submicronic and have a homogeneous and rounded morphology. As the LiFePO4 nanoparticles are highly reactive, they have a high tendency to undergo agglomeration and TEM technique and ultrasounds treatment are required for detecting their nanometric nature (Fig. 2a). Commercial copper particles were not ground prior to examination by SEM. They show a different morphology and bigger size than LiFePO4, in the range of microns (see Fig. 1b). According to Fig. 1c, the Cumic5–LiFePO4 composite is constituted of rounded and submicronic particles. It seems that during grinding, the malleable copper particles are rolled and hidden by the LiFePO4 nanograins attached on their surface. Therefore, it was difficult to identify the copper particles in the composites. However, copper was finely identified by EDAX analysis and the mapping of the element showed a heterogeneous distribution, (inset in Fig. 1c), as expected from the manual procedure used for preparing the mixtures. One can distinguish copper-rich regions together with copper free zones. EDAX analysis yielded copper/phosphorus ratio values of 0.036 and 0.065 for the Cumic5–LiFePO4 and Cumic10–LiFePO4 composites, respectively. These values are smaller than those calculated (0.13 and 0.27, respectively) probably due to the semiquantitative nature of the EDAX analysis. However, the elemental ratio increased almost twice moving from Cumic5–LiFePO4 to Cumic10–LiFePO4 as expected. Download : Download full-size image Fig. 1. SEM images of: (a) nanosized LiFePO4, (b) Cu and (c) Cumic5–LiFePO4. Inset in (c) corresponds to copper elemental mapping in this zone. Download : Download full-size image Fig. 2. HRTEM images of Cumic5–LiFePO4. The scale bar corresponds to 100 and 5 nm for (a) and (b) respectively.
https://doi.org/10.1016/j.electacta.2007.08.001_p3_5 | Fig. 2a shows a TEM image of the Cumic5–LiFePO4 system. It confirms the nanometric size of particles, around 100 nm, their rounded morphology and their tendency to agglomerate. Fig. 2b shows an HRTEM image of a crystallite exhibiting structural uniformity and a lattice parameter of 0.25 nm, which corresponds to the (3 1 1) lattice planes.
https://doi.org/10.1016/j.electacta.2007.08.001_p3_6 | In order to examine the chemical state of the conductive additives, we made XPS measurements of the two treated samples and compared their spectra with that for pristine LiFePO4. No significant shifts were observed with the different treatments in any sample, the BE values for the P and Fe 2p peaks being consistent with those for the phosphate group [16] and Fe2+ [17], respectively. Analysing the Cu environment by XPS had the inherent difficulty that peak shape was affected by the exposure time to the X-ray sources [15] as shown by the spectra of Fig. 3. With a short scanning time (10 min), the Cu 2p spectrum exhibited several contributions that can be assigned to Cu0 and Cu2+ species in the CumicX–LiFePO4 sample. Increasing the exposure time to 60 min decreased the intensity of the peak assigned to Cu oxidized species; this reflects a reducing effect of the X-ray beam. In any case, the Cu added to the phosphate was oxidized at surface level. Download : Download full-size image Fig. 3. XPS profiles for Cu 2p in Cumic5–LiFePO4 after different times of radiation exposure.
https://doi.org/10.1016/j.electacta.2007.08.001_p3_8 | 3.2.1. LiFePO4 and Cu/LiFePO4 composites Fig. 4a shows the first galvanostatic charge curves for the cells based on LiFePO4 and their derived composites. Curves were recorded under a C/10 regime. Table 1, Table 2 show selected electrochemical parameters for the cells. All charge curves exhibited a voltage plateau close to 3.5 V, consistent with the well-known reaction (1) Download : Download full-size image Fig. 4. First galvanostatic profile for Li/LiPF6(EC,DMC)/phosphate-based electrodes during (a) charge, (b) discharge. Test conditions: 3.0–4.0 V voltage range, C/10 regime. Table 1. Voltage plateaux found in the first charge/discharge of the phosphate-based cells under different current regimes Sample Charge plateaux (V) Discharge plateaux (V) C/10 C/5 C/10 C/5 LiFePO4 3.46 3.48 3.42 3.40 Cumic5–LiFePO4 3.47, 3.57 3.47,3.63 3.42 3.41 Cumic10–LiFePO4 3.46,3.61,3.65,3.93 3.47,3.69,3.93 3.40 3.40 Cu 3.62,3.73 3.65,3.82 3.49, 3.17 3.5,3.23 Copper cells are also included for comparison. Table 2. First charge and discharge capacities of the phosphate-based cells with 1 M LiPF6(EC,DMC) as electrolyte under different current regimes Sample Copper content (%) 1st charge capacity, C/10, (mAh g−1) 1st charge capacity, C/5, (mAh g−1) 1st discharge capacity, C/10, (mAh g−1) LiFePO4 0.0 89 74 88 Cumic5–LiFePO4 5 123 (5) 108 (10) 110 Cumic10–LiFePO4 10 88 (65) 99 (48) 81 Copper 100 726 350 31 In brackets, capacity associated to the side reactions. The CumicX–LiFePO4 samples exhibited various plateaux. Thus, the plateaux for the Cumic5–LiFePO4 system were located at 3.46 and 3.57 V, whereas those for the Cumic10–LiFePO4 sample appeared at 3.46, 3.61, 3.65 and 3.93 V. Therefore, both electrodes must host reactions other than (1) at voltages up to 3.4 V. Fig. 4b shows the first discharge curves, which are quite similar for the three electrodes. The profiles contain a wide voltage plateau close to 3.4 V that can be assigned to the reverse of reaction (1) (i.e. the insertion of lithium into the heterosite structure). The width of the plateau is strongly dependent on the copper content. Thus, the Cumic10–LiFePO4 sample exhibits a narrower plateau, but also higher polarization than the other cells. This contrasts with the behaviour of Cumic5–LiFePO4, the voltage profile for which is quite smooth; also, it delivers a higher capacity than the pristine, copper-free phosphate. The derivative of these curves (Fig. 5) provides further insight into the electrochemical processes undergone by the electrode. On charging the cell (Fig. 5a), the strong peak at 3.46–3.47 V, which is common to the three cells, appears as a result of reaction (1). However, the composite electrodes exhibit additional peaks that grow stronger as the Cu content increases. Thus, two broad peaks at 3.65 and 3.93 V, the former being quite strong, are observed for the Cumc10–LiFePO4-based electrode. On discharging the cell (Fig. 5b), the three electrodes exhibit a single, strong peak, associated to lithium insertion. Therefore, the reactions responsible for the high voltage peaks are irreversible over the voltage range used and can be ascribed to the presence of Cu. Furthermore, a copper content as high as a 10% weight ratio in the composite leads to a low discharge capacity relative to the pristine material. Download : Download full-size image Fig. 5. First derivatives of the first galvanostatic charge/discharge curves for Li/LiPF6(EC,DMC)/phosphate-based electrodes under a regime C/10: (a) charge, (b) discharge. Microsized copper promotes one or more electrochemical side reactions in the cell the kinetics of which were analyzed by examining the dependence of the derivatives on the current regime (Fig. 6). LiFePO4 cell is subject to some polarisation under a faster regime by effect of the absence of a conductive network ensuring electronic contact between phosphate particles [1], [2]. However, the fact that the derivative peak is shifted by only 10 mV from C/10 to C/5 might be a result of the nanosized nature of the phosphate and hence of a shortened diffusion path for lithium ions. A similar value was obtained for the other two composite electrodes, which suggests that Cu hardly influences the peak position. Increasing the charge rate resulted in increased polarization in the high voltage peaks associated with the presence of Cu, and also in changes in the peak intensity in the composite electrodes. Therefore, the kinetics of the side reactions must be strongly affected by the charge regime. Download : Download full-size image Fig. 6. First derivatives of the first galvanostatic charge curves for Li/LiPF6(EC,DMC)/phosphate-based electrodes: (-□-) C/10, (-○-) C/5. Based on the foregoing, it seems obvious that copper hardly influences the kinetics of the reaction (1), but endows the composite with additional electrochemical activity between 3.6 and 4.0 V. The capacity associated to the processes observed during the first charge is shown in Table 2. The measured capacity was lower than 170 mAh g−1 (the calculated value for complete delithiation). In the Table, the charge capacities corresponding to reaction (1) and to side reactions are distinguished. As can be seen, part of the increase in the first charge capacity of the composite electrodes is due to the contribution of the latter term. This is especially significant in the case of the Cumc10–LiFePO4 electrode, which possesses a higher copper content.
https://doi.org/10.1016/j.electacta.2007.08.001_p3_9 | 3.2.2. Copper-based cells One can assume the presence of Cu to trigger two reactions, namely: (a) Cu oxidation to either CuI or CuII (ECu+/Cu and ECu+2/Cu versus Li+/Li are 3.56 and 3.62 V, respectively); and (b) electrolyte oxidation promoted by the presence of the metal and involving the solvent (a mixture of EC and DMC in this case). In this context, two recent papers on LiFePO4 [18], [19] have shown the stability of this electrode material in standard LiPF6 solution at ambient temperatures, therefore the electrolyte oxidation must be a result of the presence of copper in the electrode. Therefore, the content of copper in the composite must determine the electrochemistry of our composites. Although the voltage values for the oxidation of copper are close to those observed above lithium extraction from the phosphate, in order to obtain more solid evidence on the nature of the electrochemical processes, electrodes made from Cu alone were tested in a similar lithium cell configuration under a C/5 charge/discharge regime. Fig. 7 shows the differential capacity of the galvanostatic curves. On charging the cell (Fig. 7a), the main electrochemical activity was found to occur at ca. 3.6 V, where a strong peak was clearly observed. These results confirm that the high voltage peaks for the composite electrodes (Fig. 5, Fig. 6) are due to oxidation of copper rather than to some copper-induced modification of the phosphate properties. The capacity data obtained for these cells are collected in Table 2. As can be seen, a faster regime decreased the charge capacity, so much so that the value at C/10 approached that calculated for the oxidation of Cu to Cu2+ (843 mAh g−1). If any copper ions are formed during the charge process, then they should dissolve in the electrolyte solvent. The corresponding discharge curve (Fig. 7b) exhibits a weak, broad peak at ca. 3.5 V that we assigned to Cu reduction. However, the low intensity of the reduction peak simply reflects that the reaction is kinetically hindered. Download : Download full-size image Fig. 7. First derivative of the first galvanostatic curve for copper electrode in 1 M LiPF6(EC,DMC) under a regime C/5. The cells were disassembled in a glove box after several cycles. The naked eye revealed a change in the colour of the electrolyte separator that turned from white before cycling to yellow-orange, after cycling. Moreover, the copper-based electrode mixture lost the initial bright reddish colour, an indirect proof of the electrochemical reactivity of the element under the testing conditions used. This was further confirmed by examining both the lithium surface and the electrolyte separator, where a more or less thick film of copper metal was present. The presence of copper at a significant concentration (especially in the lithium anode disk) clearly indicates that copper is oxidized during the charge process, the oxidation being followed by migration through the electrolyte and subsequent reduction at the lithium surface, according to the reaction Cu2+ + 2Li → Cu + 2Li+. This side reaction deteriorates the cell and causes its capacity to dramatically fade over the first cycle (see Table 2). The oxidation of Cu was also examined in the fully charged composite electrode. The element was not even detected in the Cumic10–LiFePO4 electrode, that with the highest Cu content, as no peaks for Cu were present in the XRD pattern. However, the above-described features for copper-based cells (i.e. the presence of a copper film on the lithium surface and a colour change in the separator) were again observed.
https://doi.org/10.1016/j.electacta.2007.08.001_p3_10 | 3.2.3. Cycling properties of the Cu/LiFePO4 composite-based cells Table 2 shows selected capacity values obtained for Cu/LiFePO4 cells under two different regimes, C/10 and C/5. The capacities provided by pristine phosphate and copper-based cells are also shown for comparison. For clarity, the charge capacity is split in to two terms associated to reaction (1) and side reactions, respectively. The addition of Cu (particularly in moderate amounts) to the phosphate was beneficial in terms of cell performance as the capacity associated to reaction (1) was somewhat higher than that obtained for the copper free material. This is unsurprising as intimately mixing copper with the phosphate increases its electronic conductivity. Thus, a 5% Cu content is an effective composition as it provides an increase about 38% in capacity at C/10. Besides, the second term in the charge capacity expression is dependent on the copper content. The calculated capacities corresponding to the oxidation of copper are 18 and 36 mAh g−1 for a Cu content of 5% and 10%, respectively. A comparison of these values with those in Table 2 reveals that the most salient difference is that for Cumic10–LiFePO4, the capacity of which markedly exceeds the calculated values. This means that, at high Cu contents, other side reactions such as electrolyte decomposition are also favored. Interestingly, no plateau at ca. 3.5 V in the discharge curves for the copper–phosphate composites was observed, so the species formed between 3.6 and 3.9 V (Fig. 7) must resist reduction. Therefore, the discharge capacity observed must be due to the reversibility of reaction (1) and the presence of copper in the system must have little effect on the faradaic efficiency associated to such a reaction. Fig. 8 shows the variation of discharge capacity of the pristine phosphate and the two composite electrodes as a function of the number of cycles. In order to explain such a variation, one must bear in mind that copper exerts various adverse effects during the charge process, namely: (i) electrolyte components are degraded, and variables such as the salt concentration, viscosity and conductivity are altered as a result; (ii) the products of the side reactions may form an SEI coating the phosphate particles [20], [21]; (iii) a copper film may be formed on the lithium disk and hinder access of lithium ions to the electrode surface and modify the lithium–electrolyte interface. The main favourable effect of copper must be an enhancement of the electronic properties of the phosphate [10], [11], that increases the mobility of charge carriers. Only if this effect offsets detrimental effects can the addition of Cu be beneficial in terms of the cell performance; hence, one must be cautious in generalizing the beneficial effect of Cu on the electrochemical properties of LiFePO4. Download : Download full-size image Fig. 8. Variation of the cell discharge capacity for cells based on the studied phosphates under different regimes: (□) LiFePO4, (▵) Cumic5–LiFePO4, (▿) Cumic10–LiFePO4. Introducing copper into the system is beneficial in some cases. Thus, at C/10 the copper additive helps maintain the first discharge capacity in the Cumic5–LiFePO4 electrode. However, the capacity of the Cumic10–LiFePO4 electrode is lower than expected by effect of copper oxidation. On further cycling, the delivered capacity exhibits the same trend: Cumic5–LiFePO4 > LiFePO4 > Cumic10–LiFePO4. Under a C/5 regime, copper provides higher capacity values than those delivered by pristine LiFePO4. This can be ascribed to not all copper being oxidized under this regime and hence to its beneficial effect on conductivity improvement prevailing.
https://doi.org/10.1016/j.electacta.2007.08.001_p4_2 | When copper and LiFePO4 are mixed by hand, the surface of the active particles remains essentially unaltered and the role played by the additive is limited to improving the electronic conductivity of the electrode. This should decrease the impedance of the cell. However, the results reported here show that the electrochemistry of copper–phosphate nanocomposites is more complex as copper is oxidized at voltage somewhat higher than that of lithium extraction from the electrolyte, which also boots electrolyte decomposition. Physico-chemical tests have shown that metallic copper is formed onto the lithium anode disk during cycling and induces changes in the electrolyte–lithium interface, thereby hindering lithium diffusion from the anode to the cathode in the discharge process. Furthermore, a SEI is expected to grow during the charge process at 4.0 V and to hinder extraction/insertion of lithium ions in the phosphate. In order to obtain an adequate improvement in the performance of phosphate cells by using copper, the metal must be used in a relatively low weight ratio in order to reduce irreversible electrolyte degradation and the capacity loss due to irreversible copper oxidation. At C/10, the Cumic5–LiFePO4 composite exhibits a first charge capacity of 128 mAh g−1 (i.e. 76% of the theoretical value for reaction (1) versus 52% for the pristine LiFePO4 nanomaterial), and provides up to 100 mAh g−1 over at least 20 cycles. With this composite and current regime, unwanted side reactions affecting the electrolyte and electrode integrity are offset by the beneficial effect of Cu.
https://doi.org/10.1016/j.electacta.2007.08.048_p1_2 | Since the first report on the electrochemical properties of LiFePO4 by Padhi et al. [1], LiFePO4 is emerging as a promising cathode material for lithium-ion batteries because of low cost and environmental compatibility. In addition, LiFePO4 has a large theoretical capacity of 170 mAh g−1, a flat discharge potential of 3.4 V versus Li/Li+, the good cycle stability, and the excellent thermal stability. In spite of these attractive features, LiFePO4 requires further modifications to overcome limitations such as poor electronic conductivity and slow lithium-ion diffusion. Conductivity is enhanced appreciably by coating LiFePO4 particles with electrically conductive materials like carbon [2], [3], [4], metal and metal oxides [5], [6], [7], [8]. Minimizing the particle size of LiFePO4 material to provide more surface area has also been investigated as a means to enhance ion diffusion [9], [10], [11].
https://doi.org/10.1016/j.electacta.2007.08.048_p1_3 | To ensure highly homogeneous sub-micro-sized particles and pure crystallization, several techniques have been applied to prepare LiFePO4, such as the sol–gel, co-precipitation and hydrothermal methods [12], [13], [14], [15]. The prepared LiFePO4 powders by the above approaches have achieved the good electrochemical properties to some extent. In this work, nano-particle LiFePO4 and LiFePO4/C cathode materials were synthesized by the spray-drying and post-annealing method, which has been widely used to synthesize ultra-fine LiCoO2 and sub-sized LiMn2O4 [16], [17]. The effects of carbon coating and thermal processing conditions on the phase-purity, particle size, morphology and electrochemical performance of the materials are investigated. The cycle performance of lithium-ion batteries with these active materials as cathodes is also evaluated.
https://doi.org/10.1016/j.electacta.2007.08.048_p2_2 | The precursors of CH3COOLi·2H2O (99.9% Aldrich), FeC2O4·2H2O (98% Aldrich), (NH4)2HPO4 (99.5% Aldrich) were mixed in stoichiometric amounts. First, the precursors were ground for 8 h by wet ball-milling in the aqueous solution mixed with polyvinyl alcohol (PVA) (mass ratio of PVA and water being 3:100) to decrease the particle size of the reactants and ensure intimate and homogeneous mixing. Then the resulting stable suspension was dried to form a mixed dry precursor via a spray-dryer. The suspension was atomized via a sprinkler at an air pressure of 0.2 MPa, and was dried in the spray-dryer by hot air. The inlet air temperature was 220 °C, and the exit air temperature was 110 °C. The as-prepared precursor powders with pellets ranging from 50 to 100 μm, were sintered at 300 °C for 5 h, and then to the elevated temperature of 500, 600 and 700 °C for 10 h in nitrogen atmosphere. In the end, the samples were reground for 8 h by the ball-milling after they were cooled to room temperature and the final products of LiFePO4 were obtained. For preparing LiFePO4/C, a mixture of the above raw materials and 5.1 wt.% of glucose (99.9% Aldrich) was used; the other processing steps were the same as that for LiFePO4.
https://doi.org/10.1016/j.electacta.2007.08.048_p2_3 | The structure and phases of the LiFePO4 and LiFePO4/C samples were identified by X-ray diffraction (XRD, RU-200B/RINT, Rigaku, Rotaflex using monochromatic Cu Kα radiation). The morphology of the samples was recorded by using a scanning electron microscopy (SEM, Hitachi S800). The actual carbon content in the LFePO4/C materials was measured by the high frequency IR carbon–sulfur analyzer (Eltra CS800). The specific surface area of the powder particles was measured by the Brunauer–Emmett–Teller (BET) method (Gemini V-2380).
https://doi.org/10.1016/j.electacta.2007.08.048_p2_4 | The electrodes were manufactured for electrochemical testing of the samples by casting on an aluminum current collector a N-methylpyrrolidone (NMP) slurry of the LiFePO4 active material (82 wt.%) mixed with a carbon black (Super-P, Timcal Graphite Corp.) conductive additive (10 wt.%) and a polyvinylidene fluoride (Kynar2801, Eif Atochem) binder (8 wt.%). These LiFePO4 electrodes with the thickness of 120 μm were assembled in a nitrogen filled glove box using superfluous mesocarbon microbeads (MCMB, Osaka-gas Chemical) anode as counter electrode. The MCMB anode electrode was prepared from slurry of MCMB with 3 wt.% of synthetic flake graphites (SFG15, Timcal Graphite Corp.) and 3 wt.% poly(vinylfluoride) dissolved in NMP. The slurry was spread on the copper foil and dried under the vacuum circumstance. The thickness of the anode electrode was about 90 μm. The electrolyte was 1 mol L−1 LiPF6 in a mixture of ethylene carbonate (EC) and dimethyl carbonate (DMC) (1:1, v/v). The charge and discharge characteristics of the cathodes were examined between 2.0 and 4.2 V using a cylindrical battery (18650 type).
https://doi.org/10.1016/j.electacta.2007.08.048_p2_5 | Cyclic voltammetry (CV) measurements were performed using a voltalab system with VM4 (Radiometer Analytical SAS. PGZ301) between 2.0 and 4.2 V at a scan rate of 0.05 mV s−1. These tests were performed using a three-electrode cell. The electrodes of LiFePO4 were used as working electrodes. The counter and reference electrodes were lithium foil.
https://doi.org/10.1016/j.electacta.2007.08.048_p3_2 | Fig. 1 shows the effect of sintering temperature on the XRD spectra of LiFePO4 and LiFePO4/C. The samples were prepared by heating for 10 h at different temperatures of 500, 600 and 700 °C. By increasing post-calcination temperature up to 500 °C, it is appeared an impurity phase (marked by arrow in Fig. 1) which is considered to be iron(II, III) pyrophosphates or phosphates (perhaps Li3Fe2(PO4)3 or Li3PO4), and when the sintering temperature increases to 600 or 700 °C, all the diffraction peaks can be indexed on the orthorhombic structure with the space group Pnmb and there are no impurity phase peaks. The characteristic peaks of LiFePO4 are formed at the temperature of 600 °C, which is close to the crystallization temperature of LiFePO4 that has been reported to be ∼567 °C [18].
https://doi.org/10.1016/j.electacta.2007.08.048_p3_4 | The lattice parameters and the calculated crystallite size (D1 3 1) based on the (1 3 1) diffraction peaks for six samples are summarized in Table 1. The crystallite size was calculated using the Scherer formula: D = kλ/β cos θ, where k is 0.9, λ is 0.15406 nm and β is the full width at the half maximum length of the diffraction peak on a 2θ scale, respectively. Though the lattice parameters of all the samples have almost the same values, the D1 3 1 values of LiFePO4 prepared at 500, 600 and 700 °C are 38, 49 and 75 nm, respectively, and 32, 41 and 56 nm for the corresponding LiFePO4/C samples. It is found that the crystallite size increases as sintering temperature and the crystallite size of the LiFePO4/C sample is smaller than that of the corresponding LiFePO4 sample, which conforms that carbon inhibits the particle growth to a considerable extent.
https://doi.org/10.1016/j.electacta.2007.08.048_p3_6 | Fig. 2 shows SEM images of the powders. Near-spherical, nano-meter sized particles with minimal agglomeration are obtained for both LiFePO4 and LiFePO4/C. The particle sizes (estimated from SEM analysis, given in Table 1) of the LiFePO4 samples obviously increase as sintering temperature from 90 to 230 nm at 500 °C, 120–350 nm at 600 °C to 150–800 nm at 700 °C. Compared with LiFePO4, LiFePO4/C particles are smaller in size due to the inhibition of crystal growth to a great extent by the presence of carbon in the reaction mixture, and the carbon coating in LiFePO4/C provides a comparatively rougher surface texture for the particles. The measured residual carbon content is 3.81 wt.%, which originates from pyrogenation of glucose and PVA. The specific surface area of the LiFePO4/C samples prepared at 500, 600 and 700 °C is 22.5, 19.6 and 13.7 m2 g−1, respectively. The decrease of specific surface area as the increasing temperature results from the greater particle sizes.
https://doi.org/10.1016/j.electacta.2007.08.048_p3_8 | The electrochemical performance in terms of the initial charge–discharge capacities of LiFePO4 and LiFePO4/C prepared at different sintering temperatures are compared in Fig. 3. The LiFePO4/MCMB batteries were measured at room temperature and at C/5 rate. All the samples exhibit a flat voltage plateau at ∼3.3 V, which is the main characteristic of the two-phase reaction in the electrode. The discharge capacities for LiFePO4 prepared at 500, 600 and 700 °C are 86.2, 124.5 and 110.6 mAh g−1, respectively, and 113.1, 139.4 and 132.5 mAh g−1 for the corresponding LiFePO4/C samples. LiFePO4/C with conductive carbon coating exhibits higher performance compared with uncoated counterparts. The sample prepared at 600 °C, which has small particles with uniform morphology, is found to be the optimum. The 500 °C sample performs least, although it has a particle size comparable with that of the 600 °C sample. The lower utilization of the 500 °C sample could be due to its lower level of crystallinity. The larger particles of the 700 °C sample result in a lower performance than the 600 °C sample with the optimum particle size and purity level.
https://doi.org/10.1016/j.electacta.2007.08.048_p3_10 | By altering the heat treatment, it has been found that the residual carbon from the precursor hinders the growth of particles. To extend the investigation of the effect of carbon content on the properties of materials, the heat treatment at 600 °C has been employed with control of the glucose content in the precursor. Six samples were prepared with 0, 1.7, 3.4, 5.1, 6.8 and 8.5 wt.% glucose added to the raw materials. The amount of remaining carbon in the products is listed in Table 2.
https://doi.org/10.1016/j.electacta.2007.08.048_p3_12 | Fig. 4 shows the effect of carbon content on the discharge capacities at 1C rate and tap densities of LiFePO4/C. As the residual carbon content increases, the tap densities become less and samples coated with 2.62, 3.81, and 5.50 wt.% carbon deliver high initial discharge capacities of similar value. The LiFePO4/C material coated with 3.81 wt.% carbon gives the highest capacity, viz., 137.2 mAh g−1.
https://doi.org/10.1016/j.electacta.2007.08.048_p3_14 | Fig. 5 presents the cycle performance of LiFePO4/C composites prepared with 0, 1.7, 3.4, 5.1, 6.8 and 8.5 wt.% glucose. LiFePO4/C materials prepared with 5.1 and 6.8 wt.% glucose exhibit the excellent reversibility during cycling duo to the better electronic conductivity and lithium-ion diffusion. Samples prepared from a precursor with a low glucose amount have diminished capacity retention, especially when using a precursor without glucose. In the absence of glucose, an initial discharge capacity of 95.2 mAh g−1 decreases 65.7 mAh g−1 after 50 cycles with severe capacity fading. When glucose content increases to 8.5 wt.%, a small discharge capacity fading of LiFePO4/C is observed. A slightly reduced discharge capacity originates with the thicker carbon coating, which enhances the difficulty of lithium-ion diffusion through the thick carbon-coating layer and hinders electrolyte from penetrating into electrode.
https://doi.org/10.1016/j.electacta.2007.08.048_p3_16 | Further studies of LiFePO4/C with 3.81 wt.% carbon prepared at 600 °C have been undertaken. Fig. 6 shows CV curve of the LiFePO4/C electrode cycled between 2.0 and 4.2 V versus Li+/Li at a scan rate of 0.05 mV s−1. During the anodic sweep, lithium ions are extracted from the LiFePO4 structure. An oxidation peak is located at 3.52 V versus Li/Li+. When the potential is scanned from 4.2 to 2.0 V, a reduction peak occurs at 3.26 V, corresponding to lithium insertion into the LiFePO4 structure. The peak profiles are symmetric, and after 10 scanning cycles, the redox peaks remain in similar magnitude, indicating good stability of the electrode. However, it should be noticed that the shape of the peaks is less sharp at its summit and more rounded, indicating the kinetic restriction of the lithium diffusion in the thick electrode.
https://doi.org/10.1016/j.electacta.2007.08.048_p3_18 | The electrochemical rate performance and cycleability of LiFePO4/C are shown in Fig. 7, Fig. 8. At C/5 rate, we can obtained the initial discharge capacity of 139.4 mAh g−1, while at 1C rate, the capacity is still 137.2 mAh g−1 and for more severe conditions, we have, respectively, 133.5 and 127.3 mAh g−1 at 5C and 10C. With increasing current density, the discharge capacity and the plateau voltage are rapidly reduced due to the intrinsic lithium-ion diffusion limitations of the material. At the beginning of discharging at 10C rate, the plateau voltage is distinctly reduced. As the discharge proceeds, the temperature of the batteries quickly increases, which enhances the lithium-ion diffusion and raises the plateau voltage. Nevertheless, a good cycling property is shown at the different current densities. The capacity retention of LiFePO4/C is almost 100% after 50 cycles at C/5 rate, even after 50 cycles at the high current density of 10C, a discharge capacity of 117.7 mAh g−1 is obtained (92.4% of its initial value) with only a low capacity fading of 0.15% per cycle. In comparison to the results reported by other research groups in Table 3, the nano-sized LiFePO4/C composite synthesized via the spray-drying method exhibited comparable discharge capacities even at higher rates in our experiments. It is considered that the smaller particle size and intimate contact of the LiFePO4 particles with carbon would result in a relatively superior cycleability and rate capability.
https://doi.org/10.1016/j.electacta.2007.08.048_p4_2 | Spray-drying and post-annealing method is used to synthesize nano-sized LiFePO4 and LiFePO4/C cathode materials. The influence of the sintering temperature on the structure, particle size, morphology and electrochemical performance of LiFePO4 and LiFePO4/C cathode material is investigated. The optimum processing conditions are found to be thermal treatment for 10 h at 600 °C. The effect of the amount of carbon on the electrochemical properties of LiFePO4/C powders has also been evaluated. Compared with LiFePO4, the 3.81 wt.% carbon-coating LiFePO4/C prepared at 600 °C displays higher performance and exhibits initial discharge capacities of 139.4, 137.2, 133.5 and 127.3 mAh g−1 at C/5, 1C, 5C and 10C rates, respectively. In addition, it shows excellent cycle stability at different current densities. Even after 50 cycles at the high current density of 10C, a discharge capacity of 117.7 mAh g−1 is obtained (92.4% of its initial value) with only a low capacity fading of 0.15% per cycle.
https://doi.org/10.1016/j.electacta.2007.10.069_p1_2 | Since the first report on the electrochemical properties of LiFePO4 by Goodenough and co-workers [1], LiFePO4 is emerging as a promising cathode material for lithium-ion batteries because of low cost and environmental compatibility. In addition, LiFePO4 has a large theoretical capacity of 170 mAh g−1, a flat discharge potential of 3.4 V versus Li/Li+, the good cycle stability, and the excellent thermal stability. In spite of these attractive features, LiFePO4 requires further modifications to overcome limitations such as poor electronic conductivity and slow lithium-ion diffusion. In the past few years, conductivity is usually enhanced appreciably by coating LiFePO4 particles with electrically conductive materials like carbon [2], metal and metal oxides [3], [4], [5], [6], [7]. Minimizing the particle size of LiFePO4 material to provide more surface area has also been investigated as a means to enhance lithium-ion diffusion [8], [9], [10]. The prepared LiFePO4 powders by the above approaches have achieved the good electrochemical properties to some extend. However, up to now, it has been difficult to clearly depict the kinetics of LiFePO4 materials used for lithium-ion batteries, even though lot of efforts related to this field have been carried out [11], [12], [13], [14], [15]. Several factors including particle size, electronic/ionic conductivity, and phase transition kinetics have been proposed to affect the electrochemical performance of LiFePO4. Consequently, understanding the kinetic behavior of LiFePO4 is certainly fundamental to optimize the properties of LiFePO4.
https://doi.org/10.1016/j.electacta.2007.10.069_p1_3 | Electrochemical impedance spectroscopy (EIS) is a very powerful technology to determine the rate of individual electrode kinetic steps. In this paper, we first synthesized composites of LiFePO4/C, and then investigated dependence of kinetics and lithium-ion diffusion coefficient of the products by means of the EIS.
https://doi.org/10.1016/j.electacta.2007.10.069_p2_2 | The precursors of CH3COOLi·2H2O (99.9% A.R.), FeC2O4·2H2O (98% A.R.), (NH4)2HPO4 (99.5% A.R.) and C6H12O6 (glucose A.R.) were mixed in stoichiometric amounts (molar ratio of Li:Fe:P:C6H12O6 = 1:1:1:0.1). First, the precursors were ground for 8 h by wet ball-milling in the aqueous solution mixed with polyvinyl alcohol (PVA) (mass ratio of PVA and water being 3:100) to decrease the particle size of the reactants and ensure intimate and homogeneous mixing. Then the resulting stable suspension was dried to form a mixed dry precursor via a spray-dryer. The suspension was atomized via a sprinkler at an air pressure of 0.2 MPa, and was dried in the spray-dryer by hot air. The inlet air temperature was 220 °C, and the exit air temperature was 110 °C. The as-prepared precursor powders with pellets ranging from 50 to 100 μm, were calcined at 300 °C for 5 h, and then to the elevated temperature of 600 °C for 10 h in nitrogen atmosphere. Finally, the samples were reground for 8 h by the ball-milling after cooled to room temperature and the final products of LiFePO4/C were obtained.
https://doi.org/10.1016/j.electacta.2007.10.069_p2_3 | The structures and phases of the LiFePO4 and LiFePO4/C samples were identified by X-ray diffraction (XRD, RU-200B/RINT, Rigaku, Rotaflex using monochromatic Cu Kα radiation). The morphology of the samples was recorded by using a scanning electron microscopy (SEM, Hitachi S800). The specific surface area of the powder particles was measured by the low temperature nitrogen adsorption and desorption method (Gemini V-2380).
https://doi.org/10.1016/j.electacta.2007.10.069_p2_4 | Thick film electrodes were manufactured for electrochemical testing of the samples by casting on an aluminum current collector a N-methylpyrrolidone (NMP) slurry of the LiFePO4 active material (82 wt.%) mixed with a carbon black (Super P-Timcal) conductive additive (10 wt.%) and a polyvinylidene fluoride (Kyner2801-Eif Atochem) binder (8 wt.%). These film-type LiFePO4 electrodes of 120 μm were assembled in a nitrogen-filled glove box using mesocarbon microbeads (MCMB) anode as counter electrode. The electrolyte was 1 mol L−1 LiPF6 in a mixture of ethylene carbonate (EC) and dimethyl carbonate (DMC) (1:1, v/v). The charge and discharge characteristics of the batteries were examined between 2.0 and 4.2 V using a cylindrical battery (18650 type).
https://doi.org/10.1016/j.electacta.2007.10.069_p2_5 | The electrochemical impedance spectroscopy (EIS) was performed using a voltalab system with VM4 (Radiometer Analytical SAS. PGZ301). These tests were performed using a three-electrode cell. The thin film electrodes of LiFePO4 were used as working electrodes. The counter and reference electrodes were lithium foil. The sinusoidal excitation voltage applied to the cells was 10 mV rms with a frequency range of between 100 kHz and 10 mHz.
https://doi.org/10.1016/j.electacta.2007.10.069_p3_3 | The XRD pattern (Fig. 1) of the sample LiFePO4/C shows an absence of parasitic peaks, and all the diffraction peaks can be indexed on the orthorhombic structure with the space group Pnmb, being in agreement with a well-crystalline single phase LiFePO4 according to the PDF2 (83-2092). The lattice parameters of well-crystallized LiFePO4 are a = 1.0313 nm, b = 0.6001 nm and c = 0.4691 nm. The crystallite size (D) based on the (1 3 1) diffraction peaks for the sample was calculated using the Scherer formula: D = kλ/β cos θ, where k is 0.9, λ is 0.154 nm and β is the full width at the half maximum length (FWHM) of the diffraction peak on a 2θ scale, respectively. From the Scherer equation, the D1 3 1 value, calculated from the (1 3 1) peak width, is 65 nm. Download : Download full-size image Fig. 1. XRD patterns of the carbon-coated LiFePO4.
https://doi.org/10.1016/j.electacta.2007.10.069_p3_4 | Fig. 2 is the SEM image of LiFePO4/C composites. Near-spherical particles with minimal agglomeration are obtained for LiFePO4/C. The particle size (estimated from SEM analysis) ranges from 100 to 300 nm. The specific surface area of the powder particles was measured by the low temperature nitrogen adsorption and desorption method. The specific surface area of the sample is 15.8 m2 g−1. Download : Download full-size image Fig. 2. The SEM image of the carbon-coated LiFePO4.
https://doi.org/10.1016/j.electacta.2007.10.069_p3_6 | Fig. 3a shows the Nyquist plot in the open circuit state with varying Li contents, Li1 − δFePO4 at room temperature. An intercept at the Z′ axis in high frequency corresponded to the ohmic resistance (Re), which represented the resistance of the electrolyte. The semicircle in the middle frequency range indicated the charge transfer resistance (Rct). The inclined line in the low frequency represented the Warburg impedance (Zw), which was associated with lithium-ion diffusion in the LiFePO4 particles. Download : Download full-size image Fig. 3. (a) Impedance spectra for Li1 − δFePO4 at various lithium content and (b) the relationship between Z″ and square root of frequency (ω−1/2) in the low-frequency region for Li1 − δFePO4 at various lithium content.
https://doi.org/10.1016/j.electacta.2007.10.069_p3_7 | A simplified equivalent circuit model (Fig. 4) was constructed to analyze the impedance spectra. A constant phase element CPE was placed to represent the double layer capacitance and passivation film capacitance. The parameters of the equivalent circuit by computer simulations are shown in Table 1. Obviously, the charge transfer resistance (Rct) increases with lithium ions extracting from the structure. It seems that the increment of the resistance would have a close relation to the appearance of the FePO4 phase. The charge transfer resistance is the highest when the FePO4 phase is the major phase at charged state. Download : Download full-size image Fig. 4. Equivalent circuit used for fitting the experimental EIS data. Table 1. Electrode kinetic parameters obtained from equivalent circuit fitting of experimental data for Li1 − δFePO4 at various lithium content Li1 − δFePO4 Re (Ω) Rct (Ω) D (m2 s−1) δ = 0 7.08 87.54 1.27 × 10−16 δ = 0.3 7.63 109.72 5.35 × 10−17 δ = 0.6 7.44 135.36 3.65 × 10−17 δ = 0.9 8.10 161.96 8.82 × 10−18
https://doi.org/10.1016/j.electacta.2007.10.069_p3_8 | The lithium-ion diffusion coefficients (D) at δ = 0, 0.3, 0.6 and 0.9 in Li1 − δFePO4, were calculated according to the following equation: (1) where R is the gas constant, T is the absolute temperature, n is the number of electrons per molecule during oxidization, F is the Faraday constant, C is the concentration of lithium ion, and σ is the Warburg factor which has relationship with Z″: (2)
https://doi.org/10.1016/j.electacta.2007.10.069_p3_9 | Fig. 3b shows the relationship between Z″ and square root of frequency (ω−1/2) in the low-frequency region. The diffusion coefficient of lithium ion is calculated based on Eqs. (1), (2). The calculated lithium-ion diffusion coefficients at δ = 0, 0.3, 0.6 and 0.9 in Li1 − δFePO4 are 1.27 × 10−16, 5.35 × 10−17, 3.65 × 10−17, and 8.82 × 10−18 m2 s−1, respectively. The lithium-ion diffusion coefficients decrease markedly along with the formation of FePO4.
https://doi.org/10.1016/j.electacta.2007.10.069_p3_10 | Fig. 5a shows Nyquist plots obtained from the carbon-coated LiFePO4 electrodes after 5th, 20th, and 50th cycle tests. The EIS measurements of the carbon-coated LiFePO4 electrodes at fully discharged state were carried out at room temperature. Fig. 5b shows the relationship between Z″ and square root of frequency (ω−1/2) in the low-frequency region. Table 2 shows the parameters of the equivalent circuit for the carbon-coated LiFePO4. In particular, Re, Rct and D of the carbon-coated LiFePO4 electrode do not change much by extended cycling tests. This result suggests that the kinetic behavior of the electrode is stable and implies a relatively superior cyclability of the battery. The similar EIS of the carbon-coated LiFePO4 appears due to two factors. One is the reduced size of carbon-coated LiFePO4 particles, which shortens the distance of the diffusion path for lithium ion. The other is the improved electrical conductivity of the cathode since the carbon in the LiFePO4 provides good electrical contacts between the LiFePO4 particles and the conductor in the cathode composite. Download : Download full-size image Fig. 5. (a) Impedance spectra for LiFePO4/C electrodes after 5th, 20th, and 50th cycle and (b) the relationship between Z″ and square root of frequency (ω−1/2) in the low-frequency region. Table 2. Electrode kinetic parameters obtained from equivalent circuit fitting of experimental data for LiFePO4/C electrodes after 5th, 20th, and 50th cycle Cycles Re (Ω) Rct (Ω) D (×10−17 m2 s−1) 5th 7.56 75.54 5.95 20th 7.84 81.25 6.98 50th 8.12 90.09 5.44
https://doi.org/10.1016/j.electacta.2007.10.069_p3_11 | The influence of the electrode temperature on the impedance of the LiFePO4 redox reaction was also investigated with the EIS. Fig. 6a shows the Nyquist plot of LiFePO4 on the temperature of −20, 0, 20, 40 and 60 °C. Table 3 shows the parameters of the equivalent circuit for the carbon-coated LiFePO4. Obviously, the ohmic resistance (Re) and the charge transfer resistance (Rct) decreases with the elevated electrode temperature. Download : Download full-size image Fig. 6. (a) The influence of the cell temperature on the Nyquist plot of LiFePO4/C and (b) the relationship between Z″ and square root of frequency (ω−1/2) in the low-frequency region, measured at −20, 0, 20, 40 and 60 °C. Table 3. Electrode kinetic parameters obtained from equivalent circuit fitting of experimental data for LiFePO4/C, measured at −20, 0, 20, 40 and 60 °C Temperature (°C) Re (Ω) Rct (Ω) D (m2 s−1) −20 23.84 318.24 1.01 × 10−18 0 16.73 154.56 2.92 × 10−18 20 8.74 106.78 4.31 × 10−17 40 5.08 70.93 7.61 × 10−17 60 3.65 51.22 2.70 × 10−16
https://doi.org/10.1016/j.electacta.2007.10.069_p3_12 | The exchange current i0 was obtained from Rct by using equation: (3) where A is the real surface area of the LiFePO4 electrode. Although the value of A is unobtainable, it is invariable for the same electrode. Therefore, the temperature dependence of i0 was evaluated by using the value of Rct. The values of i0 increase about 6 times with the elevated temperature from −20 to 60 °C, whereas the values of D increase substantially about 270 times. These results indicate that the influence of the cell temperature on the lithium diffusion process is larger than that of the charge transfer for the lithium extraction reaction of the LiFePO4 electrode. It is confirmed that the effect of the cell temperature on the impedance results mainly from the enhancement of the lithium-ion diffusion at elevated temperatures.
https://doi.org/10.1016/j.electacta.2007.10.069_p3_14 | The electrochemical rate performance and cyclability of LiFePO4 are shown in Fig. 7, Fig. 8. With increasing current density, the discharge capacity is rapidly reduced. The initial discharge capacities are 134.6, 129.5 and 120.1 mAh g−1 at C/5, 1C and 5C rate, respectively. A decrease in initial discharge capacity with higher current density results from the intrinsic lithium-ion diffusion limitations of the material. Moreover, these capacities seem to be stable upon cycling. After 50 cycles at different current density, the capacity decrease is slight, even at the high current density of 5C, a discharge capacity of 114.8 mAh g−1 is obtained (95.6% of its initial value at 5C rate) with only a capacity fading of 0.08% per cycle. Download : Download full-size image Fig. 7. Discharge curves of LiFePO4/C at (a) C/5, (b) 1C and (c) 5C rates. Download : Download full-size image Fig. 8. Cycle performance of lithium cells at room temperature with LiFePO4/C cathodes at (a) C/5, (b) 1C and (c) 5C rates.
https://doi.org/10.1016/j.electacta.2007.10.069_p4_2 | Pure and well-crystallized LiFePO4/C composites with small particle sizes, and homogeneous particle size distribution were obtained by spray-drying and post-annealing method. The kinetic behaviors of LiFePO4/C were measured by the EIS. The analysis shows that the increment of the resistance has a close relation to the appearance of the FePO4 phase during charge–discharge course. And that the ohmic resistance, charge transfer resistance and lithium-ion diffusion coefficients of the LiFePO4/C electrode do not change much by extended cycling tests. In addition, it is confirmed that the effect of the cell temperature on the impedance results mainly from the enhancement of the lithium-ion diffusion at elevated temperatures.
https://doi.org/10.1016/j.electacta.2008.06.005_p1_2 | Olivine-type LiFePO4 has gained a great deal of interest as a cathode material for lithium-based secondary batteries. This is because LiFePO4 has advantages over ordinary LiCoO2 such as low material cost, nontoxicity, and better thermal stability and is known as one of the candidate cathode materials for a power source in the electric and hybrid electric vehicles (EV and HEV) [1], [2], [3]. However, LiFePO4 suffers from poor rate capability at high rates due to low electrical conductivity and poor electrochemical performances at low temperatures. Recent research activities for LiFePO4, therefore, have been devoted to the improvement of the electrical conductivity by mixing carbonaceous conductors [4], [5], [6], [7], doping of metallic elements such as Cr, Mg, Ni, or Co [8], [9], [10], or optimization of the particle size [11].
https://doi.org/10.1016/j.electacta.2008.06.005_p1_3 | In the literature, various mechanisms have been proposed to explain the role of doping elements in the electrochemical properties of LiFePO4. Chung et al. suggested that doping with super-valent ions into Li sites increased the conductivity of LiFePO4 by p-type and n-type conduction [8]. The simulation based on the first-principle calculation reported that the enhancement of electronic conductivity could be achieved by replacing Li ions with higher valence cations [9]. Meanwhile, others proposed that the improved conductivity did not rely on the lattice doping but attributed to the conductive layer existed on the particle surface, that consisted of metal elements, C, O, and P [12], [13].
https://doi.org/10.1016/j.electacta.2008.06.005_p1_4 | The main focus of this work is to find the role of Cr doping and carbon coating on the improvement of rate performance by investigating the correlation between rate performance and structural changes during cycling using synchrotron-based in situ X-ray diffraction (XRD) technique.
https://doi.org/10.1016/j.electacta.2008.06.005_p2_2 | A mixture of Li2CO3 (Aldrich, ≥99%), FeC2O4·2H2O (Aldrich, ≥99%), and (NH4)2H·PO4 (Aldrich, ≥99%) were used as a starting material. The mixture was placed in a zirconia bowl and mechanochemical activation was performed for 3 h using a planetary mill (FRITSCH Pulverisette 5). The rotating speed was 250 rpm and the ball-to-powder weight ratio was 20:1. For the synthesis of LiFePO4, the powder was heat treated at 600 °C using a tube furnace for 10 h in an Ar + 5% H2 atmosphere. For the carbon coating and Cr doping, 3 wt% carbon black powder and a stoichiometric amount of (CH3CO2)7Cr3(OH)2 were added to the starting material before mechanochemical activation. Then the mixture was heat treated at 750 °C and followed by furnace cooling. High-resolution XRD patterns were collected on a beam line 8C2 at Pohang Accelerator Laboratory (PAL) to investigate the structure of the sample. The surface morphology and the particle size of the powder were analyzed by scanning electron microscopy (Hitachi S-4200). The cathodes used in this study were prepared by slurring the active material with 5% poly-vinylidene fluoride (PVDF) and 10% (w/w) acetylene black in an n-methyl pyrrolidone (NMP) solvent, and then the mixture was coated onto an Al foil. After drying at 80 °C for 12 h, the electrode disks (1.96 cm2) were punched and weighed. The cathodes were 60 μm thick and contained approximately 5–7 mg/cm2 of active materials. The charge and discharge characteristics of the cathodes were examined using a standard coin cell (2032 type). The electrolyte was 1 M LiPF6 in ethylene carbonate/dimethyl carbonate/ethylmethyl carbonate (EC/DMC/EMC) solution and a lithium foil was used as a counter electrode. The galvanostatic charge–discharge experiments were performed using a Maccor 4000 battery cycler.
https://doi.org/10.1016/j.electacta.2008.06.005_p2_3 | Modified 2032 coin cells were used as in situ XRD cells. The cells had a 3 mm diameter hole in the center with Kapton windows, which served as a beam path. In situ XRD patterns were collected on a beam line 5 A at PAL using a MAR345 image plate detector. The MAR345 image plate detector collected one XRD scan in a period as short as a few minutes with a good S/N (signal to noise) ratio. It significantly reduced the data collection time for each scan and provided us a great advantage in studying the phase transition during high rate cycling. The schematic of the in situ XRD cell and the experiment set-up were shown in the Fig. 1. The two theta angles of all the XRD spectra presented in this paper have been converted to the corresponding angles for λ = 1.54 Å, which is the wavelength of conventional X-ray tube source with Cu Kα radiation to compare with previous results in the literature.
https://doi.org/10.1016/j.electacta.2008.06.005_p3_2 | The size distribution of the LiFePO4 particles after heat treatments was examined using an SEM since the particle size affects the electrochemical performance of the cathode. Fig. 2 shows the SEM images of LiFePO4, LiFePO4/C, and LiFe0.97Cr0.03PO4/C particles used in this study. The bare LiFePO4 was heat treated at a lower temperature than other samples because the particle size of bare LiFePO4 increased dramatically as the heat-treatment temperature was increased, which degraded electrochemical performances of the cathode [14], [15]. The preliminary experiments indicated that the heat-treatment temperatures showing good electrochemical performances for bare LiFePO4 and LiFePO4/C were 600 and 750 °C, respectively. The mean coherent domain sizes were obtained from XRD peak analysis and they were approximately 73, 95, and 100 nm for LiFePO4, LiFePO4/C, and LiFe0.97Cr0.03PO4/C.
https://doi.org/10.1016/j.electacta.2008.06.005_p3_4 | Only slightly bigger LiFePO4/C particles were observed compared to the bare LiFePO4, although the heat-treatment temperature for LiFePO4/C was considerably higher. This suggested that the carbon coating layer suppressed the particle growth during heat treatments. The additional Cr doping, on the other hand, did not affect the final particle size of the LiFePO4/C after the heat treatment, thus it was heat treated at the same temperature as LiFePO4/C. XRD profiles (Fig. 3) obtained from the three different samples showed the typical single phase olivine structure and the secondary phases such as Fe2P and Cr-containing compound were not detected in the carbon-coated LiFePO4 (LiFePO4/C) and Cr3+-doped LiFePO4 (LiFe0.97Cr0.03PO4/C).
https://doi.org/10.1016/j.electacta.2008.06.005_p3_6 | The effect of carbon coating and Cr doping on the electrochemical properties of LiFePO4 was investigated by cyclic voltammetry. The samples were cycled between 2.8 and 4.2 V and the scan rate was set at 0.01 mV/s. Fig. 4 showed that the peak separation between cathodic and anodic peaks of LiFePO4/C was larger than that of bare LiFePO4. However, it does not necessarily mean that the polarization in LiFePO4/C is larger than that of LiFePO4 since the latter shows very low peak currents. Our previous study using AC impedance measurements showed that the carbon coating significantly reduced the charge transfer resistance of LiFePO4, which resulted in reduced polarization [14]. On the other hand, LiFe0.97Cr0.03PO4/C showed a reduced peak separation and increased peak currents compared to LiFePO4/C, suggesting that the simultaneous treatment significantly reduced the polarization of the cathode. The total amount of the peak separation was approximately 30 mV where 20 mV came from the cathodic peak and 10 mV from the anodic peak. The shape of the current peaks also became sharper, which was more pronounced in the cathodic peak.
https://doi.org/10.1016/j.electacta.2008.06.005_p3_8 | The rate performance of LiFePO4, LiFePO4/C, and LiFe0.97Cr0.03PO4/C during discharging was investigated by galvanostatic cycling at various C rates, which were shown in Fig. 5. For accurate comparison of the rate performance during discharging, the samples were charged at fixed rate of 0.2 C (1 C = 170 mAh/g) except the first 5 cycles where the samples were charged and discharged at 0.1 C. The discharge current density was increased to 0.2, 0.5, 1, 2, 5, and 10 C rates in every five cycles with intermittent 0.2 C charging and discharging, which were annotated in Fig. 5. The cutoff voltages were 2.5 and 4.3 V. The capacity delivered in the first discharge at 0.1 C was 127 mAh/g and it rapidly decreased to 118 mAh/g in the subsequent four cycles in the case of bare LiFePO4. On the other hand, LiFePO4/C and LiFe0.97Cr0.03PO4/C delivered 149.5 and 151.5 mAh/g, respectively, and they showed very good capacity retention in the subsequent cycles.
https://doi.org/10.1016/j.electacta.2008.06.005_p3_10 | As the discharge current density increased, bare LiFePO4 showed dramatic capacity reduction showing almost no capacity at 10 C. Meanwhile, LiFePO4/C showed far better rate performance. Even at 10 C the discharge capacity was maintained approximately 95 mAh/g, which was similar to the capacity of the bare LiFePO4 at 0.2 C. The improvement of the capacity by carbon coating had been reported previously and was attributed to the increased electronic conductivity [5], [6], [7], [14]. While the carbon coating significantly improved the rate performances of LiFePO4, the simultaneous treatment of carbon coating and Cr doping improved the rate performance further, maintaining 120 mAh/g at 10 C, which was comparable to those of LiFePO4/C at 5 C and bare LiFePO4 at 0.1 C, respectively. This suggests that the simultaneous treatment of carbon coating and Cr doping is superior to the single treatment using carbon in improving the rate performance of LiFePO4. One more important observation to point out in Fig. 5 was that all the samples exhibited their regular capacities in the intermittent 0.2 C discharging, which provided the concrete evidence for the hypothesis that capacity reduction at high C rates were closely related to the kinetic limitation and not to the permanent degradation of the materials.
https://doi.org/10.1016/j.electacta.2008.06.005_p3_11 | To clarify the role of Cr doping on the improvement of rate performance, a synchrotron-based in situ XRD technique was employed to examine the structural change during discharging. Fig. 6, Fig. 7 show discharge curves of the LiFePO4/C at 0.1 C and corresponding in situ XRD profiles recorded simultaneously. The vertical lines on the discharge curve in Fig. 6 indicate each XRD scan. Selected XRD scan numbers were marked on the discharge curve, which corresponded to the numbers in the XRD patterns in Fig. 7. The pattern marked with a thick line at scan 116 indicates that the discharge current was cut off and followed by a rest period. During the in situ XRD studies, the samples were charged and discharged at the same rate between 2.5 and 4.3 V, which were different from the tests in Fig. 5, where the samples were charged at the fixed rate of 0.2 C and discharged at different C rates. All the in situ XRD patterns in this paper were treated in the same way. During the in situ measurement, the sample delivered 148.90 mAh/g. The structural change during a discharge showed complete phase transformation from heterosite (charged phase) to triphylite (discharged phase), as shown in Fig. 7. No signature of the heterosite was found at the end of discharging. However, incomplete phase transformation was observed when the current densities were increased.
https://doi.org/10.1016/j.electacta.2008.06.005_p3_14 | Fig. 8, Fig. 9 show a discharge curve and the corresponding in situ XRD patterns at 2 C rate. The capacity delivered during discharging was 102.87 mAh/g, which was lower than that in Fig. 5 due to incomplete charging at 2 C. The in situ XRD patterns in Fig. 9 showed big difference compared with the patterns in Fig. 7. In the beginning of discharging, a trace of triphylite phase was observed in the XRD patterns, which clearly suggests that the sample was not fully charged in the previous charging. At the end of discharging the major phase observed was the heterosite, indicating that LiFePO4 did not transform to the discharged state even when a significant amount of capacity was delivered.
https://doi.org/10.1016/j.electacta.2008.06.005_p3_17 | On the other hand, LiFe0.97Cr0.03PO4/C showed faster phase transformation compared to LiFePO4/C. Fig. 10, Fig. 11 show the discharge curve and the corresponding in situ XRD patterns of LiFe0.97Cr0.03PO4/C during discharging at 10 C. Even though the current density was five times greater than that from LiFePO4/C in Fig. 8, Fig. 9, the sample delivered the discharge capacity of 81.14 mAh/g. The in situ XRD patterns obtained during discharging (Fig. 11) showed no signature of the triphylite phase in the beginning of discharging, i.e. at scan 1, which indicated that the sample had been fully charged in the previous charging even at 10 C. On the other hand, the triphylite phase was observed at the end of discharging. The extent of phase transformation was greater than that of the LiFePO4/C discharged at 2 C, suggesting that a trace amount of chromium facilitates the phase transformation during cycling and thus improved the rate performances.
https://doi.org/10.1016/j.electacta.2008.06.005_p3_20 | The improved rate performance after the super-valent Cr3+ ion doping is attributed to the increase of the ionic vacancy concentration and/or conduction electrons to maintain neutrality of the lattice [16]. In order to examine the possible sites for Cr3+ to substitute cations such as Li1+ or Fe2+ in the LiFePO4, diffraction peaks from the synchrotron-based XRD profiles before cycling experiments were analyzed. Fig. 12 shows the four different XRD peaks from (2 0 0), (2 1 0), (4 1 0), and (2 1 1)/(0 2 0) planes of bare LiFePO4, LiFePO4/C, LiFe0.97Cr0.03PO4/C, and LiFe0.9Cr0.1PO4/C. Although the intensity was based on an arbitrary unit, the figure clearly indicates that the peaks shifted by 0.05–0.1° after Cr doping, which indicated the change of the lattice parameter. The change of lattice parameters before and after the C coating and Cr doping was listed in Table 1. It shows that the lattice parameter is decreased after the Cr doping. However, the peaks obtained from the XRD peaks provided ambiguous information about exact location of Cr in Fe or Li sites in the crystal, suggesting that further investigation is needed for the atomistic understanding of the Cr substitution mechanism.
https://doi.org/10.1016/j.electacta.2008.06.005_p4_2 | The effects of simultaneous treatment of carbon coating and Cr doping on the rate performance of the LiFePO4 were investigated by galvanostatic discharging and synchrotron-based in situ X-ray diffraction techniques. The correlation between the rate performance and the structural change during cycling was investigated using synchrotron-based in situ XRD analysis. The in situ analysis clearly indicated that the Cr doping facilitated the phase transformation during cycling and thus improved the rate performances of LiFePO4/C. From the comparative studies on the LiFePO4, LiFePO4/C, and LiFe0.97Cr0.03PO4/C based on experiments, it was confirmed that the doped Cr substituted the cations such as Fe2+ and/or Li+ from the lattice parameter change. However, the exact location of Cr was unable to be confirmed by XRD experiments using the synchrotron source.
https://doi.org/10.1016/j.electacta.2008.06.049_p1_2 | Lithium iron phosphate (LiFePO4) is an interesting active cathode material for use in lithium secondary batteries because of its high theoretical capacity of 170 mAh/g and a flat discharge voltage at 3.4 V vs. lithium. It also has high thermal and chemical stability, and offers economic and environmental advantages being low cost and less toxic material. It can be also used with a large number of organic electrolytes. However, it has inherent poor electrical conductivity and slow lithium ion diffusivity, and these two factors limit its use in secondary batteries, especially at low temperatures and higher current densities [1], [2]. To overcome these intrinsic limitations of LiFePO4 many attempts have been made to improve its performance by direct addition of the conducting carbon powder [3], [4]. Carbon has been also coated on LiFePO4 particles via in situ pyrolysis of the carbon source such as sucrose during LiFePO4 synthesis [5], [6], [7]. The composites of LiFePO4 with conductive polymers have been also reported [8]. Apart from the enhancement of electrical conductivity of LiFePO4 by composite formation, the presence of carbon during synthesis also ensures reduction of Fe3+ to Fe2+, and thus the particles formed are free of impurities [9].
https://doi.org/10.1016/j.electacta.2008.06.049_p1_3 | Some other aspects of the LiFePO4/C that require close consideration for the optimum rate performance include small particle size and uniform particle size distribution. These properties can be controlled by choosing a proper synthetic route and employing a suitable set of the synthetic conditions. Jugovic et al. reported synthesis of LiFePO4 by different methods such as solid state reaction at high temperature, ultrasonic spray pyrolysis, and sonochemical treatment, and observed that structural and microstructural parameters of this material were strongly dependent on the synthesis conditions [10]. The solution-based methods offer advantages of optimum particle size and also ensure phase purity [11], [12], [13], [14]. Sol–gel method offers a wide choice of gel precursors, and particles with good morphological and particle size control can be synthesized [15]. The pyrolysis of carbon source during synthesis also generates pores in the active material. The other advantage of the sol–gel method is the availability of a large number of surfactants or carbon sources like citric acid, glycolic acid, sucrose, lauric acid or hydroxyethylcellulose [16], [17], [18], [7], [19]. Poly(vinyl alcohol) has been used for in situ generation of carbon to synthesize phase pure nano-sized carbon coated LiFePO4 particles using a sonochemical-assisted precipitation and calcination method [20]. The thickness of the carbon coating can be controlled by the amount of carbon precursor, and it has great influence on the obtained reversible capacity [7]. Porous nanostructured LiFePO4 powder with a narrow particle size distribution was obtained via an ethanol-based sol–gel route employing lauric acid as surfactant [17]. Sundarayya et al. reported a novel oxalate based non-aqueous sol–gel route to synthesize phase pure LiFePO4 nanoparticles, and the absence of any Fe3+ related impurities by Mossbauer spectroscopy [21]. The morphological effect has been reported to be significant on the electrochemical performance of the electrode consisting of monodispersed nanofibers of LiFePO4 prepared by sol–gel method using ascorbic acid as the carbon source [22].
https://doi.org/10.1016/j.electacta.2008.06.049_p1_4 | The structure of the residual carbon coated on the surface of the LiFePO4 particles significantly affects the electrochemical performance of LiFePO4/C. The high amount of graphene in residual carbon is desirable in view of its contribution to the electronic conductivity of the cathode material. The structure of the residual carbon can be manipulated through the use of additives during LiFePO4 synthesis. Synthetic conditions and the choice of carbon source directly affect the extent of graphene and its ratio to the disordered carbon, as can be observed from the lower D/G (disordered/graphene) ratio in the Raman microprobe spectrum [18], [23]. The addition of a small amount of functionalized aromatic or ring-forming compounds before the final heating step in the sol–gel process enriches graphene in the residual carbon [24].
https://doi.org/10.1016/j.electacta.2008.06.049_p1_5 | We have earlier investigated the effect of carbon coating on LiFePO4 using mechanical activation method [25], [26], [27]. In this paper we report synthesis of LiFePO4/C by firing LiFePO4 in two steps at 500 and 700 °C, and in a single-step at 700 °C in the presence of citric acid as foaming agent and source of carbon. The latter synthetic procedure was also used to synthesize the composite in the presence of sucrose as an additional carbon source. The synthetic parameters employed in this study have distinct effect on the phase purity, surface area, average pore size and nature of the residual carbon, and hence the electrochemical properties of the composites.
https://doi.org/10.1016/j.electacta.2008.06.049_p2_3 | Li2CO3, FeC2O4·2H2O, NH4H2PO4 (Aldrich, 99% purity), citric acid (Shinyo Pure Chemicals, 99% purity) and sucrose were used as the starting materials to synthesize LiFePO4/C composites. Li2CO3, FeC2O4·2H2O and NH4H2PO4 were dissolved in triple distilled water at room temperature and to the resulting solution was added citric acid solution. After homogenous mixing, the sol was dried by keeping it at 80 °C for 12 h. The wet gel obtained was placed in a vacuum oven and heated at 80 °C for 12 h. Two different sets of these mixtures were fired separately under a nitrogen atmosphere: (i) in two steps at 500 °C for 3 h and 700 °C for 10 h (named as Sample 1) and (ii) in single-step at 700 °C for 10 h (named Sample 2). In another set of experiments sucrose was added to other ingredients to prepare Sample 3 by following the procedure outlined for Sample 2. The amount of citric acid and sucrose used were preset to have the same content of carbon coating in all the three samples after heat treatment.
https://doi.org/10.1016/j.electacta.2008.06.049_p2_5 | The crystallographic structural characterization was performed by X-ray powder diffraction (XRD) and Rietveld refinement. XRD analysis was carried on a SIMENS D5005 X-ray diffractometer using Cu Kα radiation (35 mA/40 kV) and a graphite monochromator. The data for Rietveld structure refinement were obtained in the 2θ range 15–120° with 0.02° step interval and 10 s step time. The sample was rotated at 30 rpm during data collection to minimize any preferred orientation and statistical errors in calculations. The crystal structure was refined in the space group Pnma using the program FullProf 2000. Scanning electron microscopy (SEM) imaging was carried on FE-SEM (Philips XL30 S FEG). The nature and thickness of the carbon coating was observed with high-resolution transmission electron microscope (HR-TEM) (JEM-3010, JEOL) and energy dispersive X-ray carried using TEM-EDX (JEM-2010, JEOL). The specific surface area was computed from N2 sorption data (ASAP 2010 Analyzer) using the Brunauer–Emmett–Teller (BET) method. The chemical composition of the active materials was determined using inductively coupled plasma (ICP) analysis (Atomscan 25, Optima 4300DV) and carbon contents were obtained from elemental analyzer (CHNS-932, LECO).
https://doi.org/10.1016/j.electacta.2008.06.049_p2_7 | To prepare the cathode, different samples of LiFePO4 powders, Super-P carbon black (Alfa) and poly(vinylidene fluoride) (PVdF, Aldrich) binder in a weight ratio 80:10:10 were mixed in N-methylpyrrolidone (NMP). The resultant viscous slurry was cast on aluminum foil and dried at 95 °C under vacuum for 12 h. The film was cut into circular discs of area 0.95 cm2 and mass ∼2.5 mg for use as cathode.
https://doi.org/10.1016/j.electacta.2008.06.049_p2_9 | Two-electrode electrochemical coin cells were assembled with lithium metal anode, Celgard®-2200 separator, a 1 M LiPF6 in EC:DMC (1:1 by volume) electrolyte (Samsung Cheil Industries Inc.) and Sample 1, Sample 2 or Sample 3 as cathode. Cyclic voltammetry (CV) of the cells was performed at a scan rate of 0.1 mV/s between 2.0 and 4.4 V vs. Li/Li+. Electrochemical performance tests were carried out in an automatic galvanostatic charge–discharge unit, WBCS3000 battery cycler, between 2.0 and 4.4 V at room temperature (25 °C). The experiments were carried at different current densities (0.1–5 C-rate).
https://doi.org/10.1016/j.electacta.2008.06.049_p3_2 | The optimal synthetic conditions reported earlier [16], [28] were employed in the present study to prepare LiFePO4/C. The chemical composition of the samples as revealed from the ICP and TEM-EDX, and elemental analysis matches the theoretical molar ratio of Li:Fe:P as 1:1:1. All the three composites were found to have the same amount (10%) of carbon. The XRD spectra of the Rietveld refinement for the synthesized samples are shown in Fig. 1. The structure is identified as belonging to orthorhombic olivine Pnma space group. The diffraction patterns obtained for the different samples are in close agreement with the standard LiFePO4 spectra. The fitting between the observed and the calculated data is excellent and no secondary phases are present in the entire peak patterns of the materials in Rietveld refinement patterns of the samples. There are no significant peaks that can be attributed to the usual impurities present with LiFePO4 particles. Thus, the presence of the carbon source is effective in inhibiting the formation of Fe3+ [29]. The three samples synthesized under different conditions were investigated from Rietveld refinement for differences in the crystal structures. The refined lattice parameters of olivine LiFePO4 are listed in Table 1. The changes in the lattice constants of the different axis are observable and the lattice constants vary in the order: Sample 1 > Sample 2 > Sample 3. The cell volume thus corresponds to the lattice constants. The effect of the carbon source (sucrose) and the synthetic temperature (700 °C) results in a more desirable structure of the olivine composite.
https://doi.org/10.1016/j.electacta.2008.06.049_p3_5 | The effect of the nature of the carbon source and the thermal treatment on the surface morphology, particle size and pores is evident from the SEMs [Fig. 2(a–c)]. It can be observed from Fig. 2 that with the change of the heating conditions/procedure employed in the synthesis, a better uniformity in size distribution is achieved from Sample 1 to Sample 3. The foaming action results in the formation of sponge-like porous particles as is visible in Fig. 2(d), which is a low scale micrograph of Fig. 2(c) [Sample 3]. In this sample most of the pores formed have diameter of ∼125 nm. Sucrose addition suppresses crystallization of salts during the first stages of pyrolysis, and thus facilitates the formation of the olivine structure [19]. The small size of the pores and fairly large porous nature of Sample 3 as compared to the other samples is also supported by the data from the BET surface area measurements (Table 2). The ratio of surface area of the samples increases from Sample 1 to Sample 3 as 1:1.88:2.53, while the average pore size decreases in the ratio 1.84:1.49:1. Thus, the average pore size and surface area of the composite particles largely depend on the synthetic conditions, as Sample 3 has the largest surface area and the highest number of pores.
https://doi.org/10.1016/j.electacta.2008.06.049_p3_8 | The HR-TEM images of the samples are shown in Fig. 3. TEMs reveal the presence of a uniform layer of amorphous carbon surrounding the LiFePO4 particles. LiFePO4 crystallites appear as the dark regions (straight line form) and the carbon coating appears as the light shade (wave form) represented by the grayish regions in the TEMs. The carbon coating exists across the entire surface of particles whose thickness ranges from 2.4 to 4 nm with the thinnest and the thickest layer observed in Sample 1 and Sample 2, respectively, as shown in Fig. 3(a) and (b).
https://doi.org/10.1016/j.electacta.2008.06.049_p3_10 | Carbon contents of LiFePO4/C samples were analyzed by elemental analysis, while the three LiFePO4/C samples contain equal amount of carbon (10 wt.%) as deliberated. The conversion efficiency f (f denotes one-twelfth the number of moles of carbon produced per mole of citric acid) calculated for Sample 1, Sample 2 and Sample 3 are 0.22, 0.25 and 0.27, respectively. Citric acid alone under the conditions of firing synthesized in single-step thermal treatment at 700 °C yields f = 0.25, and hence, ∼75% of carbon is lost in the form of gaseous products. The efficiency of citric acid as carbon precursor depends on the processing conditions, especially the firing duration and temperature. In the case of Sample 3 prepared by the same procedure as Sample 2, if citric acid is assumed to have same conversion efficiency as that of the Sample 2, even then the conversion efficiency of sucrose alone is 0.39 at 700 °C for 10 h. Thus, these results nearly correspond with those of Spong et al. who reported a reasonably high f (0.40) for LiFePO4/C prepared under firing at 700 °C for 10 h [19]. The comparatively higher conversion efficiency obtained can be attributed to the higher weight ratio of C in sucrose. In the present study it can also be observed that f of citric acid is relatively high for the sample prepared with shorter heating duration.
https://doi.org/10.1016/j.electacta.2008.06.049_p3_11 | Raman microprobe spectra of all the three samples are shown in Fig. 4. Raman spectroscopy is an important aid to investigate the properties of the coated carbon. The wave numbers at 1305 and 1584 cm−1 are ascribed to the D and G bands of the coated carbon, respectively. The relative intensity and area under the peak of D band is almost same for all the three samples, while the intensity, shape and area under the G bands change significantly from sample 1 to sample 3. The calculated integrated Raman intensity ratios of D/G bands for Sample 1, Sample 2 and Sample 3 are 3.2, 2.1 and 1.5, respectively. The presence of these carbon bands is an indication of the structure of the residual carbon coated on the LiFePO4 particles [18]. A low D/G ratio is an indication of the presence of larger amount of graphene or sp2-coordinated carbon as compared to the disordered carbon structure (sp3-coordinated carbon). Graphene is a single planar sheet of sp2-bonded carbon atoms that are densely filled in a hexagon crystal lattice. It can be viewed as an atomic-scale net wire made of carbon atoms and their bonds [30]. Hence, higher the amount of graphene, more conductive is the coated carbon. In the present study, the Sample 3 is expected to exhibit distinctive electrochemical properties due to the larger amount of graphene in the residual carbon.
https://doi.org/10.1016/j.electacta.2008.06.049_p3_13 | The first cycle CV curves of electrode made from the three samples are shown in Fig. 5(a). A single pair of the well-defined redox peaks is observed for all the samples. Taking the electrode with Sample 1 as a typical case, the anodic oxidation occurs at 3.6 V and the cathodic reduction occurs at 3.25 V vs. Li/Li+. The redox peak voltages were also found to be the same for the cathode prepared with Sample 2. The redox half-wave potential of Li/LiFePO4/C cell is thus at 3.43 V, with a voltage separation (ΔV) of 350 mV between the anodic and cathodic peaks. In the case of electrode prepared with Sample 3, the anodic potential shifts to 3.55 V and the cathodic potential to 3.3 V, and thus a small ΔV of 250 mV is obtained. Such a small ΔV shows efficient and fast redox reactions occurring at the material and also shows that a substantial increase of the redox reaction efficiency is achieved by adding sucrose as carbon source. The porous structure of this sample also contributes to the improvement of the diffusion of lithium ions and it also affects the kinetics of the liquid electrolyte. Overall, the measure of the anodic and cathodic currents remains the same for all the samples and hence the coulombic efficiency of the electrochemical process is high. However, the magnitude of the redox current shows an increase from Sample 1 to Sample 2 (0.16, 0.22 mA vs. 0.19, 0.25 mA); then decreases to 0.17, 0.24 mA for Sample 3.
https://doi.org/10.1016/j.electacta.2008.06.049_p3_15 | The first cycle CV comparison thus shows the optimum properties for the Sample 3 cathode under the test conditions. On repeated cycling, LiFePO4/C cathodes show excellent repeatability. As a typical example, the CV cycling curves for the Sample 3 cathode is shown in Fig. 5(b). The peak potentials as well as the redox current on cycling remain nearly the same as those observed in the first cycle. Such a result is shown by the other two cathodes also, indicating that Li/LiFePO4/C cells are capable of exhibiting good cycle performance. Additionally, the single-step thermal treatment and mixing of some sucrose with citric acid improves performance of the cell.
https://doi.org/10.1016/j.electacta.2008.06.049_p3_16 | When evaluated as cathode materials in lithium batteries for charge–discharge performance at room temperature, typical flat curves at 3.46 V for charge reaction and 3.39 V for discharge reaction are obtained, as shown in Fig. 6(a). The electrode prepared with Sample 3 performed better than those prepared with Sample 1 and Sample 2, as it delivers higher charge and discharge capacities when tested under the same current density. The initial charge and discharge capacities at the low current rate of 0.1 C (0.067 mA/cm2) are 124 and 121 mAh/g for Sample 1, 130 and 128 mAh/g for Sample 2, while the corresponding values for Sample 3 are 152 and 153 mAh/g, respectively. Thus, Sample 3 shows a high active material utilization of 90% during discharge. When compared to Sample 1 and Sample 2, the discharge capacity exhibited by Sample 3 is higher by 26% and 20% when tested under identical conditions. The charge–discharge efficiency is also better for Sample 3.
https://doi.org/10.1016/j.electacta.2008.06.049_p3_18 | All the materials showed stable cycle performance upon repeated cycling, when evaluated up to 50 cycles as shown in Fig. 6(b). The discharge capacities of all samples gradually increase with the number of cycling. The reason for the gradual increase of discharge capacity is attributed to the formation of fissures in the carbon layers with the increase in the number of cycles. These fissures facilitate penetration of the electrolyte in the particles [7], [16]. All the three composites show a better retention of the initial capacity on repeated cycling. After 50 cycles, Sample 2 retains 105% of the first cycle discharge capacity at 0.1 C-rate; the values for Sample 1 and Sample 3 are same at 101%. Thus, composite synthesized in the presence of sucrose shows good electrochemical performance, and it can be attributed to the higher amount of the graphene present in the carbon coating on LiFePO4 particles.
https://doi.org/10.1016/j.electacta.2008.06.049_p3_19 | The electrode prepared with Sample 3 could perform satisfactorily even at higher current densities at 25 °C. The initial charge–discharge properties of Sample 3 cells at higher current densities of 1, 3 and 5 C-rate (corresponding to 0.67, 2.01 and 3.35 mA/cm2 current density) are presented in Fig. 7(a). The initial discharge capacities are 120, 112 and 94 mAh/g and ΔV between the average charge and discharge potentials (corresponding to the mid-points of the curves) are 0.08, 0.36 and 0.44 V. The decrease in the discharge capacity and increase of ΔV at the higher current rate are common features. The superior electrochemical capability of the Sample 3 is established as it delivers a discharge capacity of 94 mAh/g and ΔV of 0.44 V when current density increases to 5 C-rate.
https://doi.org/10.1016/j.electacta.2008.06.049_p3_21 | The long-term cycle performance (100 cycles each at different C-rates) of the cell is shown in Fig. 7(b). The formation of cracks in the carbon layer and the resultant penetration of the electrolyte enhance electrochemical performance of these materials even at the increased current density and at the larger cycle numbers. After 50 cycles, the cells exhibit stable properties at all the C-rates studied. At the end of 100 cycles, the discharge capacities realized at 1, 3 and 5 C-rates are 146, 138 and 118 mAh/g, respectively. Thus, even at the high current densities of 1, 3 and 5 C, the increase in the discharge capacity during 100 cycles is 19%, 29% and 26%, compared to the initial capacity. After the stable cycling at all C-rates studied, the capacity fade per cycle is very low (∼0.1%), thus, making LiFePO4/C a very promising cathode material capable of delivering a good performance at room temperature.
https://doi.org/10.1016/j.electacta.2008.06.049_p4_2 | Three different LiFePO4/C composites for use as cathode material were prepared by sol–gel method at different synthetic conditions. The composites possess no impurities as was observed from the XRD and Rietveld refinement. The sample synthesized by heating at 700 °C with a mixture of citric acid and sucrose as carbon source has most desirable properties. The SEM analysis reveals formation of sponge-like porous particles, while a thin layer of carbon coating was markedly observed in all the samples. The characteristics of the coated carbon were investigated by Raman microprobe spectroscopy and the lowest D/G ratio or the highest amount of graphene as an indication of the good electrochemical property is observed for the LiFePO4/C composite prepared with sucrose as additional source of carbon. This sample also has the largest surface area and the highest number of pores, as is revealed from the BET analysis. The cathode prepared with the same composite shows better CV and charge–discharge performance of the cells at 0.1 C and exhibited high initial discharge capacity even at higher current densities. To conclude, the highly porous nano-sized particles with effective conductive matrix were synthesized by a modified sol–gel route, and the cathode made of these particles exhibits high electrochemical performance.
https://doi.org/10.1016/j.electacta.2008.07.062_p1_2 | Conventional organic solvents (e.g. ethylene carbonate, ethyl methyl carbonate, etc.) used in Li ion cells have a critical safety issue resulting from high flammability and high vapor pressure. During recent years, ionic liquids (ILs) have been considered to be promising electrolytes [1], [2], [3], [4], [5], [6] due to such characteristics such as thermal stability, nonflammability and low volatility [7], [8]. However, ILs have a higher viscosity and lower ionic conductivity (than conventional organic solvent-based electrolytes) resulting from the solvation of Li salts in neat ILs. In previous works we employed low molecular poly(ethylene glycol) dimethyl ether (PEGDME, Mw = 250) and tetra(ethylene glycol) dimethyl ether (TEGDME) as polymer additives in N-methyl-N-butylpyrrolidinium bis(trifluoromethane sulfonyl)imide (PYR14TFSI)–LiTFSI mixtures and demonstrated that PYR14TFSI–LiTFSI–polymer additive ternary mixtures exhibit enhanced ionic conductivity and good compatibility with Li metal electrodes, significantly better than that of the PYR14TFSI + 0.5 m LiTFSI mixtures, and the use of the ternary mixture as an electrolyte in a Li/S cell [9], [10].
https://doi.org/10.1016/j.electacta.2008.07.062_p1_3 | LiFePO4 has been attractive as a cathode material in rechargeable Li batteries because of its low cost, non-toxicity, abundance of iron, thermal stability and high specific capacity (170 mAh/g). The performance of Li/LiFePO4 cells with polymer electrolytes [11] or liquid electrolytes [12] has been reported. Recently we demonstrated excellent cycling performance of Li/LiFePO4 with P(EO)nLiTFSI (n = 10 or 20) incorporating N-methyl-N-alkyl pyrrolidinium TFSI (alkyl includes propyl and butyl) IL at 40 °C [13], [14] and at room temperature (RT) [15].
https://doi.org/10.1016/j.electacta.2008.07.062_p1_4 | We previously found that the optimum amount of polymer additive (PEGDME and TEGDME) in the ternary electrolyte ranges from 1 to 2 mass ratio with respect to PYR14TFSI from the point of view of electrochemical and interfacial characteristics [9], [10]. In this paper, therefore, we selected PYR14TFSI + LiTFSI + polymer additive (PEGDME and TEGDME) ternary electrolyte containing mass ratio of polymer additive: PYR14TFSI = 1:1 and utilized this as an electrolyte in Li/LiFePO4 cells. The charge/discharge performance and cycling behavior at RT and low temperature (∼−1.0 °C) were investigated.
https://doi.org/10.1016/j.electacta.2008.07.062_p2_2 | N-Methyl-N-butylpyrrolidinium bis(trifluoromethane sulfonyl)imide (PYR14TFSI, see Fig. 1 for chemical structure) ionic liquid was synthesized as described elsewhere [16], [17], [18] and dried at 130 °C overnight in a vacuum oven before use. All chemicals and materials were properly dried before use as mentioned in previous reports [9], [10]. PYR14TFSI + x LiTFSI + y polymer additive (poly(ethylene glycol) dimethyl ether (PEGDME) and tetra(ethylene glycol) dimethyl ether (TEGDME)) ternary electrolytes were prepared for which x had a value of 0.3 mol/kg of electrolytic solution (PYR14TFSI + polymer additive), and y had a value of 1.0 kg of polymer per 1.0 kg of PYR14TFSI, and the mixture was stirred gently overnight with a magnetic stirrer at ambient temperature. The ionic conductivity measurement of the ternary electrolytes was described in detail in previous publications [9], [10]. The viscosity measurements were carried out on a Brookfield LVDF Pro-II + Cone-Plate Viscometer equipped with a CPE40 spindle. Approximately 0.5 ml of the electrolyte was placed in the sample chamber coupled to a circulating bath and allowed to equilibrate at the set temperature. The equilibration time allowed was 30 min and the temperature was controlled within ±0.1 °C. Measurements were done in the temperature range of 30–80 °C at an interval of ∼10 °C.
https://doi.org/10.1016/j.electacta.2008.07.062_p2_4 | The composite LiFePO4 cathode film was prepared as follows: LiFePO4 (50.1 wt.%, Hydro Quebec), carbon black (30.1 wt.%), and polyvinylidene fluoride (19.8 wt.%, Kynar 2801) along with LiTFSI (Aldrich) and PYR14TFSI in 1:4 mass ratio, and as 25% of the electrode solids were suspended in N-methylpyrrolidone and stirred magnetically overnight. The resulting slurry was coated onto carbon-coated Al foil. The solvent was allowed to evaporate overnight at ambient temperature. The resulting cathode film (approximately 50 μm thick) was dried at ∼40 °C under vacuum in the presence of P2O5 (Aldrich, 97%) for 2 days before use. The ionic liquid with LiTFSI dissolved filled the pores of the electrode. All the procedures above were conducted in a solvent-process glove box filled with helium. A Li/LiFePO4 cell was assembled using a Swagelok cell housing in which a microporous polypropylene membrane (Celgard 2400) was used as a separator. The cycling performance of the Li/LiFePO4 cells was characterized by galvanostatic charge/discharge using a battery cycler (Arbin, BT-2042). The charge/discharge procedure was carried out as follows: charge to 3.7 V (or 4.0 V) vs. Li/Li+; rest for 1 h at open circuit; discharge to 2.0 V (vs. Li/Li+); rest for 1 h at open circuit. All of the cell preparation and charge/discharge cycling were carried out in a solvent-free glove box filled with helium.
https://doi.org/10.1016/j.electacta.2008.07.062_p3_2 | Fig. 2 presents the viscosity behavior as a function of temperature ranging from about 30 °C to 80 °C for the ternary electrolytes and the viscosity of polymer additive-free PYR14TFSI + LiTFSI binary mixtures is presented for comparison. Tokuda et al. reported viscosity data of neat PYR14TFSI as a function of temperature from 10 °C to 80 °C [19], and their data are included in Fig. 2. It is clear that PYR14TFSI + LiTFSI binary mixtures have significantly higher viscosity than the ternary electrolytes containing polymer additive (PEGDME and TEGDME) over the entire temperature range suggesting that the polymer additive plays a crucial role in reducing the viscosity of PYR14TFSI + LiTFSI binary mixtures. In addition, we observed that the viscosity of the ternary electrolytes is lower with increasing amounts of the polymer additive (not shown here). Saint et al. observed that the capacity of the 1st cycle in Li/PYR13FSI–LiTFSI/LixMnO2 cells is lower than for the following cycles, which might be due to delayed wetting of the composite cathode by the electrolyte [20]. We also observed that the PYR14TFSI + LiTFSI binary mixture appears to wet the LiFePO4 electrode poorly, whereas the ternary electrolyte wetted the cathode well during cell preparation. The incorporation of polymer additive into the PYR14TFSI + LiTFSI binary mixtures resulted in lowering the activation energy for viscosity as follows: 33.8 kJ/mol for PYR14TFSI + LiTFSI; 23.4 kJ/mol for PYR14TFSI + LiTFSI + PEGDME; 22.7 kJ/mol for PYR14TFSI + LiTFSI + TEGDME.
https://doi.org/10.1016/j.electacta.2008.07.062_p3_4 | Fig. 3 presents the ionic conductivity as a function of temperature for PYR14TFSI + LiTFSI + polymer additive ternary electrolytes as well as for a PYR14TFSI + LiTFSI binary mixture. We note that there is a slight difference of LiTFSI concentration (moles-LiTFSI/kg-solution) between the ternary electrolyte and the PYR14TFSI + LiTFSI binary mixture, but this difference does not account for the significantly higher ionic conductivity of the ternary electrolyte. The PYR14TFSI + LiTFSI binary mixture exhibited relatively high ionic conductivity at temperatures above RT and a drastic drop of the ionic conductivity was observed at lower temperatures <0 °C which is probably due to the formation of a crystalline phase in the vicinity of −10 °C [10]. The incorporation of polymer additive (PEGDME and TEGDME) into PYR14TFSI + LiTFSI binary mixtures resulted in a significant increase of ionic conductivity at temperatures as low as about −18 °C (lowest temperature in our test set-up). The increase of the ionic conductivity at low temperatures may be attributed to the suppression of formation of a crystalline phase in the ternary electrolyte due to the presence of the polymer additive. In addition, the decreased viscosity resulting from introducing the polymer additive to the ternary electrolyte is partially responsible for the increase of ionic conductivity of the ternary electrolytes compared to that of the PYR14TFSI + LiTFSI binary mixtures.
https://doi.org/10.1016/j.electacta.2008.07.062_p3_6 | Fig. 4 shows the discharge capacity behavior of Li/LiFePO4 cells containing PYR14TFSI + LiTFSI + polymer additive ternary electrolytes cycled at the 0.2C rate at RT. In a previous work we demonstrated that a Li/LiFePO4 cell with P(EO)10LiTFSI + PYR14TFSI polymer electrolyte delivers about 134 mAh/g at 0.02C rate at 20 °C [15]. In this study a specific capacity of 129 mAh/g, corresponding to 75.9% of theoretical capacity, was obtained at a relatively high discharge rate of 0.2C at RT. As shown in Fig. 4(a) the cycling performance of both cells appears to be almost identical up to the 30th cycle showing an initial small increase, followed by stable behavior. Both cells with PEGDME or TEGDME showed a stable discharge performance up to at least the 50th cycle with a capacity fading rate of 0.15%/cycle (PEGDME) and 0.09%/cycle (TEGDME). After the 50th cycle the charge voltage limit of the Li/PYR14TFSI + LiTFSI + TEGDME/LiFePO4 cell was reduced and the subsequent cycling behavior of Li/PYR14TFSI + LiTFSI + TEGDME/LiFePO4 cell tested in the voltage range of 2 < V < 3.7 is presented in Fig. 4(b). The lowered charge voltage limit from 4 V to 3.7 V resulted in a decrease of discharge capacity from 129 mAh/g to 113 mAh/g, while the discharge efficiency (defined as (discharge capacity/charge capacity) × 100) increased from ∼91% (for 4.0 V) to ∼98% (for 3.7 V). The cell showed good cycling performance with a capacity fading rate of 0.15%/cycle over the following 67 cycles from the 51st to 117th cycle.
https://doi.org/10.1016/j.electacta.2008.07.062_p3_8 | Fig. 5 displays selected voltage profiles of Li/PYR14TFSI + LiTFSI + TEGDME/LiFePO4 cells cycled at cut-off voltage limits of (a) 2 < V < 4 and (b) 2 < V < 3.7 as for the cell shown in Fig. 4. A typical charge/discharge voltage behavior of the LiFePO4 cathode that shows a plateau in the vicinity of 3.5 V (charge) and 3.4 V (discharge) (vs. Li/Li+) was observed. It is found that the charge/discharge process is reversible at least for the duration of this test showing constant charge and discharge voltage behavior. The ohmic drop during discharge exhibited a slight difference depending on the charge cut-off voltage as follows: 0.06–0.08 V for 2 < V < 4 and 0.04–0.05 V for 2 < V < 3.7.
https://doi.org/10.1016/j.electacta.2008.07.062_p3_10 | Fig. 6(a) shows the cycling performance of a Li/PYR14TFSI + LiTFSI + TEGDME/LiFePO4 cell conducted at 0.023 mA/cm2 (0.1C rate) at −1.0 °C. Quite interestingly, the cell delivers 112 mAh/g, corresponding to 65.8% of theoretical capacity, which is comparable to the discharge capacity of a LiFePO4 cell with a polymer electrolyte at 0.2C at 40 °C [21], and shows promising discharge capability with a capacity fading rate of 1.23%/cycle over 20 cycles at a relatively high rate of 0.1C at a fairly low temperature. Fig. 6(b) presents the voltage profile of the cell for the 2nd cycle shown in Fig. 6(a). The charge and discharge plateaus shifted slightly toward higher (from 3.50 V to 3.55 V) and lower (from 3.4 V to 3.25 V) voltages, respectively, and the change is apparent in the discharge plateau. In addition, the shape of the voltage profile at −1.0 °C differs from that for the cell tested at RT. The ohmic drop on discharge was about 0.1 V, which is larger than that for the cell operated at RT shown in Fig. 5(a).
https://doi.org/10.1016/j.electacta.2008.07.062_p4_2 | We have incorporated polymer additives such as PEGDME and TEGDME into PYR14TFSI + LiTFSI mixtures and have used them as electrolytes in Li/FePO4 cells. The resulting PYR14TFSI + LiTFSI + polymer additive (PEGDME or TEGDME) ternary electrolytes exhibited relatively high ionic conductivity as well as remarkably low viscosity over a wide temperature range compared to PYR14TFSI + LiTFSI binary electrolytes. We found that Li/LiFePO4 cells containing the two different polymer additives showed very similar discharge capacity behavior, and exhibit good cyclability at RT and −1.0 °C. A Li/PYR14TFSI + LiTFSI + TEGDME/LiFePO4 cell exhibited good discharge capability at fairy high current densities over a wide temperature range (−1.0 to 25 °C). As a consequence, PYR14TFSI + LiTFSI + polymer additive (PEGDME and TEGDME) ternary mixtures appear to be promising electrolytes for Li/LiFePO4 cells operating over a wide temperature range. This work clearly shows an opportunity for using metallic lithium electrodes in rechargeable lithium cells providing that compatible electrolytes such as those discussed here are employed.
https://doi.org/10.1016/j.electacta.2008.08.007_p1_2 | Rechargeable batteries using polymer electrolytes (PEs) instead of traditional liquid electrolytes are well adopted to various geometries because of their advantages in providing lighter and safer batteries with longer shelf life, leak proof construction and easy fabrication into desired shape and size [1]. There have been many efforts to enhance the transport properties of polymer electrolyte in order to make them feasible for power applications. The properties of porous host polymer membrane such as pore size, porosity and pore size distribution are strongly dependent on its processing methods. Different methods such as solvent casting [2], plasticizer extraction [3] and phase inversion [4] have been adopted for preparing such porous membranes.
https://doi.org/10.1016/j.electacta.2008.08.007_p1_3 | The membranes prepared by plasticizer extraction possess good ionic conductivity and electrochemical stability, but their capabilities at high-discharge rates are limited due to the nano-scale pore size and low porosity (∼50%) of the matrix. With the phase inversion method, microporous membranes (pore size: 0.1–1 μm) with >70% porosity can generally be obtained and can absorb larger amounts of electrolyte solution. Increasing the pore size in the matrix from nano- to micro-scale can help to enhance the mobility of ions and the ionic conductivity [5].
https://doi.org/10.1016/j.electacta.2008.08.007_p1_4 | Electrospinning has attracted immense attention recently as a versatile and an easy method to prepare polymer membranes, which are made up of thin fibers of micron and sub-micron diameters. Such membranes are particularly suitable as host matrices for PEs since the interlaying of fibers generates large porosity (>80%) with fully interconnected pore structure and large surface area facilitating high electrolyte uptake and easy transport of ions. Moreover, the resulting PEs show lower bulk impedance and higher rate capability [6].
https://doi.org/10.1016/j.electacta.2008.08.007_p1_5 | The high crystallinity of polymer membranes is one of the major factors of the low ionic conductivity of polymer electrolytes, and it thus limits their use in lithium batteries [7]. This problem can be addressed to a certain extent by the addition of nano-sized ceramic fillers to polymer electrolytes. Recently, many reports have been published on the electrochemical performance of nanocomposite polymer electrolytes (NCPEs) prepared by the direct addition of nano-sized ceramic fillers. NCPEs are mostly prepared by the addition of metal oxides such as TiO2, SiO2, Al2O3, ZrO2, and aluminates and titanates [8], [9], [10]. Even a small amount of these fillers can affect the mechanical strength and ionic conductivity of polymer electrolytes. The enhancement in ionic conductivity of NCPEs is attributed to a combination of factors including the roles of ceramic filler as solid plasticizer [11] and as electrolyte dissociation promoter [12]. The filler nanoparticles interact with polymer chains and electrolyte by the way of Lewis acid–base interactions. In the process, the crystallinity of the host polymer is reduced and electrolyte dissociation also occurs. The net result thus enhances the ionic conductivity. Apart from ionic conductivity, the ceramic filler nanoparticles also enhance interfacial stability between the polymer electrolyte and lithium electrode. The reduced capacity fading and improved cycling performance of the cell are other positive effects of the added nanoparticles [13]. The composite of in situ prepared nano-sized SiO2 and poly(vinylidene fluoride-co-hexafluoropropylene) [P(VdF-HFP)] has been reported to lower interfacial resistance between polymer electrolyte and lithium metal electrode, and also exhibits a stable charge–discharge behavior with a small capacity loss of battery [14].
https://doi.org/10.1016/j.electacta.2008.08.007_p1_6 | The host polymers reported for the preparation of NCPE include poly(ethylene oxide) (PEO) [8], [9], poly(ethylene glycol) [10], poly(urethane acrylate) [13], poly(vinylidene fluoride) (PVdF) [15], [16], [17] and P(VdF-HFP) [18], [19], [20]. The crosslinked network of P(VdF-HFP) with poly(ethylene glycol) diacrylate and poly(methyl methacrylate) [21], PEO-modified poly(methacrylate) [22] and a blend of PEO/P(VdF-HFP) [23] have also been reported as host polymers. However, P(VdF-HFP) membranes prepared by electrospinning are suitable host polymers for preparing NCPEs due to the high affinity to the electrolyte, good electrochemical stability and desirable adhesion with the electrode.
https://doi.org/10.1016/j.electacta.2008.08.007_p1_7 | In the present article, we report preparation, characterization and evaluation of the electrochemical properties of electrospun P(VdF-HFP)-based NCPEs prepared with nanoparticles of three ceramic fillers, SiO2, BaTiO3 and Al2O3. The electrochemical properties of the NCPEs have been studied and the results have been compared with the polymer electrolyte prepared without the ceramic filler.
https://doi.org/10.1016/j.electacta.2008.08.007_p2_3 | 16% solution of P(VdF-HFP) (Kynar Flex 2801, Mw = 4.77 × 105, VdF/HFP ratio: 88/12, Elf Atochem) prepared in acetone/DMAc (7:3, w/w) was magnetically stirred for 4 h at room temperature and degassed to remove air bubbles. To prepare the electrospun membranes with 6% ceramic fillers, Al2O3, SiO2 and BaTiO3 (Aldrich), with a particle size range of 30–50 nm, 14% solution of P(VdF-HFP) was used. The ingredients were mechanically mixed in a ball mill for 1 h at room temperature in a Teflon container, and then degassed to remove air bubbles. The resulting solutions were electrospun at 25 °C. The essential spinning parameters used are: applied voltage 20 kV, distance between the tip of the spinneret and collector 16 cm, needle size 0.6 mm, solution feed rate 0.1 mL/min and collector drum rotation speed 140 rpm. The electrospun membranes with an average thickness of 150 μm were collected on a thin aluminum foil and were vacuum dried at 60 °C for 12 h.
https://doi.org/10.1016/j.electacta.2008.08.007_p2_5 | The thermal properties of the membranes were evaluated by differential scanning calorimetry (DSC: 2010 TA Instruments) at a heating rate of 10 °C/min under a nitrogen atmosphere from 50 to 200 °C. From the DSC data, the crystallinity of the samples was calculated using the relation [24]: where , the melting enthalpy for totally crystalline polymer.
https://doi.org/10.1016/j.electacta.2008.08.007_p2_6 | The mechanical properties were evaluated following ASTM D638. The fiber morphology was recorded on field-emission SEM (FE-SEM: Hitachi S-4800), and the average fiber diameter (AFD) was estimated based on the micrographs taken at the higher magnification. The porosity (P) was determined by immersing the dry membrane in n-butanol for 1 h. Following relation was used to calculate P: where Mm is the mass of the dry membrane, MBuOH is the mass of n-butanol absorbed, ρBuOH and ρP are the densities of n-butanol and polymer, respectively [25].
https://doi.org/10.1016/j.electacta.2008.08.007_p2_8 | Polymer electrolytes were prepared by soaking a circular piece of the membrane (diameter 2 cm) in the liquid electrolyte, 1 M LiPF6 in EC/DMC (1:1, v/v) (Samsung Cheil Industries Inc.). The electrolyte uptake (δ) was calculated using the relation: where M0 is the mass of the dry membrane and M is the mass of the membrane after soaking with the electrolyte. The leakage properties of the soaked electrolytes were measured following the procedure reported earlier [26]. The leakage of the electrolyte was calculated using the equation: where R is the relative absorption ratio of the liquid electrolyte, MPE,saturated is the mass of the polymer electrolyte when the membrane is fully saturated with the liquid electrolyte, and MPE is the mass of the polymer electrolyte after a time interval when the saturated polymer electrolyte is squeezed by pressing it between two filter papers.
https://doi.org/10.1016/j.electacta.2008.08.007_p2_9 | The ionic conductivity of the polymer electrolytes was measured by the AC impedance method using stainless steel (SS) Swagelok® cells with 1M6 frequency analyzer over the temperature range from 0 to 60 °C. The electrolyte sample was sandwiched between two SS electrodes and the impedance measurements were performed at amplitude of 20 mV over the frequency range 10 mHz to 2 MHz. The cell was kept at each measuring temperature for a minimum of 30 min to ensure thermal equilibration of the sample at the temperature before measurement. The interfacial resistance Rf between the polymer electrolyte and lithium metal electrode was measured at room temperature by the impedance response of Li/polymer electrolyte/Li cells over the frequency range 10 mHz to 2 MHz at an amplitude of 20 mV. The electrochemical stability was determined by linear sweep voltammetry (LSV) of Li/polymer electrolyte/SS cells at a scan rate of 1 mV/s over the range of 2–5.5 V at 25 °C. From the porosity and conductivity measurements, tortuosity of the membranes was calculated from the following relationship [27]: where σ0 and σ are the conductivities of the neat liquid electrolyte and the polymer electrolyte, respectively, and P is the porosity of the membrane.
https://doi.org/10.1016/j.electacta.2008.08.007_p2_10 | Two-electrode lithium prototype coin cells were fabricated by placing the electrospun polymer electrolyte between lithium metal anode (300 μm thick, Cyprus Foote Mineral Co.) and carbon-coated lithium iron phosphate (LiFePO4) cathode. LiFePO4 cathode active material was synthesized in-house [28] and the cathode was prepared as its blend with conductive carbon and PVdF binder in the weight ratio of 80:10:10. The electrochemical tests of the Li/polymer electrolyte/LiFePO4 cells were conducted in an automatic galvanostatic charge–discharge unit, WBCS3000 battery cycler (WonA Tech. Co.), between 2.5 and 4.0 V at 25 °C at a current density of 0.1 C. The activation of electrospun membrane to prepare polymer electrolyte and the fabrication of test cells were carried out in an argon-filled glove box with a moisture level <10 ppm.
https://doi.org/10.1016/j.electacta.2008.08.007_p3_3 | SEM images of P(VdF-HFP) membranes prepared with and without ceramic fillers reveal the presence of well-interconnected interstices/pores between the fibers as shown in Fig. 1. The fiber morphology of the electrospun P(VdF-HFP) membranes largely depends on the solvent composition [29], [30]. The use of the solvent mixture of acetone/DMAc in the weight ratio of 7:3 results in membranes with lower AFD as compared to one component solvent or other solvent ratios and smaller pore size due to the formation of relatively large number of physical crosslinks. The membranes have fully interconnected pore structure. The amount of DMAc that remains on the surface of the fiber after electrospinning can partially dissolve and make it amorphous. The residual solvent molecules also increase the number of physical crosslinks [29]. The ranges of fiber diameters obtained for different samples along with the AFDs are presented in Table 1. The membrane prepared without ceramic filler exhibits a comparatively uniform morphology with an AFD of 1.2 μm. The AFD is higher for the membranes that contain fillers. The membrane prepared with BaTiO3 has more uniform fiber diameter or narrower distribution of the fiber diameters as compared to the other membranes. The larger diameter of the fiber in membranes with fillers can be attributed to the substantial increase in the viscosity that results from the blending of polymer solution with the filler particles. Despite the use of a lower polymer concentration (14%), the viscosity of the electrospinning polymer solution is so high that results in the ejection of a larger fluid jet from the needle and a consequent deposition of fibers with a larger diameter. An order for the increase of AFD of membranes can be put as: without filler < BaTiO3 < SiO2 < Al2O3. From SEM images it can be seen that the interlaying of the fibers generates the highly porous fibrous structure for the electrospun membranes, which arises due to the processing parameters employed. Download : Download full-size image Fig. 1. SEM images of electrospun P(VdF-HFP) membranes with (A) no filler, (B) SiO2, (C) Al2O3, and (D) BaTiO3. Table 1. Properties of electrospun membranes and nanocomposite polymer electrolytes based on the membranes activated with 1 M LiPF6 in EC/DMC Properties Filler Al2O3 SiO2 BaTiO3 Fiber diameter range (μm) 0.4–2.2 1–4.9 0.7–4.5 0.9–3.3 Average fiber diameter (μm) 1.2 2.78 2.22 1.76 Porosity (%) 84 85 85 87 Electrolyte uptake (%) 425 459 459 462 Ionic conductivity at 25 °C (mS cm−1) 4.21 5.92 6.45 7.21 Electrolyte retention ratio (R) 0.86 0.88 0.88 0.89 Tensile strength (MPa) 6.5 9.2 10.3 12.5 Modulus (MPa) 9.2 15.8 16.9 17.3 Elongation at break (%) 75 62 60 58 Tortuosity 14.81 12.56 12.04 11.52
https://doi.org/10.1016/j.electacta.2008.08.007_p3_5 | The addition of nano-sized ceramic fillers slightly affected the thermal behavior of the membranes. The effect of incorporation of 6% nano-sized ceramic fillers on the thermal properties of electrospun P(VdF-HFP) polymer is shown in Fig. 2. The melting temperature of pure P(VdF-HFP) is 159 °C [6], while the electrospun polymers with ceramic fillers have lower melting points in a close range of 153.4, 153.8 and 154.9 °C for membranes with BaTiO3, SiO2 and Al2O3, respectively. The addition of the ceramic fillers barely influenced the thermal properties of the polymer matrix, as reported earlier for polymer electrolytes containing BaTiO3 and Al2O3 [22]. The small change in the melting points of the composite membranes probably results from the orientation of the polymer chains along the fiber axis when drawn into the fibers rather than the interactions of the ceramic nanoparticles with the polymer. The % crystallinity values obtained from the DSC data follows the order BaTiO3 (47.1%) < SiO2 (47.9) < Al2O3 (49.2) < membrane without filler (74.5%) [6]. The observed difference in the crystallinity arises due to the inhibition of crystallization by the ceramic fillers during the solidification process, which reduces the volume fraction of the crystalline phase in the fiber [31]. The surface charges on the ceramic particles also contribute to increase the amorphous phase of the polymer as a result of higher nucleation rate during the solidification process by acting as facile nucleation centers as has been reported for BaTiO3 [32]. Download : Download full-size image Fig. 2. Thermal properties (DSC) of electrospun P(VdF-HFP) membranes with (a) Al2O3, (b) SiO2, and (c) BaTiO3.
https://doi.org/10.1016/j.electacta.2008.08.007_p3_6 | The mechanical properties of the membranes (based on the estimated values at the failure of the samples) are given in Table 1. Both tensile strength and Young`s modulus is higher in the membranes incorporating fillers, as compared to the pristine membrane. The load-bearing capability of these membranes is attributed to the reinforcing effect that results from the interactions between the filler and the polymer. The mechanical properties of the membranes decrease in the order BaTiO3 > SiO2 > Al2O3 due to the increase in interactions with the nanoparticles of available large surface area in the case of BaTiO3 (particle size 30–50 nm) as compared to that of Al2O3 (particle size 40–47 nm). % elongation is observed to decrease as the presence of the ceramic particles adversely affects the flexibility of the polymer.
https://doi.org/10.1016/j.electacta.2008.08.007_p3_8 | The results of porosity determination by n-butanol uptake method are presented in Table 1. The porosity varies in the narrow range of 84–87% for the membranes, showing a slightly increasing trend with the filler content in the order BaTiO3 > SiO2 = Al2O3 > membrane without filler. The narrow range of porosity of these membranes is the result of the electrospinning parameters that lead to close similarities in the membrane morphologies and interlaying of the fibers. The values of porosities are higher than those reported in some earlier works [25], [30].
https://doi.org/10.1016/j.electacta.2008.08.007_p3_9 | Fig. 3 presents a comparison of the electrolyte uptake (1 M LiPF6 in EC/DMC) of the membranes and the maximum uptake value of each membrane is also presented in Table 1. The fully interconnected pore structure of these membranes helps fast liquid penetration into the membrane, and hence the uptake process gets stabilized within a span of only 10 min. The relative absorption ratio (R) of the NCPEs and the polymer electrolyte without filler are presented in Fig. 4. It is seen that the electrolyte leakage reaches an equilibrium state within 1 h and all the polymer electrolytes exhibit a high retention of the electrolyte with a cumulative leakage ∼11% and ∼14% after 1 h, respectively, in the case of the NCPEs and the polymer electrolyte without filler. Download : Download full-size image Fig. 3. Electrolyte uptake (%) of electrospun P(VdF-HFP) membranes with different ceramic fillers (liquid electrolyte: 1 M LiPF6 in EC/DMC). Download : Download full-size image Fig. 4. Relative absorption ratio (R) of polymer electrolytes based on electrospun P(VdF-HFP) membranes with different ceramic fillers.
https://doi.org/10.1016/j.electacta.2008.08.007_p3_11 | The ionic conductivity of the NCPEs at 25 °C varies in the order BaTiO3 > SiO2 > Al2O3 > polymer electrolyte without filler. These trends in the results are opposite to those reported for α-Al2O3, γ-Al2O3 and BaTiO3 by Morita et al. who reported higher ionic conductivity for solid polymer electrolytes having 5 wt.% of α- or γ-Al2O3 as compared to BaTiO3 [22]. This may be due to the difference in the behavior of ceramic fillers in solid polymer electrolyte and gelled polymer electrolyte, and also the difference in the polymer and the electrolyte system used in both studies. In the present case it is considered that the effect of fillers results from the interactions of O/OH groups on the filler surface and the large amorphous phase of the polymer as has also been reported elsewhere [33]. Further, in the present study, the well knit porous structure of the membranes is one factor that facilitates the diffusion of the ions, hence high ionic conductivity was observed even for the polymer electrolyte without filler.
https://doi.org/10.1016/j.electacta.2008.08.007_p3_12 | The tortuosity values calculated from the porosity and the ionic conductivity are listed in Table 1. As is evident from Table 1, the tortuosity of P(VdF-HFP) membranes with ceramic fillers decreases as a consequence of the nature of the filler, and follows the reverse order as is observed for the porosity of the membranes. These results are in agreement with those reported by Abraham et al. [27]. Song et al. also reported that tortuosity decreases with the increase in the porosity of the membranes [34].
https://doi.org/10.1016/j.electacta.2008.08.007_p3_13 | Fig. 5 shows AC impedance spectra of polymer electrolytes based on electrospun P(VdF-HFP) membranes with different ceramic fillers at 25 °C. The liquid electrolyte used in this measurement was 1 M LiPF6 in EC/DMC (1:1, v/v). The impedance responses are typical of the electrolytes where the bulk resistance is the major contribution to the total resistance and only a minor contribution from grain boundary resistance. The straight lines inclined towards the real-axis representing the electrolyte electrode double layer capacitance behavior are obtained for all the samples over the whole range of frequency evaluated. The intercept on the real-axis representing Rb of the electrolyte varies between 1.6, 2.2, 3.8 and 4.8, respectively, for BaTiO3, SiO2, Al2O3 and polymer electrolyte without filler, thus, denoting a sufficiently high ionic conductivity. From the impedance data, the ionic conductivities of the polymer electrolytes at 25 °C (mS cm−1) are reported in Table 1. Apart from the presence of the nano-sized ceramic fillers, the contribution to the ionic conductivity of the NCPEs comes mainly from the liquid electrolyte phase encapsulated in the pores of the membrane as has also been reported earlier [35]. Download : Download full-size image Fig. 5. AC impedance spectra of polymer electrolytes based on electrospun P(VdF-HFP) membranes with different ceramic fillers at 25 °C.
https://doi.org/10.1016/j.electacta.2008.08.007_p3_14 | The temperature dependence of ionic conductivities of the NCPEs in the range of 0–60 °C is presented in Fig. 6. The difference in ionic conductivities at 0 and 60 °C is the lowest for the NCPEs ingrained with BaTiO3 nanoparticles. Moreover, it can be observed that within the temperature range 0–60 °C the Arrhenius plots are almost linear, so that the activation energy for ionic conduction Ea can be obtained using the simple Arrhenius model [σ = σ0 exp(−Ea/RT)] instead of the Vogel–Tamman–Fulcher (VTF) model {σ = σ0T−1/2 exp[−Ea/R(T − T0)]} often used for the treatment of the curved Arrhenius plots. From the linear and parallel curves of all the samples it can be suggested that given the low difference in the activation energies and porosity of different samples, the variation of average pore size does not influence the activation energy for ionic conduction [33]. Download : Download full-size image Fig. 6. Temperature effect on the ionic conductivity of polymer electrolytes based on electrospun P(VdF-HFP) membranes with different ceramic fillers.
https://doi.org/10.1016/j.electacta.2008.08.007_p3_16 | The electrochemical stability window of electrospun P(VdF-HFP)-based polymer electrolytes is shown in Fig. 7. The polymer electrolyte based on P(VdF-HFP) without ceramic filler exhibits an anodic stability up to 4.7 V. With the incorporation of filler particles in the polymer matrix, the electrochemical stability is enhanced. The stability order for the NCPEs follows as: 4.8 V (Al2O3) = 4.8 V (SiO2) < 4.9 V (BaTiO3). Thus, NCPEs have good anodic stability above 4.7 versus Li/Li+, i.e., sufficient to be compatible with most of the common cathode materials used for lithium battery. Although ionic conduction occurs mainly through the entrapped liquid electrolyte in the porous structure, the contribution to the electrochemical stability comes from the swollen fibrous matrix that has large surface area. The high anodic stability of the NCPEs renders them compatible with high voltage cathode materials like LiCoO2 and LiMn2O4. The impedance behavior of NCPEs with 1 M LiPF6 in EC/DMC on lithium metal is presented in Fig. 8. The impedance spectra is in the form of a semicircle with the real-axis intercept at high frequency end denoting bulk electrolyte resistance (Rb) and that at the low frequency end denoting the electrode/electrolyte interfacial resistance (Rf). Rf varies in the range 600–800 Ω with lower values recorded for the NCPEs. This indicates a good interface with the lithium electrode. Download : Download full-size image Fig. 7. Anodic stability by LSV of polymer electrolytes based on electrospun P(VdF-HFP) membranes with different ceramic fillers (Li/NCPE/SS cells, 1 mV/s, 2–5.5 V). Download : Download full-size image Fig. 8. AC impedance spectra of polymer electrolytes based on electrospun P(VdF-HFP) membranes with different ceramic fillers (Li/NCPE/Li cells, 10 mHz to 2 MHz).
https://doi.org/10.1016/j.electacta.2008.08.007_p3_17 | The polymer electrolytes with and without filler have been evaluated for charge/discharge performance in Li/LiFePO4 cells at room temperature. The first cycle charge–discharge properties at a current density corresponding to 0.1C-rate are compared in Fig. 9. The cell based on the polymer electrolytes with BaTiO3 delivers charge and discharge capacities of 164 mAh/g, which correspond to 96.5% utilization of the active material. The performance of the cell with polymer electrolytes containing Al2O3 and SiO2 is slightly lower as the discharge capacities of 153 and 156 mAh/g are obtained, respectively. Fig. 10 shows the repeated charge–discharge capacities at 0.1C on cycling of Li/LiFePO4 cell with NCPE having BaTiO3. After 30th cycle, the discharge capacity of 156 mAh/g was achieved with material utilization corresponding to 91.8% of the theoretical capacity. The results show that the discharge capacity was well retained for the membrane having BaTiO3 even after 30 cycles. The discharge capacity % faded after the 30th cycle (over the initial capacity) is 0.16% per cycle. The result, in turn, indicates that the electrolyte has good compatibility with both the electrodes, especially lithium metal. Download : Download full-size image Fig. 9. Initial charge–discharge properties of Li/NCPE/LiFePO4 cells with polymer electrolytes based on electrospun P(VdF-HFP) membrane containing different ceramic fillers (25 °C, 0.1C-rate, 2.5–4.0 V). Download : Download full-size image Fig. 10. Cycle performance of Li/NCPE/LiFePO4 cells with polymer electrolyte based on electrospun P(VdF-HFP) membrane containing 6% of BaTiO3 (25 °C, 0.1C-rate, 2.5–4.0 V).
https://doi.org/10.1016/j.electacta.2008.08.007_p4_2 | The nanocomposite polymer electrolytes prepared by elctrospinning of P(VdF-HFP) show well interlaying of the fibers to generate a well-interconnected porous membranes. The presence of the nano-scale ceramic fillers improves the mechanical properties of the membranes. The inclusion of fillers creates amorphous regions by the way of the interactions between the filler surfaces and the polymer chains, which result in the reduced crystallinity of the polymer. The high electrolyte uptake by the NCPEs is attributed to the well-interconnected pore structures and interactions of the fillers with the polymers as well as with the electrolyte. The nanocomposite polymer electrolytes show minimum electrolyte leakage despite very high electrolyte uptake. Among the fillers BaTiO3 has been observed to exhibit the highest electrolyte uptake, ionic conductivity, electrochemical stability and better compatibility with lithium metal. It also shows the maximum charge and discharge capacities and good cycle performance. The reason for higher mechanical strength, electrolyte uptake and electrochemical performance of BaTiO3 is attributed to the effective dispersion of its nanoparticles in the composite membranes during the electrospinning process that results in better interactions both with the polymer and the electrolyte.
https://doi.org/10.1016/j.electacta.2008.10.065_p1_2 | Lithium iron phosphate LiFePO4 with an olivine structure has been proposed to be a potential candidate of using as cathode materials of rechargeable lithium-ion batteries, due to its high theoretical capacity of 170 mAh/g, thermal stability in the fully charged state, and low costs [1], [2], [3], [4]. In addition, the voltage of about 3.5 V (vs. Li+/Li) for the reversible electrochemical extraction of Li+ from LiFePO4 is not so high as to decompose the electrolyte. However, the low electronic conductivity (ca. 10−10 S cm−1 at room temperature) and slow diffusivity of Li+ in LiFePO4 (ca. 10−16 cm2 s−1 at room temperature) limits its utilization in high energy density and high-power density [2], [5]. To meet the requirements of high-power properties, improvements in rate capability have been achieved and reported in many literatures. These researches showed that the electronic conductivity could be increased by structure modifications, doping or coating method [6], [7], [8], [9], and Li+ diffusion could be enhanced by minimizing the particle size of LiFePO4 material [10], [11], [12], [13]. Because the transport process of Li+ in the LiFePO4 is the key step for the energy storage and output, studies on the diffusion properties of LiFePO4 play an important role in improving its rate capability.
https://doi.org/10.1016/j.electacta.2008.10.065_p1_3 | Up to now, much attention has been taken to investigate the kinetic behavior of LiFePO4, of which the diffusion coefficient was one of the most important parameter [14], [15], [16]. Prosini et al. had analyzed the Li+ insertion process in LiFePO4 with a Frumkin-type sorption isotherm. By the galvanostatic intermittent titration (GITT) and the electrochemical impedance spectroscopy (EIS), the chemical diffusion coefficients of Li+ in Li1−xFePO4 were determined as varying from 1.8 × 10−14 to 2.2 × 10−16 cm2 s−1 at different x values [14]. Though the diffusion coefficients of Li+ in Li1−xFePO4 determined by Gao et al. were lower (from 1.27 × 10−16 to 8.82 × 10−18 m2 s−1) [15], both showed that the Li+ diffusion coefficients decrease markedly along with the formation of FePO4. Recently, we reported a new method (capacity intermittent titration technique (CITT)) for measurement of the diffusion coefficient by introducing the ratio of the potentio-charge capacity to the galvano-charge capacity [17], [18]. Compared with the other methods (GITT, EIS and PITT), this method only needs one complementary parameter (the radius of insertion-host particle R) and allows to continuously determine the diffusion coefficients at different state of charge and at different cycles. By CITT, an interesting phenomenon was observed from the curves of diffusion coefficient vs. voltage at different cycles that the values of diffusion coefficient of Li+ in LiMn2O4 and LiCoO2 cathode materials varied with the cycling numbers [19], [20]. In this paper, we further use CITT to investigate the diffusion behavior Li+ in LiFePO4 by taking the finite kinetics at interface into account. Results show that the approximation of infinite charge-transfer kinetics leads to a spurious value of which is lower than the real value, and the decreasing extent of is relative to the galvano-charge current of CITT experiment.
https://doi.org/10.1016/j.electacta.2008.10.065_p2_2 | The LiFePO4 sample used for CITT measurements was provided by Prof. Dian-Zeng Jia (Xinjiang University, Wulumuqi, China), the LiFePO4 sample was prepared by low heating solid-state coordination reaction and microwave heating process [21]. The detailed report on the structure and electrochemical properties of the LiFePO4 sample can be also seen in literature [21]. The SEM and TEM images were respectively measured by LEO1430VP scanning electronic microscope and H-600 Hitachi transmission electron microscope as shown in Fig. 1. The particle size distribution was determined by Mastersizer 2000 laser-size analyzer as shown in Fig. 2, from which the average particle radius of LiFePO4 sample can be obtained as 0.062 μm. This value was consistent with the results of the SEM micrograph in Fig. 1.
https://doi.org/10.1016/j.electacta.2008.10.065_p2_5 | The CITT tests were performed by Land CT2001A Batteries Test Instrument at room temperature (28–33 °C) in lab cells. The Tafel plots were recorded on CHI660C with the potential scanning rate of 0.01 V s−1 at 25 °C. Pure lithium was used as the counter and as reference electrode. 1 M LiPF6 dissolved in a mixture of ethylene carbonate (EC) and dimethoxyethane (DME) (EC:DME = 1:1, v/v) was used as electrolyte, and commercial Celgard 2400 as separator. The LiFePO4 electrode was prepared according to Ref. [21] with the electrode area of 0.4 cm2. Cells were assembled in an argon-filled glove box. The experimental procedures of CITT were detailedly reported in literatures [17], [18]. In order to avoid the disturbances (such as formation of SEI interfacial layer) during the first charge/discharge cycle, the cells were charged/discharged for one cycle between 3.0 and 4.1 V (vs. Li/Li+) with a constant current of 0.1 mA and laid still for 2 h to obtain the open-circuit voltage before carrying out the CITT tests. Then the CITT tests were started from this open-circuit voltage.
https://doi.org/10.1016/j.electacta.2008.10.065_p3_3 | Based on spherical diffusion model, the value of the ratio of the potentio-charge capacity to the galvano-charge capacity (q) can be expressed by the RPG equation [18]: (1) where r is the particle radius of insertion-host material and tG is the galvano-charge time; αj is constant. Therefore, the RPG equation gives the analytical solution associated the value of RPG (q) with the diffusion coefficient . In Eq. (1), the assumption of infinite charge-transfer kinetics at interface was introduced. However, for the case of LiFePO4 with low electronic and ionic conductivity at room temperature, the finite kinetics at interface must be taken into account. According to the Langmuir isotherm equation, Montella gave a revised expression of RPG equation [22]: (2) where ΛG is a dimensionless parameter. At the case of absence of ohmic resistances (electrode, electrolyte and contacts), ΛG can be expressed as: (3) where k* (cm s−1) is the standard rate constant of the reaction; αc and αa is respectively the cathode transfer coefficient and the anodic transfer coefficient; and ζ(tG) is given as: (4) where the symbols have their usual meaning (for LiFePO4, n = 1), and E* is the standard potential corresponding to the equilibrium Li+ concentration (half of the maximal concentration) in insertion-host material.
https://doi.org/10.1016/j.electacta.2008.10.065_p3_5 | Fig. 3 shows the first 19 CITT cycling curves of LiFePO4/Li battery with 0.2 mA galvano-charge current and 0.2 mA galvano-discharge current (The CITT cycling curves measured at 0.4 mA galvano-charge current as discussed below are not given because they are similar to Fig. 3.). By the same procedure as described in literatures [17], [18], [19], the value of q and tG at different depth of charge (DOC) and cycling numbers can be obtained from the data of CITT cycling curves in Fig. 3. According to the particle radius of LiFePO4 sample (r = 0.062 μm) and the values of q and tG, the corresponding chemical diffusion coefficients at different DOC and cycling numbers can be calculated from Eq. (1). Download : Download full-size image Fig. 3. The first 19 CITT cycling curves of LiFePO4/Li battery with 0.2 mA galvano-charge current and 0.2 mA galvano-discharge current.
https://doi.org/10.1016/j.electacta.2008.10.065_p3_6 | Fig. 4 shows the curves of for the first 19 CITT cycling of LiFePO4/Li battery with 0.2 mA and 0.4 mA galvano-charge current. In the voltage range from 3.2 to 4 V, the values of were respectively found to range from 8.8 × 10−16 to 8.9 × 10−14 cm2 s−1 (in Fig. 4a) and from 1.2 × 10−16 to 8.5 × 10−14 cm2 s−1 (in Fig. 4b), and the minimal value of was both observed at the voltage of about 3.48 V. As shown in Fig. 5, the charge curve of LiFePO4 sample exhibited a flat capacity plateau just at about 3.48 V. The curve of differential capacity (Fig. 5b) further suggested that the phase transition of LiFePO4 occurred at about 3.48 V. Therefore, the minimal value of was involved in the two-phase mechanism analogous to the other intercalation materials (LiCoO2 and LiMn2O4, etc.) [23], [24], [25], [26], as was led by the strong interaction between the lithium ion and the interstitial sites in LiFePO4. Several literatures had reported the values of the Li+ diffusion coefficient in LiFePO4 by different experimental method. By the galvanostatic intermittent titration technique (GITT) and AC impedance method, Prosini et al. [14] found the values of varied from 6 × 10−17 to 1 × 10−14 cm2 s−1 with the Li+ content in LiFePO4. Gao and Tang [15] reported the values of ranged from 1.27 × 10−16 to 8.82 × 10−18 m2 s−1 by AC impedance method; and Molenda et al. [16] reported the values of ranged from 10−16 to 10−13 m2 s−1 by GITT. The values of measured by CITT in Fig. 4 are well-matched with the reported values. Though the reported values were little different from each other, the order of magnitude of of LiFePO4 was roughly the same in the range from 10−13 to 10−17 cm2 s−1, which was much lower than those of the other lithium-ion host materials [27], [28]. Whereas, for the doping LiMnxFe1−xPO4, Molenda et al. observed a obvious increase of chemical diffusion coefficient (103 times) due to the change of the electrode reaction from the two-phase mechanism to the diffusional one [16]. Download : Download full-size image Fig. 4. The curves of for the first 19 CITT cycling of LiFePO4/Li battery with 0.2 mA galvano-charge current (a) and 0.4 mA galvano-charge current (b) calculated from Eq. (1). The galvano-discharge current was set as 0.2 mA. Download : Download full-size image Fig. 5. (a) Curve of charge capacity vs. voltage obtained at 0.2 mA charge current and (b) curve of differential capacity corresponding to a.
https://doi.org/10.1016/j.electacta.2008.10.065_p3_7 | Fig. 6 shows the variation of diffusion coefficient at 3.48 V with the cycle numbers. As the previous paper [19], we had investigated the dependence of in spinel LiMn2O4 on the charge/discharge cycles, and found that the values of tend to increase with the cycling numbers. This phenomenon is not very obvious for the case of LiFePO4, especially for the case of 0.4 mA galvano-charge current, the values of were almost maintained at about 1.5 × 10−15 m2 s−1 for the first 19 CITT cycling as shown in Fig. 6b. This result suggests that LiFePO4 as cathode material have a good cycling stability. Download : Download full-size image Fig. 6. Variation of chemical diffusion coefficient at 3.48 V with cycle numbers for LiFePO4 measured at the galvano-charge current of: (a) 0.2 mA and (b) 0.4 mA.
https://doi.org/10.1016/j.electacta.2008.10.065_p3_9 | By using the revised RPG equations (Eqs. (2), (3), (4)), the effect of the finite kinetics at interface on the diffusion coefficients of lithium-ion in LiFePO4 cathode was further taken into account. To estimate the kinetic parameters of standard rate constant (k*) and symmetry factor (α) in Eq. (3), the Tafel plots of LiFePO4 cathode at different equilibrium potential (vs. Li+/Li) were measured with the potential scanning rate of 0.01 V s−1 at 25 °C as shown in Fig. 7. The symmetry factor (α) and the exchange current (i0) can be respectively obtained from the slope and intercept of the Tafel plots [29]. Thus, the standard rate constant (k*) can be obtained by the following express: (7) FePO4 + Li+ + e ⇌ LiFePO4 (8) where A is the area of the electrode of LiFePO4 (0.4 cm2). Replacing by the molar fraction (x) of Li in LixFePO4, Eq. (8) can be expressed as: (9) where ρ is the volume density (3.6 g cm−3), and M (157.8 g mol−1) is the molar mass of LiFePO4. Because the equilibrium potential is dependent on x of LixFePO4 [14], the standard rate constant (k*) can be calculated from the symmetry factor (α) and the exchange current (i0) by Eqs. (8), (9). The results are shown in Table 1. The standard rate constant (k*) at different measuring voltage in CITT can be estimated according to the curve of k* vs. E as shown in Fig. 8. The standard potential (E*) in Eq. (3) is approximately estimated to be 3.48 V (x = 0.5 in LixFePO4, corresponding to the equilibrium potential of 3.418 V). From the data in Table 1, the revised chemical diffusion coefficient can be recalculated by taking the finite kinetics at interface into account according to the revised RPG equation in Eqs. (2), (3), (4). Download : Download full-size image Fig. 7. Tafel plots of LiFePO4 cathode at different equilibrium potential (vs. Li+/Li) measured with the potential scanning rate of 0.01 V s−1. Table 1. Kinetic parameters of the exchange current (i0), symmetry factor (α) and standard rate constant (k*) of LiFePO4 cathode at different equilibrium potential. Echarge (V) Eeq (V) Molar fraction (x) [14] Symmetry factor (α) Exchange current (log i0) Standard rate constant (k*/cm s−1) αc αa 3.30 3.06 0.96 0.36 0.26 −5.74 1.58 × 10−9 3.46 3.40 0.85 0.41 0.26 −4.75 1.22 × 10−8 3.58 3.43 0.32 0.32 0.30 −4.52 1.30 × 10−8 3.80 3.45 0.11 0.42 0.26 −4.72 1.20 × 10−8 Echarge: cutoff voltage of galvanostatically charging; Eeq: equilibrium potential at the SOC of corresponding Echarge. Download : Download full-size image Fig. 8. Variation of the standard rate constant k* at different measuring voltage in CITT.
https://doi.org/10.1016/j.electacta.2008.10.065_p3_10 | Fig. 9, Fig. 10 show the chemical diffusion coefficients revised by Eqs. (2), (3), (4). In the same figure, the corresponding values obtained from Eq. (1) are given for comparison. By taking the finite kinetics at interface into account, the revised values of at the galvano-charge current of 0.2 and 0.4 mA were respectively found to range from 2.44 × 10−15 to 2.21 × 10−13 cm2 s−1 (Fig. 9a) and from 5.81 × 10−16 to 3.22 × 10−13 cm2 s−1 (Fig. 9b) in the voltage range from 3.2 to 4 V. Obviously, the values of revised by Eqs. (2), (3), (4) were higher than that obtained from Eq. (1). These results are in a good agreement with the theoretical analysis on CITT reported by Montella [22]. However, due to the asymmetry of the cathode transfer coefficient αc and the anodic transfer coefficient αa, the maximum increase of was observed near the position of about 3.54 V, which drifted off the position of standard potential (3.48 V) about 0.06 V. In addition, the extent of increasing is observed to be relative to the galvano-charge current of CITT experiment. As shown in Fig. 10, values of revised by Eqs. (2), (3), (4) are about thrice as high as that calculated from Eq. (1) for the case of 0.2 mA galvano-charge current, whereas about fivefold for the case of 0.4 mA galvano-charge current. It suggests that the assumption of infinite charge-transfer kinetics in Eq. (1) leads to a spurious value of which is lower than the revised value. We can predict that the same experimental results will be obtained when the chemical diffusion coefficients of intercalated species are determined from PITT and GITT [30], [31]. Especially for the case of large galvano-charge current, the error caused by the approximation of infinite charge-transfer kinetics cannot be ignored because the influence of the transfer kinetics at interface is enhanced. Download : Download full-size image Fig. 9. Comparison between curves of which are calculated respectively from Eq. (1) and from Eqs. (2), (3), (4) with 0.2 mA galvano-charge current (a) and 0.4 mA galvano-charge current (b). The galvano-discharge current was set as 0.2 mA. Download : Download full-size image Fig. 10. Comparison between the chemical diffusion coefficients at 3.48 V which are calculated respectively from Eq. (1) and from Eqs. (2), (3), (4), with cycle numbers for LiFePO4 measured at the galvano-charge current of: (a) 0.2 mA and (b) 0.4 mA.
https://doi.org/10.1016/j.electacta.2008.10.065_p4_2 | Capacity intermittent titration experiments have been performed to determine the chemical diffusion coefficient of Li+ in LiFePO4 cathode material. The cathode transfer coefficient (0.32–0.42), the anodic transfer coefficient (0.26–0.30) and standard rate constant (1.20–6.40 × 10−8 cm s−1) at different equilibrium potential (vs. Li+/Li) were obtained by the Tafel plots. In the voltage range from 3.2 to 4 V, the values of at 0.2 and 0.4 mA galvano-charge current were respectively found by Eq. (1) to range from 8.8 × 10−16 to 8.9 × 10−14 cm2 s−1 and from 1.2 × 10−16 to 8.5 × 10−14 cm2 s−1, and the minimal value of was both observed about at the voltage of 3.48 V where the two-phase mechanism was involved. By taking the finite kinetics at interface into account, the values of at 0.2 mA and 0.4 mA galvano-charge current were respectively revised by Eqs. (2), (3), (4) to range from 2.44 × 10−15 to 2.21 × 10−13 cm2 s−1 and from 5.81 × 10−16 to 3.22 × 10−13 cm2 s−1. The maximum revision of drifted off the position of standard potential (3.48 V) about 0.06 V due to the asymmetric transfer coefficient α. From above results, it can be concluded that the approximation of infinite charge-transfer kinetics in Eq. (1) leads to a spurious value of which is lower than the revised value. Especially for the case of large galvano-charge current, the error caused by the approximation of infinite charge-transfer kinetics cannot be ignored. The same effects have also been predicted when the diffusion coefficients of intercalated species are determined from PITT and GITT experiments with the approximation of infinitely fast charge-transfer kinetics [22], [30], [31], [32]. So the determined by the revised CITT taking the finite kinetics at interface into account is more precise.
https://doi.org/10.1016/j.electacta.2008.11.012_p1_2 | Nowadays, there is a great interest in rechargeable lithium-ion battery for applications in electric and electric-hybrid vehicles and dispersed energy storage systems, which require much larger battery size than the portable electrical devices, such as cameras and laptop computers. Such applications also have stricter requirements on safety, high-rate performance, and volumetric/gravimetric energy density. It means LiCoO2, the currently widely applied positive electrode (cathode) material in commercial lithium-ion batteries, should be replaced.
https://doi.org/10.1016/j.electacta.2008.11.012_p1_3 | Orthorhombic lithium iron phosphate, LiFePO4, as first demonstrated by Padhi et al. [1], is attracting considerable yet still increasing attention as a safe, low-cost and high-capacity cathode material for lithium-ion battery [2], [3], [4], [5], [6], [7], [8], especially for application in electric and hybrid-electric vehicles. Similar to Li4Ti5O12 anode, the lithium insertion/extraction into LiFePO4 cathode involves two-phase mechanism [9], [10], [11], [12]. On lithium extraction, LiFePO4 changes to FePO4, a material with a similar structure and a cell volume difference of only ∼7% to LiFePO4 [1]. Such characteristics ensure an excellent cycling stability. LiFePO4 also features a favorable theoretical capacity around 170 mAh/g, a flat voltage curve with a plateau around 3.5 V vs. Li/Li+, high thermal and chemical stability, a wide safety margin of usage for many organic electrolytes, low material cost, low toxicity and improved safety [1].
https://doi.org/10.1016/j.electacta.2008.11.012_p1_4 | The main drawbacks of the olivine-type LiFePO4 include low electronic conductivity and low lithium-ion diffusivity. Serious polarization is typically observed under high charge/discharge rate, which results in a poor rate capacity. To overcome these drawbacks, three strategies are frequently applied: (i) reducing the grain size to lessen the diffusion distance for lithium ion inside the electrode bulk [13], [14], [15], (ii) doping the lattice with foreign cations to increase the intrinsic electronic conductivity and lithium-ion diffusivity [16], [17], [18] and (iii) surface modification such as carbon coating to increase the electronic conductivity consequently the interfacial reaction kinetics [19], [20], [21], [22]. On the other hand, the electrochemical performance of LiFePO4 cathode also depends on a number of factors, e.g., phase purity, particle size and morphology, which are closely related with the synthesis technique and process parameters. Recently, a variety of techniques have been exploited for the synthesis of high-performance LiFePO4 [23], [24], [25], [26], [27]. Mechanical activation, which involves the blending of ingredients by high-energy ball milling followed by thermal treatment at high temperature, has turned out to be a versatile technique with high capability for scale up [28], [29], [30]. The ball milling can reduce the particle size and create close contact of the reactants. Thereby, a decrease in the thermal treatment time and temperature is usually experienced during the following calcination to obtain a pure phase product. It then effectively avoids undesirable grain growth. Mechanical activation process also allows the in situ formation of carbon layer over LiFePO4 when carbon black or a suitable organic/polymeric compound is incorporated as the carbon source during the synthesis. Besides performing as the coating material for LiFePO4, the carbon also acts as a reducing agent to suppress the oxidation of Fe2+ to form Fe3+ impurities during the synthesis. The carbon may further act as a diffusion barrier by blocking the particle contact, thereby suppressing the grain growth. Improved performance at high charge/discharge rate has been observed for the LiFePO4/C composite as compared to the LiFePO4 prepared by the same technique but without adopting carbon additive [31].
https://doi.org/10.1016/j.electacta.2008.11.012_p1_5 | Among various carbon raw materials for the coating layer, sucrose was found to be an excellent candidate [5]. Numerous studies have been conducted in literature on the synthesis of high-performance LiFePO4/C composite by applying sucrose as the carbon source [5], [32], [33], [34]. However, most of the investigations were focused on the electrochemical performance of the as-synthesized samples. Very limited attention was paid to the synthesis process. Such information is, however, important guidance for further optimizing the material properties. In this study, the synthesis of LiFePO4/C composite cathode by a mechanical activation process applying sucrose as the carbon source was systematically investigated. Importance was paid to the synthesis process and the influence of process parameters on the electrochemical performance of the product. High electrochemical performance was achieved for the LiFePO4/C composite synthesized under optimal conditions.
https://doi.org/10.1016/j.electacta.2008.11.012_p2_3 | LiFePO4/C was synthesized by a mechanical activation process followed by high-temperature calcination. Li2CO3, FeC2O4·2H2O and NH4H2PO4 (all chemicals of >99% purity) were applied as the raw materials and sucrose was selected as the carbon source. They were weighed in stoichiometric amounts according to the nominal LiFePO4 to C weight ratio 94 to 6, assuming the sucrose following the thermal pyrolysis reaction C12H22O11 → 12C + 11H2O. The ingredients together with 60% acetone were magnetically stirred at room temperature for 5 min, followed by high-energy ball milling in a zirconia container with zirconia balls (ball-to-powder weight ratio 10 to 3) at room temperature for different periods under an argon atmosphere using a Pulverisette-6 planner mill at 400 rpm. The as-obtained slurry was dried by evaporating the acetone liquid media under vacuum. Finally the solid precursors were fired at temperatures ranging from 500 to 900 °C for various hours in a tube furnace purging with pure nitrogen atmosphere.
https://doi.org/10.1016/j.electacta.2008.11.012_p2_5 | The electrochemical cycling performance of LiFePO4 or LiFePO4/C powders was tested with coin-shaped cells using metallic lithium film as the counter and reference electrode at room temperature (∼30 °C). The cells are based on the configuration of Li metal (−)¦electrolyte¦LiFePO4 (+) with a liquid electrolyte (1 M solution of LiPF6 in ethylene carbonate (EC)–dimethyl carbonate (DMC) (1:1, v/v). Microporous polypropylene film (Celgard 2400) was used as the separator [35].
https://doi.org/10.1016/j.electacta.2008.11.012_p2_6 | Slurries composed of 85 wt.% LiFePO4 with 10 wt.% conductive Super P (NCM HERSBIT Chemical Co., Ltd., China) and 5 wt.% LA-132 binder (Chengdu Organic Chemicals Co., Ltd., China) in de-ionized water were prepared, which were deposited on current collectors of 6 μm thick aluminum foils by blade. The electrode was dried under vacuum at 100 °C for 12 h before electrochemical evaluation. Cell assembly was conducted in a glove box filled with pure argon.
https://doi.org/10.1016/j.electacta.2008.11.012_p2_8 | The crystal structures of the synthesized powders were examined by X-ray diffraction (XRD) using a Bruker D8 advance diffractometer with filtered Cu Kα radiation. The experimental diffraction patterns were collected at room temperature by step scanning at the range of 10° < 2θ < 80°. The crystallite size was calculated based on the Scherrer equation from the study of the Bragg angle and half bandwidth of the index peaks. The mean value of crystallite sizes calculated based on [1 0 1], [1 1 1], [2 1 1] and [3 1 1] diffraction planes was adopted as the crystallite size of as-synthesized LiFePO4.
https://doi.org/10.1016/j.electacta.2008.11.012_p2_9 | The particulate morphology was examined by Environmental Scanning Electronic Microscope (ESEM, QUANTA-2000). The specific surface area of the samples was characterized by N2 adsorption at the temperature of liquid nitrogen using a BELSORP II instrument. Prior to analysis, the samples were put in vacuum at 200 °C for 3–5 h to remove the surface adsorbed species. Thermogravimetry–differential scanning calorimetric analyses (TG–DSC) were performed using a NETZSCH STA 409 PC in the range of 25–1000 °C at a heating rate of 10 °C/min under flowing argon atmosphere.
https://doi.org/10.1016/j.electacta.2008.11.012_p2_10 | Temperature programmed reaction (TPR) experiments were conducted using a U-type quartz reactor. About 0.02 g sample in 40–60 mesh was dropped into a quartz tube reactor and a constant helium flow at 20 ml/min [STP] was introduced. The temperature of the reactor was programmatically increased. The effluent gas from the reactor was introduced to a mass spectroscope (QIC 20) for in situ compositional analysis.
https://doi.org/10.1016/j.electacta.2008.11.012_p2_11 | Before the electrochemical performance test, the cells were activated through one charge/discharge cycles with a small current (0.1C, 1C = 170 mAh/g) using a NEWARE BTS-5V50mA computer-controlled battery test system. The charge/discharge characteristics of the cells were recorded over the potential range between 2.0 and 4.2 V at different range of 0.1–50C at 30 °C. Cyclic voltammetry tests were performed over the potential range of 2.0–4.2 V using a Princeton Applied Research PARSTAT 2273 advanced electrochemical system at the scanning rate 0.1–1 mV/s.
https://doi.org/10.1016/j.electacta.2008.11.012_p3_3 | The reactants, a physical mixture of stoichiometric amounts of NH4H2PO4, Li2CO3, FeC2O4·2H2O and C12O11H22, demonstrated the color of light yellow, a typical color of FeC2O4·2H2O. It changed steadily to light green with increasing ball milling time during the mechanical activation. This implies that certain type of interaction between the reactants appeared during the high-energy ball milling. It is well known that Fe(H2O)62+ has a color of light blue. Hereby, the ball milling likely led to the interaction of the hydroxide groups in sucrose with FeC2O4·2H2O. Fig. 1 shows the XRD patterns of the precursor after the ball milling at room temperature for various hours. Before ball milling, the characteristic diffraction peaks of FeC2O4·2H2O were detected. However, an amorphous structure at room temperature was observed when the precursor was ball milled for 2 h or longer. This implies that the crystallite phase of the FeC2O4·2H2O was destroyed by reaction or certain type of interaction between FeC2O4·2H2O and other reactants existed after the ball milling, in accordance with the color change after the ball milling. Download : Download full-size image Fig. 1. XRD patterns of the LiFePO4/C precursor after the ball milling at room temperature for various hours.
https://doi.org/10.1016/j.electacta.2008.11.012_p3_4 | During the thermal treatment, the cracking of sucrose and the phase reaction among NH4H2PO4, Li2CO3 and FeC2O4·2H2O to form LiFePO4 could happen simultaneously or separately. Different formation mechanism may result in significantly different anode morphology or phase structure, consequently, differed electrochemical behavior. The thermal decomposition behavior of sucrose was first investigated. As shown in Fig. 2 is the TG–DSC curves of sucrose under a nitrogen atmosphere with a heating rate of 10 °C/min. The weight loss started at ∼215 °C, mainly happened between 220 and 400 °C, and finished around 700 °C. The final weight loss reached 84%. The DSC curve showed a sharp endothermic peak around 194 °C corresponding to a zero weight loss, which was assigned to the cleavage of glucose ring in sucrose. Another endothermic peak was observed around 230 °C accompanied with a sharp weight loss in the TG profile. There were two small successive endothermic peaks at 296 and 450 °C, respectively. The appearance of several successive endothermic peaks in the DSC profile suggests that the thermal cracking was conducted in several successive steps. For the thermal decomposition of sucrose, a theoretical weight loss 58% should be expected if carbon and water were the sole products. The actual weight loss 84% implies that only 38% carbon in sucrose was successfully converted to solid carbon. On other words, ∼62% carbon was lost in the form of gaseous products, i.e., CO and CO2. The overall thermal decomposition reaction of sucrose could be expressed as C12O11H22 → 4.56C + 7.44(CO/CO2) + 11(H2O/H2). If assuming decomposition behavior of sucrose in the solid precursor was similar to pure sucrose, the actual carbon content in the derived LiFePO4/C composite is only around 2.3 wt.%. Download : Download full-size image Fig. 2. TG–DSC curves of sucrose under a nitrogen atmosphere with a heating rate of 10 °C/min.
https://doi.org/10.1016/j.electacta.2008.11.012_p3_5 | To further exploit the thermal decomposition reaction of sucrose, a TPR was conducted. As shown in Fig. 3, there was almost no any gaseous species produced at T < 220 °C, agreed well with the TG–DSC results. A broad water peak and a CO2 peak were observed within the temperature range of 220–550 °C, and 250–500 °C, respectively. A CO peak was also appeared alongside with the CO2 peak. At T > 550 °C, a large and broad H2 peak was appeared, however, no other peak was detected in the same temperature zone. Since carbon is the only final solid residual, the hydrogen was then produced from the thermal decomposition of CHx. Above results demonstrated that the sucrose first cracked to CHx intermediate during the thermal decomposition, which was further converted to carbon at relatively high temperature of >550 °C. Download : Download full-size image Fig. 3. TPR curves of sucrose under a nitrogen atmosphere with a heating rate of 10 °C/min.
https://doi.org/10.1016/j.electacta.2008.11.012_p3_6 | To exploit the role of the high-energy ball milling in the phase formation and its effect on the thermal decomposition behavior of the solid precursor, TG–DSC and TPR of the solid precursors with and without the ball milling process were conducted. As shown in Fig. 4, without the ball milling process, the weight loss started at 162 °C. A sharp weight loss appeared between 162 and 230 °C, which accounted for a weight loss of about 25%. Another obvious weight loss amounting to ∼20% of initial weight appeared between 230 and 420 °C. Between 420 and 800 °C and mainly between 550 and 650 °C there was additional modest weight loss amounting to ∼6%. The ball-milled precursor showed somewhat different decomposition behavior. One significant difference is that the weight loss initiated at room temperature. In combination with the color change after the ball milling, such weight loss was attributed to the evaporation of dehydrated water from FeC2O4·2H2O, created during the high-energy ball milling process. Another significant difference is that the sharp weight loss between 550 and 650 °C was disappeared. Download : Download full-size image Fig. 4. TG–DSC curves of the LiFePO4/C precursor under a nitrogen atmosphere with a heating rate of 10 °C/min (a) without the ball milling precursor and (b) the ball-milled precursor.
https://doi.org/10.1016/j.electacta.2008.11.012_p3_7 | As shown in Fig. 5, for the precursor without the ball milling process, there were almost no gaseous decomposition products at T < 180 °C, however, a big water peak was observed between 60 and 130 °C for the ball-milled sample. Such different behaviors are in well agreement with the TG–DSC results. It further supported that the hydrated water in FeC2O4·2H2O was released during the high-energy ball milling process. Starting at around 180 °C and happening mainly between 180 and 380 °C, a strong and broad water peak was appeared for the solid precursor without the ball milling process, which was ascribed to the thermal decomposition of sucrose and the dehydration of FeC2O4·2H2O. Between 220 and 260 °C, CO and CO2 decomposition peaks with similar intensity were appeared simultaneously. In connection with the thermal decomposition behavior of the sucrose, they were ascribed to the thermal decomposition of sucrose via the reaction C12O11H22 → CHx + CO + CO2 + H2O. As compared to pure sucrose, the CO and CO2 decomposition peaks become sharper and moved to a lower temperature zone. It suggests that the formation of solid mixture facilitated the thermal decomposition of sucrose. Ammonia peak, attributed to the thermal decomposition of NH4H2PO4 to NH3 and H3PO4, was detected between 160 and 500 °C. Between 380 and 430 °C, sharp peaks of CO and CO2 with similar intensity appeared simultaneously, which were attributed to the thermal decomposition of FeC2O4 via the reaction FeC2O4 → FeO + CO + CO2. A big and broad hydrogen peak was also observed in the same temperature zone, which was ascribed to the thermal dehydrogenation of CHx to C and H2. Between 600 and 700 °C, hydrogen, CO and CO2 peaks with low intensity were appeared simultaneously, which were assigned to the thermal decomposition of Li2CO3 to Li2O and CO2, and the reaction of CO2 with CHx to form CO and H2, and so on, via the reactions as follows. Li2CO3 → Li2O + CO2 Li2O + FeHPO4 → LiFePO4 + H2O H2O + CHx → CO + H2 CO2 + CHx → CO + H2 Download : Download full-size image Fig. 5. TPR profiles of the solid precursor under a nitrogen atmosphere with a heating rate of 10 °C/min (a) without the ball milling precursor and (b) the ball-milled precursor.
https://doi.org/10.1016/j.electacta.2008.11.012_p3_8 | When the solid precursor was subjected for high-energy ball milling, the reactants were mixed thoroughly and had close contact. The ball milling process also led to the dehydration of FeC2O4·2H2O with the formation of free water as demonstrated previously. Such free water can be easily evaporated. It then well explained the observation of the water peak between 60 and 150 °C for the ball-milled sample. Starting at 180 °C, additional water desorption peak appeared, which was produced from the thermal decomposition of sucrose. Two small ammonia peaks were observed between 50 and 180 °C, while they were not detected for the solid precursor without the ball milling process during the synthesis. It suggests that the high-energy ball milling also facilitated the thermal decomposition of NH4H2PO4. Between 180 and 400 °C, relatively broad ammonia peak alongside with the CO2 and CO peaks appeared. The CO2 peak was found to have much stronger intensity than CO, different from the decomposition behavior of the precursor without the ball milling process. It was attributed to the thermal decomposition of sucrose alongside with the reaction of NH4H2PO4 and Li2CO3 (Li2CO3 + NH4H2PO4 → LiH2PO4 + CO2), facilitated by the high-energy ball milling. Between 400 and 450 °C, sharp CO and CO2 peaks with similar densities appeared, which were ascribed to the thermal decomposition of FeC2O4 to FeO, CO and CO2. At T > 500 °C, a broad hydrogen peak was also appeared without the formation of other decomposition product, in connection with the thermal decomposition behavior of sucrose, it was assigned to the decomposition of CHx.
https://doi.org/10.1016/j.electacta.2008.11.012_p3_9 | Based on the TG–DSC and TPR results, a calcination temperature of around 700 °C was necessary in order to achieve the complete reaction of the reactants in the solid precursor without the ball milling process, while a similar temperature was required for the ball-milled precursor allowing the CHx completely decomposed to carbon. Thereby, 700 °C was selected for the thermal treatment of solid precursors. As shown in Fig. 6 are the XRD of the as-prepared LiFePO4/C composites by solid-state reaction at 700 °C for 20 h with or without the mechanical activation process, and LiFePO4 synthesized without the high-energy ball milling process and without sucrose adopted during the synthesis. All three samples showed a well-crystalline single-phase LiFePO4. For each sample, all its diffraction peaks can be indexed well based on orthorhombic structure with the space group pnmb. No carbon diffraction peaks were detected for both LiFePO4/C composites with or without the ball milling process during the synthesis. This implies the formed carbon coating layer over LiFePO4 surface was in an amorphous phase. Download : Download full-size image Fig. 6. XRD of the as-prepared LiFePO4/C composites by solid-state reaction at 700 °C for 20 h (a) without the high-energy ball milling process and without sucrose adopted, (b) with sucrose as carbon source during the synthesis but without the high-energy ball milling process and (c) with the high-energy ball milling process and also applying sucrose as carbon source during the synthesis.
https://doi.org/10.1016/j.electacta.2008.11.012_p3_11 | Fig. 7 shows the first charge/discharge profiles at 0.1C rate (current density of 17 mAh/g) for the samples of LiFePO4 electrode prepared by solid-state reaction of NH4H2PO4, Li2CO3 and FeC2O4·2H2O at 700 °C for 20 h (sample I), LiFePO4/C composite prepared from the similar procedure of sample I but applying sucrose as carbon source during the synthesis (sample II), and LiFePO4/C composite prepared by the similar procedure of sample II with high-energy ball milling of the solid precursor for 2 h during the synthesis (sample III). The sample I showed the first discharge capacity around 110 mAh/g, similar to the literature result for a pure LiFePO4 prepared by a similar solid-phase reaction process [36]. When sucrose was introduced as a carbon source during the preparation, the as-obtained LiFePO4/C composite showed a capacity around 140 mAh/g. It is generally believed that the carbon additive had several functions during the synthesis of LiFePO4. Besides its main function to improve the electronic conductivity by performing as surface coating layer, it also effectively prevents the oxidation of Fe2+ to Fe3+ and acted as a diffusion block to suppress the LiFePO4 grain growth. The measured BET surface area of samples I and II was 13.6 and 23.6 m2/g, respectively. It suggests that the sucrose indeed increased the surface area of the resulted LiFePO4. Both the increase in surface area and the improvement in electronic conductivity may account for the improved discharge capacity of LiFePO4/C composite as compared to conventional LiFePO4. When both high-energy ball milling (mechanical activation) and carbon additive were introduced during the synthesis of LiFePO4, the surface area further increased to 28.3 m2/g. The first discharge capacity increased obviously to 174 mAh/g, which reached the theoretical value for a LiFePO4 cathode (170 mAh/g) Within experimental error. This implies all LiFePO4 in the electrode became electrochemically active. The sample also demonstrated excellent reversible capacity around 97%. Thereby, the high-energy ball milling together with in situ carbon coating is highly effective to increase the electrochemical activity of LiFePO4 cathode. Download : Download full-size image Fig. 7. The corresponding first charge/discharge profiles at 0.1C rate for the samples of LiFePO4 electrode prepared by solid-state reaction.
https://doi.org/10.1016/j.electacta.2008.11.012_p3_12 | As shown in Fig. 8 are the discharge curves of the LiFePO4/C composite at various discharge/charge rates varied from 0.1 to 50C. For accurate comparison of the rate performance during discharging, the cell was recharged at 0.1C rate to assure identical initial conditions for all the discharges [37], [38]. The discharge capacities decreased from 171 mAh/g at 0.1C to 117 mAh/g at 20C. Even at 50C, a capacity of 81 mAh/g was still maintained, which is even higher than 76 mAh/g of the LiFePO4/C composite without the ball milling process during the synthesis at 5C rate. These results are among the best for LiFePO4/C composite electrode reported ever in literature. By a similar synthesis process Kim et al. reported a first discharge capacity of around 164 mAh/g at 0.1C rate and ∼120 mAh/g at 1C rate [33]. Download : Download full-size image Fig. 8. The discharge curves of the LiFePO4/C composite at various discharge/charge rates varied from 0.1 to 50C.
https://doi.org/10.1016/j.electacta.2008.11.012_p3_13 | The cycling characteristics of the as-prepared LiFePO4/C cathode material at different discharge rate are shown in Fig. 9. Favorable cycle performance was demonstrated. At all discharge rates, the capacity fade after 50 cycles was less than 10%. The good long-term cycling behavior of the LiFePO4/C composite at various discharge rates confirms the excellent reversibility of lithium insertion/extraction reactions. Download : Download full-size image Fig. 9. The cycling characteristics of the as-prepared LiFePO4/C cathode material at different discharge rates.
https://doi.org/10.1016/j.electacta.2008.11.012_p3_14 | Cyclic voltammograms of the LiFePO4/C electrode at the scan rates of 0.1, 0.2, 0.5 and 1 mV/s between 4.2 and 2.0 V are shown in Fig. 10a. The oxidizing peak and the reduction peak are highly symmetric to each other. The ratios of Ipa/Ipc are close to 1, implying that the good reversibility of lithium intercalation into and de-intercalation from the carbon-coated LiFePO4. There is a linear relationship between Ipa and square root of the scan rate, as shown in Fig. 10b. The slope k was found to be 1.446 × 10−2 A s0.5/V0.5, where A is the current in Ampere, s is the time in second and V is the voltage. CV is a quasi-static electrode characterization technique. In an electrochemical process of LiFePO4/C electrode, the anodic process corresponds to the lithium-ion de-intercalation from LiFePO4 bulk with the simultaneous diffusion of electron from the electrode to the current collector, while the cathodic process corresponds to the Li+ intercalation into FePO4 and acquiring electron from the current collector. Diffusion coefficient of lithium ions (Do) can be roughly estimated by cyclic voltammetry since the intercalation and de-intercalation is also a redox process. Download : Download full-size image Fig. 10. (a) Cyclic voltammograms of the LiFePO4/C electrode at the scan rates of 0.1, 0.2, 0.5 and 1 mV/s between 4.2 and 2.0 V and (b) a linear relationship between Ipa and square root of the scan rate.
https://doi.org/10.1016/j.electacta.2008.11.012_p3_15 | Under the condition of semi-infinite and infinite diffusion process, the peak current Ip and the square root of scanning rate (ν) has the relationship of Eq. (1) [39]. (1) where S is the total surface area of the anode material (cm2), Co is the concentration of lithium ions in the cathode (mol/ml), Do is the average diffusion coefficient of lithium ion (cm2/s), n is the number of electrons transferred per molecule during the intercalation, it is 1 for LiFePO4, and ν is the scanning rate (s−1).The surface area of the anode material can be calculated by (2) where Sm is the mole surface area of anode (cm2/mol) and no is the amount of the active material in the electrode (mol). If assuming the electrode material is in sphere shape, the mole surface area can be calculated by (3) where Vm is the mole volume of the electrode (ml/mol) and r is the radius of the particle (cm).
https://doi.org/10.1016/j.electacta.2008.11.012_p3_18 | The electrical charge that transferred through the active material during the charge/discharge process could be took as its capacity, which can also be calculated from the weight amount of the active material and the theoretical specific capacity. It can also be calculated from the discharge/charge curves or be obtained by integrating the CV curves with respect to time. Here, Do was calculated based on theoretical capacity, i.e., Q = 0.95C. As shown in Fig. 11a is the SEM of the as-synthesized LiFePO4 powder. It shows that LiFePO4 had quasi-sphere shape with an average particle size of 1.5 μm, i.e. r = 7.5 × 10−5 cm. Together with the k value of 1.446 × 10−2 A s0.5/V0.5, the lithium diffusion coefficient Do of ∼8.93 × 10−13 cm2/s was calculated according to Eq. (5). The reported value for a pure LiFePO4 is ∼1.8 × 10−14 cm2/s [41]. It then implies that the lithium-ion diffusion coefficient was greatly improved by applying sucrose as a carbon source in combination with high-energy ball milling, which may be the cause for the excellent high-rate performance of the LiFePO4/C composite prepared in this study. Download : Download full-size image Fig. 11. SEM photos of the as-synthesized LiFePO4 powder (a) 700 °C, (b) 600 °C and (c) 800 °C.
https://doi.org/10.1016/j.electacta.2008.11.012_p3_20 | To exploit the effect of process parameter on the electrochemical performance of the derived LiFePO4, various ball milling times, thermal treatment temperatures and times were investigated in the synthesis of LiFePO4/C. As shown in Table 1, the ball milling of 2–4 h resulted in the maximum surface area. The further increase in milling time, however, led to a steady decrease in surface area and increase in grain size. It is well known that the high-energy ball milling could result in a close contact of the reactants, which facilitated the solid-phase reaction, therefore reduced the sintering temperature and time for obtaining a pure phase LiFePO4. However, it can also break down the reactant particles and increase the surface activity. It means the particle sintering could be accelerated during the successive thermal treatment when the reactants were over ball milled. The thermal treatment temperature was found to have most significant impact on the surface area, the higher the calcination temperature the lower the surface area. As shown in Fig. 11a–c, the increase of calcination temperature resulted in obvious size growth of the particles. The calcination time also had an impact on the surface area, the longer the cacination the lower the surface area, as shown in Table 1. Table 1. Effect of various process parameters on the surface area and discharge capacity and rate performance of the as-synthesized LiFePO4/C composite. Milling time (h) Calcination temp. (°C) Calcination time (h) BET area (m2/g) Discharge rate 0.1C 0.2C 1C 2C 5C 2 700 20 28.3 174.6 164.5 153.8 142.7 134.6 4 700 20 30.1 173.8 165.3 154.2 143.1 132.5 6 700 20 24.3 156.7 147.3 132.1 120.4 111.2 10 700 20 22.5 143.3 128.1 114.3 103.8 92.3 6 800 20 20.6 120.6 112.4 84.3 – – 2 600 20 31.8 134.6 123.5 111.7 99.8 – 2 700 15 31.1 142.1 131.6 122.8 109.4 –
https://doi.org/10.1016/j.electacta.2008.11.012_p3_21 | The discharge capacities at various rates for the LiFePO4/C composites prepared at various conditions were then measured with the results also listed in Table 1. The discharge capacity and rate performance of the as-prepared LiFePO4/C composite was found highly dependent on the process parameters. The best performance was achieved at a ball milling time of 2–4 h followed by heat treatment at 700 °C for 20 h. X-ray diffraction pattern demonstrated a pure phase LiFePO4 was already formed for the 600 °C calcinated sample. SEM examination demonstrated it had a mean particle size of 0.5 μm, smaller than the 700 °C calcinated one of 1.5 μm (Fig. 11b). A smaller particle size means a shorter lithium diffusion distance, which is beneficial for high-rate discharge and charge processes. However, the capacities at both low and high discharge rates were reduced as compared to the 700 °C calcinated one. The poor electrochemical performance of the 600 °C calcinated sample was then contributed from the coating layer, which was likely in the state of CHx based on the TGA and TPR experiments. Since CHx has poor electronic conductivity it would have a serious block effect on the electronic transfer. The poor electrochemical performance of the 800 °C calcinated sample was attributed to its large grain size (around 2.2 μm), as shown in Fig. 11c, due to the sintering. Relatively poor electrochemical performance was also observed for the LiFePO4/C composite calcinated at 700 °C for 15 h. It was likely that some of carbon in the coating layer was still in the form of CHx due to the insufficient calcination time. As shown in Table 1, the ball milling time also had a significant impact on the discharge capacity and rate performance of the derived LiFePO4/C composite. The optimal ball milling time was 2–4 h. The further increase of ball milling time resulted in obvious decrease of capacity at both low and high discharge rates. It was believed that the over ball milling accelerated the LiFePO4 sintering during the following high-temperature treatment.
https://doi.org/10.1016/j.electacta.2008.11.012_p3_22 | To summary, ball milling time, heat treatment temperature and time should be specifically optimized in order to achieve a high-performance LiFePO4/C composite synthesized by mechanical activation adopting sucrose as carbon source.
https://doi.org/10.1016/j.electacta.2008.11.012_p4_2 | Olivine-type LiFePO4/C composite was successfully synthesized by mechanical activation followed by thermal treatment. Ball milling time, thermal treatment temperature and time all have significant impact on the electrochemical performance of the derived LiFePO4/C composite. The high-energy ball milling facilitated the phase reaction between reactants and the thermal decomposition of sucrose. The sucrose was first cracked to CHx intermediate, which was then further converted to solid carbon at 700 °C or higher for a sufficient time. Too low calcination temperature for example 600 °C, and too short calcination time for example 15 h, resulted in the residual of undecomposed CHx, which seriously blocked the electron transfer and consequently decreased the electrochemical performance of LiFePO4/C composite. Over ball milling or over heating, however, resulted in grain growth of LiFePO4 electrode during the following thermal treatment, a decrease in electrochemical performance was then experienced. Thereby, the process parameter should be optimized in order to obtain a high electrochemical performance. At a ball milling time of 2–4 h, thermal treatment at 700 °C for 20 h, the derived LiFePO4/C composite showed a discharge capacity of 174 mAh/g at 0.1C rate, it reached the theoretical value for LiFePO4 within experimental error. It also showed a high-rate performance with a discharge capacity of 117 mAh/g at 20C rate.
https://doi.org/10.1016/j.electacta.2008.11.012_p4_3 | The performance of the derived LiFePO4/C composite, prepared by mechanical activation was very sensitive to the process parameters. Suppressing the grain growth and avoiding CHx are the keys to achieve high-rate performance LiFePO4/C composite cathode.
https://doi.org/10.1016/j.electacta.2008.11.033_p1_2 | Lithium ion batteries have been successfully utilized in various portable electronic devices and are being considered as an ideal candidate for power sources in future electric vehicles [1]. It is well known that the cathode materials have a significant influence on the electrochemical performance of the batteries, and among those cathode materials, LiFePO4 has received much attention due to its large theoretical capacity (170 mAh g−1), inexpensiveness, natural abundance, environmental neutrality, thermal stability in the fully charged state and good cycle stability [2]. However, the most important drawback of this material is low electronic conductivity and ionic conduction, leading to the poor rate capability and initial capacity loss [3]. In recent years, many approaches have been developed to overcome this problem. It was found that doping with alien cations is an effective way to enhance the intrinsic conductivity [4], [5], [6]; the ion dopant mainly takes the site of Li(M1), leading the coexistence of Fe2+ and Fe3+ in single phase, and the electronic conductivity is apparently improved [7]. The main method to improve electronic conductivity of LiFePO4 is to coat it with high conductivity carbon [8].
https://doi.org/10.1016/j.electacta.2008.11.033_p1_3 | It is clear that the preparation method has an important influence on the electrochemical properties of LiFePO4. To the best of our knowledge, LiFePO4 can be synthesized by the solution method [9] or solid-state reaction method [10], but most of these methods are carried out through two heating steps, and the precursor of LiFePO4 was treated with high temperature in an inert gas for long periods of time. Today, microwave heating is widely applied in material preparation due to its prominent advantages such as heating the material on molecular level, uniformity, low cost and shorter time requirements [11], [12]. Park et al. [13] reported that the single-phase LiFePO4 was synthesized by microwave heating using carbon as a microwave absorber and a reducing agent, and the precursor of LiFePO4 was prepared by a method of co-precipitation. Higuchi et al. [14] reported that the LiFePO4 was prepared in a domestic microwave oven, the mixture of starting materials was prepared by manual grinding, and the maximum initial discharge capacity was 125 mAh g−1 at 10 mA g−1. However, the main problem arises from the non-uniformity of components in the precursor, especially after the addition of carbon. It is obvious that the carbon distribution influences the particle sizes and electronic conductivity of the LiFePO4 material. In this study, the precursor mixture (containing carbon source) was prepared by a sol–gel method, which can mix components at molecular level.
https://doi.org/10.1016/j.electacta.2008.11.033_p1_4 | In this paper, the carbon-modified nanocrystalline LiFePO4 (LiFePO4/C) was synthesized by one-step microwave method, and we described the structure and electrochemical properties of the cathode material.
https://doi.org/10.1016/j.electacta.2008.11.033_p2_3 | LiFePO4/C was prepared by a one-step microwave method. Lithium acetate dihydrate, ferrous sulfate, phosphoric acid and citric acid with molar ratio 1:1:1:1 were dissolved in deionized water, and polyethylene glycol (PEG, MW about 400) was added to the solution (the molar ratio of PEG to LiFePO4 was 1:1). The pH was maintained at 8.5–9.5 by ammonia water, and the solutions was evaporated in the water bath at 70–80 °C until gel appeared. The precursor was pressed into a small pellet and placed in porcelain boat, and then the sample was covered with SP. The microwave power was 400 W, and the microwave time was varied between 12, 15, 18 and 21 min. Furthermore, the different molar ratios of PEG to LiFePO4 (0.5:1, 0.8:1, 1:1 and 1.5:1, respectively) were examined under the condition of optimal microwave time.
https://doi.org/10.1016/j.electacta.2008.11.033_p2_5 | The cathode used for electrochemical characterization was fabricated by blending prepared active material powders with SP and PVDF in a weight ratio of 85:10:5, after which the slurry was pressed onto Al foil. After vacuum drying at 120 °C for 24 h, the cathode was cut into pellets with a diameter of 15.5 mm. CR2016 coin cells were assembled in a glove box with Ar atmosphere; a lithium foil was used as the anode, while the liquid electrolyte was 1 mol L−1 LiPF6 in EC:DMC:EMC (1:1:1, by volume).
https://doi.org/10.1016/j.electacta.2008.11.033_p2_7 | Charge/discharge characteristic of the LiFePO4/C was cycled between 2.7 and 4.2 V by using a battery test system (LAND CT2001A). The exchange current density (i0) was measured by a linear polarization curve, the potential was ±150 mV (relative to the open circuit potential), and the scan rate was 0.1 mV/s. The characterization of the LiFePO4/C was carried out by means of X-ray diffraction (XRD, D/max-B 2550 V) and scanning electron microscopy (LEO DSM 982). The carbon content of samples was determined by an elemental analyzer (CHNS-932, LECO). The qualitative nature of the carbon coating was observed with high resolution transmission electro microscopy (HR-TEM) (JEM-3010, JEOL).
https://doi.org/10.1016/j.electacta.2008.11.033_p2_9 | A minor impurity phase, Fe2O3, appeared when the microwave time was increased to 21 min. The content of Fe2+ was determined by the potassium bichromate titrimetric method, and the sample was dissolved in 4 mol L−1 HCl solution and stored in gloomy environment for 3 h after sealing, the mixed acids of H2SO4–HNO3 were added to the solution after filtration, in order to mask the Fe3+. The diphenyl amine sulfonate sodium was used as indicator, and the content of Fe2+ was determined by standard solution titration of K2Cr2O7; therefore, the content of Fe2O3 could be calculated.
https://doi.org/10.1016/j.electacta.2008.11.033_p3_3 | Fig. 1 shows the XRD patterns of the LiFePO4/C samples synthesized by the microwave method. The increasing peak intensity in the patterns with increasing time shows that particles of higher crystallinity are obtained for long times. In the case of 12 and 15 min, it is clear that the characteristic peaks of LiFePO4 are not obvious, which means that the olivine phase LiFePO4 is not completely formed. All peaks can be indexed as a pure and well-crystallized LiFePO4 phase with an ordered olivine structure and a space group of Pnma for times of 18 min. Furthermore, it is true that the carbon presence does not affect the structure of LiFePO4, and this means that the carbon is an amorphous structure. However, a minor impurity phase Fe2O3 (1.3 wt%) is observed when the microwave time increases to 21 min. Most of the carbon is consumed after extended heating, so the Fe2+ may be oxidized, forming Fe3+ in the preparation process. Download : Download full-size image Fig. 1. XRD profiles of LiFePO4/C with (a) 12 min; (b) 15 min; (c) 18 min; (d) 21 min. The asterisks sign reflection peaks of Fe2O3 as minor impurity phase.
https://doi.org/10.1016/j.electacta.2008.11.033_p3_4 | The lattice parameters and the calculated crystallite size based on the (3 1 1) diffraction peaks for the samples are shown in Table 1. The crystallite size was calculated using the Scherer formula: D = kλ/β cosθ [15]. It is found that the lattice parameters of the different samples have almost the same values, and the D311 values of LiFePO4/C prepared with 12, 15, 18 and 21 min are 27.1, 54.5, 69.4 and 73.6 nm, respectively. The results show that the particle size is decreased comparing with the previous studies of microwave processing [14]. Table 1. The lattice parameters, calculated crystallite size (D) of the (3 1 1) diffraction peaks and particle size range for LiFePO4/C samples prepared at different microwave heating time of 12, 15, 18 and 21 min. LiFePO4/C Samples The lattice parameters Crystallite size D311 (nm) Particle size (nm) a (Å) b (Å) c (Å) Microwave heating time (min) 12 10.3113 5.9957 4.6892 27.1 60–180 15 10.3221 6.0019 4.6869 54.5 70–243 18 10.3346 6.0003 4.6956 69.4 132–465 21 10.3213 6.0033 4.6910 73.6 126–900
https://doi.org/10.1016/j.electacta.2008.11.033_p3_6 | Fig. 2 shows SEM micrographs of the LiFePO4/C powders synthesized with different microwave times. The particle sizes (estimated from the SEM analysis, given in Table 1) of the different samples are obviously increased with the increasing of heating time, and no agglomerates are observed. The particles are relatively small because the residual carbon plays an important role in reducing particle size to hinder the growth of LiFePO4 particles during heating [16]. Furthermore, the growth of LiFePO4 particles is also limited due to the short reaction time. Download : Download full-size image Fig. 2. SEM photographs of LiFePO4/C samples prepared with different microwave time (a)–(d) 12, 15, 18 and 21 min, respectively.
https://doi.org/10.1016/j.electacta.2008.11.033_p3_7 | It is observed that the morphologies of nanosized LiFePO4/C are global and ellipsoid shapes, that the PEG is a kind of nonionic surfactant and dispersant, that the aggregation of colloidal particles is effectively inhibited by PEG in the formation of gel, and that the new formed particles are coated by the carbon produced by the decomposition of PEG during heat treatment. The in situ coated carbon controls the growth of LiFePO4 particles and makes smaller-sized particles. Finally, the samples have uniform morphology and normal grain size distribution [17].
https://doi.org/10.1016/j.electacta.2008.11.033_p3_9 | The nature of the surface coating of carbon, as analyzed by TEM, is shown in Fig. 3. It is obvious that the nanometer-sized webs of carbon are wrapping and connecting LiFePO4 particles, suggesting that the carbon plays an important role in reducing the LiFePO4 particle size during the synthesis process. Like a network, the entire carbon distribution in LiFePO4 particles leads to the electronic inter-particle connection, so the electronic conductivity of LiFePO4 is improved significantly. Download : Download full-size image Fig. 3. Typical TEM image of LiFePO4/C composite synthesized with molar ratio 0.8:1.0 for 18 min.
https://doi.org/10.1016/j.electacta.2008.11.033_p3_11 | Fig. 4 shows the charge/discharge capacities in the first cycle for LiFePO4/C electrodes at 0.2 C. The effect of microwave time and carbon content on the capacities of LiFePO4/C electrodes was investigated. As shown in Fig. 4(a), in the case of 18 min, it is found that the charge capacity is 150 mAh g−1, with a plateau of 3.5 V, and discharge capacity is 147 mAh g−1, with a plateau of 3.4 V at room temperature. It is clear that the charge/discharge capacities of 21 min are slightly lower than 18 min. There are two reasons for this: on the one hand, a minor impurity phase Fe2O3 is observed; on the other hand, it is difficult to utilize large particles because of the diffusion limit of the lithium through the LiFePO4/FePO4 interfaces [13]. Furthermore, the charge and discharge capacities are decreased for the short heating time (12 and 15 min), which is caused by the incomplete crystalline structure of LiFePO4/C (As shown in Fig. 1) and concomitant decline of the electrochemical properties. Download : Download full-size image Fig. 4. The initial charge/discharge curves of the test cells with different (a) microwave heating time; (b) molar ratio of PEG to LiFePO4.
https://doi.org/10.1016/j.electacta.2008.11.033_p3_12 | Fig. 4(b) shows the initial charge/discharge capacity of LiFePO4/C with different molar ratio of PEG to LiFePO4 (0.5:1, 0.8:1, 1:1 and 1.5:1), and the amounts of residual carbon of the different samples are 3.9%, 4.6%, 5.2%, 7.3%, respectively. It can be seen that the discharge capacity of the LiFePO4/C cathode is boosted by an increase in the amount of carbon into the LiFePO4. It is observed that the ratio of 0.8:1.0 is the optimal condition for the material, as the charge and discharge capacities are 156 and 152 mAh g−1. The conductivity of the material is improved with the increasing of carbon content, which would be expected to have a positive effect on the capacity of battery. However, in the case of 1:1 and 1.5:1.0, the charge and discharge properties are decreased rapidly, due to the high content of carbon in LiFePO4, which means the ratio of active material is decreased in the electrode [18]. Meanwhile, electrolyte infiltration becomes more difficult, and the Li+ transfer is also affected.
https://doi.org/10.1016/j.electacta.2008.11.033_p3_14 | The i0 was measured via the anodic polarization curves, and the values of i0 were calculated with the following equation (the results are shown in Table 2): where RP is the slope of polarization curve, n = 1, R = 8.314, T = 298.5 K, and F = 96,500. Table 2. The results of i0. Samples The slope of polarization curve (RP) Exchange current density (i0/mA cm−2) Different microwave time (min) 12 −0.23906 0.1075 15 −0.15685 0.1640 18 −0.04048 0.6354 21 −0.08018 0.3432 Different ratio of PEG to LiFePO4 0.5:1.0 −0.13328 0.2065 0.8:1.0 −0.01515 1.6977 1.0:1.0 −0.04048 0.6534 1.5:1.0 −0.42739 0.0602
https://doi.org/10.1016/j.electacta.2008.11.033_p3_15 | It is clear that the value of i0 is increased with the increasing of microwave heating time, and the maximum value of i0 is obtained when the heating time is 18 min. The crystalline structure of the LiFePO4 cannot be formed completely after heating for 12 and 15 min, leading to a decrease of i0. However, the i0 decreases when the time increases to 21 min, caused by the impurity phase Fe2O3 and large particle LiFePO4/C.
https://doi.org/10.1016/j.electacta.2008.11.033_p3_16 | Because the conductivity of carbon is higher than LiFePO4, the i0 of the LiFePO4/C is increased with the increasing of carbon content, as shown in the table. However, the i0 is decreased after the maximum value (1.6977), which may be caused by the decreased surface area of the reaction phase. The LiFePO4 is covered with lots of carbon, and the active material may not be in contact with the electrolyte completely, leading to the decreasing of i0. The results agree well with the charge/discharge characteristic (Fig. 4).
https://doi.org/10.1016/j.electacta.2008.11.033_p3_18 | The cyclability of the LiFePO4/C composite cathode with various current values at room temperature is shown in Fig. 5. It is observed that the results show good charge/discharge rate capabilities, that the discharge capacities are decreased from 158 to 59.3 mAh g−1 with increasing the discharge rates from 0.1 to 20 C, and that the capacity retention remains very good for all the different rates. There are several reasons for the improved electrochemical performances. Firstly, the conductivity of LiFePO4 is improved significantly after being modified with carbon, and the homogeneous microstructure of the LiFePO4/C leads to an increase of electronic conductivity by close contact of the LiFePO4/C interface and a reduction of a lithium diffusion distance in the electrodes [19]. Secondly, the surface area of the reaction phase is improved due to the nanosized LiFePO4/C particle, and the distance of the lithium ion diffusion length is decreased, resulting in the fast reaction and diffusion kinetics [20]. Thirdly, the i0 of the LiFePO4/C prepared with the ratio of 0.8:1.0 for 18 min is 1.6977 mA cm−2, and this is 16 times larger than that produced at 12 min with 1.0:1.0 (0.1075 mA cm−2), so the high-rate capability and cycle performance of the LiFePO4/C cathode are improved dramatically. Download : Download full-size image Fig. 5. Cycle stability of the LiFePO4/C composite with various applying current.
https://doi.org/10.1016/j.electacta.2008.11.033_p4_2 | Nanocrystalline LiFePO4/C was successfully synthesized by a simple one-step microwave method without inert gas flow by the sol precursor. The effects of different microwave times and carbon contents on the electrochemical performances of the LiFePO4/C electrode were investigated. Under the optimal conditions of microwave time (18 min) and carbon content (4.6%), the LiFePO4/C composite cathode showed excellent electrochemical properties, with the largest initial specific capacity (152 mAh g−1 at 0.2 C) and better capability retention. The value of i0 was 1.6977 mA cm−2. Furthermore, the rate capability was improved effectively after modification with carbon: 59 mAh g−1 was obtained at 20 C. The enhanced electrochemical properties of LiFePO4 were caused by the good electronic conductivity and nanosized particles resulting from modification by carbon.
https://doi.org/10.1016/j.electacta.2008.11.069_p1_2 | Lithium secondary batteries with a LiCoO2 cathode and a carbon anode have been extensively used in portable electronic devices, such as laptops and cellular phones. The practical capacity of the olivine-type LiFePO4 proposed in the pioneering work of Goodenough et al. in 1997 [1] is close to its theoretical capacity, 170 mAh/g, based on two-phase reactions with a discharge plateau voltage of approximately 3.4 V versus Li/Li+. This material has many advantages, including low cost, low environmental impact, and high thermal/chemical stability, compared with conventional cathode materials like LiCoO2, LiNiO2 and LiMn2O4; therefore, it has been regarded as the most promising cathode-active material for both electric vehicles (EV) and hybrid electric vehicles (HEV) [1], [2], [3]. However, this material has both poor electronic conductivity and poor rate capability. In an early study, a reversible capacity above 120 mAh/g was obtained only under low-rate discharge conditions (0.05 mA/cm2) [1]. Recently, many attempts have been made to solve this problem. Although there is some controversy about the enhanced mechanism of the conductivity, the following four possibilities have been proposed as effective ways to improve the rate capability of LiFePO4: (1) a small and homogeneous particle size distribution to shorten the lithium diffusion path length in the olivine matrix, as well to increase the surface area that the lithium crosses on insertion/deinsertion; [2] (2) a carbon-coating treatment to enhance the conductivity of the cathode; [4] (3) addition of a conductive metal-rich phosphide by a carbothermal treatment in order to reduce the interface resistance on the grain boundary; [5] and (4) a substitutional doping for Fe to improve the bulk electronic conductivity [6], [7], [8], [9].
https://doi.org/10.1016/j.electacta.2008.11.069_p1_3 | On the other hand, isostructural LiMnPO4 could be an excellent candidate for a new cathode material, because the flat 4.0 V plateau versus Li/Li+ is compatible with commercial 4 V class cathodes such as layered LiCoO2 and spinel LiMn2O4. The theoretical energy density (684 Wh/kg = 171 mAh/g × 4.0 V) is 1.2 times larger than that of LiFePO4 (578 Wh/kg = 170 mAh/g × 3.4 V), [1] and the use of well-known electrolytes such as propylene carbonate (PC), ethylene carbonate (EC), and dimethoxyethane (DME) is suitable for LiMnPO4. In contrast, LiCoPO4 and LiNiPO4, the other member of the olivine family, offer very few possibilities due to their high voltage performances versus Li/Li+ [10], [11]. To date, there have been very few reports on the properties and electrochemical performance of LiMnPO4 in contrast to an abundance of studies on the cathodic properties of LiFePO4, because the conductivity of LiMnPO4 is ∼108 times lower than the reported values for LiFePO4 (∼10−9 S/cm [6]) [12]. To summarize recent reports, the nano-sizing process by means of sol–gel preparation [13] and/or subsequent annealing with carbon in an inert atmosphere [14], [15] seems to be the most appropriate synthesis route to improve the use of LiMnPO4 as a promising cathode material.
https://doi.org/10.1016/j.electacta.2008.11.069_p1_4 | In the present study, planetary ball milling and a low-temperature heating process were selected as methods for the synthesis of fine nano-sized and cation-doped LiMn1−xMxPO4 (M = Ti, Mg, Zr and x = 0, 0.01, 0.05 and 0.10) particles. LiMn1−xMxPO4 cathode/carbon composite powder was obtained by annealing in an inert atmosphere as a consequence of a ball milling procedure involving 25 (w/o) acetylene black (AB) with the active material. In addition, we investigated the effect of the carbothermal treatment and the cation doping on the rate capability.
https://doi.org/10.1016/j.electacta.2008.11.069_p2_2 | A stoichiometric ratio of Li2CO3, metallic Mn powder, and P2O5 (Wako Pure Chemical Industries, Ltd.) were mixed and dissolved in water at room temperature. Ti(OC3H7)4, Mg(OC2H5)2, and Zr(OC4H9)4 (Wako Pure Chemical Industries, Ltd.) were used as the resources of Ti, Mg, and Zr, respectively. The ball milling procedure used to prepare the precursor solution was carried out for 24 h in a planetary-type ball mill (200 rpm), and then the heating procedure was performed at 350 °C for 24 h in air in a muffle furnace. The structure of the product was identified by X-ray diffraction (XRD; Rigaku RINT2100HLR/PC) with Cu Kα radiation.
https://doi.org/10.1016/j.electacta.2008.11.069_p2_3 | The analyses of Li, Mn, P, and doped cation were completed by inductively coupled plasma mass spectrometry (ICP-MS; Agilent 7500c) or atomic absorption spectrometry (Hitachi Z-5310), after the dissolution of the prepared LiMnPO4 powder in hydrochloric acid. The morphology and particle size parameters were observed by field emission scanning electron microscopy (FE-SEM; JEOL JSM-6340F). The particle size distribution was measured by laser diffraction (Horiba LB-500X). The electronic conductivity was measured by electrochemical impedance spectrometry (VoltaLab PGZ402). The excitation voltage was 700 mV and the frequency ranged from 100 kHz to 10 mHz. The amount of transported Li ion after charge/discharge testing was confirmed by atomic absorption spectrometry.
https://doi.org/10.1016/j.electacta.2008.11.069_p2_4 | To improve the rate capability, the 70 (w/o) LiMn1−xMxPO4 cathode powders were mixed with 25 (w/o) acetylene black (AB; Denki Kagaku Co. Ltd.) in the planetary ball mill (200 rpm, 24 h). Additionally, LiMn1−xMxPO4/carbon composite was annealed at various temperatures between 100 and 900 °C for the selected time of 1 h in an inert atmosphere (Ar, N2, or vacuum) or in air. The carbon content after the annealing treatment was measured by a carbon analyzer following an infrared adsorption method after combustion (Horiba EMIA-110).
https://doi.org/10.1016/j.electacta.2008.11.069_p2_5 | Cathode pellets with an approximate weight of 30 mg, a diameter of 10 mm, and a thickness of 250 μm were fabricated by mixing 95 (w/o) LiMn1−xMxPO4/C with 5 (w/o) polytetrafluoroethylene (PTFE) binder (Polyflon TFE F-103; Daikin Industries, Ltd.). The prepared cathode disks were dried at 100 °C overnight under vacuum conditions before the assembling a 2032 coin-type Li cell in an argon drybox. The electrolyte was 1 M LiPF6 in ethylene carbonate (EC) and dimethyl carbonate (DMC) mixed by 1:1 vol.% (Tomiyama Pure Chemical Industries, Ltd.). A polypropylene separator (Celgard 3501) and lithium metal foil served as the negative electrode. Electrochemical cycle tests were performed using an automatic galvanostatic charge/discharge unit at various discharge currents between 2.0 and 4.5 V in CC (constant current)–CV (constant voltage) mode at 25 °C. For the charge process, the CC mode was maintained up to 4.5 V at a rate of 0.1 mA/cm2 and then switched to the CV mode. The CV mode was kept at 4.5 V until the current decreased to 0.01 mA/cm2. On the other hand, the discharge cutoff voltage was 2.0 V at various rates. Here, the current density of 0.1 mA/cm2 corresponds to C/45 rate (3.78 mA/g).
https://doi.org/10.1016/j.electacta.2008.11.069_p3_3 | The XRD patterns of the synthesized LiMnPO4, LiMn0.99Ti0.01PO4, LiMn0.99Mg0.01PO4, and LiMn0.99Zr0.01PO4 are shown in Fig. 1. All diffraction peaks except that for LiMn0.99Zr0.01PO4 could be clearly indexed as olivine-type LiMnPO4 with a Pnmb space group. They revealed a single-phase crystal material with a well-ordered LiMnPO4. The 1% Zr-doped sample seemed to be almost a single phase of LiMnPO4 without an impurity, although the low crystallinity prevented clear judgment. The refined cell parameters of the LiMnPO4 sample are a = 10.448(8) Å, b = 6.098(2) Å, c = 4.739(4) Å, and volume = 301.99 Å3, all of which are consistent with reported values in the literature (ICDD 33-0804). For the Mg-doped samples, the lattice parameters changed with the amount of dopant according to the Vegard`s law, as shown in Fig. 2. The behavior is consistent with the reported value by the Whittingham group, [16] suggesting that Mg was substitutionally doped in the Mn site. The stoichiometric relationships of Li, Mn, P, and doped cation in the synthesized material were confirmed by ICP-MS within 3% deviation. In addition, it was confirmed that the electronic conductivity of Ti-, Mg-, and Zr-doped samples was improved tenfold, compared with the non-doped sample (LiMnPO4: ∼10−11 S/cm, LiMn0.99Ti0.01PO4, LiMn0.99Mg0.01PO4, and LiMn0.99Zr0.01PO4: ∼10−10 S/cm). Download : Download full-size image Fig. 1. XRD pattern of LiMnPO4 and LiMn0.99M0.01PO4 (M = Ti, Mg and Zr) synthesized from a water solution using a planetary ball mill. The heat treatment was performed at 350 °C in air. Download : Download full-size image Fig. 2. The lattice parameters of LiMn1−xMgxPO4 (x = 0, 0.01, 0.05 and 0.10), respectively. The heating process was performed at 350 °C for 24 h in air.
https://doi.org/10.1016/j.electacta.2008.11.069_p3_4 | Fig. 3 shows the particle size distributions of LiMnPO4, LiMn0.99Ti0.01PO4, LiMn0.99Mg0.01PO4, and LiMn0.99Zr0.01PO4, respectively. To remove the agglomeration of the obtained powders, an ultrasonic pretreatment in ethanol was performed. The average particle size of LiMn0.99Zr0.01PO4 was 1.5 times as large as that of non-doped LiMnPO4, but in the case of Mg or Ti-doped sample, it was almost the same as with non-doped sample. Although the particle size growth of LiMn0.99Zr0.01PO4 was observed as shown in the SEM image in Fig. 4, the particle size of the LiMnPO4, LiMn0.99Ti0.01PO4, and LiMn0.99Mg0.01PO4 samples were kept under 200 nm. Although the SEM image is not shown here, the particle size of LiMn1−xMxPO4 (M = Ti, Mg, Zr and x = 0.05 and 0.10) was similar with LiMn0.99M0.01PO4 (M = Ti, Mg and Zr), respectively. A change in the amount of dopant did not change the particle size. Download : Download full-size image Fig. 3. Particle size distribution of LiMnPO4 and LiMn0.99M0.01PO4 (M = Ti, Mg and Zr). The heating process was performed at 350 °C for 24 h in air. Download : Download full-size image Fig. 4. FE-SEM images of LiMnPO4 and LiMn0.99M0.01PO4 (M = Ti, Mg and Zr).
https://doi.org/10.1016/j.electacta.2008.11.069_p3_6 | Fig. 5(a) shows the XRD patterns of the LiMnPO4/carbon composite samples annealed at various temperatures for 1 h in an argon atmosphere. As the annealing temperature was increased, the diffraction peaks became sharper, corresponding to crystal growth. Even in the LiMnPO4/C sample annealed at 900 °C, the olivine-type LiMnPO4 structure was kept. However, as shown in Fig. 5(b), a magnification of Fig. 5(a) in the range of 40–60°, weak diffraction peaks identified as Mn2P with a P-62m space group (ICDD 02-1027) were observed in the sample annealed at 900 °C. Similar metal-rich phosphides such as Fe2P, [5], [17] Co2P, [18], [19] and Ni3P [5], [11] have been reported by high temperature carbothermal treatment on LiFePO4, LiCoPO4, and LiNiPO4, respectively. However, to the best of our knowledge, this is the first report of an Mn2P phosphide being detected on LiMnPO4. Download : Download full-size image Fig. 5. (a) XRD patterns of LiMnPO4/carbon composite samples annealed at various temperatures for 1 h in an argon atmosphere. (b) The magnification of (a) in the range of 40–60 °C.
https://doi.org/10.1016/j.electacta.2008.11.069_p3_7 | The particle size distributions of the samples annealed at 500–900 °C under an argon atmosphere are shown in Fig. 6. Compared with that of the LiMnPO4 sample shown in Fig. 3, Fig. 4, a small amount of particle size growth took place during the annealing treatment at approximately 700 °C, although the particle size distribution remained uniform. However, the particle size distribution of the LiMnPO4/C sample annealed at 900 °C was significantly broad and some large particles of more than 1 μm were observed. The suppressive effect on particle size growth by coated carbon on the surface of LiMnPO4 occurred up to approximately 500 °C. In addition, we found that the carbon content in each annealed sample remained almost constant (∼25, w/o) based on the results of carbon analysis. Download : Download full-size image Fig. 6. Particle size distributions of the LiMnPO4/C samples annealed at 500–900 °C in argon. Inset: FE-SEM image displaying the morphology and size of each LiMnPO4/C particle.
https://doi.org/10.1016/j.electacta.2008.11.069_p3_8 | In Fig. 7, the discharge capacity of LiMnPO4/C annealed at various temperatures in argon for 1 h is shown at a discharge current of 0.1 mA/cm2. Between 400 and 500 °C, a significant increase in the value of the discharge capacity was observed. The results shown by the sample annealed at 900 °C, in which Mn2P was detected by XRD, was not as good (approximately 100 mAh/g) due to particle size growth. The best specific capacity at low rate was obtained from the sample annealed at 500 °C, while the sample annealed at 550 °C showed the best rate capability. Annealing treatment at more than 500 °C in an inert atmosphere such as an N2 atmosphere or a vacuum (10−5 Torr) was also found to be effective; however, annealing does not affect samples obtained in air or in the absence of carbon. This suggests that the interface resistance on the surface between LiMnPO4 and the coated carbon is decreased by annealing in an inert atmosphere. Although any Mn2P peaks could not be detected clearly by XRD for the best sample, which was annealed at 500 °C, the results suggest that an undetectably thin Mn2P surface layer should reduce the contact resistance between fine particles of LiMnPO4 in the cathode. Download : Download full-size image Fig. 7. The dependence of discharge capacity on annealing temperature. The charge/discharge test was performed in CC–CV mode at 2.0–4.5 V. The discharge current was 0.1 mA/cm2.
https://doi.org/10.1016/j.electacta.2008.11.069_p3_9 | Fig. 8 shows the charge/discharge profiles of LiMnPO4/C samples before and after annealing at 550 °C in argon. The annealed LiMnPO4/C sample showed a clear 4.0 V plateau corresponding to the charge/discharge reaction of Mn2+/Mn3+ redox couples and the large charge/discharge capacity, in contrast to that of the unannealed sample (less than 60 mAh/g). To confirm the amount of transported Li during the charge/discharge test, Li content was measured by atomic absorption spectrometry. The deinserted Li content was 0.8 Li/mole in the cathode pellet after fully charging, in spite of the charge capacity corresponding to 1 Li/mole. On the other hand, the inserted Li was 0.8 Li/mol after fully discharging, which was the same as the discharge capacity, suggesting that the irreversible reaction is due to the electrolyte oxidized composition during the charging process. It was found that electrolyte decomposition mainly occurred under CV mode at 4.5 V from the results of further elemental analysis. In the case of doped samples, their discharge capacities were less than 60 mAh/g without the annealing treatment. Although not shown in the figure, the doped samples also showed a drastic capacity improvement similar to that in Fig. 8 after the carbothermal treatment. In particular, 1% Mg doped sample showed 147 mAh/g at 0.1 mA/cm2. This means that the annealing treatment to make the LiMnPO4/carbon composite was much more effective than the doping treatment. Download : Download full-size image Fig. 8. Charge/discharge profiles of LiMnPO4/C before and after annealing at 500 °C for 1 h in argon (dotted line: before annealing; continuous line: after annealing). The charge/discharge test was performed in CC–CV mode at 2.0–4.5 V. The discharge current was 0.1 mA/cm2.
https://doi.org/10.1016/j.electacta.2008.11.069_p3_11 | Fig. 9(a) shows the rate capabilities of LiMnPO4/C and LiMn0.99M0.01PO4/C (M = Ti, Mg and Zr) annealed at 550 °C for 1 h in argon, respectively. Although the rate capability of LiFePO4 was reported to be highly enhanced by 1% Zr doping by Chung et al. [6], Zr doping was not effective for LiMnPO4 to improve the rate capability. On the other hand, the Mg-doped sample showed the best rate capability of all samples. We found the most effective dopant for LiMnPO4 to be Mg. Specifically, the discharge capacity of the 1% Mg-doped sample was 136 mAh/g at 1.0 mA/cm2 and 125 mAh/g, even at 2.0 mA/cm2. These values are 10 and 20% larger than those of non-doped sample, respectively. The contribution of Mg doping became prominent as the rate became larger. According as the Mg doping level was increased from 1 to 10%, the rate capability became worse than that of 1% doped sample as shown in Fig. 9(b). Although it is difficult to directly compare these results with the rate capability measured under different conditions in the literature, our best data obtained for the 1% Mg-doped pellet cathode in 250 μm thickness cathode pellet (26.7 mg/cm2 for active material) with 25 wt% AB is 80 mAh/g, at a rate of 1 C (4.5 mA/cm2) discharge after 0.1 mA/cm2, charging up to 4.5 V. On the other hand, the past best rate capability was reported by Drezen for 140-nm nano-sized particles of LiMnPO4 in 27–41 μm thickness cathode sheets (1.45–3.7 mg/cm2 for active material) with 5 wt% AB [13]. Drezen exhibited 80 mAh/g at a rate of 5C discharge and 140 mAh/g at a rate of 1C discharge after C/20 charging. Unfortunately, these rate capabilities are lower than those of LiFePO4 sample, which consists of similar particle size to this LiMnPO4. However, it is noteworthy that the energy density of LiMn0.99Mg0.01PO4 can overcome that of nano-sized LiFePO4 at the rate of less than 0.5 mA/cm2 as shown in Fig. 10. Download : Download full-size image Fig. 9. (a) The rate capabilities of LiMnPO4/C and LiMn0.99M0.01PO4/C (M = Ti, Mg and Zr) annealed at 550 °C for 1 h in argon. (b) The rate capabilities of LiMn1−xMgxPO4/C (x = 0, 0.01, 0.05 and 0.10) annealed at 550 °C for 1 h in argon. The discharge rate gradually increased from 0.1 to 5.0 mA/cm2, while the charge rate remained constant at 0.1–0.01 mA/cm2 in CC–CV mode. Download : Download full-size image Fig. 10. The energy density of LiMnPO4/C and LiMn0.99M0.01PO4/C (M = Ti, Mg and Zr) at various rates. The discharge rate gradually increased from 0.1 to 5.0 mA/cm2, while the charge rate remained constant at 0.1–0.01 mA/cm2 in CC–CV mode.
https://doi.org/10.1016/j.electacta.2008.11.069_p3_12 | Fig. 11 shows the ability of LiMnPO4/C and LiMn0.99M0.01PO4/C (M = Ti, Mg and Zr) to recycle after being annealed at 550 °C for 1 h in argon. Although the cycleability could not be made a judgment by this small cycle number, both doped and non-doped samples showed similar capacity retentions. Download : Download full-size image Fig. 11. Cycleability of LiMnPO4/C and LiMn0.99M0.01PO4/C (M = Ti, Mg and Zr) annealed at 500 °C for 1 h in argon. The discharge current was 0.1 mA/cm2.
https://doi.org/10.1016/j.electacta.2008.11.069_p4_2 | Nano-sized LiMn1−xMxPO4/C (M = Ti, Mg, Zr and x = 0, 0.01, 0.05 and 0.10) were synthesized by heating at low temperatures from a water solution using planetary ball milling. The particle distribution of LiMnPO4 was narrow and sharp, with an average particle size of 230 nm. The average particle size of Ti or Mg-doped samples was similar to non-doped LiMnPO4, but particle size growth did occur in the Zr-doped sample. It was found that a carbothermal reduction between 500 and 550 °C in an inert atmosphere is effective in increasing the capacity of LiMnPO4 at a high charge/discharge rate. In addition, the rate capability was further enhanced by a 1% Mg doping. Although the rate capability was poorer than that of nano-sized LiFePO4/C (125 mAh/g of LiMn0.99Mg0.01PO4/C, 144 mAh/g of LiFePO4/C at 2.0 mA/cm2, respectively), the superiority of the energy density in LiMn0.99Mg0.01PO4/C could be exhibited at the low-rate region (around 0.5 mA/cm2).
https://doi.org/10.1016/j.electacta.2008.12.024_p1_2 | The demand for high energy density rechargeable batteries for portable electronic devices, electric vehicle systems, and disperse energy storage systems has promoted the fast development of lithium ion batteries. In this regard, olivine-structured LiFePO4 proposed by Goodenough and co-workers has attracted much attention due to the low cost, low toxicity, and a relatively large theoretical capacity of 170 mAh g−1 with a moderate flat potential at 3.45 V versus Li+/Li [1]. However, due to the extremely low intrinsic electronic conductivity and low lithium diffusivity of LiFePO4, it is difficult to reach the full theoretical capacity at useful rates. Several approaches have been proven effective in improving the electrochemical performance of olivine-structured materials, including carbon coating of the LiFePO4 (C-LiFePO4) [2], [3], the addition of dispersed metal powders [4], doping with supervalent cations [5], [6], and the preparation of small particle-sized LiFePO4 [7], [8]. The olivine-structured LiFePO4 can be synthesized via several synthetic routes, such as solid-state reaction [9], hydrothermal synthesis [10], emulsion drying synthesis [11], polyol process [12], and mechanical alloying [13]. Most research efforts have focused on synthesizing nanoparticles [7], [10] because the diffusion path of lithium ions is reduced at the nanoscale, and thus electrochemical performance of LiFePO4 can be enhanced. However, it is very difficult to prepare nanoscale particles at high temperatures without using carbon or an organic carbon precursor. Quenching techniques are widely used in the preparation of powder materials, such as amorphous semiconductors, crystals, nanomaterials, and alloys. They can produce materials with fine grains and good crystallinity by choosing a suitable sintering temperature and time and cooling modes. We investigated the effects of cooling methods on the physical and electrochemical performance of the process in the synthesis of LiFePO4. In this study, a novel water quenching (WQ) treatment was developed to retain the properties of LiFePO4 at high temperature condition. And we first focus on the synthesis of the LiFePO4 and modified C-LiFePO4 compounds in sub-micrometer-sized particle by using WQ treatment.
https://doi.org/10.1016/j.electacta.2008.12.024_p2_3 | LiFePO4 and C-LiFePO4 were prepared using stoichiometric Li2CO3 (99.95%), FeC2O4·H2O (99%), NH4H2PO4 (98%), and glucose (99%). The starting materials were first precalcined at 400 °C for 6 h in flowing ultra-pure Ar in order to decompose the carbonate, oxalate, and ammonium. After cooling down, the decomposed mixtures were pressed into pellets (Ø 20 mm, L 10 mm, 10 kN) and transferred to quartz tubes, which were then sealed in vacuum. The vacuum-sealed samples were then calcined in a muffle furnace. The quartz tubes with the samples were removed from the furnace and immediately put into water. The product LiFePO4 was obtained by removal from a broken quartz tube. In this paper, the notations NC and WQ represent samples prepared by natural cooling and by water quenching treatment, respectively.
https://doi.org/10.1016/j.electacta.2008.12.024_p2_5 | The crystal structures and cell parameters of the prepared powder samples were characterized by X-ray diffraction (RigakuD-MAX3000) using Cu Kα radiation. A scanning electron microscope (SEM, KYKY 2800, Japan) was used to examine the microstructures of the cathode material. The electrochemical behavior of the cathode powders was evaluated at room temperature (23 °C). The prepared LiFePO4 and C-LiFePO4 were mixed with acetylene black (AB) and polyvinylidene difluoride (PVDF) at a weight ratio of 8:1:1 in N-methyl pyrolidinone (NMP) to make the slurry for the cathode. After vacuum drying at 125 °C for 8 h, the 10 mm diameter electrode disks were punched and weighed. The cathode load was approximately 4.0 mg/cm2. A Li foil served as the anode. 2025 type coin cells were prepared to monitor the performance of the materials. A micro-porous polypropylene film (Celgard2400) was used as a separator, and 1 mol L−1 LiPF6 solution with 1:1 volumetric EC + DEC was used as the electrolyte solution. All cell preparations were performed in a glove box in which both the water content and the oxygen content were maintained below 10 ppm. The charge–discharge curves of the cathode were recorded at C/10 (15 mA g−1) rate over a voltage range of 2.5–4.1 V using a battery test system (LAND CT2001A), Table 1. Table 1. Results of Rietveld refinement of sample NC and sample WQ. Sample a (nm) b (nm) c (nm) V (nm3) Rwp Rp RF PDF#83-2092 1.0334(0) 0.6010(0) 0.4693(0) 0.2915 – – – NC 1.0325(1) 0.6007(3) 0.4697(8) 0.2914 7.93 5.21 2.03 WQ 1.0323(0) 0.6005(8) 0.4695(4) 0.2911 8.64 5.92 2.20
https://doi.org/10.1016/j.electacta.2008.12.024_p3_3 | Both sample NC (represents natural cooling) and sample WQ (represents water quenching) preserve a single ordered olivine structure indexed by orthorhombic Pnma. No impurity phases were detected in the X-ray Rietveld refinement, as shown in Fig. 1. Additionally, the peak profiles are quite narrow, indicating a well-crystallized phase. The refinement data also indicates that the crystal volume is slightly decreased with increasing the cooling speed. Iron ionic radius is larger than lithium ion radius. If iron ions occupy lithium ion sites, the crystal volume will increase. The extent of variation is determined by the degree of ion disordering. The cell volume may be used as a measure of the iron disorder. Thus, the iron disorder was found to similarly decrease by the water quenching treatment; besides, the decrease of the cell volume may be ascribed to a lattice defect such as the existence of lithium or iron vacancies. These possible vacancies can provide more diffusion paths for lithium ions. At the same time, from the XRD data (Table 2), it can be also seen that the average crystallite-size of samples NC and WQ is about 51 and 43 nm, respectively, calculated by Sherrer formula based on Jade 5.0 XRD analysis software. Thus, compared with conventional solid-state synthesis, under high cooling rates, finer LiFePO4 particles can be prepared. Good crystallinity and fine particle size can guarantee that the sample displays good cycling capability and high reversible discharge capacity [7]. Download : Download full-size image Fig. 1. Rietveld refinement of sample NC (a) and sample WQ (b). Table 2. XRD data of sample NC and sample WQ. Sample NC Sample WQ 2-Theta d (A) XS (nm) Average value (nm) 2-Theta d (A) XS (nm) Average value (nm) 17.138 5.1696 47.4 51 17.079 5.1873 40.4 43 20.739 4.2794 52.7 20.681 4.2914 44.6 22.679 3.9176 45.7 22.620 3.9276 40.4 25.541 3.4847 53.2 25.500 3.4902 45.2 29.701 3.0054 54.9 29.660 3.0095 44.0 32.219 2.776 49.8 32.161 2.7809 44.3 35.600 2.5198 55.0 35.559 2.5226 44.6 36.521 2.4583 52.8 36.499 2.4597 42.1
https://doi.org/10.1016/j.electacta.2008.12.024_p3_4 | Scanning electron micrographs of LiFePO4 samples fired at 650 °C by two different cooling ways are shown in Fig. 2. In the SEM micrograph of sample NC powder (Fig. 2a), there are many sub-micrometer grains agglomerated into bigger particles (diameter 1–4 μm); moreover, the particles of sample WQ are more uniformly distributed (diameter 0.2–1 μm). They are more spherical and present a smoother shape. It is known that with an increase in particle size and decrease in monodispersity, the electrochemical activity greatly decreases. Therefore, sample WQ is beneficial to improving the electrochemical performance. Thus, using a more rapid cooling rate and shortening the cooling time can effectively control the overgrowth of grains in the solid-state synthesis of LiFePO4. Download : Download full-size image Fig. 2. SEM images of LiFePO4 for (a) sample NC and (b) sample WQ.
https://doi.org/10.1016/j.electacta.2008.12.024_p3_5 | Fig. 3 shows the first charge–discharge cycle of LiFePO4 prepared with two different cooling methods. The charge–discharge current rate is C/10 (15 mA g−1) with a cut-off voltage of 2.5–4.1 V at room temperature. The sample prepared by WQ treatment has a higher discharge specific capacity of 138.1 mAh g−1, while the sample NC only has a capacity of 117.3 mAh g−1 (reversible). The difference between the charge plateau and the discharge plateau of WQ is also shorter than that of NC, which means that the WQ has lower electrode polarization. Thus, the electrochemical performance of the sample WQ is better than that of the sample NC. Download : Download full-size image Fig. 3. Initial charge and discharge capacities of samples NC and WQ, cycled at C/10 rate.
https://doi.org/10.1016/j.electacta.2008.12.024_p3_6 | In summary, LiFePO4 powders with good olivine phase can be obtained by heating the decomposed precursor mixtures in vacuum and subsequent cooling with various cooling rates. Choosing a more rapid cooling rate and a short cooling time can effectively control the overgrowth of the LiFePO4 grains, which improves its electrochemical performance. In the following section, we optimize the WQ method for the synthesis of LiFePO4.
https://doi.org/10.1016/j.electacta.2008.12.024_p3_8 | An orthonormal experiment was performed to optimize the synthetic conditions using the WQ method and to study the effects of the synthesis parameters on the electrochemical performance. The results are summarized in Table 3. From the extreme difference in Table 3, it can be seen that the sintering temperature is the most important factor, the secondary factor is the molar ratio of Li to Fe, and least important is the sintering time. Table 3. Orthonormal experimental arrangement and results*. No. Sintering temperature (°C) Sintering time (min) Molar ratio of Li to Fe Specific capacity (mAh g−1) 1 600 120 0.98:1.00 135.2 2 600 180 1.00:1.00 137.6 3 600 300 1.02:1.00 134.4 4 650 120 1.00:1.00 144.3 5 650 180 1.02:1.00 139.6 6 650 300 0.98:1.00 141.8 7 700 120 1.02:1.00 119.2 8 700 180 0.98:1.00 122.3 9 700 300 1.00:1.00 125.5 C1 135.73 132.90 133.10 C2 141.90 133.17 135.70 C3 122.23 133.80 131.07 R 19.667 0.900 4.633 C1, C2, C3 indicate the corresponding mean values of specific capacities at different sintering temperatures, sintering times, and molar ratios, respectively; R refers to the extreme difference which can reflect the importance of the effective factor.
https://doi.org/10.1016/j.electacta.2008.12.024_p3_9 | Fig. 4 shows the comparison of the charge–discharge capacities of LiFePO4 samples synthesized at 600, 650, and 700 °C for 8 h and cycled at C/10 rate; the corresponding discharge capacities are 126.3, 139.8, and 139.1 mAh g−1, respectively. The discharge capacity of the samples sharply decreased by increasing the firing temperature to 700 °C. This may be due to the agglomeration of the small particles into larger ones by heat treatment at a higher temperature. Moreover, at a lower temperature (e.g., 600 °C), the sample may consist of some amorphous phase that may lower the content of active material and hence lead to poor electrochemical performance. The results are consistent with those by Yamada et al. [7]. At a moderate firing temperature (650 °C), the prepared sample has a better crystallization state with smaller particle sizes, which is helpful for improving the electrochemical performance of LiFePO4. It should also be noted, however, that faster diffusion of lithium ions across the LiFePO4/FePO4 two-phase boundary is the sole factor for the improvement of the electrochemical kinetics of this material [1], [7]. The smaller particle sizes can shorten the path of Li+ diffusion and improve the diffusion velocity of Li+. Download : Download full-size image Fig. 4. Initial charge and discharge capacities of LiFePO4 prepared by WQ treatment at different sintering temperatures for 8 h with the atom ratio of Li to Fe at 1:1, cycled at C/10 rate.
https://doi.org/10.1016/j.electacta.2008.12.024_p3_10 | The first charge–discharge capacities of LiFePO4 prepared by water quenching treatment with different molar ratios of Li to Fe are shown in Fig. 5. The sample with a molar fraction of Li to Fe close to 1 has the largest charge–discharge specific capacity. The samples prepared in this study are different from others in the literature because the pretreated precursor mixtures were sealed in pieces of quartz tubes in vacuum. Hence, the reaction took place in closed systems in which the volatilization of lithium element was avoided. The data better reflect the effect of the molar ratio of Li to Fe on the electrochemical property of the sample. Download : Download full-size image Fig. 5. Initial charge and discharge capacities of LiFePO4 prepared by water quenching treatment with different atom ratios of Li to Fe, cycled at C/10 rate.
https://doi.org/10.1016/j.electacta.2008.12.024_p3_11 | Fig. 6 displays the initial charge and discharge capacities of LiFePO4 cathodes synthesized at 650 °C for 10, 120, 180, 300, 480, and 600 min, respectively. The sample fired for 10 min showed relatively low specific capacity of 103.2 mAh g−1 because of the low crystallinity. All samples demonstrated high specific capacity of more than 130 mAh g−1 when the firing time exceeded 120 min; the sample with the sintering time of 180 min, especially, had the largest specific capacity of 149.8 mAh g−1. The reason may be that an appropriately long sintering time can produce both good crystallinity and fine grains. However, at a calcining time above 180 min, the particles may overgrow, which can lead to the inaccessibility of part of the active materials. Download : Download full-size image Fig. 6. Initial charge and discharge capacities of LiFePO4 prepared by WQ method with different firing times, cycled at C/10 rate.
https://doi.org/10.1016/j.electacta.2008.12.024_p3_12 | The SEM image of LiFePO4 powder fired at 650 °C for 180 min and with an atom ratio of Li to Fe of 1:1 is shown in Fig. 7. It is seen that the particles are slightly micro-aggregated. However, with very fine powders, particle sizes ranging from 0.2 to 0.5 μm were obtained. As discussed before, samples with fine particles and good crystallinity may have good electrochemical performance. Download : Download full-size image Fig. 7. SEM image of LiFePO4 powder synthesized at 650 °C for 180 min.
https://doi.org/10.1016/j.electacta.2008.12.024_p3_13 | Fig. 8 shows the Rietveld X-ray diffraction refinement pattern of LiFePO4 prepared under the optimized condition: molar ratio of Li to Fe being 1:1, 650 °C, and time 180 min. The sample has an olivine structure with sharp diffraction peaks. After refinement, the lattice parameters were a = 1.0321(5) nm, b = 0.6004(8) nm, c = 0.4694(7) nm and V = 0.2911 nm3. In contrast to Table 1, the cell volume also decreased. Download : Download full-size image Fig. 8. Rietveld refinement of optimized sample.
https://doi.org/10.1016/j.electacta.2008.12.024_p3_14 | Initial charge–discharge capacities of the optimized sample are displayed in Fig. 9. The improved electrochemical performance and its charge–discharge plateau are very smooth for well-crystallized structures in fine particles. In the charge process, a flat plateau is quickly formed at 3.5 V, and most of the lithium (0.927 Li/LiFePO4) is extracted in the voltage window up to 4.1 V. In the discharge process, the potential rapidly reaches a plateau of 3.4 V, and 0.881 Li/LiFePO4, corresponding to a specific capacity of 149.8 mAh g−1, is recovered. The electrochemical performance of LiFePO4 is greatly improved by optimizing the synthesis conditions. Download : Download full-size image Fig. 9. Initial charge and discharge capacities of the optimized sample.
https://doi.org/10.1016/j.electacta.2008.12.024_p3_16 | Modification of LiFePO4 by carbon coating is effective for improving electrochemical performance. Nonetheless, it is necessary to optimize the carbon content so that the microstructure can be well controlled. As found above, a uniform particle distribution and good electrochemical performance are highly correlated. Carbon provides two advantages to justify the synthesis of C-LiFePO4: (i) it increases electronic conductivity and Li-ion diffusivity, and (ii) its introduction helps optimize the particle size distribution of LiFePO4. On the other hand, carbon not only lowers the content of the active materials in the product, but also decreases their tap density greatly. Thus, we attempted to synthesize C-LiFePO4 with optimized carbon content using the WQ treatment method. The optimized amount of carbon content is 0.93 wt%, at which the sample still preserves the uniformly distributed fine particles.
https://doi.org/10.1016/j.electacta.2008.12.024_p3_17 | From the SEM image (Fig. 10), it can be seen that the particles in the sample are well-proportioned and narrowly distributed around 0.5 μm. The uniform and fine LiFePO4 grains coated by a thin carbon texture help increase the diffusivity of lithium ions during the electrode process, which improves the electronic conductivity. Download : Download full-size image Fig. 10. SEM images of C-LiFePO4, (a) 3000×, and (b) 10,000×.
https://doi.org/10.1016/j.electacta.2008.12.024_p3_18 | Fig. 11(a) shows the charge–discharge cycle curves for the C-LiFePO4 at different charge–discharge rates and a 2.5–4.1 V cut-off voltage at room temperature. The sample has the initial discharge specific capacity of 163.8 mAh g−1 at a C/10 rate, 143.4 mAh g−1 at a 1.0C rate (150 mA g−1), and 124.7 mAh g−1 at a 2.0C rate (300 mA g−1). In Fig. 10(b), we find that the sample shows good cycle capability even at the 2.0C rate, which is attributed to the uniform and fine grains coated by a thin carbon layer, as well as to the good crystal structure. Download : Download full-size image Fig. 11. First-cycle voltammograms and cycle performance of C-LiFePO4 prepared by water quenching treatment (a) and cycled at different rates (b).
https://doi.org/10.1016/j.electacta.2008.12.024_p3_19 | The thin carbon texture (seen in Fig. 12) in the synthesis of C-LiFePO4 can help improve the electrical conductivity of LiFePO4 and prevent overgrowth of the particle. C-LiFePO4 with a low carbon content of 0.93% is obtained by the WQ method. The sample also showed excellent capacity and cycle capability, exhibiting ∼96.35% theoretic capacity at room temperature. This indicates that C-LiFePO4 composite synthesized by WQ method will be an attractive candidate as the cathode material for Li-ion batteries. Download : Download full-size image Fig. 12. TEM of C-LiFePO4.
https://doi.org/10.1016/j.electacta.2008.12.024_p4_2 | Compared with traditional cooling methods, water quenching treatment provides a convenient ways for preparing samples with fine particle sizes and decreasing the iron disorder. The preparation conditions, including sintering temperature, molar ratio of Li to Fe, and firing time, were studied by orthonormal experiments to optimize the synthesis conditions. The optimized parameters are synthetic temperature of 650 °C, molar ratio of Li to Fe of 1:1, and calcining time of 180 min. The specific capacity of optimized samples reaches 149.8 mAh g−1 in discharge processes, corresponding to 0.88 mol Li in reversible LiFePO4. The C-LiFePO4 with a low carbon content of 0.93% was synthesized. The sample demonstrates 163.8 mAh g−1 at a C/10 rate and 124.7 mAh g−1 at a 2C rate, with good cycle performance. Building on this research, we succeeded in adding selected transition metal precursors together with simultaneous incorporation of lithium and phosphate. A series of lithium transition metal phosphates with excellent electrochemical performance (such as LiMnPO4 and LiCoPO4) have been prepared using similar methods.
https://doi.org/10.1016/j.electacta.2009.03.007_p1_2 | Since first reported by Padhi et al. [1], [2], olivine-type lithium iron phosphate, LiFePO4, is of increasing interest as a candidate cathode material for Li-ion batteries from both economic and environmental points of view since iron is more abundant, cheaper, and less toxic than other transition metals. The main problem restricting the practical application of LiFePO4 in Li-ion batteries is poor rate capability. It is conventionally accepted that the rate problem of LiFePO4 material comes mainly from its low electronic conductivity and low lithium ion diffusion mobility. The first-principle calculations [3], [4] and atomistic modeling techniques [5] showed that Li-ions diffuse in the LiFePO4 lattice through one-dimensional channels. Although theoretical calculation showed that the intrinsic ionic diffusion rate is as high as 10−8 to 10−7 cm2 s−1, the one-dimensional channels are easy to be blocked by defects and impurities [3]. Recently, Sauvage et al. [6] and Delacourt et al. [7] inferred from the AC/DC studies that the ionic conductivity of pure LiFePO4 is lower than its electronic conductivity. More recently, DC measurements on the single crystal LiFePO4 showed that the performance of pure LiFePO4 is limited by ionic conduction rather than electronic conduction [8], [9].
https://doi.org/10.1016/j.electacta.2009.03.007_p1_3 | Since the kinetics of Li-ion diffusion through LiFePO4 plays an important role in its rate capability. It is, therefore, very important to determine the Li-ion chemical diffusion coefficients, , in order to clarify the intrinsic limiting factors of electrochemical performance. There was much literature on the determination of Li-ions chemical diffusion coefficients in LiCoO2 and LiMn2O4. However, little is available on LiFePO4. The values reported by Prosini et al. [10] were in a wide range of 10−17 to 10−14 cm2 s−1, which were determined by galvanostatic intermittent titration technique (GITT) and electrochemical impedance spectroscopy (EIS) for the LiFePO4/C composite electrode with a poly-tetra fluoro ethylene binder. However, the Li-ions diffusion kinetics have proved to be affected by the incorporation of carbon [11]. Compared with the LiFePO4/C-binder composite electrodes, thin film electrodes seem to be more appropriate for the measurement of the chemical diffusion coefficient since it is conducting additive and binder free, and have a well-defined geometry and good contact with the current collector.
https://doi.org/10.1016/j.electacta.2009.03.007_p1_4 | In our present work, LiFePO4 thin films were prepared by radio frequency (RF) magnetron sputtering method. Li-ion chemical diffusion coefficients, , were measured by potentiostatic intermittent titration technique (PITT), EIS, and cyclic voltammetry (CV). The effects of the Ag additive, the film thickness, and the film orientation on were investigated.
https://doi.org/10.1016/j.electacta.2009.03.007_p2_2 | The LiFePO4 powder was prepared by solid-state reactions of stoichiometric Li2CO3, FeC2O4·2H2O and (NH4)2HPO4 at 700 °C for 6 h in an Ar/H2 mixture (2%H2). LiFePO4 thin films were deposited on the polished Al2O3 substrates (8 mm × 8 mm) by RF magnetron sputtering. Au was pre-deposited on the substrates by RF magnetron sputtering in pure Ar for 15 min as the current collector. For comparison, LiFePO4 thin films were also deposited on the Au substrates and on the NASICON-type glass ceramics electrolyte plates (Li1+x+yAlxTi2−xSiyP3−yO12 (LATSP)) (supplied by OHARA Inc., Japan), followed by Au sputtering as the current collector. The target (50 mm in diameter) used for sputtering was prepared by cold pressing the LiFePO4 powder and the LiFePO4 powders with 5 and 10 wt.% Ag. LiFePO4 was sputtered for 1–3 h in pure Ar with a working pressure of 2 Pa. The power used for LiFePO4 sputtering was 50 W, and the distance between the substrate and the target was 10 cm. Prior to LiFePO4 sputtering, the target was pre-sputtered for 15 min under the same conditions in order to eliminate the impurities from the surface of the target. The as-prepared LiFePO4 thin films were annealed at 700 °C (unless otherwise stated) for 1 h in the Ar/H2 mixture (2%H2) to improve crystallization. The crystal structure of the films was characterized by X-ray diffraction (XRD) using a RINT2000/PC diffractometer with Cu-Kα radiation. The surface and cross-sectional morphologies of the films were observed by scanning electron microscopy (SEM) using a Hitachi S-4000 and by atomic force microscope (AFM) using a Nanoscale Hybrid Microscope VN-8010. The composition of the thin films was determined by inductively coupled RF plasma (ICP) spectroscopy, using a Shimadzu ICPS-1000IV spectrometer.
https://doi.org/10.1016/j.electacta.2009.03.007_p2_3 | Electrochemical measurements for the LiFePO4 thin films were performed using three-electrode beaker cells. The cells were assembled in an Ar-filled glove box using Li foils as both the counter and the reference electrodes. The electrolyte used was 1 M LiClO4 in a mixture of ethylene carbonate (EC)/diethylene carbonate (DEC) (1:1 in volume). Galvanostatic cycling of the cells was carried out at a current density of 1 μA between 3 and 4 V for three cycles before chemical diffusion coefficient measurements. CV was performed between 2.7 and 4.2 V at scan rates ranging from 0.1 to 20 mV s−1 using a Solartron 1287 electrochemical interface. For the PITT measurements, a potential step of 10 mV was applied and the current was recorded as a function of time. The procedure was repeated between 3.4 and 3.6 V. EIS measurements were conducted at various electrode potentials by applying an AC signal of 10 mV amplitude over the frequency range from 1 MHz to 1 mHz using a Solartron 1287 electrochemical interface combined with a Solartron 1260 frequency response analyzer. The electrochemical measurements were carried out at 20 °C.
https://doi.org/10.1016/j.electacta.2009.03.007_p3_2 | Fig. 1 shows the XRD patterns of the LiFePO4 thin films deposited on Al2O3/Au substrates by RF magnetron sputtering for 3 h using the LiFePO4 target containing 10 wt.% Ag. For comparison, the XRD patterns of the LiFePO4 powder are also given in this figure. It is obvious that the peaks of the powder are dominated by the LiFePO4 diffraction peaks, even though a small satellite can be seen at around 2θ = 30°. The origin of the small peak is unclear. It may be attributed to the formation of some iron phosphates. However, it should not exert obvious effect on the preparation of LiFePO4 thin film since it is at a low content. Note that the LiFePO4 thin film exhibits a (0 2 0) preferred orientation after annealing at 700 °C for 1 h. A (1 2 0) preferred orientation was also observed for the pulsed laser deposition (PLD) prepared LiFePO4 thin film [6]. No Ag diffraction peaks can be observed, indicating low Ag content in the film. It is suggested that the Ag is in the form of neutral metal since the film was deposited and annealed under an inert atmosphere. It is also difficult for Ag+ to substitute Li+ or Fe2+ in the LiFePO4 lattice because of the larger radius of Ag+. It was found that the Ag in the LiFePO4/Ag thin film deposited by PLD from a LiFePO4/Ag target was also in a metallic state [12]. The ICP results showed that the Ag contents in the LiFePO4 thin film were 4.88 wt.% from the LiFePO4 target with 5 wt.% Ag and 6.24 wt.% from that with 10 wt.% Ag target. The composition of the film is around Li0.97FePO4 as analyzed by ICP. Fig. 2 shows the XRD patterns of the LiFePO4 thin films sputtered for 1 h on Au substrate from the target with 5 wt.% Ag. Note that before annealing the film is amorphous. Unlike that on the Al2O3/Au substrate, the film on Au substrate exhibits a random orientation when annealed under the same conditions. It is clear that the orientation of the film depends on the substrate used.
https://doi.org/10.1016/j.electacta.2009.03.007_p3_5 | Fig. 3 shows the SEM and AFM images of LiFePO4 thin film sputtered for 2 h on the Al2O3 substrate followed by annealed at 700 °C for 1 h using the target with 10 wt.% Ag. From Fig. 3(a) and (c), it is clear that the film is uniform and crack free. The film is also dense enough for the kinetics characterization as shown in Fig. 3(b). The thicknesses of the films after 1, 2 and 3 h sputtering are estimated to be about 0.4, 0.8 and 1.3 μm, respectively, from cross-sectional view of the film.
https://doi.org/10.1016/j.electacta.2009.03.007_p3_7 | Fig. 4 shows the charge and discharge curves of the LiFePO4 thin films sputtered for 1 h using the LiFePO4 target with different Ag contents. Note that the film sputtered from the Ag-free LiFePO4 target shows a capacity of only 30 mAh g−1 while that sputtered from the target with 10 wt.% Ag is 60 mAh g−1. Park et al. [13] found that silver coating on LiFePO4 can increase its specific capacity and improve its rate capability due to the enhanced electronic conductivity. Croce et al. [14] also found that metal (Ag, Cu) added LiFePO4 show obvious improvement in capacity and rate capability. They attributed the improvement to the low and uniform particle size and enhanced overall electronic conductivity. However, in both cases, the LiFePO4/Ag was prepared through a solution route and composite electrodes were used for the electrochemical characterization. In our work, the LiFePO4 thin films with and without Ag were prepared under the same conditions and we cannot found obvious difference in microstructures such as particle size and surface morphology between these samples. Therefore, it is reasonable to infer that the difference in capacity may be due to their different electronic conductivity. To clarify the different electrochemical behavior between the LiFePO4 film with and without Ag, chemical diffusion coefficients and electronic conductivity measurements of these films were carried out.
https://doi.org/10.1016/j.electacta.2009.03.007_p3_9 | PITT and EIS were used to measure the chemical diffusion coefficients. Fig. 5 shows transient current change as a function of time after a potential step from 3.46 to 3.47 V applied to the LiFePO4 film electrode sputtered for 2 h using the LiFePO4 target with 10 wt.% Ag. The time (t) dependence of the transient current (It) at each potential step obeys the following equation [15]: (1) where F is the Faraday constant, S is the surface area of the electrode, L is the thickness of the film, and Cs − C0 is concentration difference at the surface at time t and at time t = 0 during each potential step. The can be calculated from the slope of the linear region of the Ln(It) vs. t plot as shown in the inset of Fig. 5 using the following equation [15]: (2) The potential dependence of the values of the LiFePO4 thin film is shown in Fig. 6. The values are in a range of 10−14 to 10−12 cm2 s−1. Note that the difference of values among these three samples is not significant, especially in the potential range of 3.45–3.55 V vs. Li/Li+. Taking into consideration of errors coming from a series of assumptions and approximations for PITT method [15], it could be considered that the values are independent of the Ag contents in the LiFePO4 thin films. In other words, the addition of Ag in LiFePO4 does not affect the Li-ion diffusion in the LiFePO4 thin films.
https://doi.org/10.1016/j.electacta.2009.03.007_p3_12 | EIS was also used to measure Li-ion chemical diffusion coefficients in the LiFePO4 thin films. The chemical diffusion coefficients can be calculated using the following equation [16]: (3) where the meanings of F and S are same as in Eq. (1), Vm is the molar volume of LiFePO4 (46 cm3 mol−1), dE/dx is roughly estimated from Fig. 4, and σ (Ω Hz1/2) is the Warburg factor which can be determined by linear fitting of Z′ or −Z″ vs. ω−1/2 (ω is the angular frequency) plot. The potential dependence of the values of the LiFePO4 thin films is shown in Fig. 7. Note that the values by EIS also show independence of the Ag content in the films, which consists with the results by PITT. The values by EIS are lower compared with those by PITT in the potential range of 3.44–3.46 V, where LiFePO4 shows a two-phase coexistence and the dE/dx is uncertain. Therefore, the values in the two-phase coexistence region are not reliable and can only be considered as the apparent values. Similar phenomenon was observed for values determined by GITT method [17], where dE/dx was also involved to calculate the values. Prosini et al. [10] and Gao and Tang [18] reported very low values of 10−14 to 10−17 and 10−16 to 10−18 cm2 s−1, respectively, by EIS method. These low values may be due to that they used composite electrodes composed of binder and conducting additive.
https://doi.org/10.1016/j.electacta.2009.03.007_p3_14 | The electrical resistances of these three samples were compared using a DC method. The probes of setup connect well with the film to assure the low contact resistance. At least three parallel experiments were performed and the mean values were calculated to increase the accuracy of the measurements. It was found that the electrical resistance of the LiFePO4 without Ag is too large to measure using our experimental setup. The electrical resistances of the samples sputtered from the targets containing 5 and 10 wt.% Ag are 5 × 10−11 and 3 × 10−10 S cm−1, respectively. Although we cannot obtain the exact electronic conductivity of the Ag-free sample, it is expected that significant increase of electronic conductivity should be obtained by Ag incorporation. Lu et al. [12] found that the 2 mol% Ag in the PLD-deposited LiFePO4 film increased its electronic conductivity at room temperature by a factor of about 106 compared with the Ag-free film. They suggested the Ag incorporation plays a central role in the superior electrochemical performance of the LiFePO4/Ag film. The mechanism of the improvement in electronic conductivity by silver addition is that the dispersion of Ag is expected to provide contact between the LiFePO4 particles to reduce the interparticle resistance, thus assuring the progress of the electrochemical reactions [14]. This is similar to the amorphous carbon coating on the surface of LiFePO4 particles [19], but different from the lattice doping which involves the formation of mixed-valent Fe2+/Fe3+ and p-type conductivity [20].
https://doi.org/10.1016/j.electacta.2009.03.007_p3_15 | The thickness dependence of the charge–discharge performance was also investigated. Fig. 8 shows the charge and discharge curves of the LiFePO4 thin films sputtered for different durations using the LiFePO4 target with 10 wt.% Ag. Note that the specific capacities of these films show no clear dependence on the thickness of the films. The Li-ions chemical diffusion coefficients in these films were also determined by PITT. Fig. 9 shows the potential dependence of the Li-ion chemical diffusion coefficients determined by PITT. The thickness dependence of values is not obvious, but it seems that the thicker film shows somewhat larger values. This may be due to the fact that the thicker film is easier to crack after cycling. Thus, the electrolyte may penetrate into the electrode which facilitates the Li-ion diffusion. Note that the difference of values of the film thickness does not exert significant influence on the specific capacity of the LiFePO4 thin film. Therefore, other factors such as the diffusion length should also be taken into consideration. This may explain the relatively low discharge capacity of the film sputtered for 3 h.
https://doi.org/10.1016/j.electacta.2009.03.007_p3_18 | As shown in Fig. 1, Fig. 2, the orientation of the LiFePO4 thin films depends on the substrate. Therefore, it is interesting to investigate the orientation dependence of the electrochemical performance of LiFePO4 and the Li-ion chemical diffusion coefficients. LiFePO4 thin film with a (0 2 0) preferred orientation is expected to exhibit higher Li-ion chemical diffusion coefficient values than that with a random orientation according to theoretical calculation [3], [4], [5] and experimental measurements in single crystalline LiFePO4 [8], [9]. Accordingly, a high specific capacity should also be expected. However, as shown in Fig. 10, Fig. 11, the two samples exhibit almost same discharge capacities, and (0 2 0)-oriented film exhibits only a slightly higher values than the random-oriented one. However, for the polycrystalline LiFePO4 thin film, especially for the imperfectly crystallized one, the Li-ion diffusion within the film is more complicated than expected. In fact, in addition to the diffusion along [0 1 0] channel within the crystal, Li-ion also diffuses through the crystal boundaries, particle boundaries, and defects. The measured values may reflect the total diffusivity of Li-ion.
https://doi.org/10.1016/j.electacta.2009.03.007_p3_21 | In the above experiments, the LiFePO4 thin films contact directly with the liquid electrolyte for the chemical diffusion coefficients measurements. If the liquid electrolyte penetrates into the film, the values are overestimated. Therefore, the LiFePO4 film was deposited on the Li-ion conducting solid electrolyte, LATSP. The Au film was sputtered on the LiFePO4 film as the current collector to form the Au/LiFePO4/LATSP electrode. This electrode was immersed in the same liquid electrolyte used for the previous experiments. The LiFePO4 thin film covered with Au precluded the direct contact of LiFePO4 thin film with liquid electrolyte. The high Li-ion conductivity of LATSP [21], [22] makes it possible to measure without the penetration of the liquid electrolyte into the film at room temperature. The Au/LiFePO4/LATSP was annealed at 550 °C to improve crystallization of LiFePO4 thin film, because the chemical stability between LATSP and LiFePO4 could be achieved up to 550 °C. For comparison, the LiFePO4 thin film deposited on the Al2O3/Au substrate was also annealed at 550 °C. Fig. 12 compares the values of LiFePO4 thin films in direct contact with the liquid electrolyte and with solid electrolyte. Note that there is only slight difference between them, indicating that the film is dense enough to refrain the liquid electrolyte penetration. The values measured using the liquid electrolyte have no effect of the electrolyte penetration into the film.
https://doi.org/10.1016/j.electacta.2009.03.007_p3_23 | As discussed above, the values measured by PITT and EIS are in the range of 10−14 to 10−12 and 10−15 to 10−12 cm2 s−1, respectively, which are higher than those reported by Prosini et al. [10] and Gao and Tang [18] using GITT and EIS methods and smaller than those reported by Eftekhari [17] using GITT method. However, the values measured by GITT and EIS showed uncertainty since dE/dx was involved in both methods. In the present work, values were also measured using CV method. Fig. 13 shows the CV curves of the LiFePO4 thin film at scan rates ranging from 1 to 20 mV s−1. Note that the peak current (Ip) increases with increasing scan rate. As seen in Fig. 14, Ip exhibits a linear relationship with the square root of the scan rate , which is expected for a diffusion-controlled process. The chemical diffusion coefficient can be determined using the following equation [23]: (4) where the meanings of F and S are same as in Eq. (1), n is the charge transfer number, CLi is the Li-ion concentration in LiFePO4, R is the gas constant, and T is the absolute temperature (K). The value calculated from Eq. (4) is 1.93 × 10−14 cm2 s−1, which is comparable with that of the LiFePO4 thin film prepared by PLD [24] and one order smaller than that of the LiFePO4 composite electrode [25], both measured by CV. However, the value obtained by CV is rather rough and the potential dependence of values cannot be obtained by CV.
https://doi.org/10.1016/j.electacta.2009.03.007_p4_2 | LiFePO4 thin films were prepared by RF magnetron sputtering. The thin film sputtered on the Al2O3/Au shows a (0 2 0) preferred orientation, and that sputtered on the Au and the LATSP electrolyte shows a random orientation. The thicknesses of the film after 1, 2 and 3 h sputtering are about 0.4, 0.8 and 1.3 μm, respectively. The Li-ion chemical diffusion coefficients, , were measured by PITT, EIS and CV. The values measured by PITT and EIS are in the range of 10−14 to 10−12 and 10−15 to 10−12 cm2 s−1, respectively, and that by CV is in the order of 10−14 cm2 s−1. It was found that values depend on electrode potential greatly, and are almost independent on the Ag content in the LiFePO4 film and film orientation. The thicker film shows somewhat larger values than the thinner films. The electrochemical performance is determined mainly by the electronic conductivity of the films, rather than by the Li-ion diffusion kinetics.
https://doi.org/10.1016/j.electacta.2009.03.027_p1_2 | Lithium batteries, due to their high energy and power content, are very promising candidate for powering electric vehicles. However, the energy and power level of these batteries should be further increased in order to make them suitable for this application.
https://doi.org/10.1016/j.electacta.2009.03.027_p1_3 | The lithium ion batteries presently available in the market involve a graphite anode, a lithium conducting organic electrolyte and a lithium cobalt oxide cathode [1]. Improvements in the energy density can be reached moving to new, high capacity electrode materials. In this respect, lithium–metal alloy electrodes, Li–M, where M can be silicon, tin or antimony [2], [3], [4], [5], [6], having specific capacity of 4200, 993 and 660 mAh g−1, respectively, are valid alternative to the common graphite anodes.
https://doi.org/10.1016/j.electacta.2009.03.027_p1_4 | The main issue which affects the response of the alloy electrodes in lithium batteries, i.e., the strain associated with the large volume changes during the electrochemical process, has been circumvented by passing from bulk electrodes to nanostructured [7], [8]. Recently, Park et al. [9] studied SnSb/carbon nanotube composites, prepared by reductive precipitation, having a good reversible specific capacity (>480 mAh g−1), and satisfactory coulombic efficiency (>95%) up to the 50th cycle. By a different way, a SnSb composite has been obtained by Zhao et al. [10]. Here, a electrodeposited Sn–Sb alloy dispersing in a conductive micro-porous carbon membrane coated on Cu current collector, has showed stable coulombic efficiency and a reversible capacity of 339.5 mAh g−1 after 50 cycles.
https://doi.org/10.1016/j.electacta.2009.03.027_p1_6 | To complete the series of these metal alloy composites, we report in this work a nanostructured SnSb–C composite electrode. This electrode material is characterized in terms of structure, morphology and electrochemical behavior in lithium cells. The results demonstrated the good performance of the SnSb–C electrode in terms of delivered capacity, cycle life and rate capability when used in a complete lithium ion battery having a LiFePO4 electrode as the cathode.
https://doi.org/10.1016/j.electacta.2009.03.027_p2_2 | For the SnSb–C nanostructured composite synthesis [11], [12], [13], a resorcinol-formaldehyde gel was prepared using 12 mmol resorcinol (Aldrich, 98%) and 24 mmol formaldehyde (Aldrich, 37 wt% in water, ACS reagent) mixed in 3 mL water, using potassium carbonate (K2CO3, Sigma, 99%+) as catalyst. After stirring at 70 °C, the gel was aged overnight, gently ground and finally washed with water. Next a solvent exchange was carried out from water to tertio-butanol (Aldrich, 99%+) and then the gel was immersed in a solution of triphenylbutyltin and triphenylantimony (Aldrich, 99%) in toluene/tertio-butanol mixture (mass ratio 1:4). The mass ratio triphenylantimony/triphenylbutyltin was 1:1 and the immersion time was 24 h. The recovered red gel was calcined at 700 °C for 3 h under argon flux.
https://doi.org/10.1016/j.electacta.2009.03.027_p2_3 | The morphology of the samples was investigated by scanning electron microscopy (SEM) using a FEI Quanta 200 microscope coupled with EDX elemental analysis, and by transmission electron microscopy (TEM) using a JEOL 1200 EX II microscope.
https://doi.org/10.1016/j.electacta.2009.03.027_p2_5 | The SnSb–C electrode was formed as a thin film by doctor-blade deposition on a copper substrate of a slurry composed of 80% SnSb–C (active material), 10% PVdF 6020, Solvay Solef (binder) and 10% SP carbon (electronic support). The electrolyte was a 1 M LiPF6 solution in an ethylene carbonate– dimethyl carbonate, EC:DMC 1:1 (Merck Battery Grade) electrolyte soaked on a Whatman™ separator.
https://doi.org/10.1016/j.electacta.2009.03.027_p2_6 | The Potentiodynamic Cycling with Galvanostatic Acceleration (PCGA) was performed with a stepwise potential scans of 5 mV and a minimum current limits of 20 μA within a 0.01–2 V voltage limits, using a VMP Biologic-Science in a three electrode cell where the working electrode was combined with a lithium counter electrode and a lithium reference electrode.
https://doi.org/10.1016/j.electacta.2009.03.027_p2_7 | The galvanostatic cycling of the SnSb–C sample was performed in a two-electrode cell similar to the previous one with the exclusion of the reference lithium electrode, at a current density of 100 mAcm−1 g−1 within a 0.01–2 V voltage limit.
https://doi.org/10.1016/j.electacta.2009.03.027_p2_8 | The complete lithium-ion cell was formed by using the SnSb–C sample as the anode, a 1 M LiPF6 EC:DMC 1:1 solution as the electrolyte and lithium iron phosphate, LiFePO4, as the cathode. The latter was deposited as a thin film on an aluminium substrate by doctor-blade deposition of a slurry composed of 85% LiFePO4 (active material), 5% PVdF 6020, Solvay Solef (binder) and 10% SP carbon (electronic support). The cell was cycled at various C-rate (i.e., 1C = 0.22 Ag−1 cm−2) and under 2–4 V voltage limits, using a Maccor Series 4000 Battery Test System.
https://doi.org/10.1016/j.electacta.2009.03.027_p3_2 | Fig. 1 shows the XRD patterns of the SnSb–C sample. The peaks of metallic tin, those related to a SnSb intermetallic, as well as small peaks related to the tin oxide, SnO2, are clearly visible. The Rietveld refinement revealed that the average crystallite size of the Sn, SnSb and the SnO2 particles was 40, 39.5 and 9.6 nm, respectively.
https://doi.org/10.1016/j.electacta.2009.03.027_p3_4 | The EDS analysis of the prepared SnSb–C sample indicates the presence of both Sn and Sb in the material. The average qualitative composition for C, Sn and Sb is 50:40:10 wt%, respectively. The difference in loading between the two metals can be attributed to a loss of a part of Sb precursor during the synthesis step involving the gel recovery before pyrolyse.
https://doi.org/10.1016/j.electacta.2009.03.027_p3_5 | Fig. 2 shows the SEM and the TEM images of the SnSb–C sample. The SEM images of Fig. 2A and B, with the support of the EDS, reveal the distribution of Sn–Sb nanometric particles on the composite surface, while the TEM image of Fig. 2C evidences the uniform distribution of these nanoparticles, of an average size of 50 nm, in the bulk of carbon matrix.
https://doi.org/10.1016/j.electacta.2009.03.027_p3_9 | This step, evolving at about 0.9 V vs. Li, gives rise to a lithium antimony alloy, Li3Sb, and to a metallic tin, Sn. In the first part of this stage, the electrochemical process may involve a ternary phase LixSnSb, where 0 < x < 0.1, resulting from lithium insertion into this solid, followed by tin extrusion, and composite multiphase separation as demonstrated in various paper, by using 119Sn and 121Sb Mössbauer spectroscopy and X-ray diffraction [15], [16], [17].
https://doi.org/10.1016/j.electacta.2009.03.027_p3_15 | The maximum specific capacities associated with the main electrochemical reversible processes (2), (4), and indexed as QSn and QSb, are 993 and 660 mAh g−1, respectively. The specific capacity of the carbon matrix, QC, was evaluated to be 50 mAh g−1, by electrochemical testing a pure C matrix in the lithium cell. [11], [12]
https://doi.org/10.1016/j.electacta.2009.03.027_p3_18 | The proposed electrochemical processes of the SnSb–C electrode was validated by Potentiodynamic Cycling with Galvanostatic Acceleration (PCGA), i.e., one of the most powerful techniques for electrochemical processes characterization [18].
https://doi.org/10.1016/j.electacta.2009.03.027_p3_19 | Fig. 3 shows the PCGA profiles of the SnSb–C electrode in the lithium cell quoted above. As demonstrated in the previous papers [13], the peaks at the higher potential region, i.e., 0.8–1 V vs. Li/Li+, confirm the Sb–Li alloying process, (4), while the peaks at lower voltage, i.e., 0.7–0.01 V vs. Li/Li+, provide a clear evidences of the Sn–Li alloying and carbon matrix insertion processes, (2), (3), respectively [11], [12].
https://doi.org/10.1016/j.electacta.2009.03.027_p3_21 | The series of irreversible peaks revealed during the first discharge evolution are probably associated with structural rearrangements of the SnSb–C electrode, while the participation of impurities, such as SnO2 and some synthesis residual in the carbon matrix, cannot be excluded.
https://doi.org/10.1016/j.electacta.2009.03.027_p3_22 | These peaks disappear in the following cycles, where the PCGA profile adopts a fully reversible behavior, finally confirming the high efficiency of alloying/de-alloying processes involved into the SnSb–C electrode.
https://doi.org/10.1016/j.electacta.2009.03.027_p3_23 | The good electrochemical behavior of the SnSb–C electrode is also confirmed by the cycling responses in the same lithium cell, see Fig. 4. Fig. 4A shows the voltage profiles of the SnSb–C sample, and evidences that the specific capacity of the first cycle largely exceeds the theoretical value. This may be explained considering the participation of the low voltage irreversible process (see Fig. 3 and related discussion). The irreversibility vanishes in the following charge–discharge cycle which assumes a reproducible value of the specific capacity of the order of 400 mAh g−1, which is 82% of that expected by the sample composition. To be noticed that this value of capacity remains stable over prolonged cycling as demonstrated by Fig. 4B, which reports the specific capacity vs. cycle number of the SnSb–C/Li cell.
https://doi.org/10.1016/j.electacta.2009.03.027_p3_25 | Finally, to evidence the applicability of these alloy electrodes in the lithium ion battery technology, a battery using the SnSb–C electrode as the anode and LiFePO4 [19] as the cathode in a EC:DMC, LiPF6 based electrolyte, has been prepared and electrochemically cycled. Fig. 5A shows typical voltage vs. time profiles at 1C, 1.5C and at a 2C high rate. The operating voltage of the battery, i.e., at about 3 V, reflects the electrochemical process which is the lithium transfer from the cathode to the anode and vice versa: (6)
https://doi.org/10.1016/j.electacta.2009.03.027_p3_27 | The battery is anode/cathode balanced, and the maximum capacity is evaluated to be of the order of 170 mAh g−1 for the cathode and of the order of 486 mAh g−1 for the anode. Fig. 5B, which reports the specific capacity versus the cycle number at the various C-rates, shows that the fraction of the maximum capacity of the battery referred to the cathode reaches c.a. 76% at 1C rate, and c.a. 64% at 2C rate. This is good performance which places the battery here developed in a highly competitive position for the progress of the lithium ion battery technology.
https://doi.org/10.1016/j.electacta.2009.03.027_p4_2 | The paper describes a tin/antimony based electrode synthesized as nanoparticles housed into the pores of a protective amorphous carbon matrix. The electrode has been obtained by reducing at high temperature in argon a resorcinol-formaldehyde gel impregnated with triphenylbutyltin-triphenylantimony. SEM-EDX, TEM and X-ray diffraction have been used to characterize the composite. Electrochemical results, obtained using this material as the working electrode in a lithium cell, suggested that the electrochemical process involves both SnSb intermetallic and Sn metal, housed in the carbon matrix. Moreover, the results demonstrated that the optimized nanostructure prevents the mechanical drawbacks, associated with the volume changes during the alloying processes, which normally affect this class of materials. Further work, to confirm the reaction mechanism, is in progress in our laboratory. Finally, the very promising performance of the lithium ion battery based on the SnSb–C electrode as the anode and lithium iron phosphate, LiFePO4, as the cathode, places the material here developed in a highly competitive position for the progress of the lithium ion battery technology.
https://doi.org/10.1016/j.electacta.2009.03.063_p1_2 | Recently, olivine-structured LiFePO4 has attracted much attention as one of the most promising replacements for LiCoO2 [1], [2], [3], [4]. Compared to commercial LiCoO2, LiNiO2, LiMn2O4, and their derivatives, LiFePO4 cathode materials stand out due to several advantages, such as lower cost, excellent heat stability, lower toxicity, and fewer safety issues. However, two main obstacles are preventing the commercialization of LiFePO4 [5], [6]. One is poor electronic conductivity, which leads to an initial capacity loss and a poor rate capability. The other is low tap-density (1.0–1.3 g cm−3), which results in a low volumetric specific capacity.
https://doi.org/10.1016/j.electacta.2009.03.063_p1_3 | Tremendous efforts have been made to improve the electronic conductivity of LiFePO4 cathode material. For example, the intrinsic electronic conductivity of LiFePO4 has been increased by sintering with glucose, starch, or other carbohydrate [7], [8], [9], [10], [11], [12], by adding nano-metal powders, such as Cu and Ag, to the surface of the material to form a conducting layer [13], [14], [15], [16], [17], [18], or by doping with cations, such as Mg2+ and Cu2+, to improve the ionic conductivity of the internal crystals [19], [20], [21].
https://doi.org/10.1016/j.electacta.2009.03.063_p1_4 | However, increases in the tap-density of LiFePO4 has rarely been reported, despite the fact that tap-density makes the most significant difference for increasing the specific energy-density. Based on our previous publications [22], [23], [24], high-density LiFePO4/C composite for lithium-ion battery cathode material was synthesized using self-produced high-density FePO4 as a precursor, glucose as a C source, and Li2CO3 as a Li source in a pipe furnace under an atmosphere of 5% H2–95% N2. The synthesis was completed by a two-step drying method and a two-stage temperature control process. This method not only dramatically increases the tap-density of the material, but also greatly improves its conductivity.
https://doi.org/10.1016/j.electacta.2009.03.063_p2_2 | The FePO4 precursor was prepared as follows. The stoichiometric amounts of H3PO4 and FeNO3·9H2O were dissolved in distilled water. To obtain the FePO4 colloid, the dissolved aqueous solution was precipitated by adding an NH3 solution of 5 mol L−1, under an argon atmosphere, with continuous stirring at 50 °C and a pH of 1.0–2.0. The co-precipitation mixture was then pressure-filtrated at 20 MPa, dried under vacuum at 80 °C for 6 h, washed, dried again under vacuum at 80 °C for 6 h, and ground, yielding the final product.
https://doi.org/10.1016/j.electacta.2009.03.063_p2_3 | In contrast to the two-step drying method, the co-precipitation method was used to synthesize conventional FePO4. The starting materials and their proportions were the same as those for the former method. The aqueous solution was precipitated by adding an NH3 solution of 5 mol L−1, under an argon atmosphere, with continuous stirring at 50 °C and a pH of 1.0–2.0. Then the mixture was filtrated, washed, and dried at 80 °C for 6 h in a vacuum drying oven.
https://doi.org/10.1016/j.electacta.2009.03.063_p2_4 | The composite material LiFePO4/C was synthesized using the following steps. The obtained precursor powder FePO4 was mixed with Li2CO3 and glucose. The mixture was initially heated under a 5% H2–95% N2 atmosphere, followed by sintering in a pipe furnace at 500 °C for 4 h, then at 750 °C for 10 h. After being heated, the products were cooled down to ambient temperature.
https://doi.org/10.1016/j.electacta.2009.03.063_p2_5 | Phase analysis and cell parameter determination of all samples were performed by X-ray diffraction (XRD) using a D8 X diffractometer (Germany, Bruker) with Cu-Kα radiation. The scan data were collected in the 2θ range of 10–80°. The step size was 0.026° with a counting time of 3 s. The particle morphology of the synthesized materials was analyzed by scanning electron microscopy (SEM) using a JEM-6701F (Jeol, Japan).
https://doi.org/10.1016/j.electacta.2009.03.063_p2_6 | Electrochemical characterization was performed on electrodes prepared as follows. A mixture of LiFePO4/C, Super P conductive carbon blacks, and a polyvinylidene fluoride (PVDF, Fluka) in a given ratio (80:10:10) was ground for 1 h in an agate mortar. Then N-methyl-2-pyrrolidone (NMP, Fluka) was added to the mixture by continuous grinding for another 1 h. The obtained slurry was spread on the aluminum current collector with a thickness of 12 μm, dried at 120 °C for 4 h under a vacuum (−0.1 MPa) atmosphere, and then pressed to form the cathode electrode. The electrode composition was 80 wt% LiFePO4/C, 10 wt% carbon conducting additive, and 10 wt% PVDF binder with an electrode area of ca. 2.0 cm2 and an active material loading of ca. 1–2 mg cm−2. The coin cells (CR2016) were assembled with Li in excess as the counter electrode, Li as the reference electrode, and Celgard 2400 as the separator in an Ar-filled glove box. One mole per liter of LiPF6 in ethylene carbonate (EC), diethyl carbonate (DEC), and dimethyl carbonate (DMC) (1:1:1, v/v) was used as the electrolyte solution. The cells were tested on a Land CT2001A battery tester (Wuhan Jinnuo Electronics Co. Ltd., China) at 25 °C.
https://doi.org/10.1016/j.electacta.2009.03.063_p3_3 | Traditionally commercial products are manufactured using high temperature solid-phase process with tap-densities ranging from 1.0 to 1.5 g cm−3, for example, 1.5 g cm−3 (Valence Technology Inc., US), 1.4 g cm−3 (Phostech lithium Inc., Canada), and 1.0 g cm−3 (Tianjin Sterlan-Energy Ltd. China).
https://doi.org/10.1016/j.electacta.2009.03.063_p3_4 | This study investigated the effects of the two-step drying method on the tap-densities of the precursor and the product; the results are listed in Table 1. As can be seen, the effects that the different methods have on tap-density are significant. Compared with those prepared using the conventional co-precipitation method, samples prepared by the two-step drying method have greatly increased tap-densities. This could be attributable to the net structure formed by adding a second step of drying to the process, resulting in agglomerations of the colloid particles. Because of the denser structure, the grains of the particles are more prone to grow and crystallize in the drying process. Table 1. The tap-densities of FePO4 and LiFePO4/C (7% C (wt%)) synthesized by (A) the two-step drying method and (B) the conventional co-precipitation method. Samples Synthetic materials Tap-density (g cm−3) FePO4 LiFePO4/C a FePO4 H3PO4 1.56 1.80 b FePO4 H3PO4 1.08 1.37
https://doi.org/10.1016/j.electacta.2009.03.063_p3_6 | Fig. 1 shows the XRD patterns of the synthesized FePO4 powder with a high tap-density of 1.56 g cm−3. This figure reveals that the FePO4 has a typical structure of hexagonal α-NaFeO2 type with a space group of . All the XRD peaks of the prepared precursor fit the standard FePO4 spectrum (PDF#29-0715) well without impurities being detected. The XRD data of the synthesized FePO4 powder are listed in Table 2. The lattice parameters are a = 0.5043 nm, b = 0.5043 nm, c = 1.1274 nm, and V = 0.2867 nm3, which are all close to the corresponding parameters of the PDF values. This structure is conducive to the diffusion of lithium-ions into the internal parts of the grains during the process of carbon thermo-reduction, forming an orthogonal olivine structure of LiFePO4 with lithium-ions along the c-axis in a straight line. Download : Download full-size image Fig. 1. XRD pattern of FePO4 synthesized by the two-step drying method. Table 2. XRD data for FePO4 synthesized by the two-step drying method. Samples Lattice parameters a (nm) b (nm) c (nm) V (nm3) PDF#29-0715 0.5035 1.1245 0.2851 FePO4 0.5043 0.5043 1.1274 0.2867
https://doi.org/10.1016/j.electacta.2009.03.063_p3_7 | Fig. 2 shows the XRD pattern of the high tap-density LiFePO4/C (1.80 g cm−3). As can be seen, no parasitic peaks are observable. All the diffraction peaks can be indexed from the orthorhombic structure with the space group of Pnmb, which is in agreement with a well-crystallized single phase LiFePO4 according to PDF #40-1499. The lattice parameters of the well-crystallized LiFePO4 are a = 1.0313 nm, b = 0.6001 nm, and c = 0.4691 nm. The absence of any other signals indicates that there are no unwanted impurity phases, such as Li3PO4 and Fe3+ related compounds. Also, no diffraction peaks are observable for carbon, indicating that the residual pyrolytic carbon in the product is amorphous since in the synthesis process, it is possible that the Li+ ions are embedded into the FePO4 framework while the glucose dehydrates, forming amorphous carbon. The hydrogen and carbon generated from glucose provide a strong reductive atmosphere for the reduction of Fe3+ to Fe2+, producing the composites of the LiFePO4/C material with the residual pyrolytic carbon coated on the surfaces of the LiFePO4/C particles. Download : Download full-size image Fig. 2. XRD pattern of LiFePO4/C containing 7% carbon (wt%).
https://doi.org/10.1016/j.electacta.2009.03.063_p3_9 | Typical XRD patterns of the high tap-density LiFePO4/C samples with different carbon contents are shown in Fig. 3. It can be seen that these samples, synthesized by a two-stage temperature process (500 and 750 °C), have a typical olivine-structured LiFePO4. Comparing the XRD diffractograms reveals almost no differences between LiFePO4/C powders with different carbon contents. These diffraction profiles can be identified with the ordered olivine structure and indexed by the space group of orthorhombic Pnma, in which Li ions occupy the octahedral sites (4a); Fe ions occupy the octahedral sites (4c); and P atoms occupy the tetrahedral sites (4c) [2]. No impurities were detected from the XRD patterns. The lattice parameters calculated from the XRD data and the tap-densities are listed in Table 3. As Fig. 3 shows, the increases in carbon content did not result in differences between the XRD patterns of the samples of a, b, c, and d. However, the samples did have different tap-densities: the greater the carbon content, the lower the tap-density. It can also be concluded that the residual pyrolytic carbon in the product is amorphous since there is no evidence of carbon diffraction peaks. Download : Download full-size image Fig. 3. XRD patterns of LiFePO4/C powder with different carbon contents. Table 3. Calculated structure parameters and tap-densities for LiFePO4/C with different carbon contents. Samples Carbon content (%) Lattic parameters Tap-densities (g cm−3) a 3 1.0337 0.6018 0.4694 0.2920 2.15 b 5 1.0346 0.6025 0.4701 0.2930 1.97 c 7 1.0343 0.6023 0.4705 0.2931 1.80 d 9 1.0344 0.6024 0.4704 0.2931 1.66
https://doi.org/10.1016/j.electacta.2009.03.063_p3_11 | The surface morphology of sample c is shown in Fig. 4 at different magnifications. From these SEM images it can be clearly seen that the size of the particles is in the range of 2–4 μm. The crystallinity of the synthesized powders is quite good and their crystal faces are well-developed. These features help to improve the tap-density of the LiFePO4/C [2]. The smaller size of the particles can expand sample surfaces and enhance their contact with the electrolyte solution, shortening the transport passage in the solid-phase and improving the insertion and extraction of Li ions. Download : Download full-size image Fig. 4. SEM images of LiFePO4/C containing 7% carbon (wt%).
https://doi.org/10.1016/j.electacta.2009.03.063_p3_13 | Fig. 5 shows the cyclic voltammograms of the high tap-density LiFePO4/C composite electrodes with different carbon contents. The CV curves of these LiFePO4/C electrodes were obtained at a slow scan rate of 0.01 mA/s and a voltage range of 2.2–4.35 V. It can be observed that all the LiFePO4/C electrodes exhibited similar voltammograms with one oxidation peak and one reduction peak, which indicates that only one redox reaction proceeds during the insertion and extraction of Li ions. This is consistent with the reported behavior of LiFePO4 electrodes [25], [26], [27]. From Fig. 5, we can see that with increasing carbon content, the anodic and cathodic peak intensities increase gradually in the order a, b, c, and d. We can also observe that as carbon content increases the peak widths become narrower, the potentials of the anodic peaks increase, and the potentials of the anodic peaks decrease. These features of the samples demonstrate the excellent kinetic activities of the synthesized materials [28], [29], [30]. Basically, the potential difference between the oxidation peak and the reduction peak for LiFePO4/C (3% C) is 0.8 V, as can be observed in Fig. 5, whereas the potential differences between the oxidation peak and the reduction peak for LiFePO4/C (5% C), LiFePO4/C (7% C), and LiFePO4/C (9% C) are 0.6, 0.50, and 0.49 V, respectively. Clearly, coating olivine particles with a carbon layer can greatly improve reversible performance for the insertion and extraction of Li ions, resulting in better dynamic behaviors. This is because the residual pyrolytic carbon in the product is amorphous and thus reduces the particle size in the material, shortens the distance of the transport passages in the solid-phase, and improves the insertion and extraction of Li ions. In addition, it increases the material`s conductivity. Therefore, the electrode exhibits excellent reversible performance. Download : Download full-size image Fig. 5. CV curves of the high tap-density LiFePO4/C samples with different carbon contents. Scanning rate: 0.01 mV s−1. Voltage range: 2.2–4.35 V.
https://doi.org/10.1016/j.electacta.2009.03.063_p3_14 | In order to investigate the working voltage and optimum power of the LiFePO4/C composite powders, the lithium cells were discharged at different rates. Fig. 6 shows the typical discharge curves of the LiFePO4/C electrodes with metallic lithium as a counter electrode. The specific capacities of the LiFePO4/C cells (a, b, c, and d) are 146.3, 161.7, 167.0, and 167.6 mAh g−1, respectively, at a discharge rate of 0.1C. If the discharge rate exceeds 2C, the capacities drop dramatically. At a 2C rate the specific capacities of the LiFePO4/C cells are 68.5, 112.9, 134.1, and 136.9 mAh g−1, respectively. At a 3C rate the specific capacities of b, c, and d are 74.1 mAh g−1, 119.3 mAh g−1, and 123.6 Ah g−1, respectively. Sample a was almost unable to discharge at a 3C rate. The specific capacities of samples c and d, which contain more carbon, can achieve 98.3 and 104.2 mAh g−1, respectively, if the samples discharge at a 5C rate. The discharge capacity ratios of Q5C/Q0.1C for samples c and d are 58.9% and 62.1%, respectively. The above data demonstrate that the LiFePO4/C composite cathode materials with greater carbon content are superior in discharge capacity to the LiFePO4/C cathode material with less carbon content due to the increase in conductivity. In particular, the LiFePO4/C cell with higher carbon content greatly improves the discharge property at a high discharge rate. This is extremely important for the cathode material used in transportation applications powered by lithium batteries. Note that the performance at a high discharge does not change much if the carbon content is over 7%. For example, at a 5C rate the volume capacity of sample c is 176.94 mAh cm−3, while the volume capacity of sample d is 172.97 mAh cm−3. Download : Download full-size image Fig. 6. Discharge curves for LiFePO4/C with different carbon contents at different rates: (A) 3 wt%, (B) 5 wt%, (C) 7 wt% and (D) 9 wt%.
https://doi.org/10.1016/j.electacta.2009.03.063_p3_15 | Fig. 7 shows the life-cycling curve of the LiFePO4/C (containing 7% C) cell at a high discharge rate. The cell was galvanostatically cycled at a 1C charge rate and 1C discharge rate from 4.2 to 2 V at room temperature. It can be seen that even after 30 cycles the capacity hardly fades, with a retaining capacity of 161.44 mAh g−1. This result demonstrates that the high-density LiFePO4 cathode material with an appropriate amount of carbon doping not only possesses excellent discharge capability, but also improves the cycling property of the material. Download : Download full-size image Fig. 7. Cycling performance of the LiFePO4/C cathode (containing 7% carbon (wt%)) for a lithium cell at room temperature and a discharge rate of 1C.
https://doi.org/10.1016/j.electacta.2009.03.063_p4_2 | High tap-density LiFePO4/C powders were synthesized by a two-step drying method using high tap-density FePO4 precursor, glucose, and Li2CO3. The tap-density of the LiFePO4/C composite material obtained is 1.80 g cm−3. Carbon coating on the surface of the LiFePO4 particles leads to an even distribution of particle size, regular particle morphology, and well-developed crystal faces. Also, the carbon dope improves the material`s conductivity and discharge property, especially at a higher discharge rate. The initial discharge capacities of the LiFePO4/C electrode with 7% carbon content are 190.5 and 167.0 mAh g−1 at a current density of 0.1C between 2.0 and 4.2 V, respectively. A volume capacity of 300.6 mAh V−1 was achieved. At a high rate of 5C, the LiFePO4/C composites show a high discharge capacity of 98.3 mAh g−1 and a volume capacity of 176.94 mAh cm−3. The capacity retained is 161.44 mAh g−1 at the end of 30 cycles at a 1C rate. The coulombic efficiencies of all the cycles are above 99% and the discharge capacity loss after 30 cycles is only 3.33% of the first cycle.
https://doi.org/10.1016/j.electacta.2009.04.050_p1_2 | Lithium iron phosphates composed by the assembly of [PnO3n+1](n+2)− polyanions (with n = 1 and 2) have received much attention as high-potential positive electrode materials for rechargeable Li-ion batteries [1], [2], [3]. Typical materials include either Fe(II) cations such as the olivine-like structure LiFePO4, or Fe(III) cations such as the Nasicon-like compound Li3Fe2(PO4)3 and the diphosphate LiFeP2O7 [4], [5].
https://doi.org/10.1016/j.electacta.2009.04.050_p1_3 | The main advantages of materials with polyanions such as (PO4)3−, (P2O7)4−, or (P3O10)5− is their thermal stability that improves safety at high temperatures. Also they contain non-toxic elements and show remarkable features in rechargeable lithium-ion batteries [3]. For use as electrode, the main problems that need to be solved are major structural anomalies, such as anisotropic deformation, significant loss of long-range order, local phase segregation and clustering impurities [6]. The search for iron phosphate materials having Fe2+ ions has attracted our interest towards framework built with (P3O10)5− oxo-anions. The strong inductive effect of the assembly of interconnected (PO4)3− polyanions is expected to moderate the Fe2+/Fe3+ redox couple to generate a high operating potential.
https://doi.org/10.1016/j.electacta.2009.04.050_p1_4 | The structure of AB2P3O10 compounds where A is an alkali ion and B a divalent cation is a three-dimensional lattice formed by the connection of BO6 ocatahedra and P3O10 groups formed by three shared-corner PO4 tetrahedral units. This assembly contains tunnels running parallel to the b-axis in which are located the A+ cations. Fig. 1 shows a schematic representation of the LiM2P3P10 framework where M is a transition metal. Few works concerning the AB2P3O10 phases have been reported in the literature. Only RbBe2P3O10 and LiCo2P3O10 are known as anhydrous phases [7], [8], [9], while several hydrated compounds such as KCu2P3O10·5H2O, LiZn2P3O10·8H2O, and NaZn2P3O10·9H2O have been investigated [10], [11], [12], [13].
https://doi.org/10.1016/j.electacta.2009.04.050_p1_6 | The aim of this work is the wet-chemical synthesis and the characterization of lithium di-iron triphosphate LiFe2P3O10, to understand the structural features and the morphology that are of crucial importance in the design of new electrode materials for lithium battery technology. In this context, crystal chemistry has been studied using X-ray diffractometry (XRD) and analytical transmission electron microscopy including high-resolution transmission electron microscopy (HRTEM) and selected area electron diffraction (SAED). Physical characterizations include Fourier transform infrared (FTIR), Raman scattering (RS) spectroscopy, SQUID magnetometry and electron spin resonance (ESR) spectroscopy. The lithium insertion-extraction ability of LiFe2P3O10 is investigated by slow-scan cyclic voltammetry in Li/LiPF6 – ethylene carbonate–diethylene carbonate (EC–DEC)/LiFe2P3O10 cell.
https://doi.org/10.1016/j.electacta.2009.04.050_p2_3 | Samples of lithium iron triphosphate, LiFe2P3O10 were synthesized by a solution route at moderate temperature using Fe2+ precursor compound, typically iron(II) acetate. In this wet-chemical method, we used lithium acetate dihydrate LiOOCCH3·2H2O, iron acetate monohydrate Fe(OOCCH3)2·H2O and phosphoric(V) acid H3PO4 (Fluka purum grade) as starting materials. Raw materials were mixed in a molar ratio of Li:Fe:P = 1.05:1:1 in N,N-dimethylformamide with careful stirring during 24 h. Excess of lithium is needed to prevent loss of stoichiometry in the final product. The solvent was slowly evaporated at 120 °C in air. After a careful grinding the solid dry residue was pre-heated at 350 °C for 2 h for the formation of the phosphate precursor. Successive grinding operations were performed before the final heated treatment at 600 °C for 24 h. The calcination procedures were carried out in a flow of Ar/H2 gas (85:15) to prevent any oxidation of iron into Fe3+ ions. A grey fine powder was then obtained and characterized by various analytical techniques to check the purity of the resulting phase.
https://doi.org/10.1016/j.electacta.2009.04.050_p2_4 | A carbon coating is obtained by sintering this samples with a carbon precursor (lactose) at 700 °C during 12 h. The experiments reported in this work have been made on carbon-coated samples, since they are of better quality. Data for electrochemical properties are reported for both samples for comparison, confirming the better performance of carbon-coated samples for the same reasons as in the case of LiFePO4 [2], [14], [16].
https://doi.org/10.1016/j.electacta.2009.04.050_p2_6 | The X-ray diffractograms (XRD) has been recorded on a Philips X’Pert PRO MRD (PW3050) diffractometer equipped with a Cu anticathode (CuKα radiation λ = 1.54056 Å) at room temperature. The measurements have been recorded under Bragg-Brentano geometry at 2θ with step 0.05° in the range 10–80°. SEM observations were realized by a high resolution electron microscope Hitachi (S-4700). The powders were sprinkled on a adhesive carbon ribbon to obtain a thin film of particles. TEM analysis was performed using a Jeol TEM2010F at a 200 kV acceleration voltage. Phase and structure of the material were monitored using selected area electron diffraction (SAED). Specimen for TEM analysis was prepared by dispersing the LiFe2P3O10 sample on 3 mm Cu grid with a hole size of 1 mm × 2 mm. High resolution transmission electron microscopy (HRTEM) image processing including the fast Fourier transformation (FFT) was carried out by Gatan Digital Micrograph 3.4.
https://doi.org/10.1016/j.electacta.2009.04.050_p2_7 | Fourier transform infrared (FTIR) absorption spectra were recorded using a Bruker IFS 113 vacuum interferometer. In the far infrared region (400–100 cm−1), the vacuum bench apparatus was equipped with a 3.5 μm-thick Mylar beam splitter, a globar source and a DTGS/PE far-infrared detector. Raman spectra were measured in the high-wavenumber region 800–1800 cm−1 using a Jobin-Yvon U1000 double pass spectrometer equipped with a cooled, low noise photomultiplier tube (ITT FW130). The incident light used for the experiments was the 515 nm Ar line of a laser source. The susceptibility and magnetization were measured using a superconducting quantum interference device (SQUID) magnetometer (Quantum Design MPMS). The data were recorded in both the zero-field cool (ZFC) and field cool (FC) mode with a magnetic field of H = 10 kOe. The derivative signals of the ESR absorption spectra have been recorded with the use of an X-band Varian spectrometer. The powder samples have been placed in an ESR Oxford Instruments continuous flow cryostat, allowing measurements in the whole temperature range between room temperature and 3.5 K. The cryostat itself was inserted in a TE 102 microwave cavity. The frequency of the microwave field was 9.25 GHz. The frequency of the ac-modulation magnetic field was 100 kHz, and the dc magnetic field varied in the range 0–20 kOe.
https://doi.org/10.1016/j.electacta.2009.04.050_p2_8 | The electrochemical properties of the product were tested at 25 °C in cells with metallic lithium as negative electrode using Teflon laboratory-cell hardware and Mac-Pile system. The non-aqueous electrolyte was the DEC-EC mixture (1:1 in volume) containing 1.0 mol/dm3 LiPF6. Cyclic voltammograms were carried out in the potential range V vs. Li0/Li+ at slow scan rate 20 mV/h.
https://doi.org/10.1016/j.electacta.2009.04.050_p3_3 | Fig. 2 shows the XRD diagram of the LiFe2P3O10 powders calcined at 600 °C in hydrogen-containing atmosphere. The X-ray diffraction data for the LiFe2P3O10 phase are indexed on the monoclinic unit cell in space group P21/m . It is evidenced that XRD pattern is dominated by the intense (1 2 0) line recorded at d = 3.11 Å and six lines with moderate intensity located at d = 5.345, 3.358, 2.703 and 2.510 Å corresponding to the (1 0 1), (1 1 1), ( ), ( ), (1 1 2) and ( ) indexes, respectively (Table 1). The lattice constants have been calculated to be a = 4.597(7) Å, b = 8.566(4) Å, c = 9.051(4) Å, β = 97.47° and the elementary cell volume is V = 353.5 Å3 with Z = 2. These values are consistent with those reported for the isomorphic materials such as LiCo2P3O10 and LiNi2P3O10 [8]. Download : Download full-size image Fig. 2. X-ray diffraction diagram of LiFe2P3O10 triphosphate powders synthesized by a solution route from metal acetate precursors. The XRD lines are indexed in the monoclinic structure (P21/m space group). Table 1. Indexed diagram for LiFe2P3O10 powders using the monoclinic system (P21/m S.G.). d-spacing (Å) Intensity hkl 6.2012 9 011 4.4937 11 002 4.2907 14 020 3.8651 30 101 3.5272 32 111 3.4318 33 3.1197 100 120 3.0319 28 2.8400 39 112 2.7138 21 031 2.6644 41 ,122 2.4499 15 023 2.4025 9 032 2.2918 7 2.0640 24 041 1.9848 5 202 1.9364 9 114 1.9180 9 141 1.7650 8 034 1.7016 4 231 1.6680 3 025 1.6003 11 232
https://doi.org/10.1016/j.electacta.2009.04.050_p3_4 | The (P3O10)5− groups are formed by the linear chain constituted of three shared corner (PO4)3− units (Fig. 3). The main interest of the atomic arrangement in LiFe2P3O10 is the new type of configuration for the (P3O10)5− groups. The three phosphorus atoms and the two bonding oxygen atoms are located on the mirror plane of the internal symmetry of the oxo-anions with successive PO3 moities displaying both staggered and eclipsed conformations [9]. Thus the average value of the P–O–P bridging angle is found to be around 134° which is a value close to that found for Na5P3O10 [15]. The iron atoms display distorted octahedral coordination. In the FeO6 chain, each octahedron shares common edges with the two adjacent ones. Lithium are located on an inversion centre with four oxygen atoms near neighbors with average Li–O bonds of 2.09(5) Å. Note that this structure is characterized by channels parallel to the b-axis where the Li ions are located in rectangular coordination in the ab plane. Download : Download full-size image Fig. 3. View of the (P3O10)5− oxo-anion of the lithium di-iron triphosphate showing the connectivity of PO4 tetrahedra sharing corners. The different oxygen atoms are shown including the O22 and O21 bridging oxygens.
https://doi.org/10.1016/j.electacta.2009.04.050_p3_5 | Fig. 4 shows the typical SEM images of LiFe2P3O10 powders. The SEM reveals that the particle size of the wet-chemically synthesized sample is about 0.5 μm, and the particle morphology was changed by the additional heat-treatment. The particle size distribution appears homogeneous in the Fig. 4. Decreasing the annealing temperature led to a further lowering of the crystallinity. Download : Download full-size image Fig. 4. SEM images of LiFe2P3O10 powders heat treated in flow gas of Ar/H2 gas (85:15). (a) Annealed sample at 600 °C for 5 h and (b) annealed sample at 600 °C for 24 h. Values of particle size are in nm.
https://doi.org/10.1016/j.electacta.2009.04.050_p3_6 | Fig. 5 presents the HRTEM micrograph (left) and the SAED patterns (right) of LiFe2P3O10 post-annealed at 600 °C for 24 h. The FFT of the selected region of the HRTEM image is shown as an insert (right corner). The lattice fringes observed in the HRTEM image indicate that the synthesized LiFe2P3O10 is well crystallized. The measured lattice fringe spacing values are 0.42 nm in the direction parallel to (1 0 2) and 0.22 nm perpendicularly. The measured values of lattice fringe spacing are indicated in Fig. 5. The FFT (insert) indicates that the particle is being viewed along the (1 0 2) direction. The lattice planes contributing to the fringes in HRTEM image can be seen as indexed in the FFT. It is important to recognize that the lattice resolution using HRTEM of LiFe2P3O10 does not reveal any lattice defects such as dislocations and misfits. The lattice fringes are uniform and continuous without any terminating lines or misalignment or any surface modulations. This is an indication of the structural quality of the material as the high density of such lattice defects or non-uniform microstructure will usually be observed in the HRTEM if they are incorporated either during the synthesis or during the handling the sample. Download : Download full-size image Fig. 5. (left) HRTEM image of LiFe2P3O10. The well-resolved lattice fringes indicate the crystallinity of the sample. The measured values of lattice fringe spacing values in vertical and horizontal directions are as indicated. Insert on the right corner shows the fast-Fourier-transform of the HRTEM image, which indicates the direction in which the crystallite was examined and lattice planes contributing to the diffraction. (right) SAED patterns of LiFe2P3O10 powders. The assignment of diffraction maxima and the direction of view are indicated.
https://doi.org/10.1016/j.electacta.2009.04.050_p3_7 | The image shown in Fig. 5 (right panel) is the SAED pattern of LiFe2P3O10 obtained in the same position as in the HRTEM measurements. The SAED pattern indicates the diffraction maxima, which are indexed according crystallographic data of LiFe2P3O10. The diffraction maxima are identified as due to reflections from the lattice planes of (2 0 1) and (0 1 0) of the monoclinic phase of LiFe2P3O10. The incident beam direction in this case is (1 0 2). The diffraction pattern is a representation of the reciprocal lattice. Therefore, the large distance between the diffraction maxima indicates the relatively smaller value of interplanar distance (dhkl). In the present case, the diffraction maxima were identified to the reflections of (0 1 0) and (2 1 0) lattice planes with a measured separation of 0.42 nm (d010) and 0.22 nm (d210) in the in the horizontal and vertical directions, respectively. The indexing of the SAED pattern to the monoclinic structure is made with an error < 0.2%.
https://doi.org/10.1016/j.electacta.2009.04.050_p3_9 | Fig. 6a and b shows the FTIR and Raman spectra of LiFe2P3O10 tripolyphosphate powders, respectively. The spectra after carbon coating are reported in Fig. 7a and b. First of all, we note that the Raman spectrum displays two broad bands at ν > 1200 cm−1 assigned to the presence of a carbonaceous substance. This aspect will be discussed in the next Section. In the recorded spectral range 150–1200 cm−1 the vibrational spectra can be divided in two groups corresponding to the internal and external modes of the tripolyphosphate structure. Commonly, the vibrational response of phosphate-based samples exhibits similar spectra with dominant features in the spectral range 150–1200 cm−1 due to the strongly covalent PO4 groups. Thus, infrared and Raman spectra derive from the fundamental modes of the PO4 tetrahedron. Consequently, these spectra can be treated using the intermolecular model involving PO4 and FeO6 coordinated units and additional bands due to Li–O bonds. The internal modes of PO4 groups having regular shape at the same position are as follows: the asymmetric stretching ν3 modes as multiplet in the range 1000–1150 cm−1, the symmetric stretching ν1 mode as a singlet at 960 cm−1, the asymmetric bending ν4 modes as doublet at 650 and 635 cm−1, and the symmetric bending ν2 modes below 600 cm−1. Download : Download full-size image Fig. 6. FTIR (a) and Raman (b) spectra of LiFe2P3O10 triphosphate powders recorded in the spectral range 150–1400 cm−1. The vibrational spectra can be divided in two groups corresponding to the internal and external modes of the tripolyphosphate structure. The Raman spectrum was recorded with the laser excitation line 514.5 nm. Download : Download full-size image Fig. 7. (a) Raman spectrum of carbon coated C–LiFe2P3O10. The Raman bands assigned to the carbon film are shown by G- and D-bands. The penetration depth for carbon with Raman scattering is approximately 30 nm. The fitting (solid line) has been obtained by the superposition of four Gaussian-shaped lines. (b) The bright-field TEM image showing the existence of the carbon film. In the micrograph, the LiFe2P3O10 crystallites appear as the darker regions while the carbon coating is surrounding the primary particle as the grayish region.
https://doi.org/10.1016/j.electacta.2009.04.050_p3_10 | The vibrational spectra of LiFe2P3O10 (Fig. 6) displays some modifications with those of orthophosphates or pyrophosphates [4], [17]. However, vibrational features in the low-wavenumber region are quite similar to that recorded for LiFePO4 olivine [4]. Nevertheless, the vibrational features of LiFe2P3O10 are in good agreement with the molecular model. The symmetric (ν1) stretching vibration appears at 942 (995) cm−1 in infrared (Raman) while the dominant bands are due to the asymmetric (ν3) stretching vibrations. Components of the ν3 multiplet are located at 1014, 1033, 1075, 1100 and 1126 cm−1 (IR) and 1066, 1086, 1119 and 1177 cm−1 (Raman). IR bands at 390 and 327 cm−1 are predominantly attributed to the vibrations of the Fe–O bonds. They appeared at 375 and 349 cm−1 for LiFePO4 olivine. This slight difference appears because the distorted octahedral coordination of the Fe atoms. The low-frequency region involves modes of primarily translation and vibration motions of PO4 groups and translation motions of the Fe2+ ions. These modes appear to be very sensitive to the presence of impurities and/or polyhedral distortion [16].
https://doi.org/10.1016/j.electacta.2009.04.050_p3_11 | Two specific spectral features occur in the vibrational spectra of LiFe2P3O10. They are the spectral fingerprints for this material. First, the bands in the high-wavenumber region at 1229 cm−1 (IR) and 1246 cm−1 (Raman) are assigned to the terminal stretching mode of P3O105− ions. These vibrational modes belong to the infrared-active species (3Au + 3Bu). The terminal stretching modes usually occur in the region 1250–975 cm−1 for LiFeP2O7. They are located at 1181 and 1208 cm−1 for Li3Fe2(PO4)3. Second, additional IR and Raman bands appear in the “gap region” that separates stretching and bending vibrations. They are located at 734 and 746 cm−1 (IR) and 700 and 736 cm−1 (Raman) which cannot arise from a factor group splitting. These bands are attributed to the antisymmetric ν’as stretching modes of P–O–P bridges. Such a spectral feature is the typical fingerprint of connected PO4 tetrahedral groups to form P2O7 or P3O10 oxo-anions [4], [5]. From data shown in Fig. 6, it is obvious that triphosphate groups are bent in the LiFe2P3O10 structure as the symmetric and antisymmetric bridge vibrations are both Raman- and IR-active. The P–O–P bridges of P3O105− groups may be considered as an independently vibrating unit and within the limits of this approximation, its stretching frequencies depend on the value of the bridging θPOP angle (134° after the XRD analysis), but also of the force constant of P–O bond of the bridge. The bandwidth and the intensity of the antisymmetric mode observed at 734 cm−1 are due to a larger dipole moment variation during the normal vibration.
https://doi.org/10.1016/j.electacta.2009.04.050_p3_12 | Since the IR spectrum is recorded in the transmittance mode, it is a probe of the LiFe2P3O10 lattice only. The fact that no structure in the FTIR spectrum is associated with carbonaceous material is then the proof that the carbon did not penetrate inside the particle and remained at the surface. On the other hand, Raman spectrum has been recorded in the backscattering mode (reflection) so that it is suited to the characterization of the surface of the particles, and it will be used in the next paragraph to analyze the carbon-coating.
https://doi.org/10.1016/j.electacta.2009.04.050_p3_15 | The existence of the carbonaceous film is evidenced by the Raman spectroscopy and is observed by the bright-field TEM image presented in Fig. 7. The TEM image (Fig. 7b) displays representative primary particles with a network of carbon in the interstitial grain-boundary region. In the micrograph, the LiFe2P3O10 crystallites appear as the darker regions while the carbon coating is surrounding the primary particle as the grayish region.
https://doi.org/10.1016/j.electacta.2009.04.050_p3_16 | The penetration depth of the light used in the Raman scattering in the carbon is approximately 30 nm [17]. On one hand, this penetration depth is larger (by one order of magnitude) than the thickness of the carbon coat deposited at the surface of the LiFe2P3O10 particles in case of a uniform carbon distribution. This is the reason why the Raman spectroscopy allowed us to probe the vibrations intrinsic to LiFe2P3O10 particles in the previous paragraph. On the other hand, this penetration depth is also small enough so that the Raman spectrum is sensitive to the carbon layer. In particular, the two broad Raman bands centered at 1585 and 1360 cm−1 are the fingerprints of this amorphous carbon layer at the surface of the particles [16]. The structure at 1585 cm−1 mainly corresponds to the G-line associated with the optical allowed E2g zone center mode of crystalline graphite. The structure at 1345 cm−1 mainly corresponds to the D-line associated with disordered-allowed zone edge modes of graphite [18]. This type of spectral features is well documented in the literature and their analysis gives access to several physical properties of the present carbon coating [19]. In particular, a comprehensive study to relate the D and G features in the RS spectrum to the structure of the disordered graphitic films can be found in Ref. [18], while the relation to the physical properties can be found in Ref. [20]. The differing disordered/grapheme (D/G) ratio obtained on the C–LiFe2P3O10 particles from the deconvolution of RS bands using four Gaussians components indicates the structure of the carbon coating as follows. It is an amorphous graphitic carbon where the carbon atoms are essentially three-coordinated and bound by sp2-type hybrid orbitals. The carbon film is hydrogenated (a-C:H) which is not surprising, since the preparation process involved organic precursor with a post-annealing treatment in partial hydrogen atmosphere. Note that the Raman spectra of hydrogen-free carbon films can be distinguished from those of hydrogenated films by an additional broad feature centred at 600 cm−1 [21].
https://doi.org/10.1016/j.electacta.2009.04.050_p3_17 | ESR spectroscopy is also an experimental technique that has evidenced the carbon coating at the surface of LiFe2P3O10 particle (Fig. 8). Since the Fe2+ ion (3d6) is a non-Kramer ion, its ESR spectrum can be detected in very rare cases only, in the limit where it is an impurity diluted in a matrix [22]. In particular, we do not expect any ESR signal for the Fe2 + -compounds since the random crystal field anisotropy will smear out the resonance. The ESR signal is then an evidence of either magnetic clustering (Fe3+ impurities) or uncorrelated electrons (carbon coating). The first hypothesis is ruled out by the magnetic properties that prove the absence of Fe3+ ions, as demonstrated in the next Section. In general, ESR signals from carbon should be observable for conduction electrons originating from semiconducting properties. The magnetic field dependence of the ESR signal for LiFe2P3O10 occurs as symmetric Lorentzian-like line centered at H0 = 3300 Gauss (with ΔHpp = 165 Gauss) that corresponds to a gyromagnetic factor g = 2.003. Both ΔHpp and g are fingerprints of itinerant electrons of the carbon film: for the free electron, the value of g is known to be 2.0023) [23], and the ESR signals, i.e. peak-to-peak amplitude and line width (shown by the insert in Fig. 8) originating from unpaired spin electrons of carbon film are consistent with those of our sample shown in he insert of Fig. 8, and have the same temperature dependence [24]. At present, the factors governing the structure of the carbon produced by pyrolysis of organic compounds are poorly understood but the small D/G ratio between the intensities of the D and G band, respectively, is the signature for highly conductive carbon, which explains the good electrochemical performance, as it will be shown in the last section of this paper. Download : Download full-size image Fig. 8. Temperature dependence of the ESR spectra (the first derivative of the absorption function) of LiFe2P3O10 triphosphate powders recorded in the X-band. Spectrometer settings were frequency 9.25 GHz, microwave power 1 mW and modulation amplitude 10 G.
https://doi.org/10.1016/j.electacta.2009.04.050_p3_19 | To determine the electronic contribution of Fe2+ ions, we have investigated the magnetic properties of LiFe2P3O10. We can thus expect the divalent iron ions (3d6) with the high-spin configuration 5D4 (S = 2, L = 2, J = 4). Their contribution to the magnetization should be similar to Fe2+ ions in LiFePO4. Magnetic measurements are shown in Fig. 9, Fig. 10 as the isothermal plots of the magnetization curve M(H) and as the temperature dependence of the reciprocal susceptibility χm−1(T), respectively. The values of χm calculated from the slope dM/dH of the M(H) graphs in Fig. 9 (diamonds in Fig. 10) are the same as the result M/H given by direct measurements from the SQUID magnetometer at H = 10 kOe, a consequence of the linearity of the M(H) magnetization curves. The linear shape of the M(H) curve (even at low values of the applied magnetic field) indicates that this LiFe2P3O10 sample does not contain any Fe3+-type impurity such as Fe2P, γ-Fe2O3, or Li3Fe2(PO4)3 [7], [14]. This result is the consequence of the synthesis procedure involving reduction of Fe3+ impurities from the pyrolysis of the organic precursor (lactose), and the H2 atmosphere used for the post-annealing treatment. In particular, the organic precursor generates reductive gas such as hydrogen that are active kinetically to reduce Fe3+ impurities above 400 °C (the sintering temperature is raised at 700 °C only to obtain a carbon layer with a good electric conductivity). Download : Download full-size image Fig. 9. Isothermal curves of the magnetization M(H) for temperature for LiFe2P3O10 triphosphate synthesized by the solution route with acetate precursors. Symbols are experimental data. The linearity of the M(H) curves implies the absence of any ferromagnetic clusters in the LiFe2P3O10 framework. Download : Download full-size image Fig. 10. Temperature dependence of the reciprocal magnetic susceptibility for LiFe2P3O10. Magnetic moment data were recorded with an applied magnetic field H = 10 kOe. Diamonds are values of χm calculated from the slope dM/dH of the graphs in Fig. 7. The transition from antiferromagnetic ordering to paramagnetic behaviour occurs at Néel temperature TN = 19 K.
https://doi.org/10.1016/j.electacta.2009.04.050_p3_20 | The most outstanding property of the χm−1(T) curve for LiFe2P3O10 lies in the fact that the deviation from the Curie–Weiss law remains small in the range 30–300 K. Thus the Curie–Weiss law χm−1(T) = (T − θp)/Cp can be applied with confidence at T > 100 K. The value of the effective magnetic moment carried by Fe in LiFe2P3O10 can be deduced from Cp. The result is μeff = 5.31 μB, which is consistent with the value 4.90 μB expected for the high-spin configuration of Fe(II). The paramagnetic Curie temperature is very small: θp = −0.5 K. These values are listed in Table 2 along with those of LiFePO4 and LiFeP2O7 for comparison. Table 2. Parameters for the paramagnetic regime of lithium iron phosphates calculated from the Curie–Weiss law. Compound Cp (emu K/mol) μeff (μB) θp(K) TN(K) LiFe2P3O10 6.98 5.31 −0.3 19 LiFePO4 3.41 5.22 −80 52 LiFeP2O7 4.49 5.99 −58 27
https://doi.org/10.1016/j.electacta.2009.04.050_p3_21 | The χm−1(T) curve of LiFe2P3O10 goes through a minimum, which characterizes the onset of antiferromagnetic ordering at the Néel temperature TN = 19 K. This result is consistent with the magnetism of other lithium iron phosphates, for which an antiferromagnetic ordering at low temperatures was also reported [25]. However, the smaller value of TN by roughly a factor 2 (see Table 2) suggests that the antiferromagnetic interactions between Fe ions are weaker in LiFe2P3O10, as expected [26]. This is an effect of the larger Fe–Fe distance in the LiFe2P3O10 framework.
https://doi.org/10.1016/j.electacta.2009.04.050_p3_22 | On another hand, the weakening of the interactions is not sufficient to explain the very small value of ¦θp¦ = 0.3 K that is more than two orders of magnitude smaller than in LiFePO4 or LiFeP2O7. These properties are linked to the existence of Fe–O–P–O–Fe superexchange paths in tripolyphosphate and the lowering of the symmetry (monoclinic instead of cubic), which reduces the strength of the antiferromagnetic interactions between nearest neighbors (nn) and modifies the magnetic interactions between next nearest neighbors (nnn). We can understand this feature in the framework of the Néel theory of antiferromagnetism in a lattice formed by two sublattices A and B. In the simplest case where there are only two molecular field interactions one coupling constant W’ between ions in the same sublatttice (either A or B) and one coupling constant W between ions belonging the two sublattices, the effective molecular fields acting on the magnetic moments of the two sublattices are:
https://doi.org/10.1016/j.electacta.2009.04.050_p3_24 | The antiferromagnetism between A and B, typically the nn interaction, requires that the coupling is antiferromagnetic, i.e. W is positive. The case θp ≈ 0 then corresponds to the case W = W’, meaning a magnetic nnn interaction W’ that is ferromagnetic and has the same intensity as the nn-interaction. This is typically also the situation met in NiTiO3 that crystallizes in the hexagonal structure, for which θp ≈ 0 and TN = 23 K [27], actually close to the values we have found for LiFe2P3O10. This model is oversimplified since it does not take into account the topology of the lattice, but it is sufficient to illustrate that the very small value of the ¦θp/TN¦ implies the absence of magnetic frustration in the LiFe2P3O10 compound. This is a remarkable difference with LiFePO4 that crystallizes in the olivine-structure, in which there is a partial frustration of the antiferromagnetic interactions and ¦θp¦ is larger than TN.
https://doi.org/10.1016/j.electacta.2009.04.050_p3_26 | Electrochemical properties were studied in cell using 1 M LiPF6–EC–DEC as non-aqueous electrolyte at an operating temperature of 25 °C. Fig. 11 displays the first charge–discharge profile of the Li//LiFe2P3O10 cell which was cycled between 2.7 and 3.9 V at the C/20 rate. When the cell was charged up to 3.9 V, a reversible capacity of about 70 mAh/g is obtained. This value is smaller than the capacity of LiFePO4, but the difference only comes from the fact that FePO4 is much lighter than Fe2P3O10: in both materials, the experimental capacity at C/10 rate is close to the theoretical one that is 170 mAh/g and 72 mAh/g in LiFePO4 and Fe2P3O10, respectively. For the first cycle the resulting incremental capacity indicates a totally reversible oxidation-reduction process that corresponds to a stable structure. The potential of Fe2+/Fe3+ couple is slightly lower (3.15 V) in the LiFe2P3O10 structure than that for LiFePO4 (3.45 V) but higher than that for LiFeP2O7 (2.90 V). Insert in Fig. 11 shows the cyclic voltammogram recorded at slow scan 20 mV/h of the Li//LiFe2P3O10 electrochemical cell. Results shown in Fig. 11 demonstrate that the charge–discharge process occurs with the appearance of a single phase. We do not observe any appearance of sharp peak that could be the fingerprint of a voltage plateau for a two-phase system or the occurrence of some phase transformation. The oxido-reduction process is totally reversible with oxidation and reduction reaction appearing at ca. 3.26 and 3.13 V vs. Li0/Li+, respectively. The absence of the extra oxidation peak above 3.1 V is attributed to the high quality of the LiFe2P3O10 electrode material for which purity has been previously checked by magnetic measurements. Download : Download full-size image Fig. 11. The first charge–discharge profile of the Li//LiFe2P3O10 cell which cycled between 2.7 and 3.9 V at the C/20 rate. The insert shows the slow scan cyclic voltammogram (20 mV/h) obtained with a Li/LiPF6–EC–DEC/LiFe2P3O10 cell at 25 °C.
https://doi.org/10.1016/j.electacta.2009.04.050_p3_27 | The cell voltage of an electrochemical cell is defined by the free energy variation associated with 1 mol of reaction ΔG = −zFE0, where F is the Faraday constant (96,486 C/mol). The lattice gas model is the most commonly used to describe the intercalation reaction. In this picture the host plays two roles: it provides a lattice of sites where guest atoms reside and it determines the interaction between guest atoms. The composition dependence of the cell voltage derives from the master equation giving the free energy variation [28] (1) where E0 is the standard potential (defined at x = 0.5 for intercalation compounds) and g is a factor that takes account lateral interactions. Finite positive g values corresponds to repulsive interaction; g = 0 signifies the absence of any interaction; negative value of g > −4 relate to attractive interaction between the intercalation sites. At gc = −4, a critical state arises and for g < −4, the interactions are so intensive that they lead to the existence of two-phase reactions.
https://doi.org/10.1016/j.electacta.2009.04.050_p3_30 | Note that plot of C vs. (E − E0) approaches the d-function for the value g = −4. Fig. 12 shows the differential capacity corresponding to the discharge curve of the Li//LiFe2P3O10 cell presented in the insert. The standard potential has a value E0 = 3.15 V. The best fit of the differential capacity is obtained by using g = −3.19, which is very close to the critical value (gc = −4). These results reveal that the insertion of lithium ions in the triphosphate framework occurs with strong interactions between the inserted ions and the sites of the host matrix. Download : Download full-size image Fig. 12. Differential capacity corresponding to the discharge curve of the Li//LiFe2P3O10 cell presented in Fig. 11. The best fit of the differential capacity is obtained with the standard potential E0 = 3.15 V. and the interaction factor g = −3.19.
https://doi.org/10.1016/j.electacta.2009.04.050_p3_31 | Fig. 13 displays the plots of the capacity retention against cycle number for C-coated material and carbon-free LiFe2P3O10. Cycling was carried out galvanostatically at constant charge–discharge current density of 0.5 mA/cm2 between 2.6 and 3.9 V. The capacity for carbon-coated LiFe2P3O10 slightly decreases with respect to cycle number at the rate of 0.24% per cycle whereas the capacity is falling rapidly in the case of carbon-free LiFe2P3O10. Download : Download full-size image Fig. 13. Plots of the capacity retention against cycle number for C-coated material and carbon-free LiFe2P3O10. Cycling was carried out galvanostatically at constant charge–discharge current density of 0.5 mA/cm2 between 2.7 and 3.9 V.
https://doi.org/10.1016/j.electacta.2009.04.050_p3_32 | Our results show that the carbon coating is efficient to improve the electrochemical properties. However, there is a significant difference between the voltages of the charge and discharge curves. At such a low rate of C/10, this difference is negligible in LiFePO4, which means that the carbon coating is still less efficient on LiFe2P3O10 than on LiFePO4 to insure the electronic conductivity between the particles. The efficiency of the coating depends on the nature of the substrate on which it is deposited. In both cases, the carbon is deposited on a surface that contains iron ions, and iron is known to interact strongly with carbon, which has huge applications in biology. However, the different molecular edifices (P3O10 and PO4) create with Fe2+ different ligands, and thus different interactions with the carbon. In the same way, we have argued that the carbon deposited on LiFePO4 is more conducting than the carbon deposited on silicon at the same temperature [19]. For the same reason, the choice of the carbon precursor has to be optimized, in relation to the substrate. For instance, lactose turns out to give better results than cellulose to coat LiFePO4.That is the reason why we have chosen lactose in the present work, but actually, it may be not the best choice for LiFe2P3O10.
https://doi.org/10.1016/j.electacta.2009.04.050_p4_2 | Crystallochemical studies of the tripolyphosphate LiFe2P3O10 have shown that this compound crystallizes in the monoclinic structure (P21/m space group). Characterizations of the structure and morphology of powders have been performed using XRD, SEM, HRTEM Raman, FTIR, while electronic properties of materials have been investigated by SQUID magnetometry. The LiFe2P3O10 sample synthesized from solution route with acetate precursors exhibits well-formed crystallites of 1 μm size. A combination of Raman, HRTEM, and ESR experiments has evidenced a carbon coating at the particle surface. Magnetic properties of LiFe2P3O10 show a weak antiferromagnetic ordering below TN = 19 K. As magnetic measurements are very sensitive to various crystal imperfections it is demonstrated that the sample is free of Fe3+-impurities. This is attributed to the synthesis procedure involving reduction of Fe3+ impurities in LiFe2P3O10 most probably through a gas reduction process involving the pyrolysis organics precursor, and the H2 atmosphere used for the post-annealing treatment. Electrochemical measurements were carried out in lithium cells with non-aqueous electrolyte at 25 °C. The material delivered a capacity 70 mAh/g in the voltage range 2.7–3.9 V. The resulting cyclic voltammogram indicates a stable structure with a good reversibility with the redox peaks at 3.26 and 3.13 V vs. Li0/Li+.
https://doi.org/10.1016/j.electacta.2009.05.003_p1_2 | Scarcity of energy sources along with environmental issues has promoted development of hybrid and plug-in hybrid electric vehicles in order to reduce distributed CO2 emissions and dependence on imported oil [1]. Lithium-ion batteries offer higher energy density, flexible design and longer lifespans than aqueous battery technologies [2]. Since the first commercialization of the LiCoO2/graphite battery by Sony in 1990 [3], lithium-ion batteries have taken over the market for portable electronic devices, but their move into the large-volume market has been delayed due to cost and safety concerns [4], [5].
https://doi.org/10.1016/j.electacta.2009.05.003_p1_3 | State-of-the-art LiFePO4 technology for lithium-ion battery cathodes of high energy density, low cost, environmental friendliness and safety is being developed for large-scale applications of lithium-ion batteries [6], [7], [8], [9]. For large-scale applications, such as hybrid electric vehicles, the lithium-ion batteries must combine long-term cyclability with high charge/discharge rates. However, the olivine LiFePO4 suffers the intrinsic disadvantages of poor electronic conductivity (∼10−9 S/cm) and slow diffusion of lithium ions [10], [11], [12], [13], [14], which make difficult the large-scale application of pure LiFePO4.
https://doi.org/10.1016/j.electacta.2009.05.003_p1_4 | To alleviate this problem, small particles have been coated with carbon [15] or another conductor. Recently, Wang et al. [16] reported a LiFePO4/carbon nanocomposite with a core–shell structure using FePO4/polyaniline as a precursor; the composite exhibited a good cycle performance of less than 5% discharge capacity loss over 1100 cycles at a current density of 100 mA/g (0.6C rate). Investigations of LiFePO4 have focused on nanoparticles, which can shorten the diffusion paths of the lithium ion and increase contact between the particles and electrolyte. However, a disadvantage of nanomaterials is an increasing probability of negative reactions at the electrode/electrolyte interface [17]. Furthermore, nanopowders are usually difficult to produce and their volume density is generally low, which is undesirable for large-scale applications.
https://doi.org/10.1016/j.electacta.2009.05.003_p1_5 | In this work, we synthesize a LiFePO4/carbon composite with primary particle size of 100–300 nm using a simple high-energy ball milling and spray-drying process. The material presents a long-term cyclability even at the high current density of 1700 mA/g (10C rate), and we expect this research can be useful for the industrialization of LiFePO4.
https://doi.org/10.1016/j.electacta.2009.05.003_p2_2 | A LiFePO4/carbon composite was synthesized from stoichiometric quantities of FePO4·4H2O, LiOH·H2O and a proper amount of citric acid. The mixture underwent the following three processes: (i) high-energy ball milling taken by two steps, by primary ball milling (coarse grinding) for 3 h and secondary ball milling (fine grinding) for 6 h with zirconia balls; (ii) spray-drying, and (iii) thermal treatment under flowing nitrogen at 450 °C for 1 h and then at 675 °C for 8 h.
https://doi.org/10.1016/j.electacta.2009.05.003_p2_3 | The thermal behavior of precursor was concerned with the thermogravimetric–differential scanning calorimetry (TG–DSC) apparatus (Pyris Diamond, PerkinElmer Thermal Analysis) under nitrogen flow. The sample was heated from ambient to 1000 °C at the rate of 10 °C min−1. Resonant Raman scattering spectra were recorded at room temperature with a JY HR-800 Lab Ram confocal Raman microscope in a backscattering configuration, with an excitation wavelength of 325 nm. The phase purity and structure were detected with powder X-ray diffraction (XRD, Rigaku P/max 2200VPC) using Cu Kα radiation. The particle morphology was observed by scanning electron microscopy (SEM, XL 30 ESEM-FEG, FEI Company). The electronic conductivity was measured with a Four-Point Probe Meter (SDY-5, Guangzhou). As for the tap density, the powder was filled into a graduated flask and tapped continuously until the scale of 1 ml was reached. Then the mass of the powder was taken as the value of the tap density.
https://doi.org/10.1016/j.electacta.2009.05.003_p2_4 | The electrochemical performance of the cathode was characterized in experimental cells with lithium metal as the counter electrode. The slurry with 84 wt% host material, 8 wt% Super P and 8 wt% polyvinylidene fluoride (PVDF) dispersed in N-methylpyrrolidinone (NMP) was coated on Al foil and dried in a vacuum oven at 120 °C for 12 h. The resulting cathode film was pressed and punched into a disc. Celgard 2400 was used as separator. The electrolyte was 1 M LiPF6 in a mixture of ethylene carbonate (EC) and dimethyl carbonate (DMC) (1:1 volume). All cells were assembled in an argon-filled glove box and tested at room temperature over the voltage range 2.5–4.2 V.
https://doi.org/10.1016/j.electacta.2009.05.003_p3_2 | The TG–DSC curves of the mixture (FePO4·4H2O, LiOH·H2O and citric acid) after ball milling and followed spray-drying are displayed in Fig. 1. Four steps of weight loss are presented in the TG curve, which correspond to the regions of 40–150, 150–350, 350–600 and 600–850 °C. The first weight-loss region is mainly due to the elimination of water. The second weight-loss region, i.e. between 150 and 350 °C, corresponds to the decomposition of citric acid, phosphate and LiOH. There are two exothermic peaks in the third region on the DSC curve at 460.64 and 522.78 °C, indicating that the crystallization of LiFePO4 is formed. The comparatively weak endothermic peak at 759.46 °C with slight weight loss in the fourth region is the formation of Fe2P impurity, which is proved in the XRD patterns below. So the heat treatment of precursor should be in the temperature region of 600–700 °C.
https://doi.org/10.1016/j.electacta.2009.05.003_p3_4 | That carbon coating improves the electrochemical performance of LiFePO4 cathode materials is unquestionable. However, there are competing forms of carbon. A higher electronic conductivity with lower disordered/graphene (D/G) and increased sp2/sp3 ratios in carbon has been reported [18], [19]. Recently, we have investigated the Raman spectra of carbon coats obtained from citric acid treated at 675 °C (Fig. 2). The low intensity ratio of D and G bands (about 1/2 for ID/IG) reflects a highly ordered carbon after pyrolysis. Therefore, citric acid was confirmed to be an effective carbon additive for improving the electronic conductivity of LiFePO4.
https://doi.org/10.1016/j.electacta.2009.05.003_p3_6 | Fig. 3A displays the XRD patterns of the prepared LiFePO4/carbon composite treated at 675 °C. All the diffraction peaks match well with the JCPDS file (no. 83-2092) indexing for the olivine LiFePO4 with orthorhombic crystal structure (space group Pnma). The strong diffraction peaks indicate a good crystallinity of the composite. The precursor was also heat treated at 850 °C for 5 h. The XRD result (Fig. 3B) shows that the impurity phase of Fe2P appears, and this is consistent with the TG–DSC curves.
https://doi.org/10.1016/j.electacta.2009.05.003_p3_8 | Since spherical particles possess a higher packing density than irregular particles [20], spray-drying was adopted to produce spherical secondary particles for improving the tap-density. The spherical particulate size distribution is at a broad range of 1–30 μm, as shown in Fig. 4A. Such a particle size distribution is beneficial for enhancing the energy density of materials because the smaller spherical particles can readily fill the interstices of the larger spherical particles.
https://doi.org/10.1016/j.electacta.2009.05.003_p3_10 | Fig. 4B shows clearly that the surface of a spherical secondary particle is dense rather than having the microporous structure reported in the literature [21], which is also related to the tap density. In fact, the tap density was improved by 22.6% after spray-drying, from 1.06 to 1.3 g/cm3. During the spray-drying process, the temperature difference between the surface and the interior of the particulate at the moment of rapid evaporation of solvent facilitates the formation of openings of the carbon coat on the particle surface as shown in Fig. 4C; these openings should favor contact between the primary LiFePO4 particle and the electrolyte. Moreover, a split spherical particulate was selected and found to be an aggregate of primary particles, as shown in Fig. 4D. To further confirm the distribution of primary particles, the split plane is magnified in Fig. 4E. It can be seen clearly that the primary particles are distributed with a range of 100–300 nm and embedded in the carbon. Herein, the network structure of carbon in which the particles are embedded not only prevents the grain growth, but also improves the electronic connection between the particles and enhances the electronic conductivity. At room temperature, the electronic conductivity of pure LiFePO4 is 10−9 S/cm whereas the LiFePO4/carbon composite reaches a much higher electronic conductivity of 10−2 to 10−3 S/cm.
https://doi.org/10.1016/j.electacta.2009.05.003_p3_11 | Fig. 5 displays a typical electrochemical performance of our LiFePO4/carbon composite. The discharge capacities are 159 mAh/g at a current density of 17 mA/g (0.1C rate) and 109 mAh/g at the current density of 1100 mA/g (about 6.5C rate). Even at the high current density of 1900 mA/g (about 11C rate), the cathode delivers a high discharge capacity of 94 mAh/g with a flat discharge voltage plateau above 3.0 V.
https://doi.org/10.1016/j.electacta.2009.05.003_p3_13 | The prepared material also shows a good cycling performance, with less than 4% capacity fading after 300 cycles at the current density of 30 mA/g (about 0.18C rate), as can be seen in Fig. 6A. The coulombic efficiency shown in the inset of Fig. 6A (calculated from the discharge capacity/charge capacity) stays at about 100%. Furthermore, our composite was life tested at a high current density of 1700 mA/g (10C rate); it provided long-term cyclability with capacity retention of over 92% after 2400 cycles, as shown in Fig. 6B. Therefore, such a material satisfies the cycle performance required for hybrid electric-vehicle batteries (>2000 cycles).
https://doi.org/10.1016/j.electacta.2009.05.003_p3_15 | For practical applications, the relationship between power and energy density is important and it is usually expressed in Ragone plots (Fig. 7). Most lithium-ion battery materials show an undesirable decrease in specific energy when one extracts more current from these sources, making them less useful in applications such as hybrid and plug-in hybrid electric vehicles or power tools, where high charge/discharge rates are required. Fig. 7 shows that the LiFePO4/carbon composite clearly retains its energy storage capacity even at the very high rates required for those applications. At the 30-min charge–discharge rate, our LiFePO4/carbon composite retains about 440 Wh/kg and 900 W/kg, achieving the EV goal developed by DOE and USABC (200 Wh/kg and 400 W/kg at the same rate) [22].
https://doi.org/10.1016/j.electacta.2009.05.003_p4_2 | A LiFePO4/carbon composite has been synthesized with a feasible method. The product gives an improved high electronic conductivity and delivers a long-term cyclability at a high rate. Moreover, it provides both the high specific energy and power required of a lithium-ion battery for large-scale power applications.
https://doi.org/10.1016/j.electacta.2009.05.048_p1_2 | Since the pioneering work of Goodenough and co-workers in 1997 [1], olivine-like LiFePO4 appears as an interesting positive electrode material for Li-ion batteries because of its low toxicity, low cost, long cycle life and cell safety. It has been widely studied in the last few years. However, a major limitation of this material which prevents it from being used in large-scale applications is its poor high-rate performance, owing to its low electronic conductivity and low ionic diffusion coefficient [2], [3].
https://doi.org/10.1016/j.electacta.2009.05.048_p1_3 | Many studies were conducted to eliminate the lithium diffusion problem in LiFePO4 by reducing particle size. To optimize the particle size of LiFePO4, various synthetic methods such as sol–gel, co-precipitation, and hydrothermal processes have been utilized, and positive results have been reported [4], [5], [6], [7], [8], [9]. However, many obstacles have been encountered for these methods from a laboratory process to mass production because of the complicated synthesis techniques and the hard controlled synthesis situation. Solid-state reaction is still the better choice [10].
https://doi.org/10.1016/j.electacta.2009.05.048_p1_4 | On the other hand, different carbon sources for carbon coating around LiFePO4 particles have been implemented at enhancing the intrinsic electronic conductivity of LiFePO4 [2], [4], [9]. As one of them, citric acid is added as a chelating agent in quantities in the sol–gel method, thus much carbon is left over. While carbon has beneficial effects upon the rate capability of the LiFePO4 electrode, addition of even relatively small amounts adversely affect the tap density and energy density [3]. Therefore, to avoid decreasing the volumetric energy density, the amount of carbon should be kept low and more efficient [3], [11], [12].
https://doi.org/10.1016/j.electacta.2009.05.048_p1_5 | Herein, LiFePO4/carbon composite cathode material was synthesized by the simple solid-state reaction. Citric acid was added in a small amount to form a conductive carbon (with low ID/IG ratio) network between the LiFePO4 particles. And the electric conductivity of the synthesized LiFePO4 has been raised by eight orders of magnitude. In addition, the secondary particle reconstruction with small primary particles and fine carbon distribution improves the electrochemical performance remarkably. The synthesis technique is simple, easily controlled and effective to produce high-performance LiFePO4/C composite.
https://doi.org/10.1016/j.electacta.2009.05.048_p2_2 | Stoichiometric amounts of FeC2O4·2H2O, which was prepared from FeSO4 (Shanghai Chemicals, ≥99%) solution and oxalic acid solution (Beijing Chemicals, ≥99.5%), and commercial LiH2PO4 (Shanghai Zhongli Co. Ltd, ≥99.9%) with the proper addition of citric acid (Beijing Chemicals, ≥99.5%) were mixed together in alcohol.
https://doi.org/10.1016/j.electacta.2009.05.048_p2_3 | After ball milling in a planetary mill, the mixed slurry was dried at 120 °C using a spray drier. The precursors were then heat-treated at 350 °C for 5 h to drive the produced gases and 675 °C under N2 atmosphere in order to obtain a final LiFePO4/C composite.
https://doi.org/10.1016/j.electacta.2009.05.048_p2_4 | The carbon content in the sample was determined by the VarioEL III (elementar, Germany). The thermal behavior of precursor was concerned with the Thermogravimetric apparatus (Pyris Diamond, PerkinElmer Thermal Analysis) under nitrogen flow. The sample was heated from ambient to 800 °C at the rate of 10 °C min−1.
https://doi.org/10.1016/j.electacta.2009.05.048_p2_6 | X-ray diffraction (XRD) was performed with a Rigaku P/max 2200VPC using a Cu Kα radiation source (λ = 1.5406 Å) by a powder diffraction method. FEG XL-30 SEM and JEOL-JEM-2010 TEM were used to observe the particle size and morphology of the samples. After the powder samples were pressed into disks at 20 MPa (with a usual diameter of 15 mm and a thickness of 2 mm), a computer automated measurement system of dynamic susceptibility of materials was used to measure the electronic conductivity of the samples.
https://doi.org/10.1016/j.electacta.2009.05.048_p2_7 | The performance of the LiFePO4 as cathode was evaluated using a coin-type cell (size 2025) with a lithium metal anode. The working electrode was produced by dispersing 80 wt.% active materials (LiFePO4/C), 10 wt.% carbon black, and 10 wt.% polyvinylidene fluoride (PVDF) binder in N-methylpyrrolidone (NMP) solvent to form a homogeneous slurry. The slurry was then spread on Al foil. The coated electrodes were dried in vacuum at 120 °C for 12 h. The electrolyte was 1 M LiPF6 in a mixture of ethylene carbonate (EC) and dimethyl carbonate (DMC) (1:1, volume). The cells were galvanostatically charged and discharged between 2.5 V and 4.2 V versus Li/Li+ at room temperature (25 °C) on the electrochemical test instrument (CT2001A, Wuhan Land Electronic Co. Ltd., China). 1 °C = 150 mA g−1.
https://doi.org/10.1016/j.electacta.2009.05.048_p3_3 | Fig. 1 is the TG plots of the citric acid and the mixture of FeC2O4·2H2O, LiH2PO4 and citric acid. In Fig. 1a, the first steep step can be related to the decomposition of the citric acid, a continuous weight loss above 300 °C has something to do with the further pyrolysis of it. Download : Download full-size image Fig. 1. TG curves of (a) the citric acid, (b) the mixture of FeC2O4·2H2O, LiH2PO4, and citric acid recorded from ambient to 800 °C under a nitrogen flow.
https://doi.org/10.1016/j.electacta.2009.05.048_p3_4 | For FeC2O4·2H2O–LiH2PO4 mixture, with addition of citric acid, as seen in Fig. 1b, the TG curve presents two steps of obvious weight loss. The water of FeC2O4·2H2O is lost between about 156 and 200 °C, and LiFePO4 forms between 200 and 300 °C. From 300 to 600 °C, the curve keeps a very slow weight loss, the behavior is probably associated with the further pyrolysis of citric acid in the N2 flow, which is in accordance with plot a. Above 600 °C, the weight remains constant. In the study, 675 °C was chosen as the synthesis temperature.
https://doi.org/10.1016/j.electacta.2009.05.048_p3_6 | To study the carbon structure produced from citric acid at 675 °C, the corresponding Raman spectrum has been presented in Fig. 2. The group of peaks observed in the range of 1550–1660 cm−1 and 1250–1450 cm−1 can be assigned to the graphite band (G-band), a disorder-induced phonon mode (D-band), respectively. Higher relative intensity ratios of D/G correspond to a lower degree of order [13], [14]. The ID/IG ratio of the synthesized powder from citric acid is 0.53, indicating that citric acid is pyrolyzed to form graphitized carbons with a low disorder at this temperature. It is reported that olivine LiFePO4 with low amount of carbon and low ID/IG ratios outperformed those with higher amount of carbon having a more disordered structure [15]. So the citric acid is assumed to be a good additive to improve the character of LiFePO4. Download : Download full-size image Fig. 2. Raman spectrum of pristine carbon powders prepared from sintering the citric acid at 675 °C.
https://doi.org/10.1016/j.electacta.2009.05.048_p3_8 | The XRD patterns of the synthesized FeC2O4·2H2O and LiFePO4/C composite are shown in Fig. 3. According to the published XRD data of Fe–C–O–H compounds (#72-1305 and #22-0635 in JCPDS database), the synthesized raw material can be assigned to FeC2O4·2H2O with monoclinic lattice (C2/c) and orthorhombic lattice (Cccm), as shown in Fig. 3A. The peaks of plot a in Fig. 3B can mainly be assigned to olivine LiFePO4 with orthorhombic lattice (Pnma). The broad hills at 15–35° in the sample can be ascribed to the existence of carbon, which is formed by the pyrolysis of citric acid. This explanation is also supported by the XRD pattern of the pyrolyzed citric acid, plot b in Fig. 3B. Download : Download full-size image Fig. 3. The XRD pattern of the synthesized (A) FeC2O4·2H2O, (B) (a) LiFePO4/C composite, (b) carbon pyrolyzed from citric acid.
https://doi.org/10.1016/j.electacta.2009.05.048_p3_10 | Fig. 4 depicts the morphologies of the as-prepared LiFePO4/C composite. Fig. 4A and B shows that the secondary particles of the composite are spherical, with a particle size of 5–20 μm. Some apertures on the particles’ rough surface (Fig. 4D) are clearly observed, as shown in Fig. 4C and D, which is favorable to the penetration of the electrolyte. Fig. 4E and F shows SEM images of broken spherical LiFePO4/C particles and the interior. Fig. 4F shows that the small interior particles are several hundred nanometers, which will shorten the diffusion path of Li-ions, and they are connected with carbon. To examine the distribution of carbon, TEM investigation was also conducted. As shown in Fig. 4G, it can be seen that carbon distributes between the particles, and it is not likely that carbon coats all the particles evenly in the sample. However, the conductive carbon between the particles as well as the small interior particles is expected to contribute to the improved electrochemical properties of LiFePO4/C. Download : Download full-size image Fig. 4. Scanning electron microscopy (SEM) images of the LiFePO4/C composite. (A and B) The sphere LiFePO4/C particles, (C and D) the surface of the LiFePO4/C particles, and (E and F) show SEM images of broken spherical LiFePO4/C and the inner side. (G) TEM image of the composite.
https://doi.org/10.1016/j.electacta.2009.05.048_p3_12 | Fig. 5A shows the voltage profile as a function of the specific capacity for the prepared material at 0.2C. The sample delivers a specific capacity of 158 mAh g−1 with a flat voltage plateau above 3.4 V. The carbon content of LiFePO4/C sample is around 3.8 wt.%, which is much smaller than that of the material produced by the sol–gel method [4], [5]. Considering that the residual conductive carbon is intrinsically an inert material for Li+ storage, the capacity calculated from the LiFePO4 weight is 164 mAh g−1 (the theoretical value is 170 mAh g−1). A capacity fading on the cycling LiFePO4/C is surprisingly negligible at 0.2C after 230 cycles, as is visible from the inset of Fig. 5A. Download : Download full-size image Fig. 5. (A) The typical voltage profile as a function of the specific capacity for LiFePO4/C at 0.2 °C. Inset: 0.2C for 230 cycles. (B) The charge and discharge curves of the material at the 1000th cycle from 4C to 20C. (C) Cycling performance of the sample at various discharging rate for 1000 cycles. (D) The voltage profile as a function of the specific capacity for LiFePO4/C at 4C from the 1st to the 1500th cycle.
https://doi.org/10.1016/j.electacta.2009.05.048_p3_13 | By increasing the discharge rate, utilization of the active material is certain to decrease, but the specific capacity of ca. 132, 115 and 95 mAh g−1 can still be achieved at 4C, 10C and 16C at the 1000th cycle, as shown in Fig. 5B. The more remarkable performance is the high-rate capability maintenance described in Fig. 5C. After 1000 cycles, the capacity retentions are as high as 92%, 90% and 85% at 4C, 10C and 16C, respectively.
https://doi.org/10.1016/j.electacta.2009.05.048_p3_14 | Besides the specific capacity and the cycle life, the good kinetic reversibility is worth to mention. At low current density, as is clearly shown in Fig. 5A, a flat and long charge and discharge voltage plateau is located at 3.46 and 3.41 V. The small voltage difference between the charge/discharge plateaus is representative of adequate kinetics. Fig. 5B shows that the promising corresponding discharge voltage is around 3.32, 3.30, and 3.10 V after 1000 cycles under a high discharge rate from 4C to 16C. Even under the rate as high as 20C, the voltage plateau remains at 2.90 V. Fig. 5D depicts the charge and discharge voltage profile from 1st to 1500th at 4C. The plateau is always at ∼3.3 V with a small capacity decrease in the process of the long term cycles. It demonstrates the wonderful behavior of the LiFePO4/C electrode.
https://doi.org/10.1016/j.electacta.2009.05.048_p3_15 | The electronic conductivity of the LiFePO4/C composite is 10−1 S cm−1 at room temperature (Fig. 6), which is 8 orders of magnitude higher than that of the pristine LiFePO4. The improved electronic conductivity of the LiFePO4/C composite is attributed to the good electrical contacts between the LiFePO4 particles by the carbon network. This is in accordance with the Raman analysis and the morphology observation. Hence, a better electrochemical performance is achieved at room temperature. Download : Download full-size image Fig. 6. The conductivity of LiFePO4/C composite at different temperature. Inset: the electrochemical performance of the composite at different low temperatures.
https://doi.org/10.1016/j.electacta.2009.05.048_p3_16 | Alternatively, the electrochemical character of the material at low temperature is investigated. The electronic conductivity is between 7.5 × 10−2 and 10−1 S cm−1 from −40 °C to 23 °C in Fig. 6. Electrochemical measurements have been carried out at low temperatures, as shown in the inset of Fig. 6. It reveals that LiFePO4/C has high discharge capacities and good cyclability at low temperature. For instance, at −20 °C, high discharge capacity of 110 mAh g−1 is obtained at 0.1C, and no obvious degradation is observed after 30 cycles. The character will be a promising aspect in the application of battery in winter.
https://doi.org/10.1016/j.electacta.2009.05.048_p4_2 | In this work, with deliberate choice of carbon source, citric acid is added to produce carbon with good structure (low intensity ratio of D/G) during the synthesis process; SEM images reveal that the size of the LiFePO4 particles is around several hundred nanometers, and carbon is observed between the interior particles by TEM. Both the carbon and the morphology attribute to the greatly improved electrochemical performance of the LiFePO4 material, especially at high current rate. The excellent high-rate performance and the low temperature character as well as the simple process make this preparation method feasible commercially.
https://doi.org/10.1016/j.electacta.2009.06.030_p1_2 | Lithium iron phosphate (LiFePO4) was reported firstly by Padhi et al. as a cathode material for lithium ion batteries [1], [2]. Great efforts are devoted to improve its electrochemical performance. Carbon coating [3] and particle size reduction [4], [5] have been demonstrated as effective strategies. LiFePO4 becomes much more sensitive to moisture and hot air when its particle size decreases to nanometers. Its electrochemical performance degrades easily due to the oxidation of Fe (II) [6], [7].
https://doi.org/10.1016/j.electacta.2009.06.030_p1_3 | Geometrically well-defined thin films are suitable for fundamental research since there are no binder and conductive additive included. Therefore, the intrinsic properties of LiFePO4 can be investigated by using the carbon-free thin film.
https://doi.org/10.1016/j.electacta.2009.06.030_p1_4 | Various techniques have been used to prepare LiFePO4 thin film, i.e., pulsed laser deposition (PLD) [8], [9], [10], [11], [12], [13], [14], [15], radio-frequency magnetron sputtering [16], and electrostatic spray deposition [17]. Among them, PLD method has advantages of lower substrate temperature and higher compositional consistency between the film and target [18].
https://doi.org/10.1016/j.electacta.2009.06.030_p1_5 | In this work, the preparation of LiFePO4 thin films under different conditions by PLD is studied carefully. Influences of the microstructure and morphology on the electrochemical properties are investigated. The stability of the LiFePO4 thin films is also studied.
https://doi.org/10.1016/j.electacta.2009.06.030_p2_2 | LiFePO4 powder was prepared by a solid state reaction method using Li2CO3 (99.999% Shanghai China-Lithium Industrial Co.), (CH3COO)2Fe (99.999%, Alfa) and NH4H2PO4 (99%, Beijing Chemical) as raw materials. The mixture was firstly calcined at 350 °C for 5 h and then ground and pressed into a pellet and sintered at 750 °C for 10 h both in high pure Ar gas flow (99.999%). After re-grinding, the powder was pressed into a pellet and sintered again under Ar atmosphere at 750 °C for 20 h. The detailed description of our pulsed-laser deposition setup was given before in a literature [15]. A KrF laser beam (248 nm) with a pulse power of 120 mJ and frequency of 10 Hz was used to focus onto the LiFePO4 target. The distance between the target and substrate was 35 mm. The films were deposited on polished Ti and Si substrates at temperatures from 400 °C to 700 °C under argon pressure from 10 Pa to 40 Pa. The films deposited at 20 Pa, 500 °C were post-annealed further at 500 °C for 4 h and 20 h respectively. Thin films on Si substrates were only used for estimating the growth rate and thickness of the film. Characterizations and electrochemical measurements were performed on the films on Ti substrates. The thicknesses of all films are around 300 nm. Their crystal structure was analyzed by X-ray diffraction (XRD) with a X’Pert Pro MPD X-ray diffracter (Cu Kα1, λ = 0.15405 nm). A scanning electron microscope (XL 30 S-FEG) was used to observe the surface morphology. A profilometry (Dektak 8) was used to measure the thickness.
https://doi.org/10.1016/j.electacta.2009.06.030_p2_3 | For the electrochemical measurements, a two electrode Swagelok cell was constructed using LiFePO4 thin film as the working electrode, and lithium foil as the counter and reference electrodes. The electrolyte was 1 M LiPF6 in ethylene carbonate (EC) and dimethyl carbonate (DMC) with a volume ratio of 1:1. Cells were assembled in an Ar filled glove box. Galvanostatic charge–discharge test was carried out on an Arbin multichannel galvanostat/potentiostat instrument (BT2000).
https://doi.org/10.1016/j.electacta.2009.06.030_p3_2 | The microstructure and crystallinity of LiFePO4 thin films are dependant on the deposition conditions. Pure olivine phase can be obtained for the films deposited at 400–600 °C, as shown in Fig. 1. It is noticed that the (1 0 1) peak at 2θ = 20.75° shows the highest intensity for the well-crystallized films obtained at 500 °C and 600 °C. This indicates that the films are slightly (1 0 1) textured. When the substrate temperature was raised to 700 °C, the peaks corresponding to LiFePO4 almost disappeared. Yada et al. also reported impurity phases appeared at the high substrate temperature [9]. From the XRD results, it can been seen that the film deposited at 400 °C is not well-crystallized. The crystallite size of the sample obtained at 500 °C and 600 °C are 67 nm and 70 nm calculated from the strongest peak using the Scherrer equation.
https://doi.org/10.1016/j.electacta.2009.06.030_p3_4 | All samples obtained at 500 °C under Ar pressures range from 10 Pa to 40 Pa are olivine structure as shown in Fig. 2. The relative intensity of (1 0 1) peak become stronger as the Ar pressure increased from 10 Pa to 30 Pa. It can be seen that the crystallinity and the orientation are both influenced by the ambient pressure. Additionally, all samples have a nearly same crystallite size around 65 nm.
https://doi.org/10.1016/j.electacta.2009.06.030_p3_6 | Fig. 3 shows the surface morphology of the LiFePO4 films grown at different temperatures. At 400 °C and 20 Pa, large particles appear on the top of the film. At 500 °C and 600 °C, 20 Pa, the films are composed of smaller grains only. The surface of the grains seems to be eroded for the film prepared at 600 °C. It indicates that the LiFePO4 begin to decompose at this temperature. The film obtained at 700 °C, 20 Pa, shows different morphology with obscure grain boundary. When the substrate temperature is low, the atom mobility is low and the atoms are easy to cluster to form discrete particles. And when the temperature goes to high, the particles are not stable and start to decompose. So in following work we choose 500 °C as the moderate temperature for LiFePO4 films deposition.
https://doi.org/10.1016/j.electacta.2009.06.030_p3_8 | The morphology can also be influenced by the ambient pressure significantly. As shown in Fig. 4, cone-shaped grains appear on the film grown under 10 Pa of Ar. Under 20 Pa and 30 Pa, the films appear as well-defined grains with clear edges and faces, while the film obtained at a higher pressure of 40 Pa shows relative dense surface.
https://doi.org/10.1016/j.electacta.2009.06.030_p3_10 | The charge/discharge curves of the LiFePO4 thin films deposited at various conditions were shown in Fig. 5. At 400 °C, the charge/discharge curves of the film appear as sloped profiles with a short plateau at 3.4 V. The capacity is 5 μAh μm−1 cm−2 and the utilization is only 8.3% of the theoretical capacity. At 500 °C, the film shows a clear voltage plateau around 3.4 V with a capacity of 35 μAh μm−1 cm−2, nearly 58% theoretical capacity. Obviously, pure phase with high crystallinity thin film shows high utilization, which will be evidenced further in the following annealing experiment. As the substrate temperature was raised to 600 °C, an additional potential plateau appeared around 2.8 V. Yada et al. have reported the redox couples of impurity phases in the cyclic voltammetry curves of LiFePO4 thin films prepared at a high substrate temperature [9]. According to Padhi et al.’s work [1], the additional plateau at 2.8 V is attributed to Li3Fe2(PO4)3 which cannot be observed by XRD. This impurity is likely to be formed by the following reaction: (1) 12LiFePO4 + 3O2 → 4Li3Fe2(PO4)3 + 2Fe2O3
https://doi.org/10.1016/j.electacta.2009.06.030_p3_12 | For the LiFePO4 thin films deposited at various Ar pressures at 500 °C, all films show similar voltage profiles of olivine LiFePO4 with only one plateau around 3.4 V. The film obtained at 10 Pa shows the lowest capacity of 14 μAh μm−1 cm−2. Thin films deposited at 20 Pa and 30 Pa show higher capacity around 37 μAh μm−1 cm−2. When the ambient Ar pressure increases to 40 Pa, the capacity of LiFePO4 thin film decreases to 16 μAh μm−1 cm−2. It has been discussed that the ambient Ar pressure plays a vital role both in the crystallinity and morphology. The film obtained at lower Ar pressure is not well-crystallized. When the ambient Ar pressure goes higher, the film shows a much smoother surface. The contact area between the electrode and the electrolyte is decreased consequently which will influence the electrochemical activity effectively. Sauvage et al. also reported a LiFePO4 thin film with cracks clearly visible on the surface, showed higher reversible capacity than the original smooth film [12].
https://doi.org/10.1016/j.electacta.2009.06.030_p3_13 | Furthermore, the LiFePO4 thin films deposited at 20 Pa, 500 °C were post-annealed at 500 °C for 4 h and 24 h respectively. The crystallinity does not show significant improvement in XRD patterns after post-annealing as shown in Fig. 6. However, it seems some impurities appeared for the film after 20 h annealing through the XRD results. From Fig. 7, it is found that the utilization of the film after 4 h annealing is increased further from initial 67% to 83%. This indicates that the crystallinity is equally important for achieving high utilization. For the film with 20 h annealing, the utilization does not increase further, and a voltage plateau between 3.0 V and 3.1 V can be seen clearly. According to the previous work [1], LiFeP2O7 shows a redox couple at 2.9 V and Fe4(P2O7)3 shows a redox couple at 3.1 V. It is plausible that Li2O and Fe2O3 are evaporated during long period post-annealing as Eq. (2): (2) 12LiFePO4 + 3O2 → 2Fe4(P2O7)3 + 2Fe2O3 + 6Li2O
https://doi.org/10.1016/j.electacta.2009.06.030_p3_16 | Most of previous reports on LiFePO4 thin film without carbon coating or other conductive additive show much less capacity than the theoretical capacity [9], [10], [12], [13], [14]. Even for our best films obtained under Ar of 20–30 Pa at substrate temperature 500 °C, it only shows 58% of the theoretical capacity at current density of 1.67 μA cm−2 (C/4). It is necessary to determine whether the low utilization is due to the poor intrinsic conductivity of the olivine structure material or the existence of some inactive impurities in the film. Fig. 4 shows the charge/discharge curves of the LiFePO4 thin films deposited at 20 Pa, 500 °C, in different current densities and test temperatures. It can be seen clearly that the utilization increases from 58% at 1.66 μAh cm−2 (C/4) to 67% at 0.33 μAh cm−2 (C/20). The utilization can be further improved from 67% at 25 °C to 83% at 45 °C. It indicates that the utilization of the pure LiFePO4 films is controlled by its sluggish kinetics (Fig. 8).
https://doi.org/10.1016/j.electacta.2009.06.030_p4_2 | The conditions of pulsed laser deposition for LiFePO4 thin films have been optimized to obtain thin films with pure olivine LiFePO4 phase. The crystallinity, surface morphology and the electrochemical properties of thin films are influenced by the substrate temperature and Ar pressure significantly. 500 °C at 20–30 Pa is the moderate condition to obtain pure and well-crystallized LiFePO4 thin films. Moderate post-annealing treatment can enhance the utilization of the films further. Impurity phases, i.e., Li3Fe2(PO4)3 and Fe4(P2O7)3, appear in the film deposited at 600 °C or annealing at 500 °C for 20 h. They can be identified simply by electrochemical test. The utilization of the pure LiFePO4 films is controlled by its sluggish kinetics.
https://doi.org/10.1016/j.electacta.2009.07.071_p1_2 | The lithium transition metal phosphate LiFePO4 has attracted extensive interest among researchers, because this polyanionic compound shows numerous appealing features such as high theoretical capacity, good cycle life, superior safety and environmental benignity [1], [2], [3]. However, the pure LiFePO4 without ameliorations possesses the poor electronic conductivity, which lead to initial capacity loss and poor charge/discharge capacity [4], [5].
https://doi.org/10.1016/j.electacta.2009.07.071_p1_3 | Modifying LiFePO4 particles by coating electronically conductive agent carbon is considered as the effective way to overcome the electronic transport limitations. Carbothermal method, which is a low-cost, environmental and feasible method for fabrication of LiFePO4/C powders, is often employed to overcome the electronic and lithium-diffusion limitations, improve the rate of extraction/insertion and optimize electrochemical performance under high-current regimes [6], [7], [8], [9], [10]. Previous studies have shown that the carbon from degradation and carbonization of carbon sources can provide the special environment favorable for the reduction of Fe(III) and the formation of the nanocrystalline composite LiFePO4/C material. The evenly distributed carbon in the particles can enhance the electronic conductivity of the cathode materials and prevent particle coalescence. Moreover, electrochemical performance of LiFePO4/C material is influenced by various carbon sources [6], [7], [8], [9], [10], [11], [12], [13], [14], [15], [16], [17], [18]. Carbothermal method as one of the promising method is defined as an approach to excellent electrochemical performance of LiFePO4/C materials. Thus, there is a need to investigate the reaction mechanism and electrochemical performance of LiFePO4/C cathode material by carbothermal method using different carbon sources.
https://doi.org/10.1016/j.electacta.2009.07.071_p1_4 | In this paper, spray drying and carbothermal method (SDCTM) was employed to investigate reaction mechanism and electrochemical performance of LiFePO4/C cathode material by different carbon sources (inorganic carbon black, organic sucrose, small molecular citric acid and big molecular PEG10000 polymer). Carbon sources can be evenly distributed in precursor solution and then uniformly distributed in the precursor aggregation by spray drying [19], [20], [21]. SDCTM is defined as an effective approach to investigate reaction mechanism and electrochemical performance of LiFePO4/C cathode material.
https://doi.org/10.1016/j.electacta.2009.07.071_p2_3 | Amounts of Li2CO3(AR), Fe(NO3)3·9H2O(AR), NH4H2PO4(AR) and carbon sources were respectively dissolved in distilled water in the stoichiometric ratio: nLi:nFe:nP = 1:1:1 and 5.0 wt% carbon content. Carbon sources included inorganic carbon black (+Surface Activator), organic sucrose, small molecular citric acid and big molecular PEG10000 polymer. The aqueous solution was made to prepare a homogeneous emulsion or solution (solid content 20 wt%). The emulsion or solution was spray dried in a spray dryer unit at a rate of 15 mL min−1 with inlet and outlet temperatures keeping at 260 °C and 130 °C. Then, the obtained precursors were burned out at 120 °C for 5 h in an air-limited box furnace and signed S1-precursor, S2-precursor, S3-precursor and S4-precursor. Finally, the obtained precursors were calcined at different temperature (453 °C, 539 °C, 840 °C, 938 °C) for 12 h under flowing Ar atmosphere. The samples were signed the feat signs shown in Table 1. Table 1. LiFePO4/C samples prepared at various temperature for 6 h under flowing Ar atmosphere. Carbon sources Precursors Samples at 453 °C Samples at 539 °C Samples at 840 °C Samples at 938 °C Carbon black S1-Precursor S1-453 S1-539 S1-840 S1-938 Sucrose S2-Precursor S2-453 S2-539 S2-840 S2-938 Citric acid S3-Precursor S3-453 S3-539 S3-840 S3-938 PEG10000 S4-Precursor S4-453 S4-539 S4-840 S4-938
https://doi.org/10.1016/j.electacta.2009.07.071_p2_5 | Thermal decomposition and crystallization temperatures of the resulting powder were investigated by Thermo-gravimetric (TG)/Differential Thermal Analysis (DTA) (TG/DTA6300, America), which were performed between ambient and 1050 °C with heating rate of 10 °C min−1 under the flowing Ar. The gas flow rate is 100 mL min−1. The crystalline structure of the prepared LiFePO4/C powders was studied by X-ray diffraction (XRD) (D/max 2200 PC, Japan), with Cu Kα radiation at 40 kV, 40 mA, step size of 0.02°, a count time of 0.6 s per step, and 2θ between 10° and 80°. Fourier transform infrared (FTIR) absorption spectroscopy (Varian 3100, America) was used to analyze the FTIR absorption spectra of all samples recorded in 400–1500 cm−1 range at room temperature. For these measurements each sample was ground to fine powder, mixed with KBr and vacuum pressed into a disk.
https://doi.org/10.1016/j.electacta.2009.07.071_p2_7 | The prepared powders were mixed with acetylene black and polyvinylidene fluoride (PVDF) in weight ratio of 80:10:10 in N-methyl-2 pyrrolidinon (NMP). The obtained slurry was coated onto Al foil and dried at 80 °C for 4 h. Then, the dried tape was punched into round plates with diameter of 10.0 mm as the cathode electrodes (5–8 mg cm−2 loading). The electrodes were dried again at 120 °C for 5 h in a vacuum prior to use. Finally, the prepared cathodes and Celgard2400 separator (diameter of 16.0 mm) were placed into an Ar atmosphere filled glove box (H2O and O2 < 1 ppm) and assembled into a coin cell (CR2032) with lithium anode, electrolyte of 1 M LiPF6 in EC-DEC-DMC (1:1:1 vol.%) and the other components of the coin-type cell. The cells were charged and discharged at 0.1 C on a battery tester between 2.0 V and 4.2 V at room temperature. Meanwhile, the cells were retained 10 min at 4.2 V in charging.
https://doi.org/10.1016/j.electacta.2009.07.071_p3_3 | The Thermo-gravimetric (TG)/Differential Thermal Analysis (DTA) results of the precursors performed under flowing argon are shown in Fig. 1. Firstly, the TG and differential Thermo-gravimetric (DTG) curves indicate two sharp mass-loss peaks at around 75 °C and 125 °C. These mass-loss processes are related to broaden endothermic peaks in the DTA curves. The endothermic peaks attributed to dehydration of precursors and water evaporation. Secondly, a steep weight loss peak (DTG) and an exothermic peak (DTA) at 240 °C caused by nitrate decomposition are also observed in each progress, which reaction is: (1) 4Fe(NO3)3 = 2Fe2O3 + 12NO2↑ + 3O2↑ (240 °C) Download : Download full-size image Fig. 1. TG-DTA profiles and derivative curves of TG for various precursors in Ar flowing at a heating rate of 10 °C min−1. (a) S1-precursor, carbon black; (b) S2-precursor, sucrose; (c) S3-precursor, citric acid; (d) S4-precursor, PEG10000.
https://doi.org/10.1016/j.electacta.2009.07.071_p3_4 | Thirdly, the solely petite exothermic peaks were observed at 453 °C in the DTA curves (Fig. 1b–d), but no appreciable weight loss is found in the TG/DTG curves. This is suggesting that the crystallization of LiFePO4 takes place at this temperature [22], [23], [24]. (2) 4LiH2PO4 + 2Fe2O3 + C(or 2C) = 4LiFePO4 + 4H2O↑ + CO2↑(or 2CO↑) (453 °C)
https://doi.org/10.1016/j.electacta.2009.07.071_p3_5 | Fourthly, an exothermic peak has been observed at 840 °C for impurity Fe2P [25]. It is thus concluded that the crystallization of Fe2P takes place at this temperature suggesting that self-oxidation–reduction reaction happened in LiFePO4/C. (3) 4LiFePO4 + 7C(or 14C) = 2Fe2P + 2Li2O↑ + 2P↑ + 7CO2↑(or 14CO↑) (840 °C)
https://doi.org/10.1016/j.electacta.2009.07.071_p3_7 | Otherwise, an exothermic peak observed at 539 °C (Fig. 1a) is due to from Li3Fe2(PO4)3 to LiFePO4. This phenomenon is because the inorganic carbon black was different from the carbon carbonized from organic carbon sources, which was more outstanding dispersed carbon nanoparticles and inter-contacted with other materials in favor of the full reaction as shown in Eq. (2). Thus there was no Li3Fe2(PO4)3 generated at 453 °C using organic carbon sources. However, due to the carbon black did not contact with other materials well enough, the generation of Li3Fe2(PO4)3 happened simultaneity as follows Eq. (5), when LiFePO4 was generated [26]. (5) 3LiH2PO4 + Fe2O3 = Li3Fe2(PO4)3 + 3H2O↑ (453 °C) (6) 4Li3Fe2(PO4)3 + 2Fe2O3 + 3C(or 6C) = 12LiFePO4 + 3CO2↑(or 6CO↑) (539 °C)
https://doi.org/10.1016/j.electacta.2009.07.071_p3_8 | From Fig. 1b, the weight loss peaks at 190 °C, 295 °C, 348 °C and 447 °C are due to the thermal decomposition of sucrose. The weight loss around 165 °C and 210 °C (Fig. 1c) is caused by the decomposition of citrate. The weight loss around 176 °C and 375 °C (Fig. 1d) is caused by the decomposition of PEG10000. It can be seen that precursors went through five progresses with increasing heated temperature. They are water evaporation, nitrate decomposition, crystallization of LiFePO4, Fe2P emergence and severe decomposition of LiFePO4/C. The synthesis temperatures for LiFePO4/C have been chosen as 453 °C, 539 °C, 840 °C and 938 °C.
https://doi.org/10.1016/j.electacta.2009.07.071_p3_10 | The X-ray diffraction (XRD) patterns of various precursors and LiFePO4/C composites using various carbon sources synthesized at different temperatures are shown in Fig. 2. From the XRD pattern of precursors, it is found that there is no obvious diffraction peak between 10° and 80°. This result indicates the precursors are mainly amorphous phase. From the patterns of S2-453, S3-453 and S4-453 samples, the profiles of the reflection peaks are quite narrow and symmetric. The diffraction lines can be attributed to the orthorhombic olivine type phase LiFePO4 without any impurity phase. They are all in good agreement with pattern of the monoclinic LiFePO4 (JCPDS 40-1499). Thereby, a pure homogeneous and well-crystallized product is indicated. Otherwise, the carbon is not detected because the residual carbon is amorphous. Whereas, the reflection peaks of Li3Fe2(PO4)3 (JCPDS 47-0107) are observed in the XRD patterns of S1-453 shown in Fig. 2a, but not found in S1-539. This result indicates that the perfect olivine phase LiFePO4 could be prepared form Li3Fe2(PO4)3. The results from the XRD analysis of S1-539, S2-539, S3-539 and S4-539 indicate the samples synthesized at 539 °C are all in good agreement with olivine structured LiFePO4 indexed by the space group PNMA. Impurity phase Fe2P (JCPDS 51-0943) is detected by X-ray diffraction of S1-840, S2-840, S3-840 and S4-840. It is thus concluded that self-oxidation–reduction reaction happened in LiFePO4/C [25]. Narrow and symmetric peaks of Fe2P and Li4P2O7 (JCPDS 13-0440) are found at 938 °C because of severe decomposition of LiFePO4/C at 938 °C generated Li4P2O7 and Fe2P [27], [28]. It is found that crystallinity phase of the samples heat-treated at different temperatures are in consistent with the DTA/TGA results shown in Fig. 1. Download : Download full-size image Fig. 2. XRD profiles of various precursors and LiFePO4/C samples after heating at 453 °C, 539 °C, 840 °C and 938 °C for 6 h. (a) Carbon black; (b) sucrose; (c) citric acid; (d) PEG10000.
https://doi.org/10.1016/j.electacta.2009.07.071_p3_12 | Fig. 3 shows the variation of the Fourier transform infrared (FTIR) absorption spectra of LiFePO4/C samples as a function of temperature recorded in 400–1500 cm−1 range. All spectra are mostly distributed in two wavenumber ranges 460–650 cm−1 in the far-infrared region and 940–1120 cm−1 in the infrared region [29], [30], [31]. These bands correspond to the internal stretching, internal bending and external oscillations modes of PO43−, respectively. From the FTIR absorption spectra of S1-539 in Fig. 3a, the sharp band at 645 cm−1, 963 cm−1 and 1139 cm−1 can be attributed to the symmetric stretching vibrations of P–O. The two big bands 1049 cm−1 and 1096 cm−1 are assigned to the intra-molecular antisymmetric stretching vibrations of P–O [29]. The peaks centered at 469 cm−1 and 502 cm−1 are specific to the symmetric bending vibrations of O–P–O, while the antisymmetric bending vibrations of O–P–O was found at 550 cm−1. The bands observed at 577 cm−1 and 636 cm−1 corresponds to intra-molecular symmetric stretching vibrations of the Fe–O band in FeO6 unit [32]. An energy gap extending from 650 cm−1 to 940 cm−1 is the region where are located vibrations associated to other phosphate anions such as P2O74− for instance. The lack of any structure in this gap is then an indication that such complexes are not present in the samples [33], [34]. This indicated that S1-539 is mostly olivine phase of LiFePO4. There are no significant changes among the S1-539, S1-840, S2-453, S2-539, S2-840, S3-453, S3-539, S3-840, S4-453, S4-539 and S4-840 samples, which are mostly LiFePO4 phase. There is a good agreement between absorption bands of these samples measured and the spectra of crystalline phases. The number and positions of bands are corresponding to vibration of PO4 units, except some intensity of the spectra among samples at different temperature [34]. The number and positions of bands of S1-840, S2-840, S3-840 and S1-840 hardly change, though there is a presence of Fe2P in samples heated at 840 °C. From FTIR absorption spectra of S1-938, S2-938, S3-938 and S4-938, the peaks distributed around 710 cm−1 in the energy gap can be attributed to the asymmetric vibrations of P–O–P bridging bonds in P2O74− units, which probably had been formed at temperature 938 °C, which was also observed and reported in previous reports [35], [36]. It is remarkable that the IR bands appear exactly at the same position as for the crystalline phase Li4P2O7. Such units are characteristic for pyrophosphate materials. Individual absorbance maxima of the stretching modes are located at: 1003 cm−1, 1030 cm−1, 1061 cm−1, 1169 cm−1, 1211 cm−1 of S1-353 in Fig. 3a. These patterns are consistent with coupling resonance attenuation of PO43− in Li3Fe2(PO4)3 [29]. Download : Download full-size image Fig. 3. FTIR spectra profiles of various precursors and LiFePO4/C samples after heating at 453 °C, 539 °C, 840 °C and 938 °C for 6 h. (a) Carbon black; (b) sucrose; (c) citric acid; (d) PEG10000.
https://doi.org/10.1016/j.electacta.2009.07.071_p3_14 | Fig. 4 shows initial charge and discharge profiles of various LiFePO4/C samples at room temperature cycled in the voltage of 2.0–4.2 V at C/10 rate. First of all, the specific charge and discharge capacity of S1 samples are less that the others. Secondly, it is found that the curves of the samples S2-453, S3-453 and S4-453 under C/10 have the perfect plateau voltage of 3.4 V (versus Li+/Li), indicative of a typical LiFePO4, but except S1-453 because of Li3Fe2(PO4)3. It is concluded that the electrochemical performance of LiFePO4/C sample using organic carbon sources are superior to inorganic carbon sources, which avoid the impurity phase Li3Fe2(PO4)3. The samples of S1-539, S2-539, S3-539 and S4-539 electrodes deliver the charge capacity of 67.0 mAh g−1, 143.4 mAh g−1, 149.5 mAh g−1 and 140.1 mAh g−1. However, the specific discharge capacity of S1-840, S2-840, S3-840 and S4-840 decreases to 41.9 mAh g−1, 52.2 mAh g−1, 90.9 mAh g−1 and 104.9 mAh g−1, respectively. It may be due to its limited Li+ diffusion rate across the two-phase interface such that LiFePO4 shows lower specific capacity and larger polarization as Fe2P generated from oxidation–reduction reaction of LiFePO4/C samples. It is well known that the in situ formation of Fe2P in LiFePO4 could give rise to enhance the electrochemical performance of LiFePO4. However, the amount of Fe2P should be carefully controlled below its critical concentration, whereas above the critical concentration, it would block the one-dimensional Li+ pathways and might hinder Li+ movement in LiFePO4. Thus, the amount of Fe2P should be carefully controlled to present the positive effect of Fe2P and prevent the negative effect of Fe2P [26], [36]. From the initial charge and discharge curves of S1-938, S2-938, S3-938 and S4-938 samples, it is found that all the profiles exhibit one typical flat discharge plateaus closed to 2.2 V instead of the discharge plateaus of LiFePO4. From the second cycle, the value of the discharge capability almost fades away. This result reveals the composite LiFePO4/C has completely decomposed to generate Li4P2O7 and Fe2P at 938 °C. The Fe2P shows the weak capability and cycle life, which reaction may be summarized as: Fe2P + 3Li+ + 3e− → 2Fe0 + Li3P [36]. Download : Download full-size image Fig. 4. Initial charge and discharge curves of LiFePO4/C sample. (a) Carbon black; (b) sucrose; (c) citric acid; (d) PEG10000.
https://doi.org/10.1016/j.electacta.2009.07.071_p4_2 | Findings from this study are applicable to LiFePO4/C cathode materials synthesized by carbothermal method. Organic carbon sources are superior to inorganic carbon sources, which avoid the impurity phase Li3Fe2(PO4)3. Crystallization of LiFePO4 can take place at 453 °C. However, an excess of impurity phase Fe2P exhibit in LiFePO4/C at 840 °C, which gives much poorer electrochemical performance. The carbothermal conditions should be carefully controlled to prevent the negative effect of Fe2P, which causes blocking of the one-dimensional Li+ pathways in LiFePO4 and offers the possibility of hindering Li+ movement in LiFePO4. Furthermore, severe decomposition of LiFePO4/C at 938 °C generated Li4P2O7 and Fe2P. The initial discharge platform of Fe2P emerged at around 2.2 V, but the value of the discharge capacity quickly faded away from the second cycle.
https://doi.org/10.1016/j.electacta.2009.08.020_p1_2 | During the past years, the increasing demand for portable electronic devices, computers, digital camera and hybrid vehicles has given rise to the increased production of Li ion rechargeable batteries to provide the required power sources. The olivine-type LiFePO4 is regarded as the most promising candidate of cathode material for lithium ion batteries because of the low cost, structure stability, a reversible specific capacity of 170 mAh g−1, a flat charge–discharge profile at intermediate voltage ∼3.45 V vs. Li/Li+, and a reasonable cycle life [1], [2]. However, one of the main problems of LiFePO4 is its low electronic conductivity, which limits the electrochemical extraction of lithium and causes a steep fall in charge/discharge capacities at high rates. Fine LiFePO4 particle is of vital importance because it facilitates the extraction/insertion of lithium and enhances its ionic conductivity. To reduce the particle size, highly dispersed conductive substances such as carbon [3], [4], [5], [6], [7], [8], [9], [10] are commonly employed. Meanwhile, the presence of carbon layer increases the electronic conductivity of inter-particles and improves the charge/discharge performance. It was once believed that cations doping, either on Li sites (M1) or Fe sites (M2) could enhance the intrinsic electronic conductivity [11], [12]. However, there has been controversy about whether this doping mechanism actually exists [13], [14]. Islam et al. did some theoretical researches on this and concluded that LiFePO4 was not tolerant to aliovalent doping on either Li (M1) or Fe (M2) sites [14]. Therefore, there is no improving effect on the electrochemical performance of LiFePO4 through aliovalent doping.
https://doi.org/10.1016/j.electacta.2009.08.020_p1_3 | It has already been reported by several researchers that the electrochemical performance of these lithium intercalated compounds can be improved by various metallic oxide coatings, such as Li2CO3, ZnO, MgO, SiO2, Al2O3, SnO2 and ZrO2 [15], [16], [17]. Cho et al. [18] reported that nanoscale coating of cathode materials with metal oxides (Al2O3, ZrO2, etc.) enhanced the electrochemical performances by suppressing the lattice-constant changes during the first charge. Chang et al. [19] reported that TiO2 coated LiFePO4/Li cell showed negligible capacity loss after 90 charge–discharge cycles, while the uncoated LiFePO4/Li cell delivered capacity fading of 9.0%. Liu et al. [16] found that the surface modification of LiFePO4 with ZrO2 can enhance the cycle ability markedly, the capacity of the coated LiFePO4 electrode remained at 143.4 mAh g−1 after 100 cycles, which is higher than that of the uncoated sample (138 mAh g−1). Hu et al. [20] found that using RuO2 as an oxidic nanoscale interconnect can improve the kinetics and rate capability of LiFePO4 significantly.
https://doi.org/10.1016/j.electacta.2009.08.020_p1_4 | The factors mentioned above (particle size and conductive coating) are largely affected by the method of preparation. Therefore, developing a proper preparative method is an urgent research target [21]. So far, sol–gel and freeze-drying have been widely used in preparing composite powders with multi-element. The homogeneity of the element distribution in the reaction mixture was usually provided by using a sol–gel process. The homogeneous precursor after freeze-drying needs only moderate conditions of annealing temperature and time to react to form the desired composite. Therefore the freeze-drying method is considered as an effective synthetic procedure for obtaining the LiFePO4 in this study.
https://doi.org/10.1016/j.electacta.2009.08.020_p1_5 | La0.7Sr0.3MnO3 (LSM) has been used as cathode material for solid oxide fuel cells due to high electronic conductivity, over 100 S cm−1 at room temperature [22]. At the same time, it promises suitable surface–surface interactions with LiFePO4. So the strategy of carbon and LSM co-coating was taken to form an integrate network on the bare surface of LiFePO4 particles. This network coating not only provides a highly conductive nanolayer between particles due to their high electronic conductivity, but also impedes the direct contact of LiFePO4 particles with liquid electrolyte and lowers the erosion of LiFePO4 particles by the electrolyte. Consequently, a better cycle performance at high rates can be achieved using this co-coating procedure.
https://doi.org/10.1016/j.electacta.2009.08.020_p2_2 | Carbon coated LiFePO4 composite materials were first prepared as substrate by sol–gel and freeze-drying method. Fe(III) citrate was dissolved in water by stirring at 62 °C for 1 h. During this process, oxalic acid was added to the Fe(III) citrate solution with a ratio of 2:1 (w/w) to chelate with Fe(III). Oxalic acid is also the carbon source and has reducibility to prevent the Fe2+ from converting to Fe3+. H3PO4 and Li3PO4 were dissolved in water by stirring at 70 °C for 1 h. The two clear solutions were then mixed together and stirred continuously at 62 °C until the sol was formed. The molar ratios of Fe(III) citrate:H3PO4:Li3PO4 were 3:2:1. The sol was subjected to the freeze-drying process for 48 h in Freeze-Dryer LGJ-10. The obtained xerogel was calcined at 600 °C for 7 h in a reducing atmosphere (5% of hydrogen in nitrogen). After grinding with a mortar and pestle, the resulted powders were sieved through the 280 mesh screen. The weight percent of carbon in the carbon coated LiFePO4 should theoretically be 26.1% based on the ratios given above. But the actual weight percent of carbon was 9.3% which was determined by dissolving the composite powder into HCl. Detailed measurement procedure can be found in the article [23].
https://doi.org/10.1016/j.electacta.2009.08.020_p2_3 | Chemicals used during the coating process were carbon coated LiFePO4 powders (prepared above), LSM and pure ethanol. LSM was prepared by gel combustion method. The preparation procedure in detail can be found elsewhere [22] and is not given in this paper to save its length. 0.02 g of LSM was dispersed in 30 mL ethanol after 30 min sonication, followed by continuous stirring at room temperature for 1 h. 0.98 g of LiFePO4/C was dispersed in 50 mL ethanol by 30 min sonication and stirred for 1 h. The dispersed LSM solution was added dropwise to the LiFePO4 solution. The mixed solution was subjected to sonication for 30 min, and then continuously stirred for 8 h to form the LSM (2.0 wt%) and carbon (9.3 wt%) co-coated LiFePO4. After the removal of excess ethanol, thick black slurry was formed. The obtained slurry was dried in an oven at 80 °C for 12 h to form a dry black powder, which was then heated to 400 °C and retained for 2 h in a reducing atmosphere (5% of hydrogen in nitrogen) to form a thin coating layer of LSM and carbon on LiFePO4. The synthesized powder is abbreviated as f-LSM/C-LFP. For comparison, the LSM and carbon co-coated LiFePO4 which was not subjected to freeze-drying method was also prepared, and it is designated as LSM/C-LFP. In addition, the samples uncoated with LSM and bare LiFePO4 are named as f-LFP/C, LFP/C and LFP, respectively. All the abbreviations of the synthesized powders are listed in Table 1.
https://doi.org/10.1016/j.electacta.2009.08.020_p2_5 | The crystallographic structural characterization was performed by X-ray powder diffraction (XRD) with a Cu Kα radiation source (λ = 0.15406 nm). The morphology and the surface texture of particles were characterized by a high-resolution transmission electron microscope (HRTEM) (Philips, Tecnai G2 F20) equipped with Energy Dispersive Spectroscopy (EDS).
https://doi.org/10.1016/j.electacta.2009.08.020_p2_6 | The cathode film was prepared by dispersing 85 wt% active powders, 15 wt% acetylene black, and 5 wt% polyfluortetraethylene (PTFE) in pure ethanol to form a paste. After rolling to a thin film of 140 μm in thickness, it was cut into circular discs as the cathodes, with an area of 0.785 cm2. These film-type LiFePO4 electrodes were assembled in coin cells (Type 2430) with lithium metal as a counter electrode separated by a Celgard 2400 separator. The electrolyte was 1 mol L−1 LiPF6 with the ratios of ethylene carbonate:dimethyl carbonate:diethyl carbonate being 1:1:1. The 2430 coin-type cells were assembled in an argon-filled glove box. The cells were charged and discharged galvanostatically between 2.5 and 4.2 V (vs. Li/Li+) at 25 °C by a Neware battery tester. All the electrochemical measurements were carried out at 25 °C. The cyclic voltammetry (CV) curves were measured at 0.1 mV s−1 within the range of 2.5–4.2 V. In the electrochemical impedance spectroscopy (EIS) measurements, the excitation voltage applied to the cells was 5 mV and the frequency range was between 100 kHz and 0.1 Hz.
https://doi.org/10.1016/j.electacta.2009.08.020_p3_2 | HRTEM coupled with EDX analyses were performed to detect the existence of impurities and to confirm the success of co-coating on LiFePO4 by the LSM and carbon. The results are shown in Fig. 1. The HRTEM image in Fig. 1(a) indicates that the nanometer-sized LSM and carbon are directly deposited on the bare surface of LiFePO4. It also demonstrates that incomplete carbon network is repaired by the nanometer-sized LSM. That is, the LSM crystallites and the amorphous carbon form an integrate network on the surface of LiFePO4. The inset in Fig. 1(a) shows the graphic features of LSM crystallites. As shown in Fig. 1(b), the spherical particles distribute uniformly without agglomeration. The result of the EDX spectrum in Fig. 1(c) indicates that no impurity exists in the system except Cu. Cu is introduced to the system from the copper net used to sustain the powder sample for TEM test. Carbon generated from the decomposition of oxalic acid is also detected by the EDX. It is worth mentioning that the resulting f-LSM/C-LFP composite still retained the structure of the LiFePO4 substrate after coated with carbon and LSM, as corroborated by the XRD results shown in Fig. 2. The crystallite size (D) of f-LSM/C-LFP calculated from the Scherrer equation is 50.35 nm. The equation is where β is the full-width-at-half-maximum (FWHM) of the X-ray diffraction peak and k is a constant of 0.89. The specific surface area obtained by BET method increases from 24.97 m2 g−1 of LSM/C-LFP to 34.6 m2 g−1 of f-LSM/C-LFP. The crystallite size decreases accordingly from 66.75 to 48.17 nm. The above results are well consistent with the HRTEM images. But the specific surface area of the sample uncoated with LSM (f-LFP/C) is lower than that of both LSM/C-LFP and f-LSM/C-LFP. It is proposed that the smaller crystallite size is ascribed to freeze-drying process which can shorten the holding time during calcination at high temperature. Besides, the subsequent nanosized LSM coating can also suppress the growth of the LiFePO4 particles. Thus, the electrochemical performance is significantly enhanced, which is discussed in the following sections.
https://doi.org/10.1016/j.electacta.2009.08.020_p3_5 | Fig. 3 is the charge/discharge curves of f-LSM/C-LFP, LSM/C-LFP and LFP at 0.2 C rate. All the specific capacities were calculated based on the mass of pure LiFePO4. Both f-LSM/C-LFP and LSM/C-LFP have a steady discharge plateau. The polarization of the f-LSM/C-LFP between the charge and discharge plateau is reduced from 190 mV for the sample of LSM/C-LFP to 87 mV, indicating that the kinetics of the LiFePO4 are indeed improved after freeze-drying. Meanwhile, it can also be seen that the specific capacities of these two samples are significantly higher than that of LFP and polarization is obviously lower than that of LFP. Fig. 4 is the cycle performance of all the samples at different rates. At the initial several cycles, the capacity of f-LSM/C-LFP and LSM/C-LFP at 0.1 C rate is comparable. However, the difference of capacity between them becomes more and more obvious with the continuous cycling, especially at high rates (0.5 and 1 C). For the sample of f-LSM/C-LFP, specific reversible capacities of 162 and 151 mAh g−1 were obtained at the rates of 0.5 and 1 C, respectively. The values drop to 151 mAh g−1 at 0.5 C and to 143 mAh g−1 at 1 C for the sample of LSM/C-LFP. At high rates, for which the supply of electrons becomes problematic, the advantages of the small particle size are obviously revealed. The small particle size facilitates the Li+ insertion/extraction, and accordingly elevates the high rate capacity. It is worth noting that both the f-LSM/C-LFP and LSM/C-LFP have better cycle performance than the sample uncoated with LSM (f-LFP/C and LFP/C). This suggests that the formation of an integrate network coating is predominately responsible for the improvement of the cycle performance, which helps to prevent the direct contact between the LiFePO4 particles and the electrolyte and hence reduces the erosion of LiFePO4.
https://doi.org/10.1016/j.electacta.2009.08.020_p3_8 | Fig. 5 is the EIS spectra of the electrodes in the frequency range from 0.1 Hz to 100 kHz. All the EIS measurements were carried out at the fully discharged state at 25 °C. An EIS spectrum is composed of a semicircle at high-to-middle frequency range and an inclined line within the low frequency range. The resistance of the semicircle is attributed to the charge transfer process. This represents the charge transfer resistance. The inclined line is attributed to the diffusion of the lithium ions into the bulk of the electrode material, the so-called Warburg diffusion. The Warburg coefficient σw can be obtained by Eq. (1): (1) where Re is the resistance of the electrolyte, Rct is the charge transfer resistance and ω is the angular frequency in the low frequency region. Both Re and Rct are kinetics parameters independent of frequency. So σw is the slope for the plot of Zre vs. the reciprocal root square of the lower angular frequencies (ω−1/2). The plot of Zre vs. the reciprocal root square of the lower angular frequencies (ω−1/2) for f-LSM/C-LFP, LSM/C-LFP and f-LFP/C samples is shown in Fig. 6. The slope of the fitted line is the Warburg coefficient σw. In addition, the diffusion coefficient values of the lithium ions (D) can be obtained from Eq. (2): (2) where R is the gas constant (8.314 J mol−1 K−1), T is the temperature (298.5 K), A is the area of the electrode surface, F is the Faraday`s constant (96,500 C mol−1) and C is the molar concentration of Li+ ions.
https://doi.org/10.1016/j.electacta.2009.08.020_p3_11 | All the parameters obtained from EIS are recorded in Table 2. It can be observed that the Warburg coefficient σw is 15.1 Ω cm2 s−0.5 for the sample f-LSM/C-LFP and this value is the lowest compared with the other ones. As a consequence, the sample of f-LSM/C-LFP shows the highest lithium ion diffusion coefficient of 2.1 × 10−10 cm2 s−1. The enhancement of the diffusion coefficient is mainly attributed to the shorter diffusion path in f-LSM/C-LFP particles.
https://doi.org/10.1016/j.electacta.2009.08.020_p3_13 | It can also be seen from Table 2 that Rct of the f-LSM/C-LFP sample is lower than that of other ones. The trend shown by the charge transfer resistance is in good agreement with the capacity data. That is, the higher the charge transfer resistance of the LiFePO4 cell is, the faster the capacity decreases.
https://doi.org/10.1016/j.electacta.2009.08.020_p3_32 | The Cdl value of f-LSM/C-LFP is lower than that of other samples except for the bare LFP, indicating that the lower overpotential during charge/discharge. The lower the overpotential is, the lower the polarization is. It must be mentioned that the smallest Cdl value of LFP is attributed to the extremely high value of Rct, but the performance of LFP is obviously the worst. The above results are well consistent with the CV analyses which will be presented in the following paragraph.
https://doi.org/10.1016/j.electacta.2009.08.020_p3_33 | Fig. 7 is the CV curves of the samples f-LSM/C-LFP, LSM/C-LFP and f-LFP/C that are collected at a scanning rate of 0.1 mV/s. The well-defined reaction peaks of the f-LSM/C-LFP at 3.609/3.302 V can be attributed to the Fe3+/Fe2+ redox couple transformation, accompanied by lithium ion insertion/extraction into and out of the electrode. The redox potential separation is 0.307 V, which is lower than that of the LSM/C-LFP and f-LFP/C. The decrease in the redox potential separation implies that the electrode reversibility is improved by freeze-drying and the co-coatings. Taking into account all the analyses and results presented above, it can be concluded that the freeze-drying process together with the LSM and carbon co-coatings significantly enhances the electrochemical performances of LiFePO4.
https://doi.org/10.1016/j.electacta.2009.08.020_p4_2 | The freeze-drying method is a promising synthesis procedure useful to prepare LiFePO4/C composites, which is benefit to obtain fine LiFePO4 particles. Carbon and La0.7Sr0.3MnO3 nanolayer network is well co-coated on the surface of LiFePO4 particles. The resulting particles show a uniform distribution and have high purity. The nanocoating decreases the charge transfer resistance and prevents direct contact between the LiFePO4 particles and the electrolyte. An excellent electrochemical performance is obtained at high rate charge/discharge. For the sample of f-LSM/C-LFP, specific reversible capacities of 162 and 151 mAh g−1 were obtained at the rates of 0.5 and 1 C, respectively.
https://doi.org/10.1016/j.electacta.2009.08.057_p1_2 | Olivine LiFePO4 has attracted much attention as a promising cathode material for lithium-ion batteries due to its low cost, low toxicity, high specific capacity and increased safety [1], [2]. However, the major drawback with LiFePO4 is the poor lithium ions conductivity and the low intrinsic electronic conductivity, which have limited its power-demanding applications such as hybrid electric vehicles [3], [4], [5], [6], [7]. A great deal of effort has been made in the past decade to solve the conductivity problem. This goal has been achieved either by reducing the particle size and maintaining the particle size homogeneously distributed [8], [9], [10], [11], [12] or by coating the particle with thin layers of carbon [13], [14], [15], [16], [17] or conductive polymer [18], [19]. Recently, Kang and Ceder synthesized a nano-sized LiFePO4 sample coating a poorly crystallized thin layer of Fe3+-containing Li4P2O7 with high Li+ mobility by introducing an appropriate off-stoichiometry in the sample. This LiFePO4 material showed an enhanced rate capability [20].
https://doi.org/10.1016/j.electacta.2009.08.057_p1_3 | Since FePO4 is cheap and non-toxic, compared with the commonly used divalent iron starting materials such as FeC2O4 or Fe(CH3COO)2, many research groups [21], [22], [23], [24] have tried to use FePO4 as starting material to prepare the LiFePO4/carbon composite with good electrochemical performance. These literatures [21], [22], [23], [24] reported the synthesis of LiFePO4 with good low-rate performance, but no one presented electrochemical performance data at rates over 5 C. Recently, Wang et al. [25] reported an in situ polymerization restriction method for the synthesis of a LiFePO4/carbon nanocomposite with a core-shell structure from FePO4/polyaniline precursor, the composite delivered a capacity of 90 mAh g−1 at the rate of 60 C and exhibited an excellent cycling performance, with less than 5% discharge capacity loss over 1100 cycles at the rate of 0.6 C. Wang et al. [25] believed that this phenomenon could boost the study of the effect of particle size and/or the full carbon coating on the cycling ability of olivine LiFePO4.
https://doi.org/10.1016/j.electacta.2009.08.057_p1_4 | We present here for the first time a novel stearic acid assisted rheological phase method for the synthesis of a LiFePO4/carbon composite with high-rate performance from the nano-FePO4 precursor. As shown in Fig. 1, our strategy includes the following three steps: (1) to control the particle size of LiFePO4 on a nanometer scale from the earliest preparation stages, the spontaneous precipitation method was performed to synthesize the nano-FePO4 precursor; (2) the as-prepared FePO4 powder consists of agglomerates which need to be dispersed in the liquid to divided into individual small particles, so the stearic acid dissolved in ethanol was used as a surfactant to disperse the FePO4 powder. The full coating of stearic acid on the surface of the FePO4 particles can effectively limit agglomeration of the FePO4 particles; (3) subsequent calcining leads to the decomposition of stearic acid and results in a full carbon coating on the surface of the LiFePO4 particles. The in situ carbon would effectively restrict the growth of the crystallite and impede the agglomeration of the LiFePO4 particles.
https://doi.org/10.1016/j.electacta.2009.08.057_p1_6 | The stearic acid assisted rheological phase method in this study does not need any additional treatment to improve the power performance, such as ball milling and pre-sintering treatments compared with traditional solid-state reaction synthesis routine and some other complicated synthesis techniques. Owing to its simple process and inexpensive starting materials, this method is likely to be easy to scale up for industrial production.
https://doi.org/10.1016/j.electacta.2009.08.057_p2_3 | Amorphous nano-FePO4 was synthesized by spontaneous precipitation from aqueous solutions. An equimolar solution of H3PO4 was added to a solution of FeSO4·7H2O at ambient temperature under stirring. Typically, the concentration of both solutions is 0.05 mol L−1. Then concentrated hydrogen peroxide solution was slowly added to the mixed solution under vigorous stirring (the molar ratio of H2O2 and FeSO4 is 1.2:2). A milk-white precipitate started to form immediately and the addition rates of H2O2 were maintained constant in order to keep the pH at 1.0–2.0 by dropwise addition of concentrated ammonium hydroxide solution. The precipitate was filtered by G4 sand filter funnel and washed several times with distilled water. After dried in oven at 80 °C for 12 h, yellowish-white FePO4 was obtained. According to the water content determined by the TGA date, the chemical formula of the synthesized FePO4 should be written as FePO4·2H2O. X-ray diffraction (XRD) shows that the synthesized FePO4·2H2O is completely amorphous.
https://doi.org/10.1016/j.electacta.2009.08.057_p2_5 | A rheological phase method was employed to synthesize LiFePO4/carbon composite. Stoichiometric amount of FePO4·2H2O, LiOH·H2O and stearic acid (C18H36O2) (20.0 g C18H36O2/1 mol FePO4·2H2O) were used as the starting materials. First, FePO4·2H2O and LiOH·H2O were mixed and ground for 5 min to get a solid reactants mixture, which was then mixed with hot ethanol solution of stearic acid and ground for another 5 min to get a solid–liquid rheological body, it looks like a kind of mushy slurry. Finally, the rheological body was calcined at 600 °C in a tube furnace for 4 h under argon flow. Cooling to room temperature and grinding the resulting product, the LiFePO4/carbon composite was obtained. All the reagents used in the experiment were of analytical purity and were purchased from Sinopharm Chemical Reagent Co., Ltd. (SCRC) and used without further purification.
https://doi.org/10.1016/j.electacta.2009.08.057_p2_7 | The crystalline phase of the synthesized material was analyzed by powder X-ray diffraction (Bruker D8 ADVANCE, Germany) using Cu Kα1 radiation. The particle morphology and microstructure was observed using a scanning electron microscope (SEM, QUANTA 200, Holland) and a high-resolution transmission electron microscope (HRTEM, JEOL, JEM-2010FEF, Japan). The electrochemical characterizations were performed using CR2016 coin-type cell. For cathode fabrication, the synthesized LiFePO4/carbon composite was mixed with acetylene black and polytetrafluoroethylene (PTFE) binder with a weight ratio of 75:20:5. And then, the mixture was pressed onto a stainless mesh which served as a current collector and dried at 120 °C for 6 h in an oven. The loading density of the LiFePO4 within the electrode is 5 mg cm−2. The test cell consisted of a cathode and a lithium foil anode separated by a Celguard 2300 micro-porous film, and 1 M LiPF6 (EC:DMC = 1:1, v/v) as the electrolyte. The assembly of the cells was carried out in a dry Ar-filled glove box. The cells were galvanostatically charged and discharged between 2.0 V and 4.4 V versus Li/Li+ on a battery cycler (LAND, CT2001A, China). Cyclic voltammetry measurements were performed with an electrochemical workstation (Shanghai Chenhua, CHI660C, China) at a scan rate of 0.1 mV s−1 range from 2.0 V to 4.4 V versus Li+/Li. Unless stated elsewhere, the electrochemical tests were carried out at room temperature (20 °C).
https://doi.org/10.1016/j.electacta.2009.08.057_p3_3 | The XRD pattern shown in Fig. 2a demonstrates the formation of highly crystalline LiFePO4 without any detectable impurity phases. This LiFePO4 formation is made possible by the reduction of Fe(III) species by gases such as H2 or gaseous hydrocarbons evolved during the calcination of the stearic acid [7]. Based on space group Pnma, the lattice constants of a = 10.323 Å, b = 6.007 Å, c = 4.687 Å were obtained by Rietveld refinement analysis, which are very close to the standard data (a = 10.334 Å, b = 6.010 Å, c = 4.693 Å) given by JCPDS 83-2092. Download : Download full-size image Fig. 2. (a) XRD pattern of the synthesized LiFePO4/carbon composite; SEM images of (b) prepared amorphous FePO4·2H2O; (c) solid reactants mixture of FePO4·2H2O and LiOH·H2O created by adding stearic acid; (d) synthesized LiFePO4/carbon composite.
https://doi.org/10.1016/j.electacta.2009.08.057_p3_4 | The SEM shown in Fig. 2b suggests that the typical size of the prepared FePO4·2H2O is in the range 60–150 nm. The FePO4·2H2O particles can be seen to be in close contact with each other, showing an agglomerate structure. This contrasts with the SEM image of the solid reactants mixture of FePO4·2H2O, LiOH·H2O created by adding stearic acid (Fig. 2c). The agglomeration tendency was significantly reduced, this can be ascribed to the successful dispersion of FePO4·2H2O powders in the ethanol solution of stearic acid. The result indicates that stearic acid played the dispersant role in the process of grinding and limited agglomeration of the FePO4·2H2O particles. Fig. 2d shows an image of the LiFePO4/carbon composite synthesized at 600 °C for 4 h, which has a well-dispersed structure, although a few agglomerations exist. The typical size of these LiFePO4/carbon particles is still in the range 60–150 nm.
https://doi.org/10.1016/j.electacta.2009.08.057_p3_5 | Upon comparing the results shown in Fig. 2b and d we can clearly see that the particle size and morphology of the synthesized LiFePO4/carbon composite is close to the particle size and morphology of its precursor FePO4·2H2O, thereby suggesting that the FePO4 precursor as a core for forming LiFePO4 plays an important role for the formation of LiFePO4 ultrafine and sphere-like particles. Meanwhile, the result shows that the resulting surfactant dispersion is stable, which can effectively prevents re-aggregation of the FePO4 particles when the heat treatment at a low-temperature stage. Furthermore, the high-temperature decomposition of stearic acid results in a carbonaceous deposit on the surface of the LiFePO4 particles. The in situ carbon would effectively restrict the growth of the crystallites and impede the agglomeration of the LiFePO4 particles. The carbon content in the LiFePO4/carbon composite is about 2.1 wt.% determined by the TGA data using the method reported by Yang et al. [26].
https://doi.org/10.1016/j.electacta.2009.08.057_p3_6 | Fig. 3a shows the TEM image of the synthesized LiFePO4/carbon composite. As shown in Fig. 3a, the LiFePO4 crystallites have sphere-like shape, loose agglomeration and fine crystallite size ranging from 60 nm to 150 nm. The selected-area electron diffraction (SAED) pattern shown in Fig. 3b confirms that the synthesized LiFePO4 is highly crystalline. The TEM image shown in Fig. 3c shows a typical example of several dispersed crystallites. It can be seen that each crystallite is completely coated by a carbon layer and linked together by a carbon network, thereby increasing the surface electronic conductivity of LiFePO4 crystallites and ensuring a good electric connection between the crystallites. The high-resolution TEM image of the LiFePO4 crystallite shown in Fig. 3d reveals the coating of the LiFePO4 crystallite by amorphous carbon (thickness of about 1.6 nm). According to Wang et al. [25], the nano-size particles completely coated with a carbon shell with a thickness of about 1–2 nm is an ideal structure for high-performance LiFePO4. Download : Download full-size image Fig. 3. (a) TEM images of synthesized LiFePO4/carbon composite; (b) selected-area electron diffraction (SAED) pattern; (c) typical TEM image for several dispersed LiFePO4/carbon crystallites; (d) typical HRTEM image for the carbon-coated crystallites.
https://doi.org/10.1016/j.electacta.2009.08.057_p3_8 | Fig. 4a presents the typical charge/discharge curves of the LiFePO4/carbon composite at various rates from 0.5 C to 30 C. The synthesized composite delivers a high specific capacity of 160 mAh g−1 and 155 mAh g−1 at rates of 0.5 C and 1 C, respectively. The discharge capacity decreases while the over-potential increases with the C-rate increasing. At a high current density of 30 C, the material still presents a discharge capacity of 93 mAh g−1. Fig. 4b shows the cycling behavior of the synthesized composition at different C-rates. A good cycling capability of LiFePO4 can be observed within the first 200 cycles, with less than 3% discharge capacity loss between the 1st and the 200th cycle at 2 C-rate. Even at 30 C-rate, the discharge capacity loss is only 10% at the 200th cycle compared with the 1st cycle. The high-rate performance and excellent cycling ability could be attributed to the good dispersion of nano-size particles and in situ carbon coated on the surface of LiFePO4 crystallites. Download : Download full-size image Fig. 4. (a) Typical charge/discharge curves at various charge/discharge rates in the potential window 2.0–4.4 V (vs. Li/Li+); (b) cycling behavior at different C-rates between 2.0 V and 4.4 V; (c) charge/discharge curves at different cycle numbers at rate 2 C; (d) CV curves of synthesized LiFePO4/carbon composite at a scan rate of 0.1 mV s−1.
https://doi.org/10.1016/j.electacta.2009.08.057_p3_9 | Fig. 4c shows the charge/discharge curves of the synthesized LiFePO4/carbon composite at different cycle numbers at rate 2 C. As shown in Fig. 4c, except the initial cycle with a low coulombic efficiency (89.7%), the other cycles show a high coulombic efficiency almost 100%. The irreversible capacity loss of the initial cycle might be attributed to the formation of a solid electrolyte interface (SEI) on the surface of the electrode and insufficient soaking on the electrode material during the first cycle [27]. Fig. 4c also shows the ΔE evaluated from the difference between charge plateau potential and discharge plateau potential remains almost constant. The high coulombic efficiency and the constant ΔE indicate a high cycling ability of the synthesized LiFePO4/carbon composite.
https://doi.org/10.1016/j.electacta.2009.08.057_p3_10 | The excellent cycling performance of the synthesized composite is also supported by the cyclic voltammetry (CV) curves shown in Fig. 4d. The anodic and cathodic peaks correspond to the two-phase charge/discharge reaction of the Fe2+/Fe3+ redox couple. The almost symmetrical and sharp peaks highlights the excellent kinetic of the synthesized LiFePO4/carbon composite. The CV curves show that lithium ions and electrons were quite active in redox reactions, which could be attributed to the smaller particles that reduced the diffusion length of lithium ions in LiFePO4 and facilitated extraction and insertion of lithium ions [28].
https://doi.org/10.1016/j.electacta.2009.08.057_p3_11 | The stearic acid assisted rheological phase method in this study was demonstrated to be an effective method for getting a LiFePO4 cathode material with high-rate performance, so we believe that the lithium battery industry would be interested in this simple synthesis route.
https://doi.org/10.1016/j.electacta.2009.08.057_p4_2 | LiFePO4/carbon composite was synthesized by a rheological phase method with the addition of stearic acid as a surfactant and carbon source. The ultrafine and well-dispersed particles of synthesized composite might be ascribed to the small size of FePO4 precursor and the surfactant dispersion of the stearic acid. The synthesized LiFePO4/carbon composite shows a high discharge capacity of 160 mAh g−1 and 155 mAh g−1 at rates of 0.5 C and 1 C, respectively. Even at a high current density of 30 C, the material still presents a discharge capacity of 93 mAh g−1 and exhibits an excellent cycling performance. Furthermore, owing to its simple process, the method in this study could effectively reduce the energy consumption, cost and processing time, so it is easy and commercially feasible.
https://doi.org/10.1016/j.electacta.2009.09.029_p1_2 | LiFePO4 is an attractive positive electrode material for lithium-ion batteries because of the abundant Fe sources and non-toxicity. Although LiFePO4 is economically and environmentally attractive, its poor electric conductivity of less than 10−13 S cm−1 limits its battery performance [1], such as the dramatic decrease in power at a high current density, which is the main drawback to commercial use. To overcome the low electric conductivity of LiFePO4, many effective approaches have been introduced, including metal substitution [2], [3], [4], [5], metal powder composites [6], and conductive carbon composite (or coating) [7], [8], [9], [10], [11], [12], [13], [14], [15]. Among them, the preparation of LiFePO4/carbon composite (LiFePO4/C) is one of the attractive ways to improve the electric conductivity of the final product by forming a good conduction path as well as reducing the particle size.
https://doi.org/10.1016/j.electacta.2009.09.029_p1_3 | The electrochemical properties of LiFePO4/C composite depend on the synthetic method, pyrolysis temperature [16], synthetic atmosphere [17], carbon source and structure of carbon [18], [19], and so on. Previously, we reported that the LiFePO4/C nano-composite prepared by the emulsion drying method showed the electric conductivity as high as 10−4 S cm−1, resulting in a high rate capability of 90 mAh (g phosphate)−1 at a higher current density of 1000 mA g−1 [20]. In that case, however, the positive electrode needed the addition of 20 wt.% of additional conductive carbon, resulting in total carbon amount in the electrode of 31.3 wt.%. In this study, therefore, we prepared a LiFePO4/C composite through an aqueous solution method using sucrose as a carbon source of a low price to further improve cell performances. We have tried to optimize the synthetic conditions of LiFePO4/C composite by changing the amount of the carbon source, pyrolysis temperature, and the flow rate of Ar/H2 mixed gas, and report here the physical characteristics and electrochemical performances including charge/discharge cyclings of the prepared LiFePO4/C samples.
https://doi.org/10.1016/j.electacta.2009.09.029_p2_2 | LiNO3·6H2O, Fe(NO3)3·9H2O, and NH4H2PO4 were dissolved in the distilled water with a stoichiometric molar ratio of 1:1:1, and then the given amounts of sucrose were added into the solution as a carbon source. This stoichiometric solution was heated at 180 °C for 2 h in air to evaporate water. The obtained LiFePO4/C precursors were calcined at several temperatures for 12 h under Ar/H2 (containing 10 vol.% of H2) mixed gas flow. The Ar/H2 gas flow rate was mainly 100 ml min−1.
https://doi.org/10.1016/j.electacta.2009.09.029_p2_3 | The particle morphologies of the synthesized material were observed by scanning electron microscopy (SEM; 25 kV, Hitachi, S-2250N) and transmission electron microscopy (TEM; 200 kV, Hitachi, H-800). X-ray diffractometry (XRD, Rigaku Rint 2200) was employed to identify the structure of the synthesized materials. The diffracted data of the synthesized materials were collected from 10° to 70° in 2θ range with a step size of 0.02°. The lattice parameters for the synthesized materials were calculated by the least squares method based on the orthorhombic structure. The C and H contents of residual carbon were determined by using the elemental analysis instrument (Yanako CHN CORDER MT-5 type). The specific surface areas of the materials were measured using the B.E.T. method (BEL SORP MINI, BEL JAPAN, Inc.). Prior to measuring surface areas, the materials were dried for 24 h in vacuum oven. The electric conductivity measurements were performed on the synthesized LiFePO4/C materials, which were measured using four-point dc method in air atmosphere at room temperature. The synthesized LiFePO4/C materials were pelletized with 200 kg cm−2 and 13 mm in diameter. The porosity of the samples (LiFePO4: 3.6 g cm−3) was almost constant in the range of 48–52% at the C contents of 8–11%. The pellet for the conductivity measurement is not fully dense, thus there is a chance to have the small void in it. Raman spectra of the synthesized LiFePO4/C materials were taken using He–Ne laser of wavelength 632.8 nm at 0.2 mW power at 20 °C (Horiba Jobin Yvon, LabRAM 300). A 100× magnification objective lens was used to observe micro-Raman spectra with an illumination spot size of 1 μm and acquisition time of 100 s.
https://doi.org/10.1016/j.electacta.2009.09.029_p2_4 | For the electrochemical characterizations, the synthesized material, acetylene black, and polyvinylidene fluoride (80:15:5 or 90:5:5 or 95:0:5 in wt.%) were mixed in N-methylpyrrolidinon to make slurry. A disk type positive electrode with 11.28 mm in diameter was prepared by spreading the slurry on Al foil using the doctor blade. The prepared disk type positive electrode was dried at 120 °C for 1 day in vacuum state prior to use. A R2032 type of coin cell consisted of the prepared positive electrode, lithium metal foil as the negative electrode, and 1.0 mol dm−3 LiPF6 in ethylene carbonate (EC)–diethyl carbonate (DEC) (1:1 in vol.) as the electrolyte. The assembled coin cells were cycled between 4.0 and 2.8 V with current densities of 17–1700 mA g−1 at 25 or 50 °C. To exam the C rate performance, the cells were charged with C/10 rate (1C = 170 mA g−1) and, then discharged with various current densities.
https://doi.org/10.1016/j.electacta.2009.09.029_p3_3 | Fig. 1 shows X-ray diffraction patterns of the synthesized LiFePO4/C composites with various sucrose amounts at 700 °C for 12 h under Ar/H2 (10 vol.% of H2) mixed gas flow. The diffraction patterns of all the synthesized samples are well matched with the pattern of LiFePO4 with the space group of Pnma (JCPDS No. 40-1499). It is hard to find impurity phases, such as Fe2O3 and Li3Fe2(PO4)3 containing Fe3+, by XRD observation, though Fe3+ source was used. The sample name, lattice parameters, and residual carbon amounts of the synthesized materials are listed in Table 1. The residual carbon amount is considerably smaller than the nominal amount in all the materials and the residual carbon could be obtained when the nominal carbon amount is 21.0 wt.% or over. S00 and S01 show no residual carbon amount and S02 contains only 1.8 wt.% of residual carbon in the final products. These results indicate that a large portion of carbon is consumed during heat treatment, which can cause more reductive atmosphere in the tube furnace by up-taking oxygen to form CO or CO2. No diffraction peaks coming from a carbon phase were detected by X-ray diffractometer, indicating that the residual carbon is an amorphous phase rather than crystalline one because the synthetic temperatures in this experiment are very lower than graphitization temperature [21]. Download : Download full-size image Fig. 1. XRD patterns of the synthesized LiFePO4/C materials with various sucrose amounts of (a) 0.0 g, (b) 1.0 g, (c) 2.0 g, (d) 3.0 g, (e) 4.0 g, and (f) 5.0 g at 700 °C for 12 h under Ar/H2 (10 vol.% of H2) mixed gas flow (flow rate: 100 ml min−1). Table 1. The residual carbon amounts and the orthorhombic lattice parameters of the synthesized LiFePO4/C at 700 °C for 12 h with various sucrose amounts under Ar/H2 (10 vol.% of H2) mixed gas flow. Sample Carbon/wt.% (±0.3 wt.%) Lattice parameter Nominal Residual a axis/Å b axis/Å c axis/Å S00 0.0 0.0 10.333(1) 6.006(3) 4.695(7) S01 11.7 0.0 10.323(1) 6.006(2) 4.696(5) S02 21.0 1.81 10.320(6) 5.998(7) 4.700(2) S03 28.5 11.0 10.327(7) 6.006(9) 4.688(1) S04 34.8 15.1 10.338(7) 6.011(9) 4.699(5) S05 40.0 20.8 10.338(6) 6.013(1) 4.698(9) Padhi et al. [1] 10.334(4) 6.008(3) 4.693(1) Myung et al. [20]a 10.331(5) 6.013(3) 4.698(4) JCPDS No. 40-1499 10.3470 6.0189 4.7039 a The values for the synthesized LiFePO4/C at 750 °C in Ar for 48 h via the method B in Ref. [20].
https://doi.org/10.1016/j.electacta.2009.09.029_p3_4 | The obtained lattice parameters of all the materials are consistent with the previously published data in Refs. [1], [20]. The obtained values for our materials and for Refs. [1], [20] are slightly smaller than the values of JCPDS 40-1499. It was found that the lattice parameters of the synthesized materials vary a little but show no relationship with the nominal carbon amount, indicating that the lattice parameters of the synthesized materials are not affected by the carbon amount in our experimental conditions. However, the nominal carbon amount affects the particle morphology of the synthesized LiFePO4/C. As can be seen in Fig. 2, the materials with no residual carbon (Fig. 2a and b) have as larger particles as 1–3 μm in diameter and the specific surface area of 1.0 m2 g−1, whereas the other materials having the residual carbon from 1.8 to 20.8 wt.% (Fig. 2c–f) have a smaller particle size of 0.3–1 μm in diameter and the specific surface areas of these samples increase significantly from 13.0 to 120.7 m2 g−1 with increasing the residual carbon amount. These results indicate that ca. 19 wt.% of carbon was consumed during heat treatment, and the higher specific surface area is obtained in the materials with increasing the residual carbon amount. Thus, it was found that the particle growth of LiFePO4 is suppressed by the residual carbon [22], resulting in the increase of specific surface area. The particle growth of LiFePO4 would be suppressed by covering the surface of LiFePO4 particles with residual carbon, which prevents sintering of the particles, as well as by pulverizing the particles with carbothermal decomposition reaction of the carbon source under gas evolution during heat treatment at 600–800 °C. Note that the increase in the specific surface area of the materials with the residual carbon is mainly related with the carbon amount. The particle size and the residual carbon amount of the synthesized LiFePO4/C materials would affect their cell performances. Download : Download full-size image Fig. 2. Scanning electron microscopy images and specific surface areas of the synthesized LiFePO4/C materials with various sucrose amounts of (a) 0.0 g, (b) 1.0 g, (c) 2.0 g, (d) 3.0 g, (e) 4.0 g, and (f) 5.0 g at 700 °C for 12 h under Ar/H2 (10 vol.% of H2) mixed gas flow.
https://doi.org/10.1016/j.electacta.2009.09.029_p3_5 | Fig. 3 shows cycle curves of cells composed of LiFePO4/C as a positive electrode, Li as a negative electrode, and 1.0 mol dm−3 LiPF6 in EC/DEC (1:1 in vol.) as an electrolyte. The positive electrode is composed of 80% of LiFePO4/C, 15% of acetylene black, and 5% of binder (PVdF) in weight. The cells were cycled between 4.0 and 2.8 V at 17 mA g−1 (0.1C rate) and 25 °C. A small capacity of ca. 20 mAh g−1 is observed in the cells with large LiFePO4 particles and no residual carbon (Fig. 3a and b), whereas a large capacity of over 100 mAh g−1 is obtained from the cells with small LiFePO4 particle including the residual carbon (Fig. 3c–f). Furthermore, the maximum discharge capacity of the cells increases from 101 to 153 mAh g−1 with increasing residual carbon amount. In this experiment, LiFePO4 electrode needs the residual carbon as well as acetylene black to obtain a sufficiently large capacity (see Fig. 4). These results indicate that the well organized conductive path of the conductive materials, such as the residual carbon and acetylene black in this experiment, is necessary to obtain a good cell performance. The more residual carbon exists in LiFePO4/C, the more large capacity can be obtained from LiFePO4 [23]. However, the volumetric energy density of cells might gradually decrease with increasing conductive materials (residual carbon and acetylene black in this experiment). Thus, we selected 3.0 g of sucrose as a proper amount, from which 11 wt.% of the residual carbon was obtained. Furthermore, the acetylene black amount was also adjusted. Fig. 4 shows cycle curves of the cells with LiFePO4/C electrode containing 11 wt.% of the residual carbon and several acetylene black amounts. The cells were cycled between 4.0 and 2.8 V at 17 mA g−1 (0.1C rate) and 25 °C. It is found that the cell with LiFePO4/C electrode containing 11 wt.% of the residual carbon and without addition of acetylene black (total 10.5 wt.% of conductive material, see Fig. 4a) shows higher discharge capacity of 70.8 mAh g−1 than those of the cells with no residual carbon and 15 wt.% of acetylene black (Fig. 3a and b). This means that the residual carbon could give more important function for electric conductivity of the electrode than acetylene black. The discharge capacity of 125.0 mAh g−1 is obtained from the cell containing 11 wt.% of the residual carbon in the synthesized material and 5 wt.% of acetylene black added in the electrode (total 14.9 wt.% conductive materials, see Fig. 4b). This capacity is close to 128 mAh g−1 of the cell containing 11 wt.% the residual carbon in the synthesized material and 15 wt.% acetylene black added in the electrode (total 23.8 wt.% conductive materials, see Fig. 4c). Consequently, 5 wt.% was selected as the adjusted acetylene black amount in the positive electrode. Download : Download full-size image Fig. 3. Charge and discharge curves of the cells composing of Li as a negative electrode and the synthesized LiFePO4/C materials with different residual carbons as a positive electrode. The synthesized LiFePO4/C materials have residual carbons of (a) 0.0 wt.% (sucrose 0.0 g), (b) 0.0 wt.% (sucrose 1.0 g), (c) 1.8 wt.% (sucrose 2.0 g), (d) 11 wt.% (sucrose 3.0 g), (e) 15.1 wt.% (sucrose 4.0 g), and (f) 20.8 wt.% (sucrose 5.0 g) prepared at 700 °C for 12 h under Ar/H2 (10 vol.% of H2) mixed gas flow. The electrode was composed of 80% of LiFePO4/C, 15% of acetylene black, and 5% binder (PVdF) in weight. The capacity was calculated based on the weight of LiFePO4. Download : Download full-size image Fig. 4. Charge and discharge curves of the cells composing of Li as a negative electrode and the synthesized LiFePO4/C materials with 11 wt.% of residual carbon as a positive electrode. The positive electrode was composed of (a) 0.0%, (b) 5.0%, or (c) 15.0% of acetylene black, 5% of binder (PVdF), and the rest % of LiFePO4/C. The capacity was calculated based on the weight of LiFePO4.
https://doi.org/10.1016/j.electacta.2009.09.029_p3_7 | The effect of calcination temperature on the electrochemical performance of the synthesized LiFePO4/C was investigated in this section. Based on the results of former section, 3.0 g of sucrose was used as a carbon source and 5 wt.% of acetylene black was added as a conductive material for electrode preparation. Fig. 5 shows XRD patterns of the LiFePO4/C synthesized with 3.0 g of sucrose at several selected temperatures for 12 h under Ar/H2 (10 vol.% of H2) mixed gas flow of 100 ml min−1. The materials synthesized at 600–750 °C have a LiFePO4 phase and show no detectable impurity phase. However, the materials synthesized at 800 °C mainly consists of LiFePO4 (93.5 wt.%) containing a small amount of Fe2P as a secondary phase. The materials synthesized at 850 °C consists of LiFePO4 as a primary phase (69.9 wt.%), and Li3PO4 (8.4 wt.%) and Fe2P (21.7 wt.%) as secondary phases. Their contents were determined from Fig. 5d and e using XRD peak analysis program (Materials data JADE, XRD Pattern Processing and Identification). These secondary phases come from the carbothermal decomposition of LiFePO4 such at a high temperature of 850 °C as shown in the following equation [24]. 6LiFePO4 + 8C → 2Fe2P + 2Li3PO4 + 2FeP + 8CO2↑ → 3Fe2P + 2Li3PO4 + P↑ Download : Download full-size image Fig. 5. XRD patterns of the LiFePO4/C materials synthesized with 3.0 g of sucrose at (a) 600 °C, (b) 700 °C, (c) 750 °C, (d) 800 °C, and (e) 850 °C for 12 h under Ar/H2 (10 vol.% of H2) mixed gas flow (flow rate: 100 ml min−1).
https://doi.org/10.1016/j.electacta.2009.09.029_p3_8 | The orthorhombic lattice parameters and residual carbon amounts of the synthesized materials are listed in Table 2. It was found that the lattice parameters of the synthesized LiFePO4/C materials show little variation with calcination temperature, however, the residual carbon amounts in the synthesized materials decrease from 11.2 to 7.84 wt.% with increasing calcination temperature. On the other hand, the particles of the synthesized materials at different temperatures are similar each other in size and shape. Fig. 6 shows that the synthesized materials have a round-shaped particle with ca. 200 nm in diameter. No particle growth is observed in the synthesized materials even at high temperatures of 800 and 850 °C due to the effect of the residual carbon. This shows that the residual carbon amount of 7.8% is enough to suppress the particle growth of LiFePO4. Table 2. The residual carbon and hydrogen amounts, H/C, D/G, sp2/sp3, and the orthorhombic lattice parameters of the synthesized LiFePO4/C at various temperatures for 12 h with 3.0 g of sucrose under Ar/H2 (10 vol.% of H2) mixed gas flow. Temp./°C Carbon/wt.% (±0.3 wt.%) Hydrogen/wt.% (±0.3 wt.%) H/C D/G sp2/sp3 Lattice parameters a axis/Å b axis/Å c axis/Å 600 11.2 0.42 0.038 2.61 0.79 10.329(5) 6.009(3) 4.686(2) 700 11.0 0.26 0.024 2.78 0.74 10.327(7) 6.006(9) 4.688(1) 750 10.5 0.20 0.019 2.96 0.89 10.329(1) 6.007(1) 4.688(1) 800 9.72 0.15 0.015 3.10 0.96 10.332(2) 6.008(6) 4.690(5) 850 7.84 0.17 0.021 3.08 0.99 10.331(2) 6.008(6) 4.690(5) Download : Download full-size image Fig. 6. Scanning electron microscopy images of the LiFePO4/C materials synthesized with 3.0 g of sucrose at (a) 600 °C, (b) 700 °C, (c) 750 °C, (d) 800 °C, and (e) 850 °C for 12 h under Ar/H2 (10 vol.% of H2) mixed gas flow.
https://doi.org/10.1016/j.electacta.2009.09.029_p3_9 | Fig. 7 shows charge and discharge curves of cells composed of LiFePO4/C as a positive electrode, Li as a negative electrode, and 1.0 mol dm−3 LiPF6 in EC/DEC (1:1 in vol.) as an electrolyte. The positive electrode is composed of 90% of LiFePO4/C, 5% of acetylene black, and 5% binder (PVdF) in weight. The cells were cycled between 4.0 and 2.8 V at 17 mA g−1 (0.1C rate) at 25 °C. The maximum discharge capacities of the cells increased from 110 to 156 mAh g−1 as the calcination temperature increased from 600 to 800 °C. The cell consisting of LiFePO4/C synthesized at 850 °C delivers a discharge capacity of 115 mAh g−1 that is pretty smaller than that of 800 °C, which is mainly due to the increase of electrochemically inactive materials, such as Li3PO4 and Fe2P caused by the thermal decomposition of LiFePO4. For example, the discharge capacity of 115 mAh (g of LiFePO4)−1 for the material synthesized at 850 °C is in good agreement with the calculated discharge capacity of 117 mAh (g of LiFePO4)−1 that was calculated using the theoretical capacity of 167 mAh (g of LiFePO4)−1 and the observed LiFePO4 quantity of 69.9 wt.% observed from XRD (Fig. 5e). All the cells show quite a good cycle performance due probably to the good structural stability caused by the strong PO4 complexes, with highly covalent P–O bonds [25]. From the results above, it was found that the reversible capacities of the cells are affected by the calcination temperature. Download : Download full-size image Fig. 7. Charge and discharge curves of the cells composing of Li as a negative electrode and the LiFePO4/C materials synthesized with 3.0 g of sucrose as a positive electrode. The LiFePO4/C material was synthesized at (a) 600 °C, (b) 700 °C, (c) 750 °C, (d) 800 °C, and (e) 850 °C for 12 h under Ar/H2 (10 vol.% of H2) mixed gas flow. The electrode was composed of 90% of LiFePO4/C, 5% of acetylene black, and 5% of binder (PVdF) in weight. The capacity was calculated based on the weight of LiFePO4.
https://doi.org/10.1016/j.electacta.2009.09.029_p3_10 | The reversible capacity of LiFePO4/C can be affected by several factors, such as particle size, specific surface area, residual carbon amount, graphitizing degree, secondary phase amounts, and so on. As discussed above, the synthesized materials showed the decrease in their residual carbon amounts with increasing calcination temperature, but have a similar apparent particle size (Fig. 6). From these results, it is assumed that there is a primary factor governing their capacity, for instance, the degree of graphitization of the residual carbon. To characterize the surface structure of carbon in the synthesized materials, Raman spectra were collected from the LiFePO4/C materials synthesized with 3.0 g of sucrose at several temperatures. Fig. 8 shows the Raman spectra with a band (950 cm−1) attributed to the asymmetric stretching modes of the (PO4)3− anion and the resolved four bands (1190, 1350, 1518, and 1593 cm−1) of sp2 and sp3 contributions from carbon [26], [27]. Two broad bands at 1350 and 1593 cm−1 are called as D-band (disorder/defect band) and G-band (graphitic band), respectively. These two bands are observed in amorphous carbon films [28], [29], [30] and in glassy carbon [31], [32], in which the D-band is more intense than the G-band. The integrated intensity ratios of D/G and sp2/sp3 are listed in Table 2. In our Raman data, these two D- and G-bands are observed and the ratios of D/G are 2.61–3.10 in all the materials, indicating that the residual carbon might be amorphous phase. Besides, no diffraction lines caused by graphite were found in XRD patterns of the synthesized materials. The D/G ratios for the residual carbons in the synthesized materials tend to increase with increasing calcination temperature, indicating decrease in orderliness [28]. Pradhan and Sharon [28] have obtained similar results that the D/G ratios of the amorphous carbon film obtained from camphor increase with increasing deposition temperature from 650 to 900 °C. The sp2/sp3 ratios for the residual carbons in the synthesized materials also tend to increase with increasing calcination temperature. It is possible to assess the effect of the sp2/sp3 ratio on the electric conductivity [26], [27], [28]. The increase in sp2 character for carbon could induce improvement in electrical conductivity [26], [27], [28]. The measured electrical conductivities of the LiFePO4/C materials synthesized at various temperatures are shown in Fig. 9 as well as the discharge capacity. Although the residual carbon amounts in the material decrease with increasing calcination temperature up to 800 °C, the conductivity gradually increases. These results are in good agreement with the expectation that comes from Raman results. Pradhan and Sharon [28] have reported that electrical conductivities of amorphous carbon films increase due to the increase in sp2 character and in density of state N(Ef) for charge carries with increasing deposition temperature from 650 to 900 °C. By comparing the ratio of sp2/sp3 for 600 °C with that for 700 °C (from Table 2), the ratio of sp2/sp3 at 700 °C is lower than that at 600 °C even though LiFePO4 calcined at 700 °C has a much higher conductivity by about two orders of magnitude than that at 600 °C. This may be due to the degree of carbothermal decomposition reaction of the starting carbon source at different calcination temperatures. Thus, we observed the H/C ratios of the prepared materials. The H/C ratio of the LiFePO4 sample at 600 °C was 0.038 considerably higher that 0.024 at 700 °C. This shows lower degree of decomposition of the organic component, suggesting that residual carbon with a lower quality is produced at lower calcination temperature of 600 °C, leading to much lower conductivity compared to that at 700 °C. On the other hand, the effect of the secondary phases, such as Fe2P and Li3PO4, on the electronic conductivity of LiFePO4/C electrode should be considered. Thus, we synthesized LiFePO4/C samples using 3.0 g of sucrose under lower Ar/H2 flow gas rate of 50 ml min−1 of less reductive conditions. Fig. 10 shows XRD patterns of LiFePO4/C samples prepared at Ar/H2 gas flow rate of 50 ml min−1, in comparison with that of the sample prepared at 100 ml min−1 (Fig. 10b). From XRD result, a single LiFePO4 phase without Fe2P phase was obtained at a lower flow rate of 50 ml min−1, while a small amount of Fe2P phase was formed as a secondary phase at higher flow rate of 100 ml min−1. Fe2P phase was generated under more reductive condition in LiFePO4 synthesis, as previously reported [33], [17]. The both LiFePO4/C materials with and without Fe2P phase have the same amount of residual carbon amount (9.72 wt.%). The conductivity of LiFePO4/C material with a small amount of Fe2P phase was 4.09 × 10−2 S cm−1 at 25 °C, about three times higher that of the single LiFePO4 phase without Fe2P (1.46 × 10−2 S cm−1 at 25 °C). However, the material with large portions of Fe2P and Li3PO4 synthesized at 850 °C shows lower conductivity than those of the materials synthesized at 800 °C due probably to the formation of much amount of Li3PO4 with a low conductivity (∼10−13 S cm−1 at 25 °C [34]), which can block the electron conduction between LiFePO4 particles. Thus, the increase in the reversible capacities of the cells with calcination temperature would be due to the change in carbon structure to more conductive one and the formation of the conductive material of Fe2P. Download : Download full-size image Fig. 8. The Raman spectra of the LiFePO4/C materials synthesized with 3.0 g of sucrose at (a) 600 °C, (b) 700 °C, (c) 750 °C, (d) 800 °C, and (e) 850 °C for 12 h under Ar/H2 (10 vol.% of H2) mixed gas flow. The spectra were resolved into four bands. Download : Download full-size image Fig. 9. The electric conductivity of the LiFePO4/C materials synthesized with 3.0 g of sucrose at (a) 600 °C, (b) 700 °C, (c) 750 °C, (d) 800 °C, and (e) 850 °C for 12 h under Ar/H2 (10 vol.% of H2) mixed gas flow rate of 100 ml min−1. Download : Download full-size image Fig. 10. XRD patterns of the LiFePO4/C materials synthesized with 3.0 g of sucrose at 800 °C for 12 h under different Ar/H2 gas flow rates: (a) 50 ml min−1 and (b) 100 ml min−1.
https://doi.org/10.1016/j.electacta.2009.09.029_p3_11 | The morphology of carbons in the synthesized materials was observed because it is also an important factor on the electrochemical properties as well as the structure and amount of carbon. Fig. 11 shows transmission electron microscopy (TEM) images of LiFePO4 and LiFePO4/C synthesized with no sucrose and 3.0 g at 800 °C for 12 h under Ar/H2 (10 vol.% of H2) mixed gas flow rate of 100 ml min−1, respectively. As can be seen in Fig. 11a and d, the apparent particle size of LiFePO4 (no residual carbon) is 3 times lager than that LiFePO4/C (9.72 wt.% residual carbon) due to the suppression of the crystal growth by residual carbon, which is in good agreement with the SEM observation in Fig. 2. Both materials show an aggregation of the particles with a size of ∼10 μm in diameter. The LiFePO4 with no residual carbon shows a particle with smooth surface (Fig. 11b) and an olivine structure (Fig. 11c) in section C. From the XRD patterns of the LiFePO4/C sample prepared at 800 °C, several peaks with very low intensity due to Fe2P formation appear (Fig. 5d), but a Fe2P phase is clearly found in the LiFePO4/C sample from TEM observation (Fig. 11e, section E). It was found that crystalline Fe2P particles, an electric conductive phase, exist among LiFePO4 particles, resulting in increasing electrical contact among the particles. Herle et al. [4] have reported that the formation of conductive networks of Fe2P existing at grain boundary led to the enhancement in electronic conductivity. From TEM-EDX observation, it was further found that the materials synthesized at lower temperature than 800 °C show a deviation in the composition of Fe:P:O ratio from 1:1:4, for example, to Fe:P:O = 1:1:3.5 in the sample synthesized at 750 °C, probably due to the formation of iron oxides, resulting in decreasing in their reversible capacities. We will discuss the micro-structure of the synthesized LiFePO4/C with TEM-EDX results elsewhere. On the other hands, the TEM image (d) shows the carbon phase at the outside of the aggregation as indicated by the arrows. The SAD pattern of section F (Fig. 11f) shows spots caused by LiFePO4 and rings caused by carbon. Download : Download full-size image Fig. 11. Transmission electron microscopy (TEM) images of (a) LiFePO4 synthesized without sucrose and (d) LiFePO4/C synthesized with 3.0 g at 800 °C for 12 h under Ar/H2 (10 vol.% of H2) mixed gas flow (100 ml min−1), (b) the magnified image of section C, and (c) the selected area diffraction (SAD) pattern of section C, (e) SAD of section E, and (f) SAD of section F.
https://doi.org/10.1016/j.electacta.2009.09.029_p3_12 | Fig. 12 shows electrochemical properties of LiFePO4/C samples without and with Fe2P synthesized at 800 °C for 12 h under different Ar/H2 (10 vol.% of H2) gas flow rate. The cells were cycled between 4.0 and 2.8 V at several current densities (1C = 170 mA g−1) and 50 °C. The reversible capacity of 159 mAh g−1 for LiFePO4/C with Fe2P is a little smaller than 163 mAh g−1 of LiFePO4/C without Fe2P at 0.1C rate and 50 °C, but the rate capability of the cell is significantly improved due probably to existence of Fe2P with 130 mAh g−1 even at 10C rate. Besides, the reversible capacity of LiFePO4/C with Fe2P 159 mAh g−1 is close to the calculated discharge capacity of 156 mAh (g of LiFePO4)−1 that was calculated using the theoretical capacity of 167 mAh (g of LiFePO4)−1 and the observed LiFePO4 quantity of 93.5 wt.%. In the case of LiFePO4/C (7.84 wt.% residual carbon) with Fe2P (21.7 wt.%) synthesized at 850 °C, the reversible capacity of the cell decreased more, but the rate capability was improved. Rho et al. [24] have reported that the reversible capacities of their cells are gradually increased by increasing Fe2P amount in the material at 1C rate (170 mA g−1). Download : Download full-size image Fig. 12. Cycle curves and rate performance of LiFePO4/C materials (a) without Fe2P and (b) with Fe2P. The LiFePO4/C samples were synthesized at 800 °C for 12 h under different Ar/H2 gas flow rates: (a) 50 ml min−1 and (b) 100 ml min−1. The cells were charged to 4.0 with 0.1C rate and them discharged down to 2.8 V with several current densities (1C = 170 mA g−1) at 50 °C.
https://doi.org/10.1016/j.electacta.2009.09.029_p4_2 | LiFePO4/carbon composites have been prepared by a soft chemistry route using sucrose as a cheap carbon source. We have shown that LiFePO4/C composite has as large capacity as 159 mAh g−1 at 25 °C in our optimized conditions; 3.0 g of sucrose, 800 °C for 12 h, and 5 wt.% additional acetylene black in electrode. The amorphous carbon in LiFePO4/C could give a good electric conductivity to the electrode by itself, that is, LiFePO4/C electrode without the additional conductive carbon of acetylene black in our case could deliver 40% of theoretical capacity. The carbon structure has developed to more conductive structure with increasing calcination temperature, resulting in increasing reversible capacities of LiFePO4/C materials with calcination temperature. It was also found that Fe2P is generated from the carbothermal decomposition of LiFePO4 over 800 °C, which would give an electric contact among LiFePO4 particles, resulting in improved rate performance of the cell. More work is required to further improve the reversible capacity and volumetric energy density of cells containing LiFePO4/C as positive electrode. We would think that the structure of carbon and the morphology of residual carbon and the formation of Fe2P are important factors affecting the electrochemical properties of LiFePO4/C materials.
https://doi.org/10.1016/j.electacta.2009.09.056_p1_2 | Nanomaterials for lithium-ion battery have received many attentions for their remarkable advantages, such as short path lengths for electronic and lithium ion transport and higher electrode/electrolyte contact area leading to higher charge/discharge rates [1], [2], [3]. Many lithium transition-metal oxides as cathodes of lithium-ion battery, such as LiCoO2, LiMn2O4, LiNi0.5Mn1.5O4 and LiFePO4, have been prepared in the form of nanoparticles [4], [5], [6], [7], [8], [9], [10], [11]. Among these nanomaterials, the nano-LiFePO4 avoids the undesired reactions with electrolyte for its proper charge–discharge voltage (about 3.5 V vs. Li/Li+) [12], making it receive special attentions. It is well known that the LiFePO4 is suffering the main limitations of slow lithium ion diffusion rate and poor electronic conductivity [13], [14], [15], [16], which make the pure LiFePO4 only charge/discharge at small current densities. Reducing the particle size to nanometer scale can not only enhance the electronic and lithium ion transport rates but also increase the utilization of the material [17], [18], and the rate performance will be enhanced. Many efforts have been made to synthesize nano-sized LiFePO4 particles, but to the best of our knowledge, there are scarce reports on the particle size below 100 nm, and the processes are complicated or unsuitable for large-scale production [9], [10], [11], [19].
https://doi.org/10.1016/j.electacta.2009.09.056_p1_3 | In our previous work, we reported a micro-scale LiFePO4/PAS with spherical structure using a technically synthesized FePO4·2H2O as precursor [20]. Its electronic conductivity, low-temperature characteristic, and electrochemical performance were all improved remarkably comparing with the pure LiFePO4. Nevertheless, the large scale of micrometer LiFePO4 particles limits the lithium ion diffusion rate, so its rate performance is unsatisfied. Furthermore, the synthesis process of spherical FePO4·2H2O is so complicated that it is hardly to be expanded in practical application.
https://doi.org/10.1016/j.electacta.2009.09.056_p1_4 | Herein, we synthesize a nano-LiFePO4/PAS composite instead of the micro-scale one using a self-made FePO4·4H2O, which is produced from a more simple method. PAS as a coating conducting-polymer plays a key role in preventing the growth of LiFePO4 particles and enhancing the electronic conductivity. Generally, for the electrodes of lithium-ion battery, carbon black or carbon nanotube [21], [22] is always added to facilitate electron transport from the active materials to the current collector. However, as inactive materials, their addition will undoubtedly decrease both the volume energy density and the weight energy density of the battery. For this nano-LiFePO4/PAS based cathode, the PAS forms a conductive network between the LiFePO4 particles, so the addition of carbon black or carbon nanotube is unnecessary. The purity, morphology and electrochemical performance of the prepared nano-LiFePO4/PAS composite are discussed in detail.
https://doi.org/10.1016/j.electacta.2009.09.056_p2_2 | The FePO4·4H2O was synthesized from equimolar solutions of FeSO4·7H2O and NH4H2PO4, added with concentrated hydrogen peroxide solution under vigorous stirring. The yellowish precipitate (FePO4·4H2O) was washed with distilled water for several times and dried in an oven at 80 °C for 3 days.
https://doi.org/10.1016/j.electacta.2009.09.056_p2_3 | The nano-LiFePO4/PAS composite was synthesized from the starting materials of FePO4·4H2O, LiOH·H2O and phenol–formaldehyde (PF) resin. Stoichiometric of FePO4·4H2O (0.25 mol), LiOH·H2O (0.25 mol) and a suitable amount of PF resin (15 wt.%) were ball-milling for 5 h in ethanol. Then the precursor was dried in blast oven at 80 °C for 12 h, and the thermal treatment under flowing nitrogen was performed at 450 °C for 1 h and 650 °C for 10 h. The final black power was LiFePO4/PAS composite.
https://doi.org/10.1016/j.electacta.2009.09.056_p2_4 | The carbon content in the LiFePO4/PAS composite was determined as 8.35% by the VarioEL III (elementar, Germany) element analyzer. Resonant Raman scattering spectrum was recorded at room temperature using a Renishaw RM1000 confocal Raman microscope with an excitation wavelength of 514.5 nm. FT-IR analysis was performed on KBr-supported samples using a Magna 560 spectrometer (American Nicolet). The phase purity and structure were detected with powder X-ray diffraction (XRD, Rigaku P/max 2200VPC) using Cu Kα radiation. Lattice parameters and the mean crystallite size were obtained from full pattern matching refinements via the software of MDI Jade 5.0. The particle morphology was observed by scanning electron microscopy (SEM, XL 30 ESEM-FEG, FEI Company) in conjunction with transmission electron microscopy (TEM, JEM-2010, JEOL). The electronic conductivity was measured with a Four-Point Probe Meter (SDY-5, Guangzhou) by pressing the sample in the form of disk at 20 MPa, with a diameter of 15 mm and a thickness of 1.1 mm.
https://doi.org/10.1016/j.electacta.2009.09.056_p2_5 | The electrochemical performance of the cathode was characterized in experimental cells with lithium metal as the counter electrode. For the nano-LiFePO4/PAS cathode with Super P added (C-1), the slurry with 84 wt.% host material, 8 wt.% Super P and 8 wt.% polyvinylidene fluoride (PVDF) dispersed in N-methylpyrrolidinone (NMP) was coated on Al foil and dried in a vacuum oven at 120 °C for 12 h. The resulting cathode film was pressed and punched into a disc. For the nano-LiFePO4/PAS cathode without Super P added (C-2), the cathode was prepared under the same process as C-1 but using 90 wt.% host material and 10 wt.% PVDF. Celgard 2400 was used as separator. The electrolyte was 1 M LiPF6 in a mixture of ethylene carbonate (EC) and dimethyl carbonate (DMC) (1:1 volume). All cells were assembled in an argon-filled glove box and tested at room temperature over the voltage range 2.5–4.2 V. In this paper, the C-rate is related with the charge/discharge time. For example, 0.1C rate means the sample is charged or discharged with 10 h. All the capacities appeared in this paper are referred to the active material (LiFePO4) only.
https://doi.org/10.1016/j.electacta.2009.09.056_p3_2 | Carbon coating is an effective strategy on improving the electronic conductivity of the LiFePO4 cathode involving its rate performance, which has initially been suggested by Armand and co-workers [23]. Before introducing PAS into the system, we studied its physical and chemical characters. The PAS material was firstly studied by Yamabe`s group [24] and they showed that it probably consisted of fractions with various sized condensed aromatic rings. Its electronic conductivity was related with the degree of carbonization, which was depended on the pyrolysis temperature. In our previous work [20], the carbonization process was studied systematically by analyzing the productions of PF resin heat-treated at different temperatures. During the pyrolytic process, dehydration and dehydrocyclization took place between the molecules of PF resin and PAS formed completely at 650 °C.
https://doi.org/10.1016/j.electacta.2009.09.056_p3_4 | 3.1.1. Raman analysis of the nano-LiFePO4/PAS composite As an important aid investigating the structure of the carbon, the Raman measurement was adopted. As shown in Fig. 1, the intensity ratio of the disordered peak at 1345 cm−1 and the graphene peak at 1600 cm−1 is 0.82. It has been reported that a lower disordered/graphene (D/G) and increased sp2/sp3 ratios render a higher electronic conductivity in carbon [25], [26], [27]. At room temperature, the electrical conductivity of the prepared nano-LiFePO4/PAS composite is 1.2 × 10−1 S/cm, which is nearly eight orders of magnitude greater than that of pure LiFePO4 (10−9 S/cm). Hence, the high electronic conductivity of as-prepared nano-LiFePO4/PAS composite should be attributed to the highly ordered structure of PAS. Download : Download full-size image Fig. 1. Raman spectrum of the nano-LiFePO4/PAS composite treated at 650 °C.
https://doi.org/10.1016/j.electacta.2009.09.056_p3_5 | 3.1.2. FT-IR analysis of the nano-LiFePO4/PAS composite Fig. 2 shows the FT-IR spectrum of the nano-LiFePO4/PAS composite, and the plot is composed of both PAS and LiFePO4 characteristic peaks. The absorptions at 1420, 1480 and 1630 cm−1 can be assigned to the stretching vibration of the aromatic ring CC bonds in PAS. The peaks at around 1250, 880, 815 and 750 cm−1 in reference to aromatic C–H in-plane and out-of-plane deformation vibrations do not appear, indicating that the PF resin molecules have jointed and polymerized as polyacenic skeletons [24] and the PAS has formed completely. The absorption bands centered at 636, 968, 1053, 1094 and 1138 cm−1 correspond to the symmetric and asymmetric modes of PO4 groups. In the lower wave number region, the absorptions at 469, 501, 549 and 577 cm−1 are attributed to the symmetric and asymmetric bending modes of P–O bonds [28]. In addition, the absence of banks at 424 (of Li3PO4), 762 and 1180 cm−1 (of LiFeP2O7) suggests that the sample is free of these impurities [29]. Download : Download full-size image Fig. 2. FT-IR spectrum of the nano-LiFePO4/PAS composite.
https://doi.org/10.1016/j.electacta.2009.09.056_p3_6 | 3.1.3. XRD analysis of the nano-LiFePO4/PAS composite Fig. 3 shows the X-ray diffraction (XRD) patterns of the prepared nano-LiFePO4/PAS. The diffraction peaks are well consistent with the olivine LiFePO4 in the JCPDS file (no. 83-2092), indexing to be an orthorhombic crystal structure (space group Pnma) with a = 10.343(8) Å, b = 5.998(5) Å, and c = 4.703(4) Å. The strong diffraction peaks indicate a good crystallinity of LiFePO4. The mean crystallite size is estimated as 68.9(6) nm, with the refined coherence lengths from the XRD profile. The PAS is amorphous or crystallized in a low degree, since there are no additional diffraction peaks belonging to its crystal modification on the XRD patterns. Therefore, the presence of PAS in the composite does not influence the crystalline structure of LiFePO4. Download : Download full-size image Fig. 3. XRD patterns of the nano-LiFePO4/PAS composite.
https://doi.org/10.1016/j.electacta.2009.09.056_p3_8 | The morphology of nano-LiFePO4/PAS composite is shown in Fig. 4. From the SEM image (Fig. 4A), we can see that the prepared nano-LiFePO4/PAS composite has an agglomerate structure with the primary particle size of 50–80 nm, which is in accordance with the XRD results. However, the distribution of PAS is hard to be observed from the SEM image, so the TEM measurement is taken. The morphology of PAS is well observed in Fig. 4B. A network of PAS appears in the interstitial region of particles, which plays an important role in inhibiting the growth of LiFePO4 particles. Moreover, the presence of conductive network renders the electrical continuity between LiFePO4 particles as well as improves the electronic conductivity of the material, thus leading to the enhancement of electrochemical performance. Download : Download full-size image Fig. 4. SEM (A) and TEM (B) images of the nano-LiFePO4/PAS composite.
https://doi.org/10.1016/j.electacta.2009.09.056_p3_10 | 3.3.1. Comparison of the nano- and micro-LiFePO4/PAS composites Galvanostatic charge and discharge measurements were carried out for the nano-LiFePO4/PAS composite. Fig. 5 shows the typical electrochemical performance of the nano-LiFePO4/PAS. At the low rates of 0.1 and 0.2C, it delivers high discharge capacities of 164 and 158 mAh/g, respectively, with flat voltage plateaus at about 3.415 V. At the high rates of 1, 2 and 5C, its discharge capacities are 144, 140 and 131 mAh/g, respectively, with voltage plateaus at about 3.35, 3.25 and 3.15 V. Comparing with the micro-LiFePO4/PAS, which shows discharge capacities of 132 mAh/g (1C), 123 mAh/g (2C) and 97 mAh/g (5C) with voltage plateaus at about 3.30 V [20], the nano-LiFePO4/PAS represents better rate performance, and this can be indicated more clearly in the Ragone plots (Fig. 6). Download : Download full-size image Fig. 5. Typical charge–discharge curves of the nano-LiFePO4/PAS composite at different rates. Download : Download full-size image Fig. 6. The Ragone plots of the nano-LiFePO4/PAS cathode material for lithium-ion battery. For practical applications, the relationship between power and energy density is important and it is usually expressed in Ragone plots. From Fig. 6, it can be seen clearly that at the 1-h, 30-min and 12-min charge–discharge rates, the nano-LiFePO4/PAS exhibits higher power and energy densities than the micro-LiFePO4/PAS. Especially at the 12-min charge–discharge rate, the nano-LiFePO4/PAS delivers the power and energy densities of 2063 W/kg and 412 Wh/kg, which are much higher than the micro-LiFePO4/PAS (1600 W/kg and 320 Wh/kg), although its voltage plateau is lower (3.15 V vs. 3.30 V). This is because of its much higher capacity (131 mAh/g vs. 97 mAh/g). The nano-LiFePO4/PAS also shows good cycling performances at different rates, as shown in Fig. 7. Even at the high rate of 5C, it exhibits a stable capacity without any fading. The good electrochemical performance of nano-LiFePO4/PAS is undoubtedly related with the small particle size, which reduces the lithium ion diffusion path consumedly. Download : Download full-size image Fig. 7. Cycling performances of the nano-LiFePO4/PAS composite as a cathode material in lithium-ion battery at different rates.
https://doi.org/10.1016/j.electacta.2009.09.056_p3_11 | 3.3.2. Comparison of the C-1 and C-2 Fig. 8 compares the charge–discharge curves of the nano-LiFePO4/PAS cathode with (C-1) and without (C-2) adding Super P at 0.1 (Fig. 8A), 1 (Fig. 8B) and 5C (Fig. 8C) rates. The discharge capacities of C-2 are 163, 144 and 129 mAh/g at 0.1, 1 and 5C rates, respectively, which are 1, 0 and 2 mAh/g lower than those of C-1. Besides, the corresponding discharge voltage plateaus of C-2 are 0.018, 0.015 and 0.013 V lower than those of C-1, respectively. It is obvious that the electrochemical differences between C-2 and C-1 are neglectable, which should be ascribed to the high electronic conductivity of the nano-LiFePO4/PAS composite. Therefore, such cathode without adscititious conductive carbon will enlarge both the volume energy density and weight energy density of batteries. Download : Download full-size image Fig. 8. Selected charge–discharge curves of the prepared nano-LiFePO4/PAS cathode with (C-1, plot a) and without (C-2, plot b) adding Super P at 0.1C (A), 1C (B) and 5C (C) rates. The C-2 was life tested at 0.2C rate, as shown in Fig. 9A. It provides a long-term cyclability with capacity retention of over 95.4% after 500 cycles. The coulombic efficiency shown in the inset of Fig. 9A (calculated from the discharge capacity/charge capacity) stays at about 100%. Its charge–discharge curves at 1st, 100th, 200th, 300th, 400th and 500th cycles are displayed in Fig. 9B. The flat discharge voltage plateaus, from the 1st to the 500th, stay at 3.417 V. The ΔV, which is calculated by the difference between charge and corresponding discharge potentials, keeps constant. Accordingly, the C-2 delivers a stable cycling of 500 cycles without any polarization, which should be attributed to the small particle size, the high electronic conductivity and the good compatibility between the electrolyte and electrode. Download : Download full-size image Fig. 9. Cycling performance of the C-2 at 0.2C (A), insert is its coulombic efficiency; and the charge–discharge curves at different cycle number (B).
https://doi.org/10.1016/j.electacta.2009.09.056_p4_2 | A nano-LiFePO4/PAS composite is synthesized successfully by a simple method. Its electrochemical performance, especially the high-rate capacity, is greatly enhanced compared with the micro-scale material. The as-prepared nano-LiFePO4/PAS cathode without adding Super P exhibits an almost similar electrochemical performance with the cathode adding Super P, and it shows an excellent cycling performance. This method is most likely to be magnified in large-scale industrial production.
https://doi.org/10.1016/j.electacta.2009.09.060_p1_2 | Rechargeable lithium batteries are now used extensively for a wide variety of applications, from portable electronic devices to hybrid and electric vehicles. The performance and cost of the batteries are often decided by the properties of the cathode material. Lithium cobalt oxide is the most successful commercial cathode material in batteries for portable devices, but it is limited by cobalt resources scarcity and its unsafety during overcharge. During the past few years, LiFePO4 has received growing attention as a promising cathode material for lithium ion batteries. This compound has a theoretical capacity of 170 mAh/g and a constant open-circuit voltage of 3.4 V versus Li/Li+ that is matched to polymer electrolytes [1]. Bare LiFePO4 is an insulator with electrical conductivity of about ∼10−11 S/cm. One of the approaches to increase electrical conductivity of LiFePO4 is coating with conducting polymers [2], [3]. It was reported, that LiFePO4–carbon composites show higher discharge capacity than pure LiFePO4 and an excellent performance under different charge–discharge rates [4]. The particle size also greatly influences the capacity and rate performance of LiFePO4 due to the short diffusion length of lithium ions [5], [6], but too small particle will reduce the tap density and energy density [7]. Therefore, appropriate particle size with good electronic conductivity is important for LiFePO4 material to reach the best electrochemical performance [4], [8]. Recently, some authors reported that the rate capability of LiFePO4 is mainly controlled by its specific surface area [9]. Park et al. reported that chemically attaching ferrocene to the pyrrole backbone not only stabilizes the charge–discharge curves but also leads to higher capacity [10]. Armand and co-workers proposed ionothermal synthesis of LiFePO4 with controlled size and morphology showing excellent electrochemical performances versus lithium [11]. Polypyrrole (PPy) is one of a few conducting polymers which can be used in Li-ion batteries [12]. PPy can act as a host material for Li+-ion insertion/extraction in the voltage range of 2.0–4.5 V versus Li/Li+, with a theoretical capacity of 72 mAh/g. Therefore, PPy is a possible additive which can be used both as a conductive agent as well as a polymeric cathode material. PPy participation in lithiation and de-lithiation process is the biggest advantage in comparison with high surface area carbon black dispersing [13] or coating with carbon [14]. PPy can be also used in anode material. The polypyrrole acts as a matrix to hold the active silicon grains as they repeatedly alloy with lithium during the operation of a lithium battery [15]. The problem with the practical use of PPy is poor mechanical stability. An attractive route to improve mechanical properties of PPy is blending with insulating polymer polyethylene glycol (PEG) without loosing electronic conductivity of the resulting composite PPy–PEG [16], [17]. The advantageous properties observed for PPy coated LiFePO4 with PEG admixture may partially be explained by the increased salt solubility of the PPy/PEG composites as PEG is known as a very good solvent for lithium salts. It was found that the incorporation of polyethylene glycol in polypyrrole film enhances the mobility of ions because it favors the insertion and ejection of ions from electrolyte solutions and therefore the electronic charge transfer of the polymer is increased [18]. We report the synthesis and characterization of LiFePO4 prepared by a solvothermal method. To improve conductivity, capacity and battery performance, the LiFePO4 particles were coated with polypyrrole or with composite polymer PPy/PEG.
https://doi.org/10.1016/j.electacta.2009.09.060_p2_3 | Carbon-free LiFePO4 sample was prepared by solvothermal method. Stoichiometric amounts of Li(CH3COO)·H2O, Fe(CH3COO)2 and H3PO4 were dissolved in 70 ml of ethylene glycol. A liquid reaction mixture was placed in a round-bottom flask open only at the top. This flask was connected to a condenser and refluxed vigorously for 72 h at 200 °C. The remaining product was filtered off, washed several times with distilled water and ethanol. The sample was initially preheated at 60 °C for 5 h and then sintered at 700 °C for 5 h under nitrogen atmosphere.
https://doi.org/10.1016/j.electacta.2009.09.060_p2_5 | 1.5 g of pyrrole monomer (98% Aldrich Chemicals Co.) and 1 g of LiFePO4 as described above synthesized were placed in a 100 ml round-bottom flask. 1.42 g FeCl3 (99.9% Aldrich) as oxidation agent was dispersed in aqueous solution (50 ml) of 0.1 mol/l HCl and was added to the flask. The reaction was allowed to proceed for further 7 h. The mixture was kept at ∼4 °C and stirred vigorously. A black precipitate formed progressively during the reaction. The resulting polypyrrole-LiFePO4 (PPy-LiFePO4) powder was recovered by filtration, washed with water and acetone and dried in the oven (∼70 °C) up to a constant weight. For preparation of PPy/PEG-LiFePO4 samples polyethylene glycol (PEG 1000) was used at the beginning of polymerization (with a weight ratio PPy:PEG = 33:1). The same sample (with 21% of PPy) of PPy-LiFePO4 or PPy/PEG-LiFePO4 was used for slurry preparation and all electrochemical tests described in this work.
https://doi.org/10.1016/j.electacta.2009.09.060_p2_7 | The electrochemical performance of the LiFePO4, PPy-LiFePO4 or PPy/PEG-LiFePO4 as cathode was evaluated by using a Swagelok half-cell (two electrode cell). The working electrode consisted of a stainless steel cut on which the cathodic material was pressed. The cathode was made of a mixture of active material (95 wt%) with graphite (5 wt%). The mixture (5 mg) was dried and pressed onto a stainless steel cut, with a geometric area of 1 cm2. The electrolyte used was 1 M LiPF6 in ethylene carbonate/dimethyl carbonate (EC/DMC 1:1 by volume). The cells were assembled in argon filled glove box (LABCONCO) using lithium metal foil as negative electrode. Galvanostatic cycling experiments were performed using Swagelok stainless steel cells with Whatman GF/C glass microfibre filter discs as separator. Cycles were performed using an Arbin BT2042 instrument system at rates of 5C, 2C, C, C/2 and C/5. Cells were cycled in the potential windows 2.5–4.5 V versus the lithium. Values of specific charge were calculated for the mass of LiFePO4 plus the corresponding amount of polypyrrole in the case of hybrids.
https://doi.org/10.1016/j.electacta.2009.09.060_p2_8 | To analyze crystal structure of the product, X-ray powder diffraction patterns were obtained by using a high-resolution X-ray diffractometer Rigaku Rotaflex using a Co Kα radiation. Scanning electron microscope Quanta 200 ESEM FEG was used to study the morphology of samples. To determine the PPy content in the composites a thermogravimetric analyzer PerkinElmer TGA 7 was used.
https://doi.org/10.1016/j.electacta.2009.09.060_p3_2 | The LiFePO4 powder prepared by solvothermal method was sintered at 700 °C to assure crystal structure of sample. The X-ray diffraction patterns of the non-carbonated LiFePO4 material which was sintered at 700 °C for 5 h under nitrogen atmosphere are displayed in Fig. 1. This material showed an orthorhombic structure with the Pnma space group. No impurities (FeP, Fe2P, Fe2O3) could be found in this patterns. Our observations are in contrast with previously reported results [4], [20].
https://doi.org/10.1016/j.electacta.2009.09.060_p3_5 | Fig. 2a shows the scanning electron microscopy (SEM) image of LiFePO4 obtained by the solvothermal method. The powder is made of small particles about 500 nm to 1 μm, some particles agglomerate together to 1.5–2 μm. The size of the particles is smaller than that of LiFePO4 synthesized by solvothermal method using autoclave [12]. The synthesis of material with an adequate particle size is very important to produce an optimal Li/LiFePO4 battery system. The LiFePO4 particles coated with PPy are shown in Fig. 2b. It is clearly seen that particles are covered with thin layer of polypyrrole. This micrograph shows a PPy-coating layer on the surface of particles and some PPy is unevenly distributed between the particles and clusters.
https://doi.org/10.1016/j.electacta.2009.09.060_p3_7 | The small particles and loosely coupled agglomerates enable easy throughput of the electrolyte and render smaller distances for lithium-ion diffusion in the cathode material. This is helpful to enhance the electrochemical properties of Li/LiFePO4 batteries.
https://doi.org/10.1016/j.electacta.2009.09.060_p3_8 | With the aim to determine the amount of PPy in the resulting hybrid material we used thermogravimetric analysis. Fig. 3 shows a TGA run of the PPy-LiFePO4 composite in flowing nitrogen atmosphere. The sample was heated up to 700 °C at a rate of 1 °C/min, kept at 700 °C for 5 h, and then cooled down to room temperature at a rate of 20 °C/min. Amount of sample before measurement was 3.7029 mg. With increasing temperature, a weight loss of 21.3% was observed. Moisture was removed in the temperature range 0–200 °C with any significant structural rearrangement. Decomposition of PPy started from ∼200 °C and was completed at 700 °C, the constant weight 2.912 mg have been kept. Sudden cut at 700 °C was observed because of temperature hold for 5 h. That process should guarantee the fully decomposition of organic matter because the final decomposition point of pure PPy is 642 °C [16]. After an isothermal treatment of 5 h at that temperature, a constant weight (2.9129 mg) was maintained. No further weight loss was detected during cooling to room temperature, indicating good stability of LiFePO4 under nitrogen atmosphere (LiFePO4 powder is stable up to 800 °C). The sample with 21% of PPy in PPy-LiFePO4 and PPy/PEG-LiFePO4 composites was used for all electrochemical tests described in this work. It was reported [3], [12] that composites with PPy contents of 10–22% exhibit best composite capacity. By coating the conductive polypyrrole on the surface of the LiFePO4 particles, the electrical conductivity can be significantly improved, which facilitates the charge-transfer reaction. The electrodes with better electrical conductivity should have better capacity and cyclability. Of course, a big increase in PPy content in the composite would reduce the specific capacity of the composite electrode (capacity of LiFePO4 is 170 mAh/g and PPy 72 mAh/g). Therefore, the specific capacity of PPy-LiFePO4 composite electrodes is compromised by the PPy content. Amount of PPy in our composite samples was 21% and in combination with PEG conductivity of PPy was increased. It was found that PEG has stabilizing effect when low amount was used (up to 0.3 mmol) [16]. The stabilizing effect is more pronounced, thus indicating reduced cross-linking and less structural defects. That`s the reason why specific capacity of PPy/PEG-LiFePO4 cathodes is higher than capacity of PPy-LiFePO4 and LiFePO4. The PPy in combination with PEG can be used to improve conductivity of resulting PPy/PEG-LiFePO4 electrodes without reduction of specific capacity. The electronic conductivity was at a magnitude of 10−7 S/cm for undoped LiFePO4 and 10−4 S/cm for PPy-LiFePO4. After doping by PEG, the electronic conductivity of PPy/PEG-LiFePO4 increased to 10−3 S/cm.
https://doi.org/10.1016/j.electacta.2009.09.060_p3_10 | The electrochemical behaviour of prepared materials was studied by means of galvanostatic measurements. Fig. 4 displays the galvanostatic charge and discharge curves of bare LiFePO4, PPy-LiFePO4 and PPy/PEG-LiFePO4 at a constant current rate of C/5. LiFePO4 demonstrated a flat charging and discharging plateau. The potential for charging is about 3.49 V and discharging potential is around 3.38 V. The initial charge capacity of LiFePO4 presents a value of 148 mAh/g with a plateau at 3.5 V. Remarkably, discharge capacity reaches almost the same value (147 mAh/g) with a plateau at 3.4 V at room temperature. PPy-LiFePO4 sample give discharge capacity of 150 mAh/g and PPy/PEG-LiFePO4 153 mAh/g.
https://doi.org/10.1016/j.electacta.2009.09.060_p3_12 | Fig. 5 shows the discharge capacity of LiFePO4 in combination with different polymer composites. Specific discharge capacities versus number of cycles at a C/5 rate within the voltage range 2.5–4.5 V for LiFePO4, PPy-LiFePO4 and PPy/PEG-LiFePO4 samples are represented. With increasing cycle number, the capacity increased during the first 6–7 cycles and then reached a stable value, which indicates excellent stability. Bare LiFePO4 in comparison with LiFePO4 composites shows lower stability during cycling. This behaviour can be explained by the existence of polymeric coating which enhances the electronic conductivity of bare LiFePO4 and provides inter-grain connectivity to the hybrid electrode. The capacity of LiFePO4 polymer composite electrodes was increased because of excellent conductivity of PPy/PEG co-polymer. All samples show a good cycling stability and specific capacities decreases only little within 50 cycles. From Fig. 5, it is evident that PPy/PEG-LiFePO4 provides best cycling performance and capacity.
https://doi.org/10.1016/j.electacta.2009.09.060_p3_14 | Comparison of performance at variable C-rates for both samples (with and without PEG) is shown in Fig. 6. First of all, it should be noted that both of these hybrid samples stand pretty well high-rate charge discharge experiments, retaining more than half their capacities in going from a C/5 rate to a demanding 5C rate. Secondly, it can be seen how the sample with PEG and PPy (with a specific capacity loss of 40% from C/5 to 5C) performs better than the sample with just PPy (suffering a loss of 50.3% under the same conditions). Furthermore, this improved performance is more pronounced under high-rate conditions (2C to 5C) with ca. a 20% better specific capacity for PPy/PEG-LiFePO4 under 5C charge–discharge. We can conclude therefore that the introduction of PEG to form the hybrid PPy/PEG-LiFePO4 was doubly beneficial, resulting both in a higher specific capacity as well as in a better performance under high charge–discharge rates.
https://doi.org/10.1016/j.electacta.2009.09.060_p4_2 | A new synthetic route to prepare high performance cathode material for lithium-ion batteries was investigated. Bare LiFePO4 was synthesized by solvothermal method and sintered at 700 °C under nitrogen atmosphere. The particle size of the resulting material was about 500 nm to 1 μm. In order to increase the conductivity of LiFePO4 polypyrrole or polymer mixture PPy/PEG were used. The initial discharge capacity of pure LiFePO4 was about 147 mAh/g whereas for PPy/PEG-LiFePO4 it was 153 mAh/g. We conclude that the good battery performance and cycleability of materials in this study resulted from optimal LiFePO4 particle size and homogeneous distribution of PPy or PPy/PEG layers. Thus, we are led to conclude that PPy/PEG composites as coatings on LiFePO4 particles improve both the percolative transport of electrons along the resulting polymer network and the surface exchange of lithium ions due to the good salt dissolving property of PEG. The fine-tuned hybrid material PPy/PEG-LiFePO4 reported here is therefore a promising cathode material for lithium-ion batteries, providing a stable and reversible capacity, good reversibility and high specific charge even under high rate cycles of 5C.
https://doi.org/10.1016/j.electacta.2009.10.007_p1_2 | Olivine LiFePO4 is a promising positive electrode material for use in Li-ion rechargeable batteries. Due to its superior thermal and safety properties, this material is suitable for small (portable electronics) and large (heavy and light duty vehicles) applications. Moreover, the low price, non-toxicity, and environmental friendliness of LiFePO4 make it an attractive positive electrode candidate. However, this material exhibited poor rate capability, which stems from its low electronic conductivity (10−9 S cm−1) and low tap density [1]. Attempts have been made to improve the rate performance of LiFePO4 using several approaches: (i) carbon coating of the LiFePO4 (hereafter “C-LiFePO4”) [2], (ii) addition of dispersed metal powders doped with supervalent cations [3], and (iii) preparation of nano-sized LiFePO4 particles [1], [2], [3], [4]. These approaches did improve the electrical conductivity of the positive electrode material by promoting networking among the particles (the nano-sized particles in particular), thereby improving the rate capability of LiFePO4. However, the large contact area between the nano-sized particles and the electrolyte due to the increased specific surface area of the active material resulted in unwanted reactions, poor Li+ intercalation stability, and thermal instability. The nano-sized materials, which are typically prepared at relatively low temperatures, also suffered from low crystallinity, giving rise to inferior electrochemical and thermal stability.
https://doi.org/10.1016/j.electacta.2009.10.007_p1_3 | Though the poor rate capability of LiFePO4 has been successfully overcome by modifying the particles as described above, the tap density of the nano-sized LiFePO4 is significantly lower compared with that of other candidate positive electrode materials such as LiCoO2 and LiNi1/3Co1/3Mn1/3O2. For example, the nano-sized LiFePO4 has a tap density of 0.6–1.0 g cm−3 [5], while LiCoO2 has a tap density of 2.6 g cm−3 [6]. In addition, because of the relatively low specific gravity of LiFePO4, the nano-sized LiFePO4 is even less competitive compared to LiCoO2 in terms of volumetric capacity since the volumetric capacity has become an increasingly important parameter in battery applications where the amount of inner space is highly limited. A positive electrode material of higher tap density leads to a higher volumetric capacity of the cell.
https://doi.org/10.1016/j.electacta.2009.10.007_p1_4 | The high tap density of large spherical LiFePO4 particles makes that material a promising candidate for use in lithium-ion batteries, as it could greatly increase the energy density of the battery. The spherical particles is preferred because they have fewer vacancies in packing and higher tap densities than do irregularly shaped particles due to good fluidity and low surface area. The irregular particle morphology leads to low tap density and poor thermal stability, resulting from a concentration of Li+ ions on the edge of the particle.
https://doi.org/10.1016/j.electacta.2009.10.007_p1_5 | From one point of view, large spherical particles with a high tap density are desirable because they enhance the volumetric capacity of batteries. Unfortunately, large LiFePO4 particles suffer from the longer Li+ diffusion path, which deteriorates the rate capability. Moreover, carbon coating of micron-sized LiFePO4 is a difficult process, particularly when trying to uniformly coat the whole particle [1], [2]. Recently, Ying et al. [7], [8] synthesized micron-sized C-Li0.97Cr0.01FePO4 with a high tap density of 1.8 g cm−3 and spherical morphology. These particles were synthesized by the co-precipitation method. However, the materials delivered poor rate capability. The capacity of the material was 163, 142, and 110 mAh g−1 at the 0.05, 0.1, and 1 C-rate, respectively.
https://doi.org/10.1016/j.electacta.2009.10.007_p1_6 | However, synthesis of LiFePO4 materials with a spherical morphology, a high tap density, and a good rate capability is still a technical challenge. It is well known that the co-precipitation method is an effective way to synthesize positive electrode materials with high tap density and spherical particle morphology. We previously reported the co-precipitation synthesis of Li[Ni1/3Co1/3Mn1/3−xMgx]O2−yFy with these characteristics by using a [Ni1/3Co1/3Mn1/3](OH)2 precursor [9]. More recently, we synthesized highly crystalline C-LiFePO4 with a high tap density of 1.09 g cm−3 and a 1–2 μm particle size via co-precipitation [10]. The C-LiFePO4 materials exhibited reasonable rate capability of 107 mAh g−1 at the 10 C-rate and 151 mAh g−1 at the 0.1 C-rate.
https://doi.org/10.1016/j.electacta.2009.10.007_p1_7 | Meanwhile, unwanted agglomeration and inhomogeneous distribution of carbons that coat the LiFePO4 were observed in our prior study [10]. Coating with sucrose, the coating medium should be dissolved in water. In this case, viscosity of the aqueous solution and polarity of the water would give rise to those inhomogeneous distributions of carbon around LiFePO4. To make better dispersion of carbon on the LiFePO4, we employed polyvinylpyrrolidone (PVP) as a carbon coating source. PVP is known as a non-ionic surfactant (Fig. 1) so that polarity of water can be reduced when the coating medium is dissolved in the water. In addition, it has excellent wetting properties and readily forms films in solution. This makes it good as a coating or an additive to coatings. Hence, smooth and homogeneous carbon coating is expected. In the present study, we synthesized spherical microscale C-LiFePO4 with a particle size of 6 μm assisted by PVP. Here, the corresponding structural and electrochemical properties are reported.
https://doi.org/10.1016/j.electacta.2009.10.007_p2_2 | C-LiFePO4 powders were synthesized via co-precipitated FePO4. An aqueous solution of Fe(NO3)3·9H2O and H3PO4 with a 1:1 molar ratio was pumped into a continuously stirred tank reactor (capacity of 4 L). NH4OH (aq.) was simultaneously pumped into the reactor to control the solution pH. The concentration (2 M), pH (2), temperature (50 °C), and stirring speed (1000 rpm) of the resulting mixture were precisely controlled during the reaction process because these conditions affect the nucleation and the particle growth of the precursor. The precipitated FePO4 hydrate powder was filtered, washed, and vacuum-dried at room temperature. The FePO4 hydrate powders were then heat-treated at 550 °C for 10 h in an argon atmosphere to obtain the crystalline anhydrous FePO4 powders (hereafter referred to as “precursor”). The obtained precursor was mixed with a stoichiometric amount of Li2CO3 for a lithium source and polyvinylpyrrolidone (PVP) for a carbon coating source. This material was calcined for 15 h at various temperatures (650–800 °C) in an Ar/H2 (96/4 vol%) mixture.
https://doi.org/10.1016/j.electacta.2009.10.007_p2_3 | The crystalline phase of the synthesized olivine material was characterized by powder X-ray diffraction (XRD, Rint-2000, Rigaku, Japan) measurement using Cu Kα radiation. The Fullprof Rietveld program was used for analysis of the powder diffraction patterns [11]. Particle morphologies of the precursor and the powders were observed by means of scanning electron microscopy (SEM, JSM 6400, JEOL, Japan). The microstructure of the particle was also investigated by transmission electron microscopy (TEM, JEOL 2010, Japan). An elemental analyzer (EA110, CE Instrument, Italy) was employed to determine the amount of carbon in the final products. The pore density of the powder measured by nitrogen adsorption according to the Brunauer–Emmett–Teller method (BET, AS1-A4, Quantachrome, USA). The particle size distribution was determined by the optical particle size analyzer (CILAS, 1090L, France).
https://doi.org/10.1016/j.electacta.2009.10.007_p2_4 | Electrodes were fabricated from a mixture of prepared C-LiFePO4 powders (85 wt%), carbon black (7.5 wt%), and polyvinylidene fluoride in N-methylpyrrolidinon (7.5 wt%). The slurry was spread onto Al foil and dried in an oven at 85 °C. The electrode was dried over-night at 120 °C under vacuum and then roll-pressed prior to use. The electrochemical properties of the prepared C-LiFePO4 were determined by tests in R2032 coin-type cells equipped with a Li metal negative electrode and counter electrode. The electrolyte solution was 1 M LiPF6 in a 1:1 volume mixture of ethylene carbonate and diethyl carbonate (Ukseung Chemical Co., Korea).
https://doi.org/10.1016/j.electacta.2009.10.007_p3_2 | We prepared C-LiFePO4 samples by calcination of Li2CO3, PVP, and FePO4 precursor with particle size of 6 μm. Fig. 2 and Table 1 show the Rietveld refinement results of XRD data for the C-LiFePO4 calcined at 650–800 °C using the above FePO4 precursor. The XRD patterns of all the samples could be indexed to the orthorhombic Pnma space group (JCPDS card no. 40-1499) based on a well-ordered olivine structure. The existence of sharp, well-defined Bragg peaks substantiates the formation of a pure and highly crystallized LiFePO4 phase. However, an impurity peak was observed in the XRD patterns C-LiFePO4 powders (Fig. 2a). Even though PVP was added to provide a thin layer of carbon coating on the surface of the LiFePO4 particles, no carbon-related peak was observed in the XRD pattern of the synthesized C-LiFePO4 material. The small impurity peak from the Fe3(PO4)2 phase appeared at 2θ = 44.7° in Fig. 2a, as suggested by Kwon et al. [12] that the Fe3(PO4)2 impurity in LiFePO4 materials could be formed by the solid-state method with a one-step firing at 600 °C. It is notable that the impurity was less pronounced as the calcination temperature increased. For example, the impurity peak of Fe3(PO4)2 was not observed when the calcination temperature increased above 700 °C. Instead, a new minor impurity of iron phosphide, Fe2P, appeared when the calcination temperature increased to 800 °C in Fig. 2d. It was reported that the Fe2P phase could be formed at high synthetic temperatures under a strong reductive atmosphere, which can break the covalent bond between phosphorous and oxygen in the PO43− polyanion [4], [13]. Consequently, the peak corresponding to Fe2P was observed with increasing calcination temperature in Fig. 1d (marked by arrows). The residual carbon content in all the samples was estimated to be around 3.1–3.4 wt% for the samples in Table 2. The decrease in the carbon content with increasing calcination would probably be due to the consumption of carbon to maintain the strong reduction atmosphere at higher temperature.
https://doi.org/10.1016/j.electacta.2009.10.007_p3_6 | The calculated cell volume and the lattice parameters decreased slightly with increasing calcination temperature in Fig. 3. Arnold et al. [14] reported that a decrease in cell volume and lattice parameters indicates a structural deviation from the ideal olivine-type LiFePO4. The average crystallite sizes of the materials were calculated from Scherrer`s equation [15], as shown in Table 3, and were between 89 and 93 nm. The average crystallite size growth as the calcination temperature increased from 650 to 800 °C was not significant.
https://doi.org/10.1016/j.electacta.2009.10.007_p3_9 | Fig. 4 exhibits cross-section images of precursor FePO4 and thermally lithiated C-LiFePO4 calcined at 800 °C. To observe clear, we used a focused ion beam that produced a cross-sectional image of the single particle for the precursor (FePO4). The synthesized particles were spherical and uniform in Fig. 4a. The ion beam cut image reveals that the precursor FePO4 possesses nano-sized pores in the particle in Fig. 4b. We do not understand the detailed reason for the presence of nano-sized pores, but it is speculated that the co-precipitation method employed induces the particle architecture. Again, the particle was spherical and the corresponding particle size was approximately 6 μm in diameter. Thermally lithiated C-LiFePO4 showed the same structure as that of the precursor in Fig. 4c. Namely, the spherical particle contained nano-sized pores in the particles. Calcination did not change the resulting particle morphology and size, comparing with the precursor. The similar microstructure of C-LiFePO4 was also reported in our recent literature [16].
https://doi.org/10.1016/j.electacta.2009.10.007_p3_11 | Table 4 shows the C-LiFePO4 tap density for materials with the different calcination temperatures. It is well known that the particle morphology has a strong relationship with the tap density of the powders [8]. As described in Table 4, the tap density of the synthesized powders was not significant with temperature. The high tap density of the 6 μm C-LiFePO4 with spherical morphology (1.6 g cm−3) is caused by the reduction in the contact interface between each agglomerate primary particle, which results in less vacancy and excellent fluidity of the powders.
https://doi.org/10.1016/j.electacta.2009.10.007_p3_13 | Fig. 5 shows particle size distribution of the synthesized C-LiFePO4 at 800 °C. There appears non-successive particle distribution in the diagram. This implies that the particles are composed of primary and secondary particles. The diameters at 10%, 50%, and 90% for the particles were was 2.08, 8.12, and 11.44 μm, and the mean diameter corresponded to 7.80 μm. The mean the diameter measured is slightly greater than the average particle size of 6 μm observed in Fig. 4.
https://doi.org/10.1016/j.electacta.2009.10.007_p3_15 | We found that the C-LiFePO4 has a peculiar internal microstructure in Fig. 4. TEM cross-sectional images of the 6 μm C-LiFePO4 particles reveal a highly porous structure, with the internal pores seemingly interconnected in Fig. 6a. The sample was prepared for analysis by molding the C-LiFePO4 powder into a thin layer using an epoxy and then sandwiching the particle layer between two Si substrates. A cross-sectional TEM sample was prepared following conventional procedures of mechanical grinding and ion-milling. Fig. 6a shows a bright-field TEM image of a single C-LiFePO4 particle. The TEM image indicates that each particle in the 6 μm C-LiFePO4 powder is composed of smaller primary particles whose average size ranges from 50 to 100 nm. Moreover, a magnified TEM image from another section, presented in Fig. 6b, clearly shows sub-micrometer pores within the spherical particle. The pore size is approximately the same size as the primary particles, and the pore density measured by BET is estimated to be 10–20%. The presence of carbon likely stems from the carbon coating layer. The abundance of carbon in the internal pores provides further evidence that the pores are interconnected. The high magnification TEM image in Fig. 6c visually demonstrates a 20-nm-thick carbon coating on the surface of a primary particle facing a pore. A thin layer of carbon was also observed at the boundary between the two primary particles, as also indicated in Fig. 6c. The carbon coating apparently covers not only the internal pore surface, but also the individual primary particles by penetrating through the particle boundaries. A primary particle partially coated with a carbon layer is shown in Fig. 6d. The dark contrast of the primary particle arises from the diffraction contrast. The carbon coating, being a relatively light element that exhibits a bright contrast on the dark background, is clearly visible. Fig. 6c and d clearly shows that the coating layer extends well into the pores as well as into the particle boundaries. The TEM analysis demonstrates that the 6 μm C-LiFePO4 powder possesses an ideal microstructure capable of yielding a high tap density. The large secondary particle size allows much tighter packing of the particles as compared to the smaller-sized powders. As expected in Introduction, the intrinsic dispersion character of the employed PVP as the coating medium contributed to the smooth and uniform carbon coating layer on the LiFePO4 particles.
https://doi.org/10.1016/j.electacta.2009.10.007_p3_17 | Fig. 7 shows the charge–discharge profiles for the first charge and discharge cycle of the Li/C-LiFePO4 cells, where the C-LiFePO4 was calcined at temperatures of 650, 700, 750, and 800 °C. The cells were cycled between 2.5 and 4.3 V at a constant current density of 17 mA g−1 (0.1 C). All of the cells exhibited a typical voltage plateau at about 3.5 V, which corresponds to the Fe2+/3+ redox couple. The curves show that, as the calcination temperature increases the discharge capacity increases, corroborating the effect of calcination temperature on the electrochemical behavior. As presented in Fig. 2, the samples produced at low temperature contain impurity and have low crystallinity, and this may cause the larger irreversibility in the first cycle. The voltage plateaus for the charge profiles of the cells containing C-LiFePO4 electrodes calcined at 650, 700, 750, and 800 °C were at 3.466, 3.452, 3.447, and 3.446 V, respectively, and for the discharge profiles they were at 3.395, 3.395, 3.402, and 3.403 V, respectively. The 6 μm C-LiFePO4 electrode calcined at 800 °C displayed a maximum discharge capacity of 150 mAh g−1 with the smallest irreversible capacity, compared to 130 mAh g−1 for the electrode calcined at 650 °C. The capacities were maintained throughout the cycling in Fig. 8. Thus, the calcination temperature plays a vital role in determining the electrochemical behavior of the C-LiFePO4 electrodes. This conclusion is consistent with the disappearance of the Fe3(PO4)2 impurity phase and the formation of the conductive Fe2P phase.
https://doi.org/10.1016/j.electacta.2009.10.007_p3_20 | The role of the Fe2P phase in the improvement of the electronic conductivity of olivine materials has been proposed by many researchers [13], [17], [18], [19], [20]. A continuous nano-network of metal-rich phosphides might be responsible for the enhanced electronic conductivity of doped and undoped LiFePO4 [19]. These studies clearly indicate that the presence of Fe2P impurities may improve the electronic conductivity of the C-LiFePO4, thereby enhancing its electrochemical behavior.
https://doi.org/10.1016/j.electacta.2009.10.007_p3_21 | The rate capability of the 6 μm C-LiFePO4 materials calcined at different temperatures is depicted in Fig. 9. The Li/C-LiFePO4 cells were discharged at current levels from 17 mA g−1 (0.1 C-rate) to 850 mA g−1 (5 C-rate). Before discharge, the cells were charged with a constant current of 17 mA g−1 (0.1 C-rate) at each stage. Although the C-LiFePO4 electrode calcined at 650 °C contains 3.4 wt% of carbon from the PVP, it delivered a relatively low discharge capacity of 39 mAh g−1 at the 5 C-rate. However, the C-LiFePO4 calcined at 700 °C showed a significantly improved capacity of 95 mAh g−1 at the same C-rate, even though the carbon content is similar to that of the C-LiFePO4 calcined at 650 °C. This result reflects the fact that the crystallinity of the C-LiFePO4 materials contributes greatly to the improvement of the Li+-ion diffusion properties. The C-LiFePO4 calcined at 800 °C, which contains both carbon (3.1 wt%) and Fe2P, exhibited an excellent discharge capacity of 108 mAh g−1 at the 5 C-rates. Although slightly decreased capacities were seen for the microscale C-LiFePO4 at higher rates comparing with the nano-sized C-LiFePO4 [16], the higher capacity of the microscale C-LiFePO4 (6 μm) calcined at 800 °C in this study at higher rates is plausible. We believe the high crystallinity of the C-LiFePO4 in the absence of the Fe3(PO4)2 impurity contributes to the high rate capability. Moreover, it is likely that the electrically conductive Fe2P further enhances the rate capability.
https://doi.org/10.1016/j.electacta.2009.10.007_p3_23 | Furthermore, it is considered from the TEM image that the open channels created by interconnected internal pores should allow penetration of the electrolyte into the interior of the particle, improving the transport of the Li ions to the electrode. At the same time, nano-sized primary particles in each 6 μm particle reduce the solid-state diffusion path, further expediting the ion transport. Furthermore, the carbon coating on the individual primary particles by diffusing through the particle boundaries provides excellent electronic conductivity.
https://doi.org/10.1016/j.electacta.2009.10.007_p3_24 | To observe long-term cycling properties, graphite electrodes were employed as the negative electrode. The fabricated Li-ion cells were operated by applying a current density of 170 mA g−1 at 30 °C in the voltage range of 2.4–4.2 V in Fig. 10a. Similarly to the half cell result, the flat potential plateau was seen throughout the cycling test. The designed capacity was maintained throughout cycling as high as 97% of its initial discharge capacity in Fig. 10b. When the cell capacity was converted to volumetric energy density (Fig. 10a), we can also see the high volumetric energy density for the spherical C-LiFePO4 employing cell comparing to the nano-sized LiFePO4 [16], resulting from the higher tap density of the microscale powders. Therefore, a higher volumetric capacity can be obtained with an active material of higher tap density.
https://doi.org/10.1016/j.electacta.2009.10.007_p4_2 | C-LiFePO4 powders with a high tap density were synthesized via the co-precipitation method. Application of PVP as a coating medium resulted in a smooth and homogeneous carbon coating on the surface spherical LiFePO4 particles. The 6 μm C-LiFePO4 electrode achieves an excellent tap density of 1.6 g cm−3 through efficient packing of the particles while maintaining the rate capability achieved by nano-sized particles. The electrochemical properties of the 6 μm C-LiFePO4 electrode were further optimized by varying the calcination temperature. Calcination at 800 °C generated the best electrochemical properties due to the high degree of crystallinity and the homogeneously dispersed carbon layer that could be achieved at such high temperatures. In addition, traces of Fe2P enhance the electronic conductivity of the C-LiFePO4 obtained at 800 °C. The TEM analysis revealed that the 6 μm C-LiFePO4 powder possesses an ideal nano-porous microstructure capable of yielding a high tap density and an excellent rate capability. The large secondary particle size allows tight packing of the particles, while the network of open pores allows penetration of the electrolyte into the interior of the particle, hence improving the Li-ion transport.
https://doi.org/10.1016/j.electacta.2009.10.018_p1_2 | Recently, high-power batteries for electric vehicles and hybrid electric vehicles have attracted much attention due to their environmental and renewable energy advantages [1], [2]. Lithium-ion batteries with LiFePO4 as a cathode are considered to be the most promising rechargeable energy storage systems for these applications due to the advantages of LiFePO4, such as low price, long cycle life, environmental compatibility and thermal stability. However, the poor electronic conductivity and a low lithium-ion diffusion coefficient at room temperature of LiFePO4 resulting in a poor rate capability [3]. Generally, carbon coating [4], [5], nano-sizing of particles [6], [7] and doping with supervalent cations [8] can be used to overcome these problems. Based on these methods, many synthesis routes for LiFePO4, such as solid-state reaction [9], sol–gel [10], hydrothermal [11] and spray pyrolysis [12] methods have been reported. These synthesis routes can be roughly distinguished between the ones starting from solid phase and the ones starting from solutions and detailed review on the synthesis procedures was reported [13]. However, nanosize particles easily aggregate and absorb moisture from the air, and more binder is needed during electrode preparation due to the high specific surface of the nanosized active material, all of which are disadvantageous to electrode preparation and the electrochemical properties of LiFePO4.
https://doi.org/10.1016/j.electacta.2009.10.018_p1_3 | For high-power batteries, high-rate performance is a key point and has attracted great attention [14], [15], [16], [17]. In this paper, a micron-sized LiFePO4/C composite material, composed of many nano- or sub-micron-sized spherical particles linked together, has been prepared by carbothermal reduction. The precursor was prepared by a ball milling-assisted spray-drying method, which combines the advantages of ball milling and spray-drying. Ball milling is capable of reducing particle size, increasing particle surface areas [18] and the approach of spray-drying can obtain microspheres with narrow size distributions [19]. The spherical morphology may improve the tap density of the LiFePO4/C, while micro-porosity is useful for improving the wetting ability of the cathode, and network-like connections with carbon-coated nano- or sub-micron-sized spherical particles is good for increasing the specific surface area of the sample and the contact of particles, preventing the aggregation of ultrafine particles. The role of porous-spherical morphology and its effect on the high-rate performance of the cathode for lithium-ion cells were studied.
https://doi.org/10.1016/j.electacta.2009.10.018_p2_2 | LiFePO4/C composites were synthesized with stoichiometric quantities of LiOH·H2O (A.R., China), FeC2O4·2H2O (A.R., China) and NH4H2PO4 (A.R., China). Carbon-coated samples were prepared by the addition of 28 g sucrose (A.R., China) per mole LiOH·H2O. The processes were as follows. First, FeC2O4·2H2O and sucrose were dispersed in deionized water and then ball milled in a gate jar for 24 h. Second, an emulsion of lithium phosphate and iron was obtained by mixing a 0.2 mol/L LiOH aqueous solution, a 0.2 mol/L NH4H2PO4 aqueous solution and the ball-milled mixture in the water at a pH value about 4. Finally, the emulsion product was divided into two parts. One part (Pr-A) was directly spray dried with a pressure spray dryer (Dacheng, China) at 240 °C and the other (Pr-B) was dried with stirring to form a gel, then dried by vacuum (−0.9 MPa) for 8 h at 130 °C. Pr–A and Pr–B were then placed into a tube furnace and heated to 350 °C at a heating rate of 1 °C/min for 1 h and then to 650 °C at a heating rate of 5 °C/min for 10 h under an argon atmosphere. The LiFePO4/C samples obtained from the two different precursors are denoted LFP-A and LFP-B, respectively.
https://doi.org/10.1016/j.electacta.2009.10.018_p2_3 | The crystalline phase of the samples was characterized by X-ray diffraction (XRD) (Rigaku D/MAX2200) with Cu Kα radiation between 10° and 80° (2θ degree) at a step size of 0.02° and a count time of 0.6 s per step. Infrared spectra were recorded using a Fourier transform infrared (FT-IR) spectrophotometer (Thermo Nicolet 380, U.S.A.). Samples were recorded in 400–1300 cm−1 range and each sample was ground to fine powder, mixed with KBr (BDH Spectrosol, England) in a ratio about 1:100 and then was pressed into a disk with a tool provided by manufacturer. The morphology of the powders was observed by scanning electron microscope (SEM, EM3200, KYKY, China).
https://doi.org/10.1016/j.electacta.2009.10.018_p2_4 | The LiFePO4 slurry was prepared by ball milling 80 wt.% active material, 10 wt.% carbon black and 10 wt.% polyvinylidene fluoride (PVdF) solution together with an adequate amount of N-methyl-2-pyrrolidone (NMP) solvent for 2 h and then was coated onto an aluminum foil with an area of 1 cm2. This was then dried at 120 °C under vacuum for more than 10 h and pressed by 20 MPa/cm2 to obtain an electrode for subsequent measurements. The cells (CR2025 coin type) were assembled in an argon-filled glove box (Etelux, China), where both moisture and oxygen levels were kept at less than 1 ppm. The electrolyte used was 1 mol/L LiPF6 in ethylene carbonate (EC), diethylene carbonate (DEC) and methyl ethyl carbonate (EMC) (EC:DEC:EMC, 1:1:1 (v/v/v)) and lithium foil was used as the counter electrode. The charge/discharge testing was performed using a Neware® (China) instrument (1 C = 170 mA/g).
https://doi.org/10.1016/j.electacta.2009.10.018_p2_5 | The charge-transfer resistance of as-prepared electrodes was characterized by electrochemical impedance spectroscopy (EIS) (CHI604C, China) with a frequency range of 1.0 × 105 to 0.1 Hz. The lithium extraction/insertion behavior of the LiFePO4/C powder was investigated by cyclic voltammetry (CV) experiments (CHI604C, China) at a scanning rate of 0.1 mV/s between 2.5 and 3.9 V (vs. Li/Li+) at room temperature.
https://doi.org/10.1016/j.electacta.2009.10.018_p3_3 | The XRD patterns of the samples of LFP-A and LFP-B are shown in Fig. 1. As seen from the wide-angle XRD pattern, the peaks are consistent with lithium iron phosphate in the standard Powder Diffraction File (PDF Card No. 40-1499). The diffraction peaks mainly indicate the presence of LiFePO4 phase with an ordered olivine structure indexed to the orthorhombic Pnma space group. Download : Download full-size image Fig. 1. XRD pattern of the LFP-A and LFP-B.
https://doi.org/10.1016/j.electacta.2009.10.018_p3_4 | FT-IR was used to determine the main features concerning the local structure of the crystal and its spectra of LFP-A and LFP-B samples in the range 400–1300 cm−1 are shown in Fig. 2. The absorbed peaks shown in the wavenumber of 700–1200 cm−1 are in agreement with that of crystalline phase of LiFePO4 [20], [21], [22]. The band of impurities of Li3PO4 and LiFeP2O7 in the high-wavenumber region reported in the literature [20] did not appear in the spectra. Download : Download full-size image Fig. 2. IR spectra of LFP-A and LFP-B.
https://doi.org/10.1016/j.electacta.2009.10.018_p3_5 | SEM images of precursor powders and LiFePO4/C samples are shown in Fig. 3. These show that the as-prepared Pr-A precursor powders obtained from the ball milling-assisted spray-drying method had a spherical morphology (Fig. 3(a)). The enlarged image embedded in Fig. 3(a) shows that each spherical particle was several microns in diameter and was clearly composed of clusters containing many aggregated nano- or sub-micron-sized spherical particles. The SEM images show that ball milling created nano- or sub-micron-sized spherical particles and that the spray-drying step bound these together via sucrose to form micron-sized spherical particles. Download : Download full-size image Fig. 3. SEM images of precursor powders and LiFePO4/C samples: (a) Pr–A, (b) LFP-A and (c) LFP-B.
https://doi.org/10.1016/j.electacta.2009.10.018_p3_6 | The surface morphology of LFP-A, obtained from the Pr-A precursor, is shown in Fig. 3(b). The enlarged image embedded in Fig. 3(b) shows that the morphology remains spherical after heat treated at 650 °C and is composed of a large number of microspheres linked together. In contrast to Pr-A particles, the LFP-A particles contain a large number of internal micro-pores, which were formed due to vigorous gas evolution during thermal decomposition of the carbon source.
https://doi.org/10.1016/j.electacta.2009.10.018_p3_7 | The SEM image of LFP-B is shown in Fig. 3(c) and the enlarged embedded image shows some nano- or sub-micron-sized spherical particles combined with other particles with irregular morphology. The particle size is ranging from sub-micron to several microns and gathered together without forming clusters of nano/microspheres, which differs from that of LFP-A.
https://doi.org/10.1016/j.electacta.2009.10.018_p3_9 | Typical charge and discharge curves for the first cycle are shown in Fig. 4. The charge and discharge process was as follows: the cells were charged to 3.9 V at 0.2 C current, then charged with a constant voltage of 3.9 V until the current decreased to 0.05 C, then discharged to 2.5 V at 0.2 C. The discharge capacity of LFP-B (150 mAh/g) was similar to that of LFP-A (153 mAh/g). The coulomb efficiencies of LFP-A and LFP-B were 99.8% and 97.1%, respectively, showing that the coulomb efficiency of LFP-B was lower than that of LFP-A. The charge capacities of LFP-A and LFP-B at constant voltage charge step are 1.4% and 7.3% of their total charge capacity respectively, which showed that the charge capacity of LFP-B at constant voltage step was much higher than that of LFP-A. These differences indicate that LFP-A has a shorter moving path length of Li+ and electron due to nano- or sub-micron-sized spherical particles, as well as a lower charge-transfer resistance. The embedded figure in Fig. 4 shows the difference in voltage between the discharge plateaus (ΔV = ULFP-A − ULFP-B) for LFP-A and LFP-B. The results show that LFP-A has a higher discharge plateau and the ΔV values increase with the increase of the depth of discharge. The coulomb efficiency, the ratio of charge capacity at constant voltage charge step to the total charge capacity and the ΔV values are related to the polarization of the cell system, which is correlated with the conductivity of the cathode and the diffusion rate of Li+ in LiFePO4. Download : Download full-size image Fig. 4. The charge and discharge curves of LFP-A and LFP-B electrodes with the embedded figure of voltage difference between the flat discharge plateaus of the curves of LFP-A and LFP-B electrodes.
https://doi.org/10.1016/j.electacta.2009.10.018_p3_10 | The discharge curves for the cells discharged at various current densities are shown in Fig. 5 and the discharge capacities of LFP-A and LFP-B at different current densities are shown in Table 1. The cells were charged to 3.9 V at 0.5 C, then charged with a constant voltage of 3.9 V until the current decreased to 0.05 C, then discharged to 2.0 V at n C rate (n = 1, 3, 5, 10). The curves in Fig. 5 shows that the discharge capacities of LFP-B decreases significantly with the increasing of the discharge rate while that of LFP-A decreases much slower at the same rate. For example, the discharge curve of LFP-B almost has no clear discharge voltage plateau when discharged at 10 C rate with the capacities of 55 mAh/g above 2.0 V and 36 mAh/g above 2.5 V. However, for material LFP-A, there is a significantly voltage plateau above 3.0 V at the same discharge rate, and the capacities of 110 mAh/g above 2.0 V and 100 mAh/g above 2.5 V were achieved. The results show that LFP-A had a much better rate performance than that of LFP-B due to the lower polarization of LFP-A. The changes in the middle-voltage values (i.e. the cell voltage at the half-discharge capacity) and the percentages of discharge capacities (Qn C/Q0.2 C, n = 1, 3, 5, 10) for LFP-A and LFP-B at different discharge currents are shown in Fig. 6, the results show that the percentage of discharge capacity and the middle-voltage values at high-rate discharge currents of the LFP-A cell were significantly improved, which further indicating that LFP-A had a much better high-rate discharge capability than LFP-B due to the lower polarization of cell using LFP-A as cathode. As mentioned in Fig. 3(b), LFP-A particles exhibited spherical morphology, porous structure and network-like connections between carbon-coated microspheres. Spherical morphology may improve the processability of the LiFePO4 cathode. Micro-porosity improves the wetting ability of the electrode, decreases the solid diffusion distance of lithium ions. Network-like connections involving nano- or sub-micron-sized spherical particles increases the specific surface area of the sample and reduces the contact resistance of the sample due to the improvement of contact between particles. The network-like structure also prevents the aggregation of ultrafine particles. Download : Download full-size image Fig. 5. Initial discharge curves of LFP-A and LFP-B electrodes at different current densities. Table 1. The discharge capacities of LFP-A and LFP-B at different current densities. Discharge rate Discharge capacity (mAh/g) LFP-A LFP-B Above 2.0 V Above 2.5 V Above 2.0 V Above 2.5 V 1 C 148 144 130 125 3 C 137 133 114 108 5 C 128 122 96 76 10 C 110 100 55 36 Download : Download full-size image Fig. 6. Cell middle-voltage and percentages of discharge capacities (Qn C/Q0.2 C, n = 1, 3, 5, 10) curves of LFP-A and LFP-B electrodes at different discharge currents.
https://doi.org/10.1016/j.electacta.2009.10.018_p3_11 | Fig. 7 shows the CV of LFP-A and LFP-B at a scanning rate of 0.1 mV/s at room temperature. Both samples exhibited a pair of peaks, an oxidation peak and a reduction peak, which correspond to the two-phase charge–discharge reactions of the Fe2+/Fe3+ redox couple. However, the intensities of the redox peaks for LFP-A were much higher than those of LFP-B, indicating that a higher electrochemical reactivity occurred in LFP-A electrodes with the improvement of contact between particles. Furthermore, the LFP-B electrode had broader peaks in the CV curves in compared with that of LFP-A electrode, indicating the improvement in the kinetics of lithium intercalation/deintercalaction at the electrode/electrolyte interface of LFP-A [23] and a narrower particle size distribution and shorter diffusion lengths of material LFP-A. It`s worth noting that LFP-A exhibited an anodic peak at 3.56 V and a corresponding cathodic response at 3.33 V, with a potential interval of 0.23 V, whereas that of LFP-B was 0.33 V. The well-defined peaks and smaller value of the potential interval showed a higher electrode reaction reversibility and lower polarization for LFP-A, which is also consistent with the results of the high-rate performance tests. Download : Download full-size image Fig. 7. Cyclic voltammetry profiles of LFP-A and LFP-B electrodes.
https://doi.org/10.1016/j.electacta.2009.10.018_p3_12 | The EIS of the cell in the fully charged state after being cycled galvanostatically between 2.5 and 3.9 V for five cycles is shown in Fig. 8. The use of five cycles ensures the formation of stable SEI films and percolation of electrode particles by the electrolyte. The semicircle in the middle frequency range indicates the charge-transfer resistance (Rct). The inclined line in the low frequency represents the Warburg impedance (Zw), which is associated with lithium-ion diffusion in the LiFePO4 particles. Using an equivalent circuit described in the literature [24], the charge-transfer reaction resistances of LFP-A and LFP-B, obtained by fitting the semicircle in the middle frequency of the EIS, are 54 and 132 mΩ, respectively. It can be seen that the charge-transfer reaction resistance of LFP-A was much lower than that of LFP-B. These results indicate that the ball milling-assisted spray-drying method was effective in reducing the polarization of the LiFePO4 electrode. Download : Download full-size image Fig. 8. Nyquist plots for LFP-A and LFP-B electrodes.
https://doi.org/10.1016/j.electacta.2009.10.018_p4_2 | A micron-sized spherical LiFePO4/C composite containing clustered nano/microspheres showed a discharge capacity of 110 mAh/g at 10 C current density. This unique structure improved the electronic contact between particles, the wetting ability of the electrode, increased the specific surface area and decreased the diffusion path length of lithium ions. Thus, the polarization of the electrode during the charge/discharge process was decreased, resulting in excellent discharge performance at high current densities.
https://doi.org/10.1016/j.electacta.2009.10.039_p1_2 | The recent demand for high-energy rechargeable batteries for large-sized appliances, such as backup power systems and electric and hybrid electric vehicles, has accelerated the development of Li-ion power battery materials. Because it presents several advantages, including excellent chemical stability, low material cost, no toxicity, a high theoretical capacity and thermal stability at high temperature, LiFePO4 is the most promising cathode material for Li-ion power batteries [1]. However, LiFePO4 suffers from a poor performance rate, which makes its application difficult in large-sized appliances. To solve this problem, many efforts have been made to improve its electronic conductivity and accelerate the transport of Li+, such as through the addition of conductive additives [2], doping with supervalent metal ions [3] and the synthesis of smaller particles [4].
https://doi.org/10.1016/j.electacta.2009.10.039_p1_3 | Recently, research has focused on the minimization of the particle size [5]. Studies have shown that the classical shrinking core model, which fails to take into account the microscopic processes involved in the reaction, cannot be successfully applied to nanoparticles [6], [7], [8]. Recently, Delmas et al. [9] explored the possibility via a domino-cascade model of using LiFePO4 as nanoparticles at very high charge–discharge rates. They found a new approach for deinsertion/insertion of lithium into the LiFePO4 nanoparticles. Rapid lithium motions occur in a one-dimensional direction in the olivine crystal structure LiFePO4 [10]. Particle size is a critical factor in determining electrochemical performance because the charge–discharge process is mainly controlled by the rate of lithium transport across the LiFePO4·FePO4 interface [8], [10]. Due to the smaller distance, a marked improvement in the rate capability of LiFePO4 was achieved. Delacourt et al. [11] demonstrated that the performance of LiFePO4 without a carbon coating is identical or slightly higher than C-coated LiFePO4 if the size of particles is about 140 nm. Sides et al. [12] synthesized LiFePO4 nanofibers via the template method, and these nanofiber electrodes delivered a discharge capacity of 165 mAh g−1at 3 C, and 61 mAh g−1 even at 65 C. By contrast, Lee et al. [13] reported that 100-nm nanoparticles could deliver 150 mAh g−1 at 30 C, and Kang et al. [14] described 50-nm nanoparticles delivering 65 mAh g−1 even at 397 C after 100 cycles. Furthermore, similar studies have repeatedly demonstrated that nanoparticle size is closely related to rate capacity.
https://doi.org/10.1016/j.electacta.2009.10.039_p1_4 | Here, for the first time we made an attempt to synthesize LiFePO4 nanorods using the as-synthesized FePO4 nanorods as the starting material. This novel method, preparing nanorods from nanorods precursor, was found to be successful by Tan et al. [15] providing an excellent electrochemical property. The structure, composition, shape and performance of the prepared LiFePO4 nanorods were studied.
https://doi.org/10.1016/j.electacta.2009.10.039_p2_2 | In a typical synthesis, 2.875 g NH4H2PO4 and 6.56 g FeCl3·6H2O were each dissolved in 50 ml distilled water. The two solutions were added at the same rate into a beaker containing 50 mL of a 0.65 M H3PO4 solution. The reaction was incubated for 6 h at 50 °C with a stirring speed of 25 circles/s. Next, the mixture was filtered, and the precipitate was washed several times with distilled water and then heated at 600 °C for 6 h in a muffle. Finally, the solid was cooled by air to yield FePO4 nanorods. The as-prepared FePO4 nanorods, LiOH·H2O, and polyethylene glycol (PEG; mean molecular weight of 10,000,250 g PEG/mol FePO4) powders were mixed thoroughly in a mortar, heated under flowing nitrogen at 700 °C for 8 h, and then air-cooled to room temperature to obtain the final products.
https://doi.org/10.1016/j.electacta.2009.10.039_p2_3 | All reagents were of A.R. grade, purchased from Shanghai Chemical Reagent Company and used without further purification. The crystalline phases were identified using X-ray diffraction (XRD, Bruker D8-advance, Germany) with Cu Kα radiation. The XRD patterns were collected in steps of 0.02° over the range of 10° ≤ 2θ ≤ 70° at room temperature with a constant counting time of 0.1 s per step. The compositions of the reaction products were measured using an X-ray photoelectron spectrometer (Thermo VG Multi Lab 2000 America). Their morphologies were observed with a transmission electron microscope (TEM, FEI, TECNAI G220 S-Twin, America). The simulated cells were assembled with lithium foil as the anode and reference electrode in an argon-filled glove box, the as-prepared powders mixed with 12% acetylene black and 8% polytetrafluoroethylene (PTFE) as the cathode, 1 M LiPF6 in a 1:1 (v/v) mixture of ethylene carbonate (EC) and dimethyl carbonate (DMC) as the electrolyte, and a Celgard 2300 membrane as the cell separator. The charge–discharge cycle was performed at rates of 5 C (=850 mA g−1), 10, 50 and 60 C over a potential range of 2.5 and 4.2 V using the simulated cells. All electrical measurements were carried out with a battery testing system (BTS-5 V/3 A, Neware Technology Limited Corporation, China) at room temperature.
https://doi.org/10.1016/j.electacta.2009.10.039_p3_2 | Fig. 1 shows the X-ray diffraction patterns of the prepared nanorods. The strong and narrow peaks in the obtained XRD patterns reveal a well-crystallized material. All of the diffraction peaks of the prepared FePO4 were indexed to a single-phase hexagonal structure with a P3121 space group and without any impurities, in good agreement with the standard card (JCPDS card No. 77-0094). The refinement was performed by TOPS R software with an acceptable Rwp value (2.469), and the lattice parameters obtained by Rietveld refinement were a = 4.979 Å and c = 11.201 Å. All peaks of the prepared LiFePO4 were indexed based on an orthorhombic olivine-type structure (space group: Pnma), in good agreement with JCPDS (No. 83-2092). There were no impurity phases, the lattice parameters obtained by Rietveld refinement were a = 9.961 Å, b = 6.079 Å, and c = 4.679 Å, and with an acceptable Rwp value of 1.238. Compared to the other peaks after refinement, these results provide clear evidence for the smallest half width (0.007) for the (1 2 0) reflection, indicative that the preferential growth direction of the prepared LiFePO4 was the (1 2 0) plane.
https://doi.org/10.1016/j.electacta.2009.10.039_p3_4 | The structure and morphologies of the FePO4 and LiFePO4 nanorods were further examined by transmission electron microscopy. As shown in Fig. 2, nanorods were clearly observed throughout the sample. Only a few nanoparticles were present, indicating the high yield of nanorods in the sample FePO4. The nanorods were about 20 nm in diameter and 50 nm in length. The LiFePO4 sample obtained at the high temperature (Fig. 2b) consisted of an agglomeration of nanorods having a 50-nm diameter. With the larger surface area, the surface energy was higher, which easily led to the agglomeration at high temperature. When magnified (Fig. 2c), a selected nanorod could be clearly seen. Unfortunately, the growth direction could not be further clarified by TEM in the absence of the camera. According to the literature [16], the reaction mechanism followed: Fe3+ + H2O = Fe(OH)2+ + H+, Fe(OH)2+ + H2O = Fe(OH)2+ + H+ Fe3+ + H3PO4 = FeH2PO42+ + H+, FeH2PO42+ + H3PO4 = Fe(H2PO4)2+ + H+ Fe(OH)2+ + Fe(H2PO4)2+ = 2FePO4 + 2H2O + 2H+ 2nFePO4 + 2nLiOH·H2O + HO(C2H4O)nH = 2nLiFePO4 + (5n + 1)H2O + 2nC
https://doi.org/10.1016/j.electacta.2009.10.039_p3_6 | It is well known that the morphology of the product strongly depends on the synthesis conditions [17], [18]. The temperature, pH value and stirring speed are especially crucial to the formation of the FePO4 nanorods described in this paper.
https://doi.org/10.1016/j.electacta.2009.10.039_p3_7 | X-ray photoelectron spectrometry (XPS) was used to study the compositions and valences of the prepared elements. As shown in Fig. 3a, the Fe2p binding energy for the product is 713.6 eV, indicating that the Fe ion in the product is 3+. The P2p binding energy is 135.6 eV, revealing that the oxide valences for P are 5+. The sharp peak detected at 532.8 eV corresponds to O1s, confirming that the valences of O in FePO4 are divalent. Combined with the XRD results mentioned above, these data suggest that the hexagon FePO4 was successfully synthesized. As shown in the XPS spectrum (Fig. 3b), the binding energy (BE) was referenced by setting the Cls BE to 284.6 eV. The BE peaks at 711.2 and 531.5 eV correspond to Fe2p and O1s, respectively, revealing that the BE of iron corresponds only to the Fe2+ valence state. The peaks representing the other valence states cannot be seen. Peak P2p, which is composed of +5 valences, is at 134 eV. The peak at 55.9 eV, corresponding to lithium, cannot be seen for the superposed iron (Fe3p) peak [19]. The results of both the XRD and XPS analyses confirmed that the synthesized material has the LiFePO4 crystal structure and is comprised of all of the constituent elements of LiFePO4/C.
https://doi.org/10.1016/j.electacta.2009.10.039_p3_9 | To evaluate the rate capability of LiFePO4, the LiFePO4 composite cathode was charged to 4.2 V and discharged to 2.5 V at different rates. The initial charge–discharge curves at different rates are shown in Fig. 4. The charge and discharge processes were characterized by two very flat plateaus at 3.4–3.5 V range, typical of a well-defined LiFePO4 olivine structure. The initial discharge capacities were 150, 141, 94 and 80 mAh g−1 at the 5, 10, 50 and 60 C rates, respectively. The charge/discharge efficiency was above 98%, and the discharge capacity decreased with increasing discharge rate.
https://doi.org/10.1016/j.electacta.2009.10.039_p3_11 | Fig. 5 shows that the discharge capacity at different currents was well retained during several cycles. The electrodes consisting of nanorods displayed superior rate capabilities relative to those prepared from the same bulk materials [20], revealing that the better rate capacity performance could be attributed to the nanorod shape. The distance of electron transport and ion diffusion in the electrode material is limited to the radius of the nanorods. Further studies to understand the mechanism of nanorod formation and the charge–discharge process are under investigation.
https://doi.org/10.1016/j.electacta.2009.10.039_p4_2 | In this paper, a novel route was successfully adopted to synthesize LiFePO4 nanorods. XRD analysis showed that the nanorods may have grown preferentially along the (1 2 0) axis, and TEM revealed a ∼50-nm diameter of the nanorods. The valance state of the products was determined by XPS. The rate capabilities of the LiFePO4 nanorod electrodes were investigated at different currents over a range of 2.5–4.2 V. The initial discharge capacities were 150, 141, 94 and 80 mAh g−1 at the 5, 10, 50 and 60 C rates, respectively, and were well retained over several cycles. The better rate capacity performance can be attributed to the distance of electron transport and ion diffusion in the electrode material, which is limited to the radius of the nanorods.
https://doi.org/10.1016/j.electacta.2009.11.072_p1_2 | The olivine LiFePO4 has recently become of great interest as cathode materials for lithium-ion batteries. It is well known that LiFePO4 has high energy density, high theoretic capacity of 170 mAh g−1, low cost and environmental friendliness [1]. The major drawback with LiFePO4 is the poor lithium-ion conductivity resulting from the one-dimensional diffusion of Li+ ions along the chains (b axis) formed by edge-shared LiO6 octahedra and poor electronic conductivity resulting from the little solubility between LiFePO4 and FePO4 (lack of mixed valence) and the highly localized Fe2+ or Fe3+ ions. Tremendous efforts have been made to overcome these problems by decreasing the size of the particles, doping with foreign atoms and coating electronically conductive agents (carbon, Ag, conducting polymers, etc.) [1], [2], [3], [4], [5], [6]. Many researches have proved that the LiFePO4/C composites containing carbon exhibit improved cathode performance [5], [6], [7], [8], [9], [10], [11]. Many kinds of carbon sources have been reported to synthesize LiFePO4/C composite, such as glucose [12], [15], carbon gel [14], polyvinyl alcohol [6], [15], graphite [16], [17], citric acid [13], polyethylene glycol [18], etc. The structure of the carbon, which depends upon the carbon sources, strongly influences the electrochemical performance of the LiFePO4/C composite [19]. Recent results indicate that the electronically conductive nano-interconnect between the LiFePO4 grains can enhance the electronic conductivity and rate performances of the cathode materials [6], [20]. Finding a new and cost-effective carbon source for synthesizing LiFePO4/C remains a great challenge.
https://doi.org/10.1016/j.electacta.2009.11.072_p1_3 | In this work, the asphalt, a well-known inexpensive (typically, $0.05/pound) road construction material for binding the gravel and the sand, was selected as both carbon source and reducing agent to product LiFePO4/C composites for the first time. More interestingly, the carbon nano-interconnect structures were found between the LiFePO4 grains. The electrochemical performances of the LiFePO4/C composite were investigated and compared with bare LiFePO4.
https://doi.org/10.1016/j.electacta.2009.11.072_p2_2 | The LiFePO4 and LiFePO4/C composite cathode materials were prepared using FePO4·4H2O, LiOH·H2O as starting materials. Asphalt powder as carbon source (80 μm in diameter) was added in proportion of 10% with respect to the total weight. A general procedure of the experiment is described as follows. A stoichiometric mixture of the raw materials was mixed and grounded in a planetary ball-miller with a rotation speed of 400 rpm for 6 h. The mixture was preheated at 380 °C for 1 h and held at 650 °C for 8 h in an N2/H2 (VN2:VH2 = 9:1) atmosphere. The thermogravimetry (TG) and differential scanning calorimetry (DSC) were carried out under flowing Ar (100 mL min−1) between ambient temperature and 800 °C with a heating rate of 5 °C min−1 on the thermal analyzer. Structural analysis and phase purity were analyzed by a powder X-ray diffractometer (XRD) using Cu Kα radiation. The microstructure of the powders was studied with transmission electron microscopy (TEM) and high-resolution transmission electron microscopy (HRTEM).
https://doi.org/10.1016/j.electacta.2009.11.072_p2_3 | The LiFePO4 and LiFePO4/C electrodes were prepared by mixing 80 wt% active material, 15 wt% acetylene black and 5 wt% polyvinylidene difluoride (PVDF) in n-methyl-2-pyrrolidone (NMP) solution. The resulting slurry was coated on aluminum foil current collector (25 μm in thickness) with active material loading of 4.42 mg cm−2.
https://doi.org/10.1016/j.electacta.2009.11.072_p2_4 | The lithium foil was used as the counter electrode. The electrolyte was 1 M LiPF6 in blended ethylene carbonate (EC) and diethylene carbonate (DEC) solution with volume ratio of 1:1. The 2032 type coin cells were assembled in an argon-filled glove box in which the oxygen and water contents were maintained below 5 ppm. The cells were charged/discharged in the voltage range of 2.5–4.2 V at room temperature. Cyclic voltammetry (CV) and AC impedance (EIS) were conducted by a CHI650b electrochemical work station. CV tests were carried out in the voltage range of 2.5–4.2 V at a scan rate of 0.1 mV s−1, and EIS tests were carried out in the frequency range of 0.1–106 Hz.
https://doi.org/10.1016/j.electacta.2009.11.072_p3_2 | The XRD pattern shown in Fig. 1a demonstrates the formation of highly crystalline LiFePO4 without any detectable impurity phases. All the peaks can be indexed to the olivine-type LiFePO4 (JCPDS card no. 83-2092) with a space group of Pnmb and the unit parameters (a = 0.601 nm, b = 1.033 nm, c = 0.469 nm). No carbon-related diffraction peak is detected, indicating that the residual carbon is amorphous. The XRD result demonstrates that the asphalt can be used as carbon source and reducing agent to synthesize single-phased LiFePO4 materials. Fig. 1b shows a representative TEM image of the LiFePO4/C composite. The dark region is LiFePO4 grain, and the grey region is carbon. It can be found that the surface of the particles is coated with a carbon layer. There is an interesting carbon nano-interconnect between the LiFePO4 grains as shown by the arrows in Fig. 1b. According to Wang`s results [21], this kind of carbon network can lead to electronic interparticle connection, but does not block the direct contact between the active particle and the penetrated electrolyte. Another advantage is that the carbon nano-interconnect structure can prevent LiFePO4 grains from the adhesive aggregation and subsequently growing up. Fig. 1c is the [0 3 1] zone axis HRTEM image and corresponding FFT image of one carbon-coated single-crystalline LiFePO4 grain shown in Fig. 1b. Only disordered graphite layers with interlayer spacing of 0.34 nm can be observed in the carbon shell (Fig. 1c), indicating that the LiFePO4 grain is coated with amorphous carbon.
https://doi.org/10.1016/j.electacta.2009.11.072_p3_4 | In order to understand the formation mechanism of the LiFePO4/C composite, the precursor before calcination was characterized by TG-DSC. Fig. 2 shows TG-DSC curves of the precursor mixture containing FePO4·4H2O, LiOH·H2O and asphalt particles. The TG curve presents several main stages of weight loss. In the region from ambient temperature to around 120 °C, an initial weight loss of 3.3% and an endothermic peak were observed. This corresponds to the release of little physical adsorbed water. The continuous weight loss between 120 and 350 °C in the TG curve should be attributed to the loss of crystal water of FePO4·4H2O and LiOH·H2O [12], [21]. The second endothermic peak around 167 °C should correspond to the dehydration reaction of LiOH·H2O (i.e. LiOH·H2O → LiOH + H2O) [22]. The steep weight loss, which occurs between 350 and 500 °C in the TG curve, can be indicated to the slow decomposition of asphalt [23], [24] and LiOH (i.e. LiOH → Li+ + OH−) [22]. The obvious exothermic peak around 448 °C in the DSC curve indicates the carbothermal reduction and the formation of LiFePO4 [21]. The slight weak weight loss that occurs above 500 °C can be ascribed to the pyrolysis of remaining asphalt.
https://doi.org/10.1016/j.electacta.2009.11.072_p3_6 | According to the TG-DSC and TEM results, a growth model of LiFePO4/C was proposed (Fig. 3). After 6 h of ball milling, the starting materials were mixed uniformly (Fig. 3a). In pavement construction, the asphalt binder functions as an inexpensive thermoplastic adhesive. In other words, it acts as the glue that holds the road together. Many of the compounds in asphalt are polar since they contain alcohol, carboxyl, phenolic, amine, thiol, and other functional groups. As a result of polar attraction, there is good adhesion between molecules in asphalt and the polar surfaces of aggregates. When the mixture precursor was heated to 380 °C, FePO4·4H2O and LiOH·H2O lost the crystal water and subsequently bound by the melting asphalt (Fig. 3b). Asphalts are highly complex and not well-characterized materials containing saturated and unsaturated aliphatic and aromatic compounds with up to 150 carbon atoms. Asphalt typically contains about 85 wt% of carbon and around 10 wt% of hydrogen [24]. When the temperature was increased to 650 °C, the asphalt underwent a cracking of the aliphatic chains, which induced the production of hydrogen and hydrocarbon gas and an aromatization and a condensation of the structures, which led to the formation of insoluble residue [25]. The hydrogen and hydrocarbon gas can provide a reduction atmosphere for the formation of LiFePO4. During the growth of LiFePO4 grains, thermal pyrolysis of hydrocarbon gas and the insoluble residue resulted in the construction of carbon nano-interconnect between the LiFePO4 grains (Fig. 3c). According to the TG-DSC and chemical analysis results, the percentage of carbon for the LiFePO4/C composite was 3.16%.
https://doi.org/10.1016/j.electacta.2009.11.072_p3_8 | For potential battery application, the electrochemical performance of the LiFePO4/C composite was examined and compared with the bare LiFePO4. As shown in Fig. 4a, the bare LiFePO4 sample shows a specific capacity of only 41 mAh g−1, while the LiFePO4/C composite exhibits relatively high discharge specific capacity of 150 mAh g−1. The polarization between the charge and discharge plateaux of the LiFePO4/C composite is 70 mV, which is smaller than that of bare LiFePO4 (113 mV), indicating that the kinetics of the LiFePO4/C composite are indeed improved. Long-term cyclic discharge performances of the samples were shown in Fig. 4b. The discharge capacity of LiFePO4/C is 143 mAh g−1 after 50 cycles at 0.1 C rate, which is much higher than that of bare LiFePO4. The capacity retention rates were 95.3% for LiFePO4/C composites but only 75.6% for bare LiFePO4 procedure after 50 cycles. The discharge capacity of LiFePO4/C reached 125 mAh g−1 at 0.5 C. This kind of asphalt-based LiFePO4/C showed higher rate capability than acetylene black based LiFePO4/C [17] and comparable rate capability with glucose based LiFePO4/C [26].
https://doi.org/10.1016/j.electacta.2009.11.072_p3_10 | To provide more information about the electrochemical property, CV and impedance measurements were performed. Fig. 5a shows CV curves for the LiFePO4/C sample. It can be found that the LiFePO4/C electrode exhibits one anodic peak and one cathodic peak, corresponding to the two-phase charge/discharge reaction of the Fe2+/Fe3+ redox couple. During the initial three cycles, the cathodic peaks have a shift to the higher potential direction and the anodic peaks have a slight shift to the lower potential direction, suggesting the decrease of the redox potential interval, which indicates that the electrochemical reaction on electrode is improved in initial cycling. The well-defined peaks and smaller value of potential interval indicate the enhancement of electrode reaction reversibility. Fig. 5b presents the Nyquist plots obtained from the LiFePO4/C composite electrode. All spectra have a semicircle and a straight line in the high- and low-frequency regions. The high-frequency semicircle is attributed to the charge-transfer resistance of electrochemical reaction and the line to the diffusion-controlled Warburg impedance [27], [28]. Electrochemical impedance is the major part of internal resistance of batteries and small impedance is favorable for the extraction/insertion of lithium-ions during the charge/discharge process. AC impedance spectra were fitted using an equivalent circuit model (Fig. 5c). The impedance spectra can be explained on the basis of an equivalent circuit with uncompensated resistance (Re), charge-transfer resistance (Rct), double layer capacitance and passivation film capacitance (CPE), and Warburg impedance (Zw) as indicated in Fig. 5c. The parameters of the equivalent circuit by computer simulations are shown in Table 1. Both the samples exhibit similar Re, which includes the electrolyte resistance, particle–particle contact resistance, and the resistance between the electrode and the current collector. This is because the electrodes were prepared by adding a conductive acetylene black agent, which induced good conductivity. Significant decrease of Rct from 1078 Ω in bare LiFePO4 to 543.7 Ω in LiFePO4/C composite is related to the improvement in electronic conductivity provided by the carbon nano-interconnect, facilitating faster charge-transfer between the electrolyte and the LiFePO4 particles.
https://doi.org/10.1016/j.electacta.2009.11.072_p4_2 | In this work, we prove that the ultra low-cost asphalt can be used as the carbon source and reducing agent to synthesize LiFePO4/C composites. TEM results reveal an interesting carbon nano-interconnect structure between the LiFePO4 grains. Based on the TG-DSC, TEM and HRTEM results, a growth model was proposed to illustrate the formation mechanism of LiFePO4/C composite with carbon nano-interconnect structures. The LiFePO4/C composite shows enhanced discharge capacity with excellent capacity retention compared with the bare LiFePO4. We believe that the depressed grain size, the presence of electronically conductive carbon nano-interconnect do contribute to the improved electrochemical properties of the LiFePO4/C composite. Our results prove that the asphalt is a perfect carbon source and reduction agent for cost-effective production of LiFePO4/C cathode materials with high electrochemical performance.
https://doi.org/10.1016/j.electacta.2009.12.023_p1_2 | Since the pioneering work of Padhi et al. [1], [2], there are tremendous research activities on olivine LiFePO4 as potential cathode material of next-generation lithium-ion batteries [3], [4], [5], [6], [7]. The enthusiasms about LiFePO4 are induced by its low cost, low toxicity, abundant raw materials, high thermal stability, good cycling stability, high theoretical capacity around 170 mAh g−1, and a flat charge–discharge potential at ∼3.4 V vs. Li/Li+. It has received particular interest as the cathode material of large-size lithium-ion batteries for applications in electric or electric-hybrid vehicles. However, LiFePO4 has low electronic and lithium-ionic conductivity which results in poor rate performance of coarse LiFePO4 [8], [9], [10]. As power sources of electric or electric-hybrid vehicles, the batteries need charge/discharge frequently at fast rate. Reducing the particle size to lessen the lithium and electron diffusion distance and surface coating the electrode particle with a conductive material to increase the apparent electronic conductivity, are the two most frequently adopted ways to improve the rate performance of LiFePO4 electrode [11], [12], [13], [14], [15].
https://doi.org/10.1016/j.electacta.2009.12.023_p1_3 | Nowadays, mechano-chemical activation, or sometimes called as mechanical alloying, has received considerable attention for the synthesis of submicron LiFePO4 [16], [17], [18], [19], [20]. For a typical synthesis, stoichiometric amounts of raw materials, such as NH4H2PO4, Li2CO3 and FeC2O4·2H2O, were put into a stainless steel cylindrical container with zirconia balls as the grinding media under the protection of an inert gas, the container was then mechanically rotated on their axis at certain speed. The milling process embraces a complex mixture of fracturing, grinding, high-speed plastic deformation, cold welding, thermal shock, and intimate mixing. The mechanical energy created by the high-energy ball milling can also induce chemical reactions of the reactants at room temperature. Potentially high-energy ball milling can produce a large range of nanoscaled materials, including nanocrystalline materials, nanoparticles and nanocomposites. Although there is no report about the synthesis of crystalline LiFePO4 at room temperature simply by the high-energy ball milling, well-crystallized LiFePO4 can be facilely prepared by further firing the primary powder from the ball milling process at intermediate temperatures [21], [22], [23]. Furthermore, organic substance can be added during the ball milling process to perform as a carbon precursor [24], [25], [26]. Under the ball milling, the organic mixes homogeneously with the reactants. During the following high-temperature calcination process, the pyrolysis of organic to solid carbon and the formation of LiFePO4 phase happen simultaneously to create a LiFePO4/C composite. The in situ formed carbon greatly increases the electronic conductivity of the electrode on the one hand, effectively suppresses the grain growth of LiFePO4 by acting as a cation diffusion block on the other hand.
https://doi.org/10.1016/j.electacta.2009.12.023_p1_4 | The electrochemical performance of LiFePO4/C composite is closely related with its surface area, particle size and distribution, particulate morphology, carbon content, carbon morphology, phase purity, and so on, which are dependent on the processing parameters including ball milling time, ball-to-powder weight ratio, rotation speed, amount and type of the organic additive, and firing temperature and time. In previous publications, we have demonstrated that sucrose and citric acid are promising organic carbon precursors [27], [28]. By applying citric acid as the organic carbon precursor, a maximum discharge capacity of ∼153 and ∼110 mAh g−1 at 1 and 10 C rates, respectively, was achieved for the LiFePO4/C composite prepared by ball milling the reactants in acetone liquid medium at a rotation speed of 400 rpm for 2 h followed by firing at 700 °C for 20 h in an inert gas.
https://doi.org/10.1016/j.electacta.2009.12.023_p1_5 | In this paper, on the purpose to further optimize the process parameters of synthesizing LiFePO4/C via the mechano-chemical activation/pyrolysis technique, the effect of ball milling time and the type of liquid medium on the electrochemical performance of the LiFePO4/C composite electrode were specifically investigated. Acetone was found much superior to benzene as the liquid medium. The ball milling time also affected the electrochemical performance of the LiFePO4/C, especially at high discharge/charge rate. An optimal ball milling time of 4 h was demonstrated.
https://doi.org/10.1016/j.electacta.2009.12.023_p2_3 | LiFePO4/C was prepared by a mechano-chemical activation/sintering process. During the synthesis, stoichiometric amounts of Li2CO3 (Sinopharm Chemical Reagent Co., Ltd.), FeC2O4·2H2O (Hefei Asialon Chemicals Co., Ltd.) and NH4H2PO4 (Sinopharm Chemical Reagent Co., Ltd.) were adopted as the raw materials and citric acid (C6H8O7·H2O, 6 wt.% to the total amount of raw materials) was applied as the organic carbon source. All the starting materials were put into a stainless steel cylindrical container with zirconia ball (ball-to-powder weight ratio of 10:3) and ground in a Fritsch Pulversette-6 planetary ball mill for 0–8 h in acetone under an argon atmosphere at a rotation speed of 400 rpm. The mixture was initially dried in a vacuum oven at 80 °C, hand grinded with an agate pestle and mortar, and then calcined at 700 °C for 15 h in a tube furnace under flow argon atmosphere with the heating/cooling rate of 5 °C min−1. Three ball milling ways were tried, i.e., ball milling in acetone liquid medium, in benzene liquid medium, and dry ball milling.
https://doi.org/10.1016/j.electacta.2009.12.023_p2_5 | The structures of the samples were characterized by X-ray powder diffraction using a Bruker D8 advance diffractometer with filtered Cu Kα radiation. The experimental diffraction patterns were collected at room temperature by step scanning at the range of 10° ≤ 2θ ≤ 70°. The morphologies of the samples were observed by transmission electron microscope (TEM; JEM-2010). The particulate morphologies of the synthesized LiFePO4/C were also examined by an environmental scanning electronic microscope (ESEM, QUANTA-2000). The specific surface area was measured by the BET method (BELSORP II). The content and structure of the carbon in LiFePO4/C composite were examined by the temperature programmed oxidation technique (O2-TPO) using a U-type quartz tube reactor in connection with a mass spectrometer (MS, Hiden QIC-20).
https://doi.org/10.1016/j.electacta.2009.12.023_p2_7 | The LiFePO4/C working electrodes for electrochemical testing were prepared by slurrying 75 wt.% LiFePO4/C powder, 15 wt.% super P, and 10 wt.% polyvinylidene fluoride (PVDF) in a volatile solvent, and then casting the mixture onto an aluminum foil. After vacuum drying at 100 °C for about 12 h, the electrode disks (14 mm) were punched and weighed. The active material loaded on the electrode disks was about 2.5 mg cm−2. The cathodes were incorporated into cells with a lithium foil counter electrode, a Celgard@-2700 separator, and 1 M LiPF6 electrolyte in a 1:1 dimethyl carbonate (DMC) and ethylene carbonate (EC) mixed solvent (LB 301 from Zhangjiagang GTHR New Chemical Materials Co., Ltd.). The cells were assembled in an argon filled glove box.
https://doi.org/10.1016/j.electacta.2009.12.023_p2_8 | Rate performance of these lithium cells using LiFePO4/C as cathode material was evaluated using a battery test system (LAND CT2001A model, Wuhan Jinnuo Electronics Co., Ltd.) at room temperature (∼25 °C) recorded over the potential range between 2.0 and 4.2 V at different rates of 0.1–10 C. EIS measurements of the cell at discharged platform state were conducted using a SI1260 impedance/gain-phase analyzer in conjunction with the SI1287 electrochemical interface with the frequency range between 1 MHz and 1 mHz. The LiFePO4/C was used as working electrode and the lithium as both the counter and reference electrode.
https://doi.org/10.1016/j.electacta.2009.12.023_p3_3 | In our previous synthesis of LiFePO4/C composite by high-energy ball milling of a mixture of NH4H2PO4, Li2CO3, FeC2O4 and citric acid, followed by heat treatment [28], the weight percentage of citric acid was turned out to have a significant effect on the electrochemical performance of the resulted LiFePO4/C composite, and 6 wt.% citric acid resulted in the best electrode performance. In this study, the same amount of citric acid was also adopted for the synthesis of LiFePO4/C composite. Typically the ball milling can be conducted in a liquid medium (wet milling) or without the liquid phase (dry milling). Yuan et al. demonstrated that the LiFePO4/C composite prepared by ball milling of Li2CO3, FeC2O4·2H2O, NH4H2PO4 and acetylene black (performing as the carbon source) raw materials in ethanol liquid medium showed better electrochemical performance than that prepared from dry ball milling [29]. In this study the effect of liquid medium on the properties and performance of LiFePO4/C was first investigated. Three ball milling ways were tried, i.e., dry ball milling, wet milling in acetone, and wet milling in benzene. The main difference between acetone and benzene as the liquid medium is that acetone can dissolve citric acid while the benzene cannot. A fixed ball milling time of 4 h was selected for this investigation.
https://doi.org/10.1016/j.electacta.2009.12.023_p3_4 | Most of the raw materials were found adhered to the wall of the miller after the dry ball milling process. An uneven distribution of the color varying from deep green to bright yellow was also observed. However, homogeneous bright green slurry was obtained when the raw materials were ball milled in acetone liquid medium. After drying, the powder is in fine particles. By adopting benzene as the liquid medium, a separation of benzene from the raw materials was observed after the ball milling process. After drying, some large particles were detected.
https://doi.org/10.1016/j.electacta.2009.12.023_p3_5 | All the solid precursors from the ball milling processes were then calcined at 700 °C in argon atmosphere for 15 h. Shown in Fig. 1 are the corresponding room-temperature XRD patterns of the various products. The main phase of all samples is well crystallized with their Bragg diffraction peaks being indexed perfectly based on the orthorhombic structure with a space group pnma. There was only a weak peak of FePx appeared in the samples. No any characteristic diffraction peaks of crystallized carbon were observed. It suggests the in situ formed carbon was likely mainly in amorphous structure. By adopting acetylene as the carbon source, Tang et al. demonstrated that impurity phases of iron (II, III) pyrophosphates or phosphates (Li3Fe2(PO4)3 or LiFe(P2O7)) were formed when the reactants were conducted dry ball milling [29]. Such impurity phases, however, were not observed for the LiFePO4/C composite prepared by the dry ball milling in current study. The main difference between our dry ball milling process and Tang`s is the different carbon source applied. It is reported that solid state chelates could be formed between chelants and metal ions [30]. The successful formation of solid coordination likely increased the homogeneous distribution of metal ions within the reactants. On the other hand, the pyrolysis of citric acid produced reducing gases such as CO and H2, which can suppress the oxidation of Fe2+ to Fe3+ [28]. Both factors facilitated the formation of LiFePO4 phase. Download : Download full-size image Fig. 1. Room-temperature XRD patterns of LiFePO4/C composites prepared from ball milling in different mediums (acetone, benzene and dry milling).
https://doi.org/10.1016/j.electacta.2009.12.023_p3_6 | The ball milling time is another important process parameter in the synthesis of LiFePO4/C by mechano-chemical activation/pyrolysis technique [31]. To demonstrate its effect on the phase formation, the raw materials were ball milled in acetone liquid medium for various durations; the resulted products after the thermal treatment were examined by XRD. As shown in Fig. 2, phase pure olivine LiFePO4 was formed for all samples with varied ball milling time. Even for the sample prepared without conducting the high-energy ball milling process (only a gentle hand grinding for half-an-hour), all its diffraction peaks can be indexed well based on an olivine LiFePO4 phase except a weak peak of FePx. It indicates the ball milling time did not have a significant effect on the LiFePO4 phase development. As mentioned previously, the ball milling process improved the homogeneous mixing of the raw materials and reduced the particles size, while citric acid suppressed the oxidation of Fe2+ to Fe3+ by providing a reducing atmosphere during the calcination and also increased the homogeneous mixing of the reactants by the formation of solid state chelates with Li and Fe. It implies citric acid played more important role in the synthesis of phase pure LiFePO4/C composite than ball milling. Download : Download full-size image Fig. 2. Room-temperature XRD patterns of LiFePO4/C composites prepared from ball milling in acetone liquid medium for various times (0, 2, 4, 6 and 8 h) at room temperature.
https://doi.org/10.1016/j.electacta.2009.12.023_p3_8 | As mentioned previously, coarse pristine LiFePO4 usually shows large polarization resistance at high charge/discharge rate because of its poor electronic conductivity. The formation of LiFePO4/C composite by applying citric acid as an organic carbon source resulted in a substantial increase in electrical conductivity of the electrode material [28]. The decomposition of citric acid was conducted in a complex way, during the pyrolysis process CO2, CO and H2 were formed [28]. Different decomposition mechanisms may create different amounts of carbon, which could then affect the electrochemical performance of the synthesized LiFePO4/C composite. To determine the carbon content in the as-prepared LiFePO4/C composites, the samples were subjected for programmatic heating in a flowing mixed gas composed of 10% O2 in Ar (O2-TPO). During the heating, the carbon was progressively oxidized by the oxygen in the O2-Ar atmosphere with the formation of carbon dioxide. The effluent gas was connected to an on-line MS for monitoring the CO2 concentration variation.
https://doi.org/10.1016/j.electacta.2009.12.023_p3_9 | Fig. 3 shows the O2-TPO profiles of the various LiFePO4/C composites. The peak temperature reflects the easiness for the elimination of the carbon, which is closely related to the carbon surface area and also its graphitization, while the peak area is directly related to the amount of carbon. The advantage of O2-TPO technique over TGA for determining the carbon content is that any oxidation of the LiFePO4 phase during the O2-TPO process does not affect the accuracy of the measurement. The carbon oxidation was found conducted mainly in two zones, one at temperature between 250 and 500 °C, and the other between 500 and 800 °C, similar to our previous observation [28], although the CO2 peak shape and their intensity are somewhat different, which is due to the complexity of the carbon formation from citric acid. The total amount of carbon and the amount of carbon oxidized at the higher temperature zone in LiFePO4/C were calculated with the results listed in Table 1. By adopting 6 wt.% citric acid as the organic carbon source during the synthesis, the weight percentage of carbon in the product LiFePO4/C composite varied from 1.5 to 2.7 wt.%. A ball milling for 4 h created the least amount of carbon. However, the amount of high-temperature-zone carbon increased monotonously with the increase of ball milling time. It is well known that the graphite is less active than amorphous carbon. Therefore, the increase of ball milling time likely resulted in the increase amount of graphitized carbon. Download : Download full-size image Fig. 3. O2-TPO profiles of the various LiFePO4/C composites prepared from ball milling in acetone liquid medium for various times (0, 2, 4, 6 and 8 h). Table 1. Carbon contents and surface areas of the LiFePO4/C composites prepared from ball milling in different times and mediums. Samples Total carbon content (%) High-temperature-zone carbon content (%) BET (m2 g−1) LiFePO4/C-(aetone), 0 h 1.78 0.13 13.5 LiFePO4/C-(aetone), 2 h 1.79 0.65 21.8 LiFePO4/C-(aetone), 4 h 1.53 0.75 22.6 LiFePO4/C-(aetone), 6 h 1.93 0.81 23.9 LiFePO4/C-(aetone), 8 h 2.67 1.22 25.5 LiFePO4/C-(benzene), 4 h 1.04 0.31 12.1 LiFePO4/C-(dry milling), 4 h 1.94 0.75 28.1
https://doi.org/10.1016/j.electacta.2009.12.023_p3_11 | Shown in Fig. 4 are the TEM images of three LiFePO4/C composites prepared from dry ball milling or wet ball milling in acetone, or benzene for 4 h. The as-synthesized powders from the wet ball milling are in sphere shape while they are in irregular shape from the dry ball milling. The LiFePO4/C composites prepared by the wet ball milling in acetone (LiFePO4/C-(acetone)) and the dry ball milling (LiFePO4/C-(dry milling)) shows similar grain size around 60 nm, while the powder from the wet ball milling in benzene (LiFePO4/C-(benzene)) shows much larger grain of around 250 nm. The specific surface area of LiFePO4/C-(dry milling) showed the highest value of 28.1 m2 g−1, followed by LiFePO4/C-(acetone) with a value of 22.6 m2 g−1, while LiFePO4/C-(benzene) the smallest value of 12.1 m2 g−1. These results are in well agreement with the TEM observations. Download : Download full-size image Fig. 4. TEM photos of LiFePO4/C composites prepared from three different ball milling ways for 4 h. (a and b) LiFePO4/C-(benzene); (c and d) LiFePO4/C-(acetone); (e and f) LiFePO4/C-(dry milling).
https://doi.org/10.1016/j.electacta.2009.12.023_p3_12 | The surface area of LiFePO4/C composite was in part contributed from the porous carbon coating. Assuming the presence of LiFePO4 did not cause an obvious change in the properties of the formed carbon during the pyrolysis of citric acid, the specific surface area of carbon in LiFePO4/C was estimated by BET analysis of the carbon pyrolyzed from pure citric acid at 700 °C for 15 h, which was turned out to be around 120 m2 g−1. In connection with the determined carbon contents of the three LiFePO4/C composites as listed in Table 1, the specific surface area of LiFePO4 phase was calculated to be 21.1, 10.9 and 26.3 m2 g−1 for the LiFePO4/C composites prepared by wet ball milling in acetone, wet ball milling in benzene and dry ball milling, respectively. The slightly lower surface area of LiFePO4 prepared by wet ball milling in acetone liquid medium than that prepared by dry ball milling can be attributed to the irregular particle shape of LiFePO4/C-(dry milling).
https://doi.org/10.1016/j.electacta.2009.12.023_p3_13 | To further demonstrate the effect of milling time on the particle size of LiFePO4/C composites, the particulate morphologies of the various LiFePO4/C composites prepared by ball milling in acetone liquid medium were examined by SEM. As shown in Fig. 5, the powder prepared without the ball milling process was badly sintered with grain size of 1.6 μm, while for all the other samples with the ball milling process, the particulate morphologies are similar with a grain size of 0.5 μm. With the increase of ball milling time, the soft aggregation seems reduced somewhat, but not very obviously. It is well known the coating of citric acid over the reactants can reduce the sintering of the reactants and the product by suppressing the cation diffusion during the calcination. The large grain of the sample prepared without the ball milling process can be explained by insufficient covering of citric acid over the reactants. The surface areas of the composites with the reactants being ball milled for various durations were measured. They are 13.5, 21.8, 22.6, 23.9, and 25.5 m2 g−1 for the LiFePO4/C composites with the reactants ball milled in acetone liquid medium for 0, 2, 4, 6 and 8 h, respectively. It demonstrated that the ball milling process is very effective in improving the specific surface area of the compound, agreeing well with the reduced grain size as shown in Fig. 5. With the increase of ball milling time from 2 to 8 h, the surface area increased slightly and progressively. In connection with the carbon contents determined by the O2-TPO technique as listed in Table 1, the surface area contributed by the LiFePO4 phase in LiFePO4/C composites was found to be 11.6, 20.0, 21.1, 22.0 and 22.9 m2 g−1, respectively. The corresponding mean grain size of the LiFePO4 was calculated to be 71.8, 41.7, 39.5, 37.0 and 36.3 nm based on the surface areas of LiFePO4 in LiFePO4/C composite. It indicates the grain size of LiFePO4 decreased with the ball milling time monotonously. Download : Download full-size image Fig. 5. Typical SEM photos of the various LiFePO4/C composites prepared by ball milling in acetone liquid medium (a ∼ e: 0, 2, 4, 6 and 8 h, respectively).
https://doi.org/10.1016/j.electacta.2009.12.023_p3_14 | It is well known that the solid-phase reaction starts from the surface of the reactants and then penetrates into the bulk through ionic diffusion. The high-energy ball milling process can reduce the particle size which increases the surface area for solid state reaction and decreases the diffusion distance. On the other hand, the ball milling process also led to an increase in homogeneous mixing of raw materials. Both factors promoted the formation of LiFePO4 phase and were beneficial to reduce the grain size of the products.
https://doi.org/10.1016/j.electacta.2009.12.023_p3_16 | 3.4.1. The effect of ball milling medium Shown in Fig. 6 are the charge/discharge curves of the various as-synthesized LiFePO4/C composite electrodes at different rates. At 0.1 C rate, a discharge capacity of 153.2, 155.5 and 147.8 mAh g−1 for the LiFePO4/C composites prepared by wet ball milling in acetone, dry ball milling, and wet ball milling in benzene, respectively, was obtained. Both LiFePO4/C-(acetone) and LiFePO4/C-(dry milling) showed almost the same voltage separation for the discharge/charge platforms of 0.061 V, which is much lower than the value of 0.128 V for the LiFePO4/C-(benzene). The worse performance of LiFePO4/C-(benzene) is likely due to its much larger grain size as demonstrated in Fig. 4. Here the discharge capacity of LiFePO4/C prepared by the ball milling in acetone is slightly lower than the results reported previously [28], which could be due to the slight difference in cell fabrication. Download : Download full-size image Fig. 6. The charge/discharge curves of the various as-synthesized LiFePO4/C composite electrodes at different rates. With the increase of charge/discharge rate, the capacity for the LiFePO4/C-(benzene) decreased quickly. It is 130.1 and 101.4 mAh g−1 at 1 and 2 C, respectively. Meanwhile, the voltage separation increased from 0.11 V at 0.1 C rate, to 0.78 V at 1 C rate, and further to 1.40 V at 2 C rate. There was almost no any capacity left at 5 C rate. For the LiFePO4/C-(acetone) and LiFePO4/C-(dry milling), similar discharge/charge capacity and voltage separation at 1–10 C rates were observed. But the voltage separation between the charge and discharge platforms increased faster for the LiFePO4/C-(dry milling) than LiFePO4/C-(acetone). For example, it is about 1.0 V and 0.57 V at charge/discharge rate of 10 C for the LiFePO4/C prepared by the dry ball milling and wet ball milling in acetone, respectively. The slightly better rate performance of LiFePO4/C prepared by ball milling in acetone than that from dry ball milling could be explained by a better current collecting efficiency for the round shape particles than the irregular one and the smaller particle size of LiFePO4 as determined previously by BET measurement. Fig. 7 shows the CV curves of the three LiFePO4/C composite electrodes at a scan rate of 0.2 mV s−1 between 2.0 and 4.2 V. The LiFePO4/C composite prepared by the wet ball milling in acetone showed the highest peak current density, the narrowest voltage separation, and the best peak symmetry, while the LiFePO4/C composite prepared by wet ball milling in benzene showed that largest voltage separation and the least peak symmetry. It suggests the highest lithium insertion/extraction reversibility of the LiFePO4/C-(acetone) sample and the least reversible of the LiFePO4/C-(benzene) one. The results are in well agreement with the above galvanic charge/discharge results. Download : Download full-size image Fig. 7. CV curves of the three LiFePO4/C composite electrodes at a scan rate of 0.2 mV s−1 between 2.0 and 4.2 V. To further demonstrate the effect of ball milling way on the electrode performance, the electrochemical impedance spectroscopes (EISs) of the three cells were measured under discharging platform condition with the results shown in Fig. 8 in Nyquist plot. All the EISs are comprised of a depressed semicircle followed by an inclined line in the low frequency. The high frequency intercept at the real axis represents the ohmic resistance of the cell (RΩ), while the semicircle in the middle frequency range is mainly related to the complicated reactions occurring at the electrolyte/electrode interface, which mainly includes the charge-transfer resistance (Rp, both electron and lithium-ion) and corresponding capacities. The inclined line is due to the Warburg impedance, associated with lithium-ion diffusion through the LiFePO4 electrode [28]. The cells with LiFePO4/C-(acetone), LiFePO4/C-(dry milling) and LiFePO4/C-(benzene) electrodes have the RΩ/Rp of 4/104, 9/134 and 17/441 Ω, respectively. The much smaller RΩ than Rp suggests that electrochemical resistance of all three cells was mainly contributed from the electrode polarization resistance. LiFePO4/C from ball milling in acetone showed the smallest RΩ while LiFePO4/C composite prepared from ball milling in benzene had the largest value. The Rp of LiFePO4/C-(acetone) is slightly lower than the Rp of LiFePO4/C-(dry milling) and much smaller than that of LiFePO4/C-(benzene). Above results then well explained the slightly better rate performance of LiFePO4/C-(acetone) than LiFePO4/C-(dry milling), and much superior to LiFePO4/C-(benzene). Download : Download full-size image Fig. 8. The EIS plot of three cells (LiFePO4/C-(benzene); LiFePO4/C-(acetone); LiFePO4/C-(dry milling)) under discharging platform condition.
https://doi.org/10.1016/j.electacta.2009.12.023_p3_17 | 3.4.2. Ball milling time As demonstrated previously, the ball milling time also had an influence on the powder properties. Table 2 lists the discharge capacity of the various LiFePO4/C composite electrodes at various rates with the powders prepared by ball milling in acetone liquid medium for different durations. The discharge capacities of sample with a ball milling of 2 h at the same rates was about 10 mAh g−1 slightly lower than that showed in the previous publications [28], which may due to the slight difference in experimental details. The LiFePO4/C composite prepared without the ball milling process showed the lowest capacity of 146 mAh g−1 at 0.1 C rate, as a comparison of 155 mAh g−1 for the LiFePO4/C composite electrodes prepared with a ball milling time of 2–8 h. The worse discharge capacity of the former is due to its larger grain size. Furthermore, the capacity of LiFePO4/C composite prepared without the ball milling process decreased quickly with the increase of discharge rate, it is 116, 108, 97 and 85 mAh g−1 at the discharge rate of 1, 2, 5 and 10 C, respectively. The ball milling for 4 h in acetone liquid medium resulted in the highest capacities at all investigated discharge rates. It reached 145, 142, 130, and 120 mAh g−1 at 1, 2, 5 and 10 C discharge rates, respectively. It is likely the carbon content and its structure are optimized at a ball milling time of 4 h. Table 2. The discharge capacity of LiFePO4/C composite electrodes prepared by ball milling in acetone liquid medium for different times. Discharge capacity (mAh g−1) Discharge rate (C) 0.1 1 2 5 10 Ball milling time (h) 0 146.5 116.3 108.2 97.3 85.0 2 153.7 136.0 128.5 115.3 98.9 4 153.2 145.8 142.0 129.6 120.2 6 149.0 135.0 129.5 114.5 98.9 8 159.3 138.2 126.4 104.9 79.1 Fig. 9 further shows the rate dependence of the discharge/charge platform voltages of the various LiFePO4/C composite electrodes prepared from ball milling in acetone for different durations. At low discharge/charge rate, the voltage and voltage separation are similar for all electrodes prepared with various ball milling durations during the synthesis. With the increase of discharge/charge rate, the voltage separation of the electrode prepared without the ball milling process increased quickly, while the electrode prepared with a ball milling time of 4 h showed the smallest voltage separation. At 10 C rate, the voltage separation is 0.69, 0.84, 0.55, 1.28 and 1.44 V for the electrodes prepared with a ball milling time of 0, 2, 4, 6 and 8 h, respectively. The larger voltage separation indicates a larger electrode polarization during the charge/discharge procedure. Download : Download full-size image Fig. 9. Rate performances of the various LiFePO4/C composite electrodes prepared from ball milling in acetone for different times (a ∼ e: 0, 2, 4, 6 and 8 h). To further exploit the effect of ball milling time on the electrode performance, cyclic voltammogram and EIS of the various electrodes were measured with the metallic lithium as both the reference electrode and counter electrode. Fig. 10 shows the corresponding CV curves at a 0.2 mV s−1 scanning rate. Again the ball milling for 4 h resulted in the least voltage separation and the highest peak symmetry of the electrode. The EIS in Fig. 11 also clearly showed that the ball milling for 4 h had the smallest electrode polarization resistance, while the electrode prepared without the ball milling process had the largest Rp of ∼200 Ω. With the increase of ball milling time, the electrode polarization decreased progressively until it reached a minimum value of 80 Ω at a ball milling time of 4 h, then it increased to ∼90 Ω with the further increase of ball milling time to 6 h, and to ∼150 Ω with a ball milling time of 8 h. The results are in well agreement with the galvanic charge/discharge results. Download : Download full-size image Fig. 10. Cyclic voltammograms of the LiFePO4/C composites prepared from ball milling in acetone for different times at the scan rate of 0.2 mV s−1 between 2.0 and 4.2 V. Download : Download full-size image Fig. 11. The EIS plot of the cells with LiFePO4/C after ball milling in acetone for different times.
https://doi.org/10.1016/j.electacta.2009.12.023_p4_2 | LiFePO4/C composite materials have been successfully prepared by high-energy ball milling and following thermal treatments. Different ball milling ways including dry ball milling and wet ball milling in benzene or acetone, various ball milling durations from 0 to 8 h, have been tried with Li2CO3, NH4H2PO4, FeC2O4 raw materials and citric acid organic carbon source, to optimize the synthesizing conditions. Combining systematical structure, composition, morphology and electrochemical characterizations, the optimized parameters to highly attractive cathode materials with superior overall electrochemical performance, initial discharge capacities 153 and 120 mAh g−1 at 0.1 and 10 C rates at room temperature, respectively, were obtained, namely, wet milling in acetone liquid medium for 4 h and following thermal treatments. The reduced particle size, regular sphere shape grains, suitable porous, graphitized carbon coating, and corresponding reduced electrochemical polarization resistance count well for the experimental optimization.
https://doi.org/10.1016/j.electacta.2009.12.042_p1_2 | Considerable effort has been expended in the last few years on the development of rechargeable batteries to meet demands for the powering of portable electronic devices such as cellular phones or laptop computers and more recently for hybrid electric vehicles (HEV). Lithium secondary batteries have satisfied the requirements to a greater degree than other rechargeable battery systems. Lithium metal phosphates belong to the new emergent-class cathode materials to be used as positive electrode in the next generation of Li-ion batteries. These phosphates mostly appear as two crystalline phases, the Li3Fe2(PO4)3 NASICON-type structure with orthorhombic or rhombohedral symmetry [1] and the LiFePO4 olivine-type structure with orthorhombic symmetry, called triphylite [2]. The Nasicon-like structure was first studied as solid electrolyte [3]; however, the presence of iron makes it also interesting as cathodic material [4]. In respect to the Olivine phosphates LiFePO4 (triphylite), their excellent electrochemical properties have yielded a cathodic material reference for the new generation of Li-ion batteries due to its high theoretical capability (170 mAh g−1) for Li intercalation, good cycle stability, adequate resistance to thermal degradation and overcharge [5]. Electrochemical results show that the Fe3+/Fe2+ level lies at higher voltage vs. lithium [6] in the ordered Olivine-type structure than in the Nasicon-like framework, exhibiting a flat discharge voltage of around 3.45 V [5] while the Nasicon Li3Fe2(PO4)3 presents a double plateau at 2.8 and 2.65 V [2]. In spite of these attractive features, LiFePO4 requires further modifications to overcome limitations such as poor electronic conductivity and slow lithium-ion diffusion. In the past few years, conductivity has been enhanced appreciably by coating particles with electrically conductive materials like carbon [7]. Minimizing the particle size of LiFePO4 to provide more surface area has also been investigated as a means to enhance lithium-ion diffusion [8], [9]. The use of Spray Pyrolysis (SP) method allows to prepare nanostructured particles, for which Li+ ion diffusion lengths are shortened and ohmic drop reduced, giving rise to enhanced electrochemical properties (higher capacities at high rate/intensity). By means of SP, it is possible to synthesize spherical, not agglomerated nanoparticles, with compositional homogeneity with respect to the precursor solution. This solution is subjected to ultrasonic vibration in a frequency generator device obtaining fine aerosol drops with stoichiometric composition. The fine aerosol is transported by means of a carrier gas (air, N2, Ar, etc.), into a tubular furnace with a specific temperature. Into the furnace, processes of dehydration, decomposition, diffusion and reaction are carried out at the same time to produce nanoparticles with controlled size, morphology, composition and free of aggregates [10], [11], [12], [13]. The efficiency of this SP method has been successfully proven in the synthesis of different materials with functional properties [14], [15].
https://doi.org/10.1016/j.electacta.2009.12.042_p1_3 | In this paper, we report the synthesis of nanoparticles of lithium iron phosphates and their electrochemical properties towards lithium using ultrasonic spray pyrolysis method. Nanostructured particles – “as prepared” – with spherical geometry, not agglomerates, with narrow distribution of particle size have been synthesized. Thermal treatments modify the morphologic aspect in the particle surface. Foam aspect and no spherical morphology can be distinguished.
https://doi.org/10.1016/j.electacta.2009.12.042_p2_2 | Homogeneous precursor aqueous solutions with 0.01 M concentration, having Li+, Fe2+ and [PO4]3− ions mixed on a molecular level were prepared from LiNO3, Fe2C2O4·H2O and NH4H2PO4, as precursors with addition of nitric acid (pH 1.5). The solutions were atomized into fine droplets using an aerosol ultrasonic generator RBI, France, with three piezoelectric transductors operating at 2.1 MHz using argon as carrier gas (Qg = 1.5 l/min). The droplets are carried to a tubular flow reactor (length = 1.5 m) and thermally decomposed at temperatures of 400, 500 and 700 °C, respectively as schematized in Fig. 1. The powders were additionally heated at 600–800 °C/6 h, in an argon atmosphere, in order to reach the target triphylite phase.
https://doi.org/10.1016/j.electacta.2009.12.042_p2_4 | The characterization was focused on morphologic, chemical, structural and electrochemical analysis. X-ray diffraction (XRD), scanning electron microscopy (SEM), transmission electron microscopy (TEM), high resolution electron microscopy (HRTEM) and selected area electron diffraction (SAED) were used. Crystallographic phases were determined by combining the XRD and the electron diffraction-HRTEM techniques, using the Morniroli procedure [16]; HRTEM images were performed using the digital micrograph™ program.
https://doi.org/10.1016/j.electacta.2009.12.042_p2_5 | XRD patterns were recorded with Cu Kα radiation in an X’Pert Philips automatic diffractometer. The 2θ range analyzed was 10–80° with a scan step of 0.02° and a counting time of 10 s for each step. The working conditions were 40 kV and 40 mA. A Philips XL 30 SEM equipped with secondary (SE), backscattered (BSE) and an energy dispersive X-ray (EDAX) detector was employed to study the microstructure and chemical composition of the material. TEM samples were prepared by ultrasonic dispersion of a small powder portion in acetone and then this suspension disposed on a carbon coated copper grid with 3 mm diameter. A TEM JEOL JEM 4000 EX operated at 400 kV with a resolution of 1.8 Å was employed.
https://doi.org/10.1016/j.electacta.2009.12.042_p2_6 | A potentiodynamic analysis was carried out using cyclic voltammetry. Electrochemical tests were performed on 2-electrode Swagelok hermetic cells assembled in a LabMaster (MBraun) glove box, using metallic lithium as counter and reference electrode, and 1 M of LiPF6 in EC/DMC as electrolyte. The electrode pellet was constituted by active material (61%), acetylene black (30%) to contribute to the electric conductivity and a binder (PVDF) (9%) to ensure mechanical stability. A biologic MPG multichannel potentiostat–galvanostat system was used, applying a potential gradient of 0.1 mV s−1 in a 1.5–4 V window vs. Li/Li+. To identify the presence of Fe(II) and/or Fe(III), two cells were prepared for each sample to start with the oxidation in one of them and by reduction in the other.
https://doi.org/10.1016/j.electacta.2009.12.042_p3_3 | Fig. 2 shows two images obtained by scanning electron microscopy (a) and transmission electron microscopy (b) of samples synthesized at 500 °C. The general aspect indicates spherical disaggregates with particle size between 200 and 400 nm (a). The TEM image (b) shows three particles with diameters between 250 and 350 nm. The contrast allows the identification of primary particles ranging between 15 and 30 nm.
https://doi.org/10.1016/j.electacta.2009.12.042_p3_5 | Thermal treatments modify the morphology of the particle surface. Foam-like aspect and no spherical morphology can be distinguished by SEM as shown in Fig. 3. Particle size is increased with the thermal treatment at 600 °C/6 h in all systems.
https://doi.org/10.1016/j.electacta.2009.12.042_p3_7 | XRD results show three phases in the three evaluated experimental conditions as shown in Fig. 4. Both in the “as prepared” samples at 500 °C and after thermal treatment at 600 °C/6 h, an orthorhombic NASICON like structure with composition Li3Fe2(PO4)3 (jcpds = 43-0526, a = 8.827 Å, b = 12.3929 Å, c = 8.818 Å) is identified associated to Fe2O3 (jcpds = 24-0072, a = 5.038 Å, c = 13.73 Å, SG = 148), and a small contamination of SiO2 from the quartz tube is present. With the thermal treatment at 800 °C/6 h, the triphylite phase LiFePO4 (jcpds = 40-1499, a = 6.002 Å, b = 10.32 Å, c = 4.68 Å, GE = 62) begins to appear as shoulders associated to the Li3Fe2(PO4)3 phase and Fe2O3 is still present. The position of triphylite, Nasicon and Fe2O3 reflections are indicated in the figure.
https://doi.org/10.1016/j.electacta.2009.12.042_p3_9 | Due to the amorphous aspect of the “as prepared” samples HRTEM images were impossible to obtain. However, as a result of a better atomic order in the nanostructured particles, lattice images can be observed for samples after a thermal treatment at 800 °C/6 h.
https://doi.org/10.1016/j.electacta.2009.12.042_p3_10 | High resolution TEM observations allow identifying the triphylite phase in the samples subjected to thermal treatment at 800 °C/6 h as shown in Fig. 5. In the image lattice, the interatomic distances corresponding to the (1 2 1) and (1 0 1) planes of the triphylite phase are resolved. The Fourier transformed (fft) (as inset) shows the orientation along the [1 1 1] zone axis.
https://doi.org/10.1016/j.electacta.2009.12.042_p3_12 | Semiquantitative EDS microanalysis by SEM was carried out to determine the chemical composition in the synthesized samples. The detector is sensitive to the elements in which Z > 4, excluding the lithium atoms detection. Fe, P and O atomic percentages were evaluated in all samples (“as prepared” and heated samples). In “as prepared” samples (500 °C), experimental values were Fe: 18 ± 1 at.% and P: 19 ± 2 at.%, O: 62 ± 1 at.%, which are in good agreement with the chemical composition equivalent to Li3Fe2(PO4)3 and Fe2O3. Values obtained for samples treated at 800 °C are Fe: 35 ± 2 at.%, P: 30 ± 2 at.% and O: 37 ± 3 at.% indicating the coexistence of three phases: LiFePO4, Li3Fe2(PO4)3 and Fe2O3. Small differences could be explained by the low sensibility in the EDS device for the oxygen detection. Spot analysis shows an increase in Fe content due to the association of LiFePO4 or Li3Fe2(PO4)2 with Fe2O3.
https://doi.org/10.1016/j.electacta.2009.12.042_p3_13 | Voltammetry studies were carried out on the two compositional extremes of the studied samples: one “as prepared” sample synthesized at 500 °C and one sample subjected to thermal treatment at 800 °C/6 h from a sample synthesized at 700 °C.
https://doi.org/10.1016/j.electacta.2009.12.042_p3_14 | Fig. 6 shows the cyclic voltammetry experiments carried out on the “as prepared” sample synthesized at 500 °C. Figures correspond to the oxidation up to 4 V vs. Li/Li+ from the initial OCV (3.2 V, open circuit potential) (a) and the initial reduction down to 1.5 V from OCV (b). There is no evidence of Fe(II) due to the absence of signal in the first oxidation (broken line in Fig. 6a), although in the reduction (negative intensities) a broad signal around 2.6 V corresponding to the Fe3+ → Fe2+ reaction can be observed. The potential of this quasi-reversible process that can be observed in both voltammetries (from 2nd cycle on, 2.6 V in reduction, 2.9–3 V in oxidation) is significantly lower than the reported values for the olivine LiFePO4 (3.5 V) [4] and corresponds to the Fe (III) from the Nasicon-type Li3Fe2(PO4)3 identified by XRD that shows electrochemical activity towards Lithium intercalation [4]. Only a weak signal of the iron oxidation around 3.6 V can be observed, probably related to noncrystallized LiFePO4. Small signals around 1.6–1.8 V in reduction might correspond to iron (III) oxides, like the Fe2O3 identified by XRD.
https://doi.org/10.1016/j.electacta.2009.12.042_p3_16 | In Fig. 7 the cyclic voltammetries for the sample synthesized at 700 °C with a thermal post-treatment at 800 °C/6 h are shown. More signals and better definition are registered in comparison to the “as prepared” sample shown in Fig. 6. The reversible process with broad signal observed in the “as prepared” sample is disclosed in this case as two processes around 2.8 and 2.94 V in oxidation and in 2.64 and 2.8 V in reduction in both voltammetries (a and b). Narrow and well defined peaks are the consequence of a better atomic order in the sample as a result of thermal treatment. The overlap of two peaks is typical of a redox pair in two slightly different environments. This behaviour is observed in materials with two crystallographic positions for the metal that can be distinguished as two peaks in the electrochemical measurements, in this case for the Fe (III) phosphate identified by XRD as Li3Fe2(PO4)3 NASICON like structure. A quasi-reversible process centred between 3.38 and 3.54 V is observed also in the first oxidation process (Fig. 7a). These values coincide with the triphylite phase (LiFePO4) [4] also identified by XRD and HRTEM.
https://doi.org/10.1016/j.electacta.2009.12.042_p4_2 | Nanostructured materials, free of aggregates, compositionally homogeneous, hollow with narrow particle size distribution and spherical morphology were synthesized through Spray Pyrolysis technique. As a result of the thermal treatment at 600–800 °C/6 h, morphologic aspects are modified, obtaining non-spherical hollow particles with foam appearance and bigger sizes.
https://doi.org/10.1016/j.electacta.2009.12.042_p4_3 | Li3Fe2(PO4)3 and Fe2O3 have been identified from the XRD results in the “as prepared” samples and in the samples subjected to thermal treatment at 600 °C/6 h. Additionally, the triphylite phase (LiFePO4) has been detected in small proportion in samples after a thermal treatment at 800 °C/6 h, as shoulders associated to the Li3Fe2(PO4)3 phase. High resolution transmission electron microscopy observations confirm the presence of triphylite phase.
https://doi.org/10.1016/j.electacta.2009.12.042_p4_4 | Electrochemical analysis confirms the Li3Fe2(PO4)3 phase with NASICON like structure in the “as prepared” samples obtained at 500 °C and in the samples synthesized at 700 °C with post-thermal treatment at 800 °C/6 h. Also, the appearance of LiFePO4 phase with olivine like structure as a result of thermal treatment at 800 °C/6 h is confirmed.
https://doi.org/10.1016/j.electacta.2009.12.042_p4_5 | The higher electrochemical signal is registered for the NASICON like structure, both in the “as prepared” sample at 500 °C and in the one subjected to thermal treatment at 800 °C/6 h. In the “as prepared” samples stress and structural defects contribute to the high cationic disorder, hindering the intercalation and de-intercalation of lithium, justifying the low signal in the samples. The temperature effect produces better definition in the peaks and an increase of the signal in both phases as a result of better atomic order that allows a higher electrochemical activity.
https://doi.org/10.1016/j.electacta.2009.12.079_p1_2 | Importance of LiFePO4 is because of its use as a cathode material in lithium-ion batteries [1], [2], [3]. Most investigations were devoted to its synthesis and cyclability in non-aqueous electrolytes. There are still few works dealing with electrochemical kinetics and diffusion-transport processes [4], [5], [6], [7], [8], [9]. Andersson and Thomas [4] proposed two models to explain capacity loss of the LiFePO4 electrode. Both models assume that the cause of the low Coulombic efficiency of the material is the combination of the low diffusion rate and low conductivity. Laffont et al. [5] investigated lithium intercalation into the LiFePO4 electrode ignoring the existence of a solid solution in this material at room temperature. In their opinion, lithium is not distributed continuously in the channels of the LiFePO4 structure, but clustered together in the maximally filled places. Islam et al. [8] determined the direction of the Li pathway, established the non-linear trajectory of Li motion, and analyzed the possibility of improving the electrochemical properties by introducing dopants. Chen et al. [9] studied the LiFePO4/FePO4 phase transition by means of high-resolution electron microscopy on micrometer platelet-like crystals. They put in doubt the applicability of the core–shell model to individual crystallites. Allen et al. [7], who also studied the kinetics of phase transition, agreed with them. Few literature sources [6], [10], [11] give contradictory information about the value of D and the shape of the dependence D(X) (X being the molar fraction of the lithiated phase in the material). In particular, Prosini et al. [6] have noted an extensive minimum within a wide concentration domain; the diffusion coefficient was found to range from 1.8 × 10−14 cm2 s−1 to 2.2 × 10−16 cm2 s−1 for LiFePO4 and FePO4, respectively.
https://doi.org/10.1016/j.electacta.2009.12.079_p1_3 | After the first publication concerning the electrochemical activity of LiFePO4 [12], there were extensive investigations of the mechanism of those structural and morphological transformations of this material, which accompany Li insertion and extraction. The core–shell model was mathematically proven [13] considering lithium diffusion through the shell and movement of the phase boundary. A mosaic model was shown to be an alternative to the radial model [4]. In most of the works dealing with lithium transport processes in the intercalated electrode material, it is considered as a solid solution with continuous concentration distribution along the diffusion thickness (see, for example, [14], [15], [16], [17]). However, many compounds undergo phase transition during lithium intercalation (see, for example, [18], [19], [20]). The transport processes in such materials are discussed as well [6], [16], [21], [22].
https://doi.org/10.1016/j.electacta.2009.12.079_p1_4 | The formed phase boundary is characterized by an abrupt change of the Li concentration. The electrode material can be roughly divided into two groups, namely, solid solution materials (with a narrow range of phase coexistence) and phase transition materials. The LiFePO4 material is a representative of the second group. For this group, two-phase coexistence is observed within almost the whole lithium concentration range. However, the question about the presence of the solid solution LiXFePO4 and Li1−XFePO4 (where X is small or X → 1) is still discussed [5], [9], [13], [23], [24], [25], [26], [27]. We assumed the limited existence of solid solutions under non-equilibrium conditions in accordance with Srinivasan and Newman [13] and Delacourt et al. [28]. At the same time, it is necessary to consider the existence of a phase boundary separating two different phases: olivine LiFePO4 and heterosite FePO4 formed during lithium extraction.
https://doi.org/10.1016/j.electacta.2009.12.079_p1_5 | Here we suggest a model of transport processes in the LiFePO4 electrode considering phase boundary existence. It allows determining the Li-diffusion coefficient in this material by analyzing potential or current transients.
https://doi.org/10.1016/j.electacta.2009.12.079_p2_3 | The objects of study were porous composite electrodes. Lithium transport can be presented as a combination of sequential transfer acts within a single particle of the active material and in the electrolyte filling the pores. As is known, the transients in the bulk of electrolyte and in the solid electrode lay within different temporal ranges, what is caused by the large difference of the diffusion coefficients of ions in the liquid and in the solid (in the electrolyte D ∼ 10−5 cm2 s−1, in the electrode D < 10−10 cm2 s−1 in our case). So, diffusion in pores can be considered as a time-lag-free stage to be included into the overall Ohmic drop of the electrolyte and current collector. The transient in the bulk of the concentrated organic electrolyte for lithium-ion batteries begins to be detected at time shorter than 1 μs. Therefore, within the temporal range of lithium intercalation, the concentration polarization in the bulk electrolyte is also stationary and manifests itself by some constant resistance of the electrolyte Rel. It is summarized with all the other external resistance (those of the contacts, current collectors) into the ohmic resistance Rohm.
https://doi.org/10.1016/j.electacta.2009.12.079_p2_4 | For the sake of simplicity, the electrode system can be presented as a combination of identical separate microelectrodes (spherical particles). Each of them is surrounded with the electrolyte and has electronic contact with the current collector (Fig. 1a). Fig. 1b schematically shows the structure of a LiFePO4 particle. We assume the radial model of capacity loss [13] based on our XRD and SEM data. Download : Download full-size image Fig. 1. A model of LiFePO4 electrode (schematically). (a) Structure of composite electrode. (b) Structure of a single LiFePO4 particle after lithiation/delithiation cycles.
https://doi.org/10.1016/j.electacta.2009.12.079_p2_5 | Pure LiFePO4 is the source state of the material as accepted in the manufacture of lithium-ion batteries. At the first cycle it undergoes delithiation process with the formation of a highly diluted solid solution of LiXFePO4, which, at a higher deintercalation state, transforms into a boundary between the lithiated phase LiXFePO4 and delithiated phase Li1−XFePO4 (where X → 1). This boundary moves from the external surface deep into the particle, but the process does not reach the end, there remains some core of LiFePO4 at the centre of the particle, which is excluded from further cycling. As a result, a three-layer structure is formed, as shown in Fig. 1b. The external layer limited by the electrolyte and the internal phase boundary is treated as a continuous diffusion layer. With other assumptions, it would be difficult to explain lithium transfer from the particle`s core to the electrolyte and back.
https://doi.org/10.1016/j.electacta.2009.12.079_p2_6 | First, let us consider transport of Li+ ions in a single microelectrode (a single particle of LiFePO4). Diffusion proceeds only in the spherical layer adjoining the particle surface. This layer is rather thin in comparison with the particle`s radius, so we accept a flat configuration of the diffusion space. In this case, a planar linear diffusion task is to be solved. The z-axis is normal to the surface, the origin z = 0 corresponds to the external boundary between the electrolyte (z < 0) and the bulk of the particle (z > 0). Lmax is the maximum thickness of the diffusion layer and L is the instant diffusion thickness (the distance between the particle`s surface and internal phase boundary). D and с are the diffusion coefficient and the concentration of mobile Li+ ions, t time, I the current, S the total sum of each particle`s surface area, j = I/S symbolizes the current density, E symbolizes the electrode potential, n the number of electrons, F Faraday`s constant, R the gas constant and T is the absolute temperature.
https://doi.org/10.1016/j.electacta.2009.12.079_p2_7 | The composition of the diffusion layer depends on the direction of the transport processes. During the anodic process (delithiation), the diffusion layer consists of highly diluted solid solutions Li1−XFePO4, during the cathodic process (lithiation) it consists of LiXFePO4, where X → 1. Dosed extraction of Li+ ions from the LiFePO4 phase by applying low potential or current steps produces decreasing of the lithium concentration in a thin surface layer. It causes formation of a non-equilibrium solid solution. The continued lithium extraction adduces the phase transition LiFePO4 → FePO4 accompanying the formation of the phase boundary. It moves towards the particle`s centre during deintercalation. Therefore, the layer thickness of FePO4 increases and the bulk of LiFePO4 decreases simultaneously. As was mentioned above, if lithium extraction proceeds incompletely, then an inactive core is formed at the centre of the particle. During the opposite process (intercalation) Li+ ions saturate the surface layer to form Li1−XFePO4. It leads to the contrary phase transition FePO4 → LiFePO4 and increasing of the thickness of the diffusion layer. Now, it consists of LiXFePO4. The processes completed when the phase boundary reaches the inactive core.
https://doi.org/10.1016/j.electacta.2009.12.079_p2_9 | The phase transition LiFePO4 ↔ FePO4 on the internal phase boundary is a boundary condition of the diffusion task. The phase transition can be represented as leakage of Li+ ions, and the rate of leakage corresponds to the rate of phase transition. The leakage can be unrestricted or hindered depending on the ratio of the diffusion and phase transition rates. In the first case the concentration of the guest species on the internal boundary is constant. In the second case, lithium transport is characterized by a certain rate constant and a concentration gradient on both sides of this boundary.
https://doi.org/10.1016/j.electacta.2009.12.079_p2_10 | Generally, the transport processes in lithium-containing electrochemical systems are restricted by retarded charge transfer across the external interface. It can be explained by the existence of a Solid Electrolyte Interphase (SEI). A theoretical approach describing current response in the presence of surface inhibition is shown in Refs. [29], [30], [31], [32], [33], [34], [35], [36], [37], [38]. The surface inhibition generates a difference between the concentration levels on both sides of SEI. The thickness of SEI is negligible in comparison with the thickness of the particle and any other sizes. As the thickness of SEI is not included into the model, the electrolyte/SEI/particle interface is considered as unified. The rate constant HSEI can be employed for description of the transport processes at the electrolyte¦electrode interface corresponding to slow interfacial Li-ion transfer across the SEI/particle boundary. The parameters ΔESEI (polarization in the SEI) and RSEI (the electric resistance of the SEI) concern this interface. Accordingly, the rate constant H can also be considered as a general characteristic of the electrolyte/SEI/particle interface, as slow techniques do not allow to resolve the high-frequency contributions of the electrolyte/SEI, SEI/particle borders and the SEI itself (but impedance technique basically allows to make such resolution).
https://doi.org/10.1016/j.electacta.2009.12.079_p2_11 | A potential drop ΔE is formed with ΔESEI and a potential shift owing to the concentration change Δcs at the electrolyte¦electrode interface (cs, mol cm−3) relative to the initial concentration at t = 0 (с0, mol cm−3): Δcs = cs – с0. The linearity between ΔE and Δcs is the mathematical formulation of the condition of a low-perturbation measuring method, which is a rather usual condition. The condition of linearity is derived by taking a series expansion of the E(c) dependence and retaining its first member. Nernst`s equation is commonly used, and the condition of linearity looks as ¦ΔE¦ ≪ RT/nF. The E(cs) dependence, it is most correctly to describe it in terms of the Frumkin-type intercalation isotherm [31], [32], [33], [34], [35], [36], [40], however, there are other variants of its description [41], [42], [43], [44], [45].
https://doi.org/10.1016/j.electacta.2009.12.079_p2_12 | As application of Nernst`s or Frumkin`s equations to solid intercalation electrodes requires the knowledge of thermodynamic factors, which are usually unknown, we used the E(c) dependence in a general form, with no specific definition of the analytical form. Then it is possible to write the series expansion: (1) where is the slope of the E(cs) dependence at the measurement point с0, is the second derivative of the E(cs) dependence, etc. Under equilibrium conditions, the bulk concentration is equal to the surface concentration (с = сs) for that concentration range in which the solid solution exists. As under c the lithium concentration is understood, the first derivative is negative over all the E(cs) curve, and the second one may be positive, negative, or zero. The quantitative relationship between these derivatives is different on different pieces of the E(cs) curve. Obviously, the lesser the Δcs, the higher the legitimacy of restriction by the linear term and neglecting the non-linear terms of the series; strictly speaking, the linearity of holds true only at the lowest Δcs. An experimenter chooses a compromise value of perturbation, so that concentration perturbation is small, but the response of the system is reliably measurable on the background of noise. Therefore, the independence of the calculated parameters of the amplitude of perturbation (current or polarization) checks the condition of linearity. Plotting the dependence of the calculated diffusion coefficient on the amplitude of the applied current (potential) with extrapolation to zero current density is a way to correct the calculated parameters as well.
https://doi.org/10.1016/j.electacta.2009.12.079_p2_14 | We stated the theory in the IRohm compensation mode considering the ohmic resistance Rohm as compensated by the equipment. If measurements are carried out without IRohm compensation, this will leave the theory unchanged but the meaning of the designations RSEI and ΔESEI will change: they will include, in particular, Rohm and the IRohm drop, respectively.
https://doi.org/10.1016/j.electacta.2009.12.079_p2_15 | In order to analyze current and potential transients it is necessary to find Δcs by applying the second Fickian law (3) with different initial and boundary conditions. We will find its solutions for three cases: (1) current on, (2) current off and (3) potential on. The solutions are destined for galvanostatic and potentiostatic intermittent titration techniques (PITT and GITT, respectively) To adjust the diffusion task to the step-by-step titration techniques, we divide the continuous movement of the phase boundary into a set of discrete fragments: during single pulse the movement of the border is neglected and the thickness of the diffusion layer is considered constant, but discretely varying from pulse to pulse.
https://doi.org/10.1016/j.electacta.2009.12.079_p2_18 | In the galvanostatic conditions the surface polarization ΔESEI is constant (Eq. (2)) and it does not influence the concentration distribution. At z = L boundary-retarded lithium transfer occurs. It is characterized by the rate constant H and described by the following equation: (6) where h = H/D, сz=L and с0 is the lithium concentrations on both sides of the boundary. Similarly, the rate constant HSEI can be employed for description of the transport processes at the electrolyte¦electrode interface. Hence, according to Eq. (5), we can write: (7)
https://doi.org/10.1016/j.electacta.2009.12.079_p2_20 | Solving Eq. (3) with conditions (4), (5), (6), we obtain the following expression of concentration versus space and time (current on): (11) where Δci(z,t) being the concentration deviation from с0, αn the nth-positive root of the equation . Similar solutions are given by Carslaw [46]. Assuming z = 0 in Eq. (11) and taking into account Eq. (1), we obtain an equation of potential transient E(t) (current off): (12)
https://doi.org/10.1016/j.electacta.2009.12.079_p2_23 | Note that these formulae can be simplified in several limiting cases. So, at h → ∞ (unrestricted transfer across the internal boundary, fast phase transition LiFePO4 ↔ FePO4) Eqs. (11), (13) transform into Eqs. (15), (16)—for galvanostatic pulse and relaxation, respectively: (15) (16)
https://doi.org/10.1016/j.electacta.2009.12.079_p2_25 | If , where T is the duration of the pulse period, the model of semi-finite diffusion must be chosen since the diffusion front does not reach the internal boundary. In that case we can get the classical expressions [46]. For a constant current across the interface z = 0 the potential change can be described as: (19) within the pulse period and (20) within the relaxation period (a common time scale is used for Eqs. (19), (20)). Then, Eq. (20) is not unreasonable when t < T.
https://doi.org/10.1016/j.electacta.2009.12.079_p2_26 | All the presented solutions are used for special conditions when each pulse is considered as independent from the previous and following pulses. It is realized, for example, when only one short measuring pulse is used. Eqs. (12), (14) are universal. They differ from the classical equations by taking into account the existence of phase transition on the internal boundary.
https://doi.org/10.1016/j.electacta.2009.12.079_p2_28 | In order to arrive at a solution for current transient we use a similar model of Li transport. The difference between the properties of the internal and external boundaries generates significant mathematical obstacles for finding solutions. In any case, the information about the properties of the boundaries is insufficient, so we suppose an equal permeability of both boundaries as a first approximation. Therefore, it can be written as H = HSEI or and (21)
https://doi.org/10.1016/j.electacta.2009.12.079_p2_30 | And the equation of current transient looks like (23) where αn and βn are the n-positive roots of the equations and . In spite of complication of Eqs. (22), (23), they are easy-to-use for computer analysis of transients.
https://doi.org/10.1016/j.electacta.2009.12.079_p2_31 | Besides, we have to use the equations of current transients in the absence of phase transition. They are employed within a narrow composition range when the one-phase existence (the solid solution LiXFePO4) is realized. These theoretical relations were obtained in the previous papers [37], [38], [39]. They correspond to the solution of Eq. (3) at the following initial and boundary conditions: (24) (25) (26)
https://doi.org/10.1016/j.electacta.2009.12.079_p3_2 | Lithium iron phosphate was prepared by solid-state reaction of Li2CO3 (chemically pure), FeC2O4·2H2O (analytical grade), and NH4H2PO4 (analytical grade) in their stoichiometric amounts. A mixture of the source materials was grinded in an agate mortar in the presence of acetone and pressed in pellets. The mixture was heated at 350 °C for 12 h and annealed at 650 °C for 12 h under argon flow with intermediate grinding. In order to prevent oxidation of Fe(II) (due to O2 traces in the argon atmosphere), the synthesis was carried out in the presence of metallic Ti placed in a separate boat.
https://doi.org/10.1016/j.electacta.2009.12.079_p3_3 | In accordance with our X-ray diffraction data, the synthesized gray powder consisted of LiFePO4. All the peaks on the diffractogram correspond to olivine with the space group Pnma with the cell parameters: а = 10.331(3) Å, b = 6.010(3) Å, c = 4.695(2) Å (Fig. 2). Further, the sample was exposed to grinding during 45 min in an agate mortar. The obtained powder was used for electrode preparation.
https://doi.org/10.1016/j.electacta.2009.12.079_p3_5 | The active mass (75% of LiFePO4, 20% of a conductive additive—carbon black, 5% of PVDF) was dried at 120 °C during 12 h. The mixture was pressed under 2000 kg cm−2. The apparent area of the electrodes was 1 cm2. Investigations of the electrode morphology were performed by scanning electron microscopy (JEOL 6490LVc). We estimated the average particle size (1 μm) from SEM images (Fig. 3). The total electrode surface area is the sum of each particle`s surface area (S ≈ 100 cm2 in our case). The conditions of our experiment were such that the Coulombic efficiency was 50%. This means that the specific capacity is equal to 90 mAh g−1 against the theoretical specific capacity (170 mAh g−1). Our XRD data verified that the LiFePO4 and FePO4 ratio in our electrode was about 1:1 by weight (Fig. 2). Due to half-part utilization of the material, the maximal diffusion space Lmax is equal to 10−5 cm (approximately 1/5 of the particle`s radius).
https://doi.org/10.1016/j.electacta.2009.12.079_p3_7 | For electrochemical experiments we used hermetically sealed three-electrode cells consisting of a working electrode, a lithium counter-electrode, and a lithium reference electrode. They were assembled in an argon glove box. 1 M LiPF6 solution in ethylene carbonate:dimethyl carbonate:diethyl carbonate (1:1:1, v/v) mixture was used as an electrolyte. Electrochemical measurements were performed using a PI-50-1 potentiostat in the IRohm compensation mode. Potential and current transients were recorded by a Flash-Recorder-SD (ADClab). All the electrode potentials hereafter are given with respect to the lithium reference electrode in the same solution. GITT and PITT were applied in this work. These techniques combine measurements and gradual variations of concentrations [12], [14], [22], [47].
https://doi.org/10.1016/j.electacta.2009.12.079_p3_8 | The polarization characteristics of kinetic current were measured additionally. For this purpose we used point-by-point galvanostatic pulse measurements. A series of short-time (0.5 s) current pulses in an interval of 0.02–10 mA was applied. Chronopotentiograms were processed to separate the kinetic component from the overall electrode polarization.
https://doi.org/10.1016/j.electacta.2009.12.079_p3_9 | Our conditions of GITT measurements (the amplitude of current step and its duration) correspond to low concentration perturbations. The duration of subsequent relaxations was appropriate for potential recovery. So, we chose the amplitude of current step 50 μA during 100 s (5 mC) based on a preliminary evaluation. As shown in Section 4, it corresponds to ca. 0.3–0.4% from the initial lithium content in the electrode. There are a lot of variations of experimental conditions in the literature. For example, they applied a low current amplitude for a longer time [48] as well a higher current step with a longer duration [6], [10]. Han et al. [49] used short-time current pulses (10 s); however, according to Deiss [50], the calculated diffusion coefficient depends on this condition: the lower the current amplitude, the lower the calculated D in comparison with the actual chemical diffusion coefficient.
https://doi.org/10.1016/j.electacta.2009.12.079_p3_10 | We applied the duration of relaxation 500 s. It corresponds to a cell voltage variation ca. 5 μV s−1 at the end of relaxation. For comparison: Prosini et al. [6] used duration 300 s with drift less than 4 mV h−1 at the end of relaxation. At the same time, a shorter relaxation reduces the parasitic background current [51]. It allows extending the concentration range. Our experiments showed that even though we increased the relaxation time up to 55,000 s, we would not detect potential stabilization because of inherent micro-current leak of the testing equipment.
https://doi.org/10.1016/j.electacta.2009.12.079_p4_3 | The quasi-equilibrium potential-composition dependence as a function of the fraction of the lithiated phase LiFePO4 in the total amount of the intercalated material X obtained by Coulombic titration is shown in Fig. 4a. The extended plateau means two-phase equilibrium. The end fragments are very narrow and correspond to the existence of one phase (the solid solutions LiXFePO4 and Li1−XFePO4, where X = 0–0.02). There is an additional abscissa c0, mmol cm−3, where X is recalculated in terms of the total volume concentration (the gross concentration) of lithium in the electrode (Fig. 4a). At the same time, the actual concentration of Li+ ions can vary only in narrow intervals of the solid solution existence: 0–0.7 mmol cm−3 and 21–22.8 mmol cm−3. More significant concentration variations would cause the phase transition LiFePO4 ↔ FePO4. Download : Download full-size image Fig. 4. Quasi-equilibrium potential—composition dependence of the LiFePO4 electrode. (a) Ordinary coordinates. (b) Semi-logarithmic coordinates.
https://doi.org/10.1016/j.electacta.2009.12.079_p4_4 | In Fig. 4b this isotherm is presented in the semi-logarithmic form for the best perception of single-phase and two-phase regions. A smooth and regular variation of the electrode potential at the small dosed change of composition of the solid solutions LiXFePO4 and Li1−XFePO4 and a sharp break of curves at reaching the saturated solid solutions are well visible. Dashed approximations in the two-phase domain are the prognosis of the E(cs) curve at the formation of non-equilibrium solid solutions oversaturated by measuring pulse. Though these data are exhaustive for definition of the derivative values in equilibrium and non-equilibrium solid solutions, they cannot be applied directly to two-phase domain, which occupies the basic part of the isotherm. Just the two-phase domain represents the greatest practical interest for the Li-ion batteries.
https://doi.org/10.1016/j.electacta.2009.12.079_p4_6 | Let us compare our experimental data with the foregoing theoretical correlations. First, we will prove whether the conditions of linearity (Eqs. (1), (2)) are observed. The chronopotentiometric responses of the LiFePO4 electrode are presented in the coordinates of semi-infinite diffusion E ∼ √t (Fig. 5a–e). They were obtained by application of current pulses with an amplitude from 0.05 mA to 10 mA during 0.5 s. The corresponding differential curves are additionally plotted on the same diagrams. The initial E(√t) fragments for t < 1 ms include the transient on the electrolyte/SEI/particle interface, which is behind our discussion. Download : Download full-size image Fig. 5. Chronopotentiometric responses of the LiXFePO4 electrode (initial potential E0 = 3.429 V; X = 0.66; two-phase region) in the short-time domain at different current amplitudes. (a) I = 0.05 mA. (b) I = 0.1 mA. (c) I = 1 mA. (d) I = 2 mA. (e) I = 10 mA. (f) Polarization dependence of the kinetic current—the result of extrapolation t → 0 of the initial fragment of the E(√t) dependencies. The straight line is evidence of the E(j) linearity condition.
https://doi.org/10.1016/j.electacta.2009.12.079_p4_7 | The potential drop ΔESEI was determined by the extrapolation t → 0 of the initial fragment of the E(√t) dependence for each magnitude of current. In Fig. 5f the polarization curves of kinetic current of the LiFePO4 electrode are presented. They are linear within broad ranges of current and potential, which includes the whole working potential range of the electrode.
https://doi.org/10.1016/j.electacta.2009.12.079_p4_8 | At the first sight, the next fragment of the E(√t) dependence is linear to satisfy Eq. (19). However, a deeper study of these transients, especially the differential curves, shows that the linearity of ΔE ∼ √t holds true as a first approximation only. Even for the lowest current used (0.02 mA), the slope does not remain constant even within a narrow time range; the polarization increasing faster than Eq. (19) predicts. It is an evidence of the contribution of additional inhibition factors besides pure diffusion.
https://doi.org/10.1016/j.electacta.2009.12.079_p4_9 | But another explanation of the E(√t) dependence deviation from linearity is also possible, namely, the inconstancy of the parameters and D during a measuring pulse, which may occur if the concentration perturbation Δcs is excessively high and Eq. (1) fails. The independence of the calculated parameters of the perturbing signal amplitude can serve a means to verify the conditions underlying the theory. Let us rewrite Eq. (19) as (29)
https://doi.org/10.1016/j.electacta.2009.12.079_p4_10 | Table 1 gives the slope values at t1 = 0.04 s and t2 = 0.25 s and the results of processing of the curves in Fig. 5a–e according to Eq. (29). Table 1. Slopes of potential transients of the LiFePO4 electrode at different current I and time t. Parameter W is calculated according to Eq. (29). I (mA) t1 = 0.04 s t2 = 0.25 s (V s−½) W (Ohm cm2 s−½) (V s−½) W (Ohm cm2 s−½) 0.05 0.0030 5.5 0.0032 5.9 0.1 0.0054 5.0 0.0068 6.2 1 0.054 5.0 0.069 6.3 2 0.10 4.6 0.14 6.4 10 0.47 4.3 0.48 4.4
https://doi.org/10.1016/j.electacta.2009.12.079_p4_11 | Really, when the current density changes by 40 times, the slope to current density j ratio remains constant, as should be expected according to Eq. (29), i.e. the linearity of ΔE ∼ Δcs is observed. Only the highest perturbing pulse of 10 mA, for which the polarization reaches hundreds millivolts (Fig. 5e), which obviously lies outside the linearity of Eq. (1), slightly deviates from the common regularity. The constancy of the slope to current density j ratio attests that the complicated shape of the E(√t) dependence is caused by a mixed diffusion-kinetic mechanism, instead of deviations from linearity by Eq. (1).
https://doi.org/10.1016/j.electacta.2009.12.079_p4_12 | The parameter W on meaning and dimension is equivalent to Warburg constant, in particular, it is equal to for Nernst`s isotherm. According to Eq. (29), the parameter W is actually determined by the ratio of the thermodynamic parameter to the kinetic parameter D. Graphical or mathematical processing of the initial fragments of chronopotentiometric curves did not allow separation of these parameters from each other. Processing of the whole E(cs) curve, in principle, allows one to make it as shown below.
https://doi.org/10.1016/j.electacta.2009.12.079_p4_14 | Long-time potential transients (T = 100 s) have a different shape depending on potential. In the two-phase region the E(t) dependence tends to its limit rather quickly. In the one-phase region, the potential transients have no limit.
https://doi.org/10.1016/j.electacta.2009.12.079_p4_15 | Using the variable parameters of the model S, L, h, D, and dE/dcs we applied computer fitting for our experimental and theoretical curves. Variations of all the five parameters simultaneously generate uncertainty. Therefore, two parameters, which can be determined independently, were fixed. We fixed the actual surface area of the active material S = 92 cm2 and the maximum thickness of the diffusion layer Lmax = 10−5 cm. They were determined from charge–discharge curves and SEM data. Further, we will use the following algorithm of chronopotentiometric data analysis.
https://doi.org/10.1016/j.electacta.2009.12.079_p4_16 | The initial potential of each pulse + relaxation pair Е0 is known. We calculated the instant thickness of the diffusion layer L knowing the value of Lmax and assuming Faraday`s law, i.e. the mass of the conversing substance is proportional to the passed charge. L is equal to Lmax in the limit. Hence, we can simulate the pulse + relaxation pair and find the unknown h, D, and dE/dcs (Table 2). At the same time, the difference between the variable parameters of pulse and relaxation must be minimal. Table 2. Characteristic parameters of the LiFePO4 and FePO4 phases obtained by the simulation of experimental chronopotentiometric responses. Outer phase Composition of material (X in LiXFePO4) D (cm2 s−1) (current on/current off) h (cm−1) (dE/dcs) (V mol−1 cm3) Maximal concentration perturbation (mmol cm−3) Cathodic LiFePO4 0.034 7.0 × 10−15/7.0 × 10−15 3.7 × 105/3.0 × 105 −12 1.83 0.068 8.0 × 10−15/1.0 × 10−14 5.4 × 105/3.7 × 105 −20 0.91 0.136 9.0 × 10−15/8.0 × 10−15 7.0 × 105/1.2 × 106 −32 0.46 0.204 6.3 × 10−15/1.8 × 10−14 1.0 × 107/1.2 × 106 −57 0.30 0.272 8.9 × 10−15/2.0 × 10−14 9.0 × 107/4.0 × 106 −75 0.23 0.340 1.2 × 10−14/2.7 × 10−14 8.0 × 107/1.0 × 107 −107 0.18 0.408 2.0 × 10−14/3.3 × 10−14 5.0 × 107/2.0 × 107 −170 0.15 0.476 5.6 × 10−14/4.7 × 10−14 3.3 × 105/3.0 × 107 −260 0.13 0.544 9.0 × 10−14/4.4 × 10−14 1.7 × 105/8.0 × 107 −320 0.11 0.612 1.1 × 10−13/4.8 × 10−14 1.0 × 105/7.0 × 107 −440 0.10 0.680 2.3 × 10−13/5.6 × 10−14 5.0 × 104/3.0 × 107 −620 0.09 Anodic FePO4 0.976 6.0 × 10−15/1.8 × 10−14 4.2 × 105/1.0 × 105 −15 2.59 0.932 6.0 × 10−15/6.0 × 10−15 9.0 × 105/1.1 × 106 −28 0.91 0.830 1.0 × 10−14/1.5 × 10−14 1.1 × 106/1.4 × 106 −60 0.37 0.796 1.2 × 10−14/2.1 × 10−14 1.1 × 106/1.1 × 106 −72 0.30 0.762 1.4 × 10−14/2.5 × 10−14 1.3 × 106/1.2 × 106 −85 0.26 0.728 1.2 × 10−14/3.0 × 10−14 8.0 × 107/1.0 × 106 −100 0.23 0.660 2.5 × 10−14/4.0 × 10−14 7.0 × 107/3.0 × 106 −160 0.18 0.558 4.5 × 10−14/4.5 × 10−14 8.0 × 107/8.0 × 107 −260 0.14 0.456 8.5 × 10−14/4.5 × 10−14 9.0 × 104/1.0 × 108 −350 0.11
https://doi.org/10.1016/j.electacta.2009.12.079_p4_17 | By variation of the parameters we get a specific (in each particular limit case, namely, semi-infinite diffusion, restricted diffusion with a blocking boundary, and diffusion with a permeable boundary) shape of the polarization curve (Fig. 6). The polarization increases with time unrestrictedly in the semi-infinite diffusion case. No plateau is observed in the case of restricted diffusion with a blocking boundary as well. The E(t) curves are characterized by the existence of a plateau when the internal boundary is permeable. The time at which the potential becomes constant depends on the permeability degree of the internal boundary (h): t is relatively small for h → ∞ and relatively large for h → 0. As shown in Fig. 6, our experimental curves were simulated in accordance with Eq. (12) in the best way. The simulation in accordance with Eqs. (15), (17), (19), and other simple models of diffusion gives unsatisfactory results. Download : Download full-size image Fig. 6. Comparison of experimental (1) anodic potential transients of the LiFePO4 electrode with calculated ones (2–5) in accordance with Eqs. (12), (14) at L = 6 × 10−7 cm, D = 1.1 × 10−14 cm2 s−1, dE/dcs = −93 V cm3 mol−1, E0 = 3.429 V and retarded transfer on х = 0. Calculations have been performed in accordance with the following model: (2) retarded transfer on the х = L boundary (h = 3.3 × 106 cm−1), (3) non-retarded transfer on the х = L boundary (h → ∞), (4) the impermeable boundary х = L (h → 0), (5) semi-infinite diffusion (L → ∞). (a) Constant current is switched on. (b) The current is switched off.
https://doi.org/10.1016/j.electacta.2009.12.079_p4_19 | Now, we analyze current transients j(t). They were simulated at variations of D, dE/dcs, and RSEI in a similar way. These parameters were considered as independent, i.e. not derived from each other, but, probably, they come out from some common property of the material. The shape of the experimental current transients in the two-phase region (3.56–3.25 V) is evidence of applicability of the diffusion model with a phase transition on the internal phase boundary. The j(t) curves in a logarithmic plot are Z-shaped. It is caused by the time difference of the inhibition components (Fig. 7a). The upper horizontal fragment illustrates the limitation of current by SEI resistance (Eq. (2)). The sloping fragment corresponds to diffusion control. The lower horizontal part of the curves is depicted on a constant phase transition rate on the internal boundary. Further current vanishing appears when phase transition is over. Download : Download full-size image Fig. 7. Typical current transients of the LiFePO4 electrode at potential steps ΔE = ±10 mV in the two-phase (a) and one-phase region (b). The empty marker means the experimental curve; the solid line means the theoretical curve. (a) The theoretical curve is calculated in accordance with Eq. (23) at the parameters: L = 2.7 × 10−6 cm, D = 1.1 × 10−14 cm2 s−1, RSEI = 2.7 kΩ cm2, initial potential E = 3.422 V. (b) The theoretical curve is calculated in accordance with Eq. (28) at the parameters: L = 3.8 × 10−8 cm, D = 1.5 × 10−15 cm2 s−1, RSEI = 4.1 kΩ cm2, initial potential E = 3.61 V.
https://doi.org/10.1016/j.electacta.2009.12.079_p4_20 | Such an electrochemical behavior of a two-phase material was discussed in Refs. [17], [22], [52]. Surface inhibition exists in the anode and cathode material of the Li-ion battery. The causes of this phenomenon are different. The passivation of the anode material was explained by the reductive activity of the surface due to some chemical reaction of the electrolyte components on the surface in the presence of humidity. For example, in a LiPF6-based electrolyte with water traces, formation of HF is possible. HF reacts with the LiFePO4 electrode material to form a thin dielectric film of LiF [53]. We suggest the hindered transfer of Li+ ions across the thin film of LiF as the main cause of surface inhibition.
https://doi.org/10.1016/j.electacta.2009.12.079_p4_23 | Generally speaking, the separation of the thermodynamic and kinetic components in electrokinetic studies of lithium intercalation remains ambiguous till now. Nernst`s equation, being most proven theoretically, gives an unequivocal result , but its direct application to intercalation materials encounters difficulties. The concerning literature contains various examples: Nernst`s and Frumkin`s equations, an empirical approach [6], [17], [32] are used for calculations. This results in significant scattering of the diffusion coefficient values.
https://doi.org/10.1016/j.electacta.2009.12.079_p4_24 | In principle, simulation of experimental potential and current transients with use of the above-mentioned equations allows calculating the diffusion coefficient and the rate constant H (or h) and their dependencies on the lithiation degree, not being set by the E(cs) isotherm a priori. The results of this simulation are presented in Table 2, Table 3. Table 3. Characteristic parameters of the LiFePO4 and FePO4 phases obtained by the simulation of experimental chronoamperometric responses. Outer phase Composition of material (X in LiXFePO4) D (cm2 s−1) h (cm−1) RSEI (kΩ cm2) Maximal concentration perturbation (mmol cm−3) Cathodic LiFePO4 0.001 2.3 × 10−14 2.8 × 105 2.4 4.11 0.003 5.5 × 10−13 5.7 × 104 2.5 0.80 0.006 2.1 × 10−15 3.9 × 107 2.7 0.40 0.008 5.7 × 10−15 1.8 × 107 3.0 0.27 0.011 7.6 × 10−15 1.8 × 107 2.9 0.20 0.014 1.2 × 10−14 1.8 × 107 2.5 0.16 0.017 2.8 × 10−14 6.9 × 106 4.1 0.13 0.023 1.3 × 10−16 5.5 × 108 2.3 0.73 0.035 4.7 × 10−16 2.8 × 108 2.7 1.13 0.045 2.8 × 10−16 3.0 × 108 2.7 0.64 0.065 3.8 × 10−16 3.9 × 108 1.6 0.51 0.078 2.1 × 10−15 5.1 × 107 4.6 0.70 0.097 7.6 × 10−15 2.3 × 107 4.3 0.80 0.267 1.1 × 10−14 4.4 × 107 2.7 0.46 0.518 4.2 × 10−14 1.7 × 107 3.2 1.11 0.618 5.7 × 10−14 2.3 × 107 2.9 0.67 0.735 1.5 × 10−13 2.3 × 107 2.1 0.218 0.987 3.8 × 10−13 1.8 × 107 2.1 0.133 0.993 4.0 × 10−11 4.6 × 105 4.4 0.004 0.996 7.6 × 10−11 2.3 × 105 4.9 0.0024 0.999 7.6 × 10−11 3.0 × 105 6.3 0.0006 Anodic FePO4 0.773 1.0 × 10−14 3.3 × 107 1.5 6.53 0.726 6.5 × 10−15 7.0 × 107 1.0 6.53 0.228 6.0 × 10−14 2.0 × 107 1.3 4.22 0.132 8.0 × 10−14 5.0 × 107 0.6 0.73 0.044 1.4 × 10−13 3.0 × 107 0.8 0.60 0.029 1.4 × 10−13 4.0 × 107 0.6 0.10
https://doi.org/10.1016/j.electacta.2009.12.079_p4_25 | We obtained a set of D values at all the available X. D increases with increasing of X in the cathode direction and with decreasing of X in the anode direction. It is important that Li+-ion transport proceeds in different media: in the first case – in LiFePO4, in the second case – in FePO4. However, the phase transition model is inappropriate in the region of meta-stable solid solutions (0 < X < 0.02 and 0.95 < X < 1). Under such conditions, the simple classical model with a blocking internal boundary is suitable (Eq. (28)). As you can see, there is a good convergence of the D(X) dependencies obtained by GITT and PITT at cathode polarization and a worse convergence of them at anode polarization. Moreover, potential transients were treatable in a narrower interval of X than current transients.
https://doi.org/10.1016/j.electacta.2009.12.079_p4_26 | This fact and the different correlation of the results of the both techniques at different X values are probably caused by a common factor. The theoretical approach is based on rigorous conditions such as constant values of D, H, the linearity of the E(cs) and E(j) dependencies. These conditions may not be observed over the whole concentration range. The potential value changes extremely at the same current steps because at consequent current steps we dose charge and, partly, concentration perturbation. At the same potential steps we dose polarization but no concentration perturbation. In terms of these conditions, the galvanostatic intermittent titration technique is more preferable. The maximum concentration perturbation calculated from the passed charge and the volume of the diffusion layer is presented in Table 2, Table 3 too. These values correspond to the same one obtained from calculated concentration profiles or slightly higher. The one order of magnitude difference for anodic chronoamperograms attracts attention. This discordance is imaginary. It results from the non-applicability of simple calculations of the maximum concentration perturbation ignoring trapping of Li+ ions on the internal boundary.
https://doi.org/10.1016/j.electacta.2009.12.079_p4_27 | In terms of minimizing the concentration perturbation, measurements in the two-phase region are more preferable because phase transition conduces to partial trapping of Li+ ions on the internal boundary. Hence, Li+ ions are accumulated in the diffusion layer to a lesser degree. So, the concentration perturbation caused by galvanostatic (Fig. 8a and b) and potentiostatic (Fig. 8c) pulses is less than 2%. Calculation of the concentration profile was made using the actual set of parameters. Download : Download full-size image Fig. 8. Calculated concentration profiles in a LiFePO4 particle at the indicated time. (a) The profiles are calculated at j = 5.42 × 10−4 mA cm−2, L = 6 × 10−7 cm, D = 1.1 × 10−14 cm2 s−1, h = 3.3 × 106 cm−1. (b) The profiles are calculated in the no-current mode at L = 2 × 10−6 cm, D = 2.3 × 10−14 cm2 s−1, h = 3.5 × 106 cm−1. (c) The profiles are calculated at ΔE = ±10 mV, L = 2.7 × 10−6 cm, D = 1.1 × 10−14 cm2 s−1, RSEI = 2.7 kΩ cm2.
https://doi.org/10.1016/j.electacta.2009.12.079_p4_28 | Let us discuss the validity of the determined value of D. It mainly depends on the reliability of the given parameters S and L at simulation of experimental transients. For example, if the accepted value of the electrode surface area is two times lesser than the real one, then the error in determination of dE/dcs and RSEI is two times higher with no influence on D and h. An erroneous overestimation of L by two times leads to an erroneous overestimation of D by four times and of dE/dcs by two times, and an erroneous underestimation of h by two times. At that time, the error in determination of L does not influence RSEI. All the above-mentioned statements concern GITT.
https://doi.org/10.1016/j.electacta.2009.12.079_p4_29 | As for the potentiostatic intermittent titration technique, an erroneous overestimation of L is reasonable for an erroneous overestimation of D by three times and an erroneous underestimation of h by two times. If we make an error at estimation of the electrode surface area underestimating it twice, then it influences RSEI only, overestimating its value by two times. From this point of view, PITT is more preferable for determination of the diffusion coefficient because it allows calculating D from the slope of the curve in the lg j − lg t coordinates (Fig. 7) not knowing the real surface area of the active electrode material.
https://doi.org/10.1016/j.electacta.2009.12.079_p4_30 | A set of D, estimated at different X`s, should be considered as effective ones; they are influenced by several factors. One of them is the procedure of intermittent titration. Supersaturation of the diffusion layer appears at measuring steps. The growth of D both in the cathodic and anodic directions waits on the supersaturation level decreasing in the diffusion layer. It most likely becomes possible due to the increase of the diffusion layer thickness and volume during measurements. Then the hindrance of lithium motion caused by the interactions between ions reduces and D increases. As a result, the diffusion coefficient increases in both directions of titration. It can be noticed that lithium motion during its insertion and extraction proceeds in two different phases, so an abrupt change of D at the start of each opposite process is produced by the quality change of the medium where diffusion passes.
https://doi.org/10.1016/j.electacta.2009.12.079_p4_31 | We have obtained the diffusion coefficients of lithium, approximately corresponding to other papers with micro-size olivine materials (for example, [6]). But according to Ceder et al. [54] nano-size olivine materials can carry a very high current density, which requires much higher diffusion coefficients, approximately 10−8 cm2 s−1. On the basis of their research of LiFePO4 samples of a various lithiation degree, Delmas et al. [55] offer a logically consistent model of the processes of lithiation and delithiation of olivine: fast Li-diffusion across (0 1 0) axis (D about 10−8 cm2 s−1) accompanied by phase boundary displacement in the perpendicular direction The suggested model partly agrees with that offered by Laffont et al. [5], however, it is considerably more complete and creates a complete representation about the processes in the electrode. The authors incontestably prove that a separate nanocrystallite of the substance is anisotropic and the directions of movement of lithium and the phase boundary are orthogonal to each other. In olivine micro-sized particles, nanocrystallites are grouped into larger aggregates and oriented chaotically.
https://doi.org/10.1016/j.electacta.2009.12.079_p4_32 | We think that our model and that proposed by Delmas et al. [55] do not contradict each other; they lay in a little bit differing planes. We used the macroscopic continual approach, solving the differential equations of mass transfer and material balance. Such an approach requires no knowledge of the nature of the mobile carriers, no exact definition of the microscopic transfer mechanism. Therefore, formulae are derived suitable not only for the particular case under consideration but of general importance, being able to be applied in similar situations in other systems. The model [55] is a qualitative microscopic model to explain how high diffusivity can be realized in the olivine structure. Therefore, our description of the diffusion processes based on the shell–core model a particle of the material is quite acceptable. Moderate diffusion coefficients that we obtained by fitting the model to the experimental data may be partially due to certain crystallographic imperfections of micrometer-size (0 1 0) channels. Another explanation may be in the isotropicity of a micro-particle as an aggregate of anisotropic nanocrystallites.
https://doi.org/10.1016/j.electacta.2009.12.079_p4_33 | Meethong et al. [56] observed a maximum on the chronoamperometry curves of nano-size olivine materials, which they have explained by nucleation. It is probable that just the dimensional effect of from the micro-size to nano-size transition explains the prompt evolution of the shape of the measured current transients and the difference of this shape from its classical diffusional appearance. The absence of any expressed displays of characteristic nucleation domains (current increases with time) may be due to that our object of study represented coexisting LiFePO4 and FePO4 phases at all the stages of experiment. Hence, nucleation here is not a necessary stage for electrochemical transformation to proceed.
https://doi.org/10.1016/j.electacta.2009.12.079_p5_2 | In the present paper a theoretical approach to describe the transport processes in the LiFePO4 electrode is suggested. Comparison of the experimental and theoretical transients has shown that the Li+-ion rate transfer is determined by three main factors, namely: surface resistance, diffusion, and phase transition LiFePO4 ↔ FePO4 on the internal boundary. The geometry of the space available for diffusion has been determined. A mathematical formulation of lithium transport and a detailed analysis of the presented model have been performed. We discuss several special cases of the model including restricted diffusion with a blocking internal boundary and diffusion with a permeable internal boundary. The change of transients shape versus composition of the electrode material is been considered. The diffusion coefficient varies from 10−10 cm2 s−1 to 10−16 cm2 s−1 depending on the lithium content; the values of D measured by different techniques are close.
https://doi.org/10.1016/j.electacta.2009.12.104_p1_2 | The rocking chair concept was introduced by Armand [1] and Scrosati and co-worker [2] in the early eighties. The replacement of potentially dangerous lithium with a lithium insertion compound for both the negative and positive electrodes has enabled the development of safe, powerful electrochemical energy storage devices. Positive electrodes have been preferentially made from lithium-transition metal oxides containing cobalt, nickel, manganese or a mixture thereof. More recently, lithium-transition metal phosphates (so-called “phospholivines”) have gained considerable acceptance by virtue of the high stability of the redox couple involved in the charging process [3], [4], [5].
https://doi.org/10.1016/j.electacta.2009.12.104_p1_3 | For the negative electrodes, graphite has acquired a dominant position by virtue of its ability to reversibly intercalate Li ions between graphene layers [6], [7]. However, the resulting capacity is about 370 mAh g−1. Alternative materials containing elements such as Al [8], [9], [10], [11], [12], [13], [14], Si [15], [16], [17], [18], [19], [20], [21] and Sn [21], [22], [23], [24], [25], [26], [27], [28], [29], [30], [31] have been found to provide higher capacities than Li–GIC. These are 993 mAh g−1 and 2681 Ah L−1 for Al; 4197 mAh g−1 and 9779 Ah L−1 for Si; and, finally, 994 mAh g−1 and 7254 Ah L−1 for Sn. However, these negative electrodes result in stress upon cycling by effect of pristine phases differing in volume from fully and partially lithiated phases. In some cases, the resulting expansions can be severe enough for cracks to develop in the electrode and grains losing contact with one another and with the current collector, thereby causing the capacity to fade after a few cycles.
https://doi.org/10.1016/j.electacta.2009.12.104_p1_4 | Wolfenstine [32], [33] established an equation to determine the smallest grain size that a polycrystalline Sn or Si anode material should have in order to avoid cracking. However, the predicted size was smaller than the corresponding unit cell so it shows that a pure Sn or Si anode cannot be employed as anode while retaining its mechanical stability. This is contrary to what Huggins et al. [34] have predicted as a 200 nm particle size resulting in no cracking. However, experimentally, mechanical integrity in the electrode material has been found to require the use of an appropriate matrix [14], [22], [23], [24], [27], [30], [31]. Based on this experimental evidence, Aifantis et al. [35], [36], [37] examined elastic internal stresses in nanocomposite electrode materials arising from charging and discharging and predicted the stability of some anodes at maximum Li insertion. They examined systems in various configurations including thin film electrodes, fibre-like active sites in anodes and spherical active sites [35]. By using Griffith`s criterion, they correlated the use of various inactive materials as matrices with their ultimate tensile strength [37] and predicted that lower active site volume fractions result in mechanically more stable anodes. This is in agreement with the experimental evidence provided by dispersing silicon in a sol–gel graphite matrix [38].
https://doi.org/10.1016/j.electacta.2009.12.104_p1_5 | Aluminium is an abundant, inexpensive, environmentally benign element. Although different articles have been published on Li–Al systems (see the review of Fauteux et al. [12] and references cited therein), there is some controversy concerning its performance as a negative electrode material for lithium ion batteries. Besenhard [9], [10] found electrochemically formed LiAl to exhibit poor lithium recovery on subsequent cycling; this was ascribed to the loss of contact of LiAl with the substrate which was specially marked at high currents. Improved performance was obtained by pressing the LiAl alloy onto the Cu collector under 20 MPa [10]. Geronov et al. [11] obtained remarkably long cycling lifetimes (>220 cycles) and capacities as high as 667 mAh g−1 for Li–Al alloys and pointed at degradation in the mechanical bonding between the alloy and aluminium substrate as a major cyclability limiting factor [9], [10], [11], [12]. The volume changes occuring during Li insertion and deinsertion can be another source of electrode degradation. In this context, finely dispersed LiAl nanoparticles in a polyacetylene matrix were found to improve the cycling performance of these composites with respect to LiAl itself [14]. As a result, the use of transition metal oxides as Li4Ti5O12, which exhibits virtually zero-strain upon Li insertion and extraction, has gained interest over the last few years [39], [40]. With these materials, cells gain in cycling efficiency and safety, at the expense of a decreased cell energy by effect of the lower voltage supplied. Moreover, the capacities associated are lower than for metallic-based anodes. For instance, Li4Ti5O12 can provide 176 mAh g−1 and 613 Ah L−1.
https://doi.org/10.1016/j.electacta.2009.12.104_p1_6 | To our knowledge, this work constitutes the first study on the use of Li–Al alloys (and accessorily Al itself) as negative electrodes for LiFePO4-based ion cells. Lithium iron phosphate cells exhibit small changes during deinsertion/insertion of lithium from/into the heterosite structure (∼6%) [3], [4], [5]. As a result, the performances of the ion cell depend largely on the process taking place at the negative plate. This type of cell was found to perform much worse than that based on Li4Ti5O12/LiFePO4 by effect of the adverse impact of expansion and shrinkage of the anode structure on capacity retention upon cycling.
https://doi.org/10.1016/j.electacta.2009.12.104_p2_2 | Nanosized lithium iron phosphate (Phostech Lithium Canada) and Li4Ti5O12 (Mknano) spinel were used as received. The phosphate is carbon-coated (2–5% weight ratio) in order to make the system conductive. Aluminium foil 50 μm thick and 99.8% pure was supplied by Sigma–Aldrich and degrassed with acetone prior to use.
https://doi.org/10.1016/j.electacta.2009.12.104_p2_3 | X-ray diffraction (XRD) patterns were recorded on a Siemens D5000 X-ray diffractometer, using Cu Kα radiation and a graphite monochromator. Scanning electron microscopy (SEM) images were obtained with a JEOL JSM 6300 microscope equipped with an energy dispersive X-ray EDAX analyser. Transmission electron microscopy (TEM) images were obtained on a JEOL 2010 microscope operating at 200 keV.
https://doi.org/10.1016/j.electacta.2009.12.104_p2_4 | Electrochemical measurements were made with a two-electrode cell. The electrolyte used was Merck battery electrolyte LP 40, which consists of 1 M LiPF6 in ethylene carbonate (EC) and dimethyl carbonate (DMC) in a 1:1 (w/w) ratio. Swagelock cells were built with lithium, aluminium foil, LiAl(Al) or Li4Ti5O12 as counter-electrode (and reference) and aluminium (or nanosized LiFePO4) as working electrode. The Al cells were prepared by pressing an aluminium disk typically 13 mm in diameter and ca. 18 mg in weight on a stainless steel grid. Cycling was done at 0.5 mA cm−2. The LiFePO4 electrode mixture was made from active material, carbon black and Teflon in a 85:10:5 weight proportion, and subsequently pressed on stainless steel. The amount of lithium iron phosphate used was that needed to maintain a negative electrode/LiFePO4 weight ratio of 2:1 (for LiAl(Al)), 4:1 (for Al) and 1.5:1 (for Li4Ti5O12). A coin cell configuration was used for extensive cycling of the negative electrode/LiPF6(EC,DMC)/LiFePO4 cell under a C/10 or C/5 regime. Electrochemical measurements were controlled via a MacPile II or Arbin potentiostat–galvanostat. XRD patterns were obtained from electrodes tested in swagelock-type cells that were galvanostatically charged and discharged under a C/10 or C/20 regime. Electrodes were disassembled in a dry glove box and covered with a plastic on the sample holder prior to recording their XRD patterns.
https://doi.org/10.1016/j.electacta.2009.12.104_p3_3 | As stated above, the positive electrode used in these rocking chair cells was LiFePO4 (Phostech). Fig. 1a shows a TEM image of the electrode. The powder contained stick-shaped particles larger than 100 nm by effect of agglomeration during storage. The charge profile obtained by testing the phosphate under a C/10 regime in lithium cells (Fig. 2a) revealed that the process: (1) takes place at ca. 3.5 V [3], [4], [5]. A pseudo-plateau at ca. 3.4 V was also observed during the discharge process. Although the capacity faded over the first few cycles (Fig. 3), it subsequently levelled off at a value above 140 mAh g−1. Download : Download full-size image Fig. 1. TEM images for (a) LiFePO4 and (b) Li4Ti5O12. Download : Download full-size image Fig. 2. Selected charge/discharge curves for (a) the Li/LiPF6(EC,DMC)/LiFePO4 cell and (b) the Li/LiPF6(EC,DMC)/Li4Ti5O12 cell, both cycled under a C/10 regime. Download : Download full-size image Fig. 3. Cycling properties of the Li/LiPF6(EC,DMC)/LiFePO4 and Li/LiPF6(EC,DMC)/Li4Ti5O12 cells under a C/10 regime. Capacity values are referred to the cathode material.
https://doi.org/10.1016/j.electacta.2009.12.104_p3_4 | The following alloys have been described for the Li–Al system: LiAl, Li3Al2 and Li9Al4 [41]. From theoretical calculations, it is seen that Al to LiAl transition exhibits the greatest expansion [10], [12]. Fig. 4 shows the first galvanostatic discharge/charge cycle for a Li/Al swagelock-type cell as recorded under a C/20 regime (0.5 mA cm−2). The discharge curve shows three regions, consistent with the results previously obtained by Brousse et al. [13] for films made by thermal evaporation. After an abrupt voltage drop from 1.1 to 0 V versus Li+/Li [region I], a voltage plateau develops near 170 mV [region II]. The plateau provides almost 400 mAh g−1 referred to the aluminium weight (Li/Al atomic ratio = 0.4) and its voltage is similar to that for the electrochemical formation of LiAl [9], [13]. The plateau is followed by a smooth voltage decrease from 170 to 0 mV [region III]. The formation of LiAl from Al should provide a theoretical capacity of 993 mAh g−1, referred to aluminium, which is more than twice that calculated at the end of the plateau and higher than that at the deep discharge (520 mAh g−1, Li/Al = 0.53). The nature of the Li–Al phases formed on the aluminium foil was examined from the XRD pattern for the fully discharged sample shown in Fig. 5a. Formation of an LiAl alloy was apparent from the presence of characteristic peaks corresponding to the (2 2 0), (3 1 1), (4 0 0), (3 3 1), (4 2 2) and (5 1 1) planes (JCPDS 03-1215). The aluminium peaks were also present (JCPDS 04-078), but no peaks for Li (JCPDS 15-401), Li3Al2 (JCPDS 26-1008) or Li9Al4 (JCPDS 24-0008) were detected. These results indicate that Al reacted only partially, consistent with the fact that the calculated capacity was lower than theoretical capacity. The reaction taking place on the aluminium foil can be written as: (2) xLi+ + xe− + Al → xLiAl + (1 − x)Al (0.4 < x < 0.53) Download : Download full-size image Fig. 4. First discharge (solid line)/charge (dashed line) for the Li/LiPF6(EC,DMC)/Al cell as recorded at ±0.5 mA cm−2. Download : Download full-size image Fig. 5. XRD patterns for (a) LiAl(Al) before electrochemical testing as negative electrode and (b) after one cycle in the LiAl(Al)/LiPF6(EC,DMC)/LiFePO4 cell.
https://doi.org/10.1016/j.electacta.2009.12.104_p3_6 | Fig. 6a and b shows SEM images for the Al foil before and after the first discharge, respectively (Fig. 4, solid line). As can be seen, the aluminium surface (Fig. 6a) was far from smooth and contained grooves at different levels. After reaction (2), the aluminium surface acquired a spongy, porous aspect (Fig. 6b). The rough surface, consisting of more or less connected micrometric platelets – seemingly composed of welded smaller particles – is consistent with the expected volume increase for the Al → LiAl transformation (95%). Similar observations were reported for a cycled Li(Al) electrode prepared by Suresh et al. [42]. Download : Download full-size image Fig. 6. Top views of (a) fresh Al and (b) this electrode after discharging in a Li/LiPF6(EC,DMC)/Al cell. Inset corresponds to closer views.
https://doi.org/10.1016/j.electacta.2009.12.104_p3_7 | A complete cycle of the Li/Al cell was performed under C/20. As can be seen from Fig. 4, there was an initial charge region where the voltage rose smoothly and the capacity was 35 mAh g−1, followed by a plateau at 450 mV versus Li+/Li associated to 350 mAh g−1. Finally, the voltage polarised to the upper limit. The total capacity after the first charge was 470 mAh g−1, which is 90% of the discharge capacity. The plateau voltage is consistent with previously reported values [9], [13]; however, the capacities are lower than those previously obtained by Brousse et al. [13]. Also, our Qdischarge/Qcharge ratios are especially high probably as a result of differences in morphology.
https://doi.org/10.1016/j.electacta.2009.12.104_p3_9 | We shall hence forward refer to LiAl deposited onto aluminium sheets as LiAl(Al) electrodes. The material was subsequently tested as negative electrode versus nanosized lithium iron phosphate, LiFePO4, as positive electrode. We performed two different cathode/anode weight ratios (1:4 and 1:2) and upper voltage limits (3.8 or 4.1 V versus LiAl/Al). Better cycling efficiency was observed setting upper voltage set at 4.1 V and with a LiAl(Al)/LiFePO4 ratio of 2:1 or an Al/LiFePO4 ratio of 4. Fig. 7a illustrates the first cycle for the first cell under a charge/discharge regime of C/10 as calculated on the phosphate component. Pseudo-plateau at 3.2 V was observed on charging the cell that was presumably associated to the two-stage process defined by reaction (1), whereas the aluminium layers of the negative electrode react with lithium as follows: (3) LiAl(Al) + yLi+ + ye− → 1 + yLiAl(Al1−y) Download : Download full-size image Fig. 7. First charge (solid line)/discharge (dashed line) of (a) the LiAl(Al)/LiPF6(EC,DMC)/LiFePO4 cell and (b) the Al/LiPF6(EC,DMC)/LiFePO4 cell under C/10.
https://doi.org/10.1016/j.electacta.2009.12.104_p3_10 | The voltage is somewhat lower than the value expected from the potentials of the redox couples (FeIII/FeII = 3.45 V and LiAl/Li = 0.17 V versus Li+/Li); this may have resulted from the surface change observed in Fig. 6b facilitating access of lithium to more aluminium layers at higher voltages. At a cut-off voltage of 4.0 V, lithium was almost totally deinserted from pristine LiFePO4 and the cell delivered 160 mAh g−1 referred to phosphate. A smooth voltage decay (providing 25 mAh g−1) was observed during the first discharge, followed by the development of a pseudo-plateau at 3.0 V which provided a total capacity of 148 mAh g−1. Therefore, reactions (1), (3) are not completely reversible in this cell. We used XRD patterns to confirm this point on the negative electrode side. Fig. 5 shows the evolution of the LiAl(Al) electrode from pristine (Fig. 5a) to the cycled state (Fig. 5b). After one cycle, the peaks corresponding to LiAl(Al) electrode are maintained but with decreased intensity. This is consistent with reaction (1) and most Li exchanged between the electrodes comes from the phosphate.
https://doi.org/10.1016/j.electacta.2009.12.104_p3_11 | The cell was deep cycled under a C/10 regime. Fig. 8a shows the variation of the cell discharge capacity as referred to the LiFePO4 electrode with cycling. A discharge capacity up to 140 mAh g−1 was maintained over several cycles before decaying close to the 12th cycle (Table 1). For comparison, our LiFePO4 was also tested as positive electrode versus an Al foil. The profile of the first cycle is shown in Fig. 7b. There are two substantial main differences between the curves for the Al and LiAl(Al) electrodes. First, upon charging, the Al/LiFePO4 cell voltage rapidly polarised to 3.3 V and then decreased and levelled off at 3.16 V which provided a flat plateau of 153 mAh g−1. This behaviour is consistent with the discharge profile for the negative electrode (Fig. 4, solid line). On the other hand, the first discharge curve exhibits another plateau at 2.98 V which, however, delivered a much lower capacity than that measured for the LiAl(Al) electrode (around 50 mAh g−1). The degraded performance of the Al electrode worsened on further cycling (see Fig. 8, where degradation of capacity retention clearly increased as the cell underwent continuous fading in the first few cycles). Thus, in the 10th cycle, the capacity delivered by the Al-based cell was only 44 mAh g−1 compared to 144 mAh g−1 for the Li1+xAl(Al)-based cell (Table 1). Download : Download full-size image Fig. 8. Cycling properties of the (■) LiAl(Al)/LiPF6(EC,DMC)/LiFePO4 and (●)Al/LiPF6(EC,DMC)/LiFePO4 cells under a C/10 regime. Capacity values are referred to the cathode material. Table 1. Parameters for different rocking chair cells built with the negative electrodes studied in this work. Electrode Reaction with lithium % volume expansion Q0 (mAh g−1) Q5 (mAh g−1) Q10 (mAh g−1) E (V) Al Li + Al → LiAl 95 104 73 44 3.00 3Li + 2Al → Li3Al2 152 LiAl 2LiAl + Li → Li3Al2 29 148 148 144 2.96 LiAl + Li → Li9Al4 72 Li4Ti5O12 Li4Ti5O12 + 3Li → Li7Ti5O12 <0.4 150 150 150* 1.85 All cycles performed under C/10 except *, which was carried out under C.
https://doi.org/10.1016/j.electacta.2009.12.104_p3_12 | The expected volume changes relative to the pristine electrode (Al or LiAl) account for the disparate electrochemical behaviour of the two systems (Table 1). Thus, when LiAl is electrochemically formed, the electrode must undergo substantial expansion as revealed by the SEM images of Fig. 6a and b. However, as this electrode increasingly absorbs lithium during the charging process (Fig. 7a), expansion becomes less marked. Nevertheless, an Al pristine electrode will be strongly affected by the vast expansion during the first charge (Fig. 7b) and cause the electrode to crumble and the capacity to continuously fade.
https://doi.org/10.1016/j.electacta.2009.12.104_p3_13 | In order to shed some light on these points, the negative electrodes [Al and LiAl(Al)] were examined by SEM after 5 and 20 cycles. The images for the Al-based electrode were especially interesting. After five cycles (Fig. 9a), the Al surface was coated with a crust of flake-like particles oriented along the grooves. It was as if the surface had corroded during the electrochemical reaction, as reflected in the hollows seen at higher magnification (see inset of Fig. 9a). After successive reaction with Li, these flakes can detach from the Al surface and increase the electrode resistance, ultimately leading to degradation of the cell electrochemical response on cycling. In fact, after twenty cycles, the flakes evolved to agglomerated rounded particles loosely bound to the surface (see Fig. 9b). The surface morphology of the cycled LiAl electrode upon cycling was rather different. After five cycles, the fresh alloyed surface, Fig. 6b, maintained the powdered appearance, but exhibited increased particle compactness (Fig. 9c). This morphology remained essentially unaltered and contact between the substrate and active material, and also between the particles themselves, was preserved over 20 cycles (Fig. 9d). Download : Download full-size image Fig. 9. Top views of Al and LiAl(Al) electrodes after cycling in rocking chair cells with LiFePO4 as cathode: Al after (a) 5 cycles and (b) 20 cycles; LiAl(Al) after (c) 5 cycles and (d) 20 cycles. Inset corresponds to closer views.
https://doi.org/10.1016/j.electacta.2009.12.104_p3_14 | The evolution of the electrode surface suggests that Li insertion and deinsertion is facilitated if Al is previously alloyed with Li, where the greatest volume changes occur (Table 1) [25]. This initial activation step subsequently results in increased electrode integrity by effect of the electrode undergoing smaller volume changes upon successive alloying and dealloying, battery performance improving as result (Fig. 8).
https://doi.org/10.1016/j.electacta.2009.12.104_p3_16 | Fig. 1b is a TEM image of the lithium titanate used (Mknano). The sample consisted of well-defined particles typical of a rock-salt structure several tenths of a nanometer in size. In contrast with LiAl, Li4Ti5O12 is a negative electrode material with zero-strain effect, where the introduction of lithium takes place in a two-stage process that can be formulated as follows: (4) Li4Ti5O12 + 3Li+ + 3e− → Li7Ti5O12 In the pristine material, which can also be described as spinel Li[Li1/3Ti5/3]O4, lithium ions occupy tetrahedral sites (8a) as well octahedral sites (16d) of the structure, the latter being occupied by titanium ions as well [39], [40]. During the insertion of additional lithium according to reaction (4), the surface concentration of lithium remains constant while the phase boundary moves through the crystal. Subsequently, the Li/Li4Ti5O12 cell can be described by a two-phase region defined by a potential in the 1.5–1.6 V range at room temperature. Colbow at al. [40] found pristine and fully lithiated titanates to have very similar lattice parameters (8.37 Å for Li7Ti5O12 and 8.36 Å for Li4Ti5O12), so no substantial network expansion was to be expected after the reaction. Thus, the calculated value for the volume expansion was as small as 0.36%. This effect was ascribed to the equivalent ionic radii of Li+ and Ti4+ (0.69 Å), which rendered the structure stable after Li+ ion diffusion into octahedral holes. Interestingly, as mentioned above, the gravimetric and volumetric capacities for the lithium titanate are lower than those for the above-described lithium metal alloys (Si, Sn, Al). However, the gravimetric capacity is high enough to balance the capacities provided by the current positive electrodes.
https://doi.org/10.1016/j.electacta.2009.12.104_p3_17 | Fig. 2b shows selected cycles of half cells constructed with the lithium titanate as cathode. The discharge plateau appeared at 1.52 V and the charge plateau at 1.59 V. Although discharge capacity was initially close to 150 mAh g−1 (85% of the maximum theoretical, corresponding to 3 mol Li per mol Li4Ti5O12), it faded in the second cycle and then levelled off at 135 mAh g−1 (78% of the maximum capacity) after the fifth. Fig. 10 shows the charge/discharge profiles of a Li4Ti5O12/LiPF6(EC,DMC)/LiFePO4 cell. The profile obtained under C/10 exhibited a flat plateau around 1.85 V, which is somewhat lower than expected for the lithium titanate used as negative electrode (redox couples FeIII/FeII = 3.45 V and TiIV/TiIII = 1.52 V versus Li+/Li). The capacity delivered during the first discharge was about 160 mAh g−1 relative to LiFePO4, which corresponds to 95% of the theoretical capacity. In order to confirm the good capabilities of this battery, we tested it under various cycling conditions, using rates from relatively low (C/10) to very high rates (4C or 8C). Fig. 10 shows galvanostatic curves obtained at room temperature. As can be seen, polarization is increased with increasing the applied current. At 8C, a difference of almost 1 V was observed between the reduction and oxidation processes. This was certainly a result of the poor ionic conductivity of the bulk medium, which restricted diffusion of lithium ions into the very core of the particles. However, the specific capacities referred to the cathode at these rates were quite interesting (Fig. 11). Thus, at C/10 the capacity amounted to 160 mAh g−1; it stood at 150 mAh g−1 at 1C rate (Table 1) and, under more severe conditions, (4C and 8C), it still remained at 125 and 110 mAh g−1 at 4C and 8C, respectively. Moreover, the capacities were seemingly stable upon cycling since the slope of the C-rate curve (capacity versus number of cycles) was less than −0.01% per cycle. Extrapolation of this last result reveals that, after 2500 charge/discharge cycles (each in 1 h), our electrochemical system would recover 80% of its initial specific capacity (i.e. 120 mAh g−1). Such excellent behaviour was confirmed by the results for a real long-time cycling battery (data not shown) which lost less than 5% capacity after 800 cycles at C/5. Download : Download full-size image Fig. 10. First charge/discharge of the Li4Ti5O12/LiPF6(EC,DMC)/LiFePO4 cell under different regimes (C/10, 2C, 8C). Download : Download full-size image Fig. 11. Cycling properties of the Li4Ti5O12/LiPF6(EC,DMC)/LiFePO4 cell under different current regimes. The capacity values are referred to the cathode material.
https://doi.org/10.1016/j.electacta.2009.12.104_p3_18 | Fig. 12a shows the morphology of a Li4Ti5O12-based electrode before cycling. Overall, the pristine electrode was highly compact and hence amenable to use in composites. A closer image showed the Li4Ti5O12 particles to have submicronic size—the unequivocal result of nanoparticles agglomerating while the electrode mixture was being made. Interestingly, the electrode essentially retained its morphological characteristics after 20 cycles under a C/10 current regime (Fig. 12b). As can be seen, the titanate particles were very similar in shape and size to those of the pristine electrode (Fig. 12a). All these features are consistent with topotacticity in reaction (4) and with the capacity retention performance of this material (Fig. 11). Download : Download full-size image Fig. 12. Top views of Li4Ti5O12 electrode (a) before and (b) after several cycles in a rocking chair cell with LiFePO4 as cathode. Inset corresponds to closer views.
https://doi.org/10.1016/j.electacta.2009.12.104_p4_2 | In this work we have prepared two types of Li-ion cells where nanosized lithium iron phosphate acted as the positive plate and LiAl or Li4Ti5O12 as the negative plate. With LiAl, the cells initially provided useful capacities values (140 mAh g−1) and more importantly, high specific energies (438 Wh kg−1 referred to the phosphate) associated to a main voltage close to 3.0 V (Table 1). However, crumbling of the electrode was apparent upon cycling that precluded the use of these cells after 12 cycles. Furthermore, aluminium foil behaved worse by effect of major volume changes during the initial lithiation. In fact, lithium was strongly retained in the LiAl formed in the first charge. Finally, Li4Ti5O12 spinel can be used to develop Li-ion cells with high rate capabilities, even though lithium titanate is a poor conductor compared to the LiAl alloy. The zero-strain transformation from Li4Ti5O12 to Li7Ti5O12 may account for the improved performance of this lithium ion battery. Capacities as high as 150 mAh g−1 can be obtained at 1C, but the average voltage of the cell is lower than that for the LiAl alloy-based cell (Table 1). However, it can be interesting for microelectronic applications where low voltages (<2 V) are needed.
https://doi.org/10.1016/j.electacta.2010.02.003_p1_2 | Since the significant report in 1997 by Goodenough et al. [1] in which LiFePO4 with an olivine-type structure is proposed to be used as cathode materials for lithium ion batteries, LiFePO4 has been extensively studied. It is environmentally benign, inexpensive, thermally stable, and has good cycling stability. However, its main disadvantage of poor electrochemical rate performance caused by the low electronic conductivity and low diffusion rate of lithium ion prevents its wide practical application, especially in the power sources of hybrid, plug-in hybrid electric vehicles and the back-up for wind and solar energies, which are considerably expected nowadays. Great achievement has been got on the improvement of the rate performance of LiFePO4, such as by the approaches of the minimization of the particle size of LiFePO4 [2], [3], [4], creating a carbon coating on the particle surface [5], [6], [7] and doping LiFePO4 with supervalent cations [8], [9], [10], [11].
https://doi.org/10.1016/j.electacta.2010.02.003_p1_3 | Small particle size of LiFePO4 can shorten the diffusion distance of Li+ and is significantly active for electrochemical reactions, thus improving the rate performance. Carbon coating cannot only increase the electronic conductivity of LiFePO4 materials [12], but also maintains the particle isolated from each other preventing the consequent particle growth [12], [13]. The particle size of LiFePO4 is also reported and can be reduced by doping minor amount of Cu, and the electrochemical performance, including the reversible capacity, cycle stability of the doped material, exhibited better than those of pure LiFePO4 [8]. Not only small particle, porous structure of particles (with a thin layer of carbon) with high specific surface area (63 m2 g−1) can also provide high rate performance of LiFePO4 effectively [14]. Additionally, it was found that the formation of the high electron conductive iron phosphides could also improve the rate performance of LiFePO4, despite of the different fabrication methods and parameters [10], [13], [15].
https://doi.org/10.1016/j.electacta.2010.02.003_p1_4 | Recently, Kang and Ceder [16] report an attractive result on the ultrafast charging and discharging ability of an off-stoichiometry LiFePO4 material (LiFe0.9P0.95O4−δ). They suggested that the extremely high electrochemical discharge rate performance was attributed to the formation of a poorly crystallized layer with high Li+ mobility on the LiFePO4 particle surface. But, subsequently, a literature [17] for unsupported claims on several aspects for the opinions of Kang and Ceder appeared. Later on, Ceder and Kang [18] present their response to the “unsupported claim”, demonstrating that their active cathode material can sustain a very high charge and discharge rate. However, investigations are still necessary to be carried through, either on optimizing the fabrication technique for getting LiFePO4 materials of high performance for lithium ion batteries or on clarifying the mechanism of the improvement of the performance.
https://doi.org/10.1016/j.electacta.2010.02.003_p1_5 | The present work aims to synthesize carbon coated LiFePO4 materials of small particle size with different amount of iron phosphides by varying the synthesis parameters in terms of a sol–gel method. The structure is hopefully optimized by adjusting the joint actions of the carbon source and the calcination temperature. Further more, the structural factors for the discharge rate performance are expected to be carried to a better understanding. The results are wished useful in the further design of the structure of the LiFePO4 cathode materials for lithium batteries of various applications.
https://doi.org/10.1016/j.electacta.2010.02.003_p2_2 | A sol–gel method was used to synthesize the LiFePO4 cathode materials by using stoichiometric amount of FeC2O4·2H2O (ferrous oxalate), LiOH·H2O (lithium hydrate) and NH4H2PO4 (dihydrogen ammonium phosphate). Ethylene glycol was used as carbon source and complexing agent, and distilled water was used as the solvent. The resulting solution was stirred at 80 °C to be gel. The gel was subsequently dried at 120 °C for 12 h and then ball milled with electric conductive additives of graphite and acetylene black in 6 and 2 wt.%, respectively. The mixture was pre-sintered at 360 °C × 6 h in N2 prior to the calcination in a reductive atmosphere of N2 + 5% H2 for the synthesis of LiFePO4 materials. In order to optimize the structure of the LiFePO4 materials, different molar ratios of ethylene glycol to cations in a range of 0/1 to 16/1 were used. Calcination temperatures of 700, 800 and 900 °C and calcination time of 10 h were adopted. The synthesized products were then ground with mortar pestle to powders for structural characterization and electrochemical property testing.
https://doi.org/10.1016/j.electacta.2010.02.003_p2_3 | The phase identification of the LiFePO4 products was carried out by X-ray diffraction (XRD, Thermo ARL X’ TRA), using Cu Kα radiation (λ = 1.54 Å). XRD data were collected by a step-scanning method with a step interval of 0.02° and a count time of 1 s per step. The phase compositions of the products were calculated from the XRD data by the Rietveld method. The microstructures of the products were observed by a field emission scanning electron microscope (SEM, Sirion-100, Philips-FEI), a transmission electron microscope (TEM, JEM-1230) and a high resolution TEM (HRTEM, JEM-2010HR). The specific surface area of the particles of the products was measured by the BET (Brunauer–Emmett–Teller) method (Autosorb-1-C, Quantachrome). The carbon content of the samples was analyzed by a Flash EA1112 element analyzer.
https://doi.org/10.1016/j.electacta.2010.02.003_p2_4 | Laminated cathode was prepared by spreading the N-methyl-pyrrolidone slurry containing 90 wt.% of the LiFePO4 product (8 wt.% of conductive additives of graphite and acetylene black were included) and 10 wt.% of Kynar poly vinylidene fluoride (PVDF) binder (Atofina, USA) onto an aluminum foil current collector, and then dried at 120 °C for 14 h. The cathode materials loaded were around 6 mg and in an area of about 1.54 cm2. Coin cells of CR2025 type with lithium metal as anode and a solution of 1 M LiPF6 in 1:1 ethylene carbonate/dimethyl carbonate (EC/DMC) as electrolyte were assembled in an argon-filled glove box.
https://doi.org/10.1016/j.electacta.2010.02.003_p2_5 | Cells were cycled galvanostatically at a charge rate of 0.2 C and discharge rates of 0.1–15 C (1 C is taken as 170 mA g−1), respectively, in a voltage range of 2.5–4.2 V vs. Li/Li+. All phases except for the electric conductive additives in the synthesized products were taken as the active (lithium ion de-insertion/insertion active) material in the calculation of the specific discharge capacity of the LiFePO4 materials.
https://doi.org/10.1016/j.electacta.2010.02.003_p3_2 | Fig. 1(a)–(c) is the XRD patterns of the LiFePO4 products synthesized from ethylene glycol added in different molar ratios to the cations and different calcination temperatures. Fig. 1 shows that well crystallized LiFePO4 (JCPDS-83-2092) is the main phase formed in the products when the calcination temperature were 700 and 800 °C, but considerably high content of impurities (Fe2P and Li4P2O7) formed when the calcination temperature was increased to 900 °C. The peaks of carbon in Fig. 1 are mainly from the conductive additive of graphite. Table 1 lists the phase compositions of the LiFePO4 products obtained from the XRD Rietveld calculation. As seen from Fig. 1 and Table 1, the content of LiFePO4 formed at the calcination temperature of 700 °C is very high, only minor amount of iron phosphides (Fe2P/FeP, 1–2.5 wt.%) formed in the sample with molar ratios of ethylene glycol to cations of 4/1 and 1/1. Negligible amount of Li3PO4 and Fe2P2O7 phases formed in the samples with molar ratios of ethylene glycol to cations of 1/1 and 0/1, respectively. However, with the calcination temperature increasing to 800 °C, Fe2P formed in all the samples, and the amount increases to a higher level of 3–8 wt.%. Besides, a very low content of Li3PO4 formed in the samples with molar ratios of ethylene glycol to cations of 4/1 and 1/1.
https://doi.org/10.1016/j.electacta.2010.02.003_p3_5 | Further known from Table 1, the content of the crystal carbon in the samples is around 7.4 wt.% when the calcination temperature is 700 and 800 °C. The carbon content is negligibly less when the calcination temperature is increased to 900 °C. Additionally, element analysis of the carbon content showed that the carbon content for the samples synthesized by different parameters was in a range of 9.3–11.5 wt.%. So, the in situ formed amorphous (mostly) carbon in the samples is around 1.5–2.2 wt.%, which did not vary obviously with the calcination temperature and the amount of ethylene glycol added. This is very different from the case when citric acid was used as the carbon source, the content of the carbon in situ formed varied greatly with the amount of the citric acid [19].
https://doi.org/10.1016/j.electacta.2010.02.003_p3_6 | The peak intensity in Fig. 1 and the data in Table 1 further show that for the sample with no ethylene glycol addition and calcined at 700 °C, no iron phosphide was detected, but increasing the calcination temperature to 800 °C caused a formation of about 4 wt.% Fe2P/FeP phases. This phenomenon is consistent with the results in some previous literature that iron phosphides were prone to form at high temperature [20], [21]. However, here it was further found that the formation of Fe2P was jointly affected by the calcination temperature and the ethylene glycol. The content of crystal iron phosphides formed is the highest when the molar ratio of ethylene glycol to cations is 1/1 at calcination temperatures of both 700 and 800 °C. Further increasing the amount of ethylene glycol baffled the formation of iron phosphides. Such as at calcination temperature of 700 °C, no iron phosphide was detected when the molar ratio of ethylene glycol to cations was increased to 8/1 and 16/1. Additionally, the content of Fe2P also decreased from 8 to 5 wt.% when the molar ratio of ethylene glycol to cations was increased from 1/1 to 16/1 at the calcination temperature of 800 °C. Though at calcination temperature of 900 °C, increasing the ethylene glycol baffled the formation of the Fe2P and Li4P2O7 in some extent as seen from Table 1, but the content of the active material of LiFePO4 is considerably low, which is not expected for the cathode materials. From the above results, it is evident that suitable amount of ethylene glycol can strengthen the reductive property of the gel and favored the formation of the Fe2P phase, as the ethylene glycol can decompose and hence acted as a reductive agent during the calcination process. One of the possible reasons that the over amount of ethylene glycol abated the formation of Fe2P is that, the over amount of intermediate products of the ethylene glycol prevented the effective contact of the gel with the H2 in the calcination atmosphere, and weakened the reductive reaction of the Fe2+ to Fe3+, as the H2 in the calcination atmosphere was also an effective reductive [19].
https://doi.org/10.1016/j.electacta.2010.02.003_p3_7 | Fig. 2, Fig. 3(a)–(d) are SEM micrographs of the LiFePO4 samples synthesized from different parameters. It is obtained from Fig. 2, Fig. 3 that the addition of ethylene glycol restrained effectively the growth of the LiFePO4 particles. But with the further increase of ethylene glycol from its molar ratio to cations of 1/1 to 16/1, the particle size did not so visibly vary. Carbon coating and its connection to LiFePO4 particles can be seen vaguely. Comparison of Fig. 2, Fig. 3 shows that the particle size of LiFePO4 decreases obviously with the calcination temperature decreasing. Fig. 4(a)–(d) is the TEM and HRTEM images of the LiFePO4 samples calcined at 700 and 800 °C with a molar ratio of ethylene glycol to cations of 16/1. Fig. 4(a) and (c) demonstrates that the carbon, both external added and in situ formed, exists in between the LiFePO4 particles. Amorphous carbon layer in a thickness of about 2 nm coats the surface of the LiFePO4 particles as shown in Fig. 4(b) and (d). The large decrease of the LiFePO4 particle size with the decrease of the calcination temperature from 800 to 700 °C is seen clearly from Fig. 4(a) and (c). Fig. 4(b) and (d) also shows that the LiFePO4 particles are well crystallized at the synthesized conditions.
https://doi.org/10.1016/j.electacta.2010.02.003_p3_11 | The crystal size D of the LiFePO4 particles in (3 1 1) facet of the samples, which was calculated according to the Scherrer equation: is displayed in Fig. 5, where β is the full width at half-maximum (fwhm) of the XRD peak and is adjusted for instrumental line broadening, and k is the constant of 0.9. From Fig. 5, it is found that decreasing the calcination temperature also decreases the grain size of LiFePO4. The addition of carbon source also effectively reduced the grain size of the LiFePO4 particles. The reduction of the particle size correlates to a reduction of the grain size, or vice versa.
https://doi.org/10.1016/j.electacta.2010.02.003_p3_13 | The discharge capacities at different charge rates of the LiFePO4 samples with different addition of ethylene glycol calcined at temperatures of 700, 800 and 900 °C are illustrated in Fig. 6(a)–(c), respectively. It can be seen that, at any discharge rate, the addition of ethylene glycol in a molar ratio of 1/1 to the cations always causes a large increase in the capacity compared with that with no ethylene glycol addition despite of the calcination temperature. Moreover, either the calcination temperature or the ethylene glycol shows different effect tendency on the capacity for the various discharge rates.
https://doi.org/10.1016/j.electacta.2010.02.003_p3_15 | At calcination temperature of 700 °C (Fig. 6(a)), further increasing the ethylene glycol from the molar ratio to cations of 1/1 to 16/1 causes decrease in capacity, but the decrease extent is very different for the different discharge rates. There is only a slight decrease for the low discharge rates of 0.1–0.2 C. But with the increase of the discharge rate to 1 C, considerable decrease in capacity occurs when ethylene glycol is increased to a molar ratio of 8/1 to cations, but a further increase in ethylene glycol does not cause obvious decrease in the capacity. Moreover, with increasing the discharge rate to 5–15 C, the further increase in the ethylene glycol to a molar ratio to cations of higher than 1/1 causes a severe decrease in the capacity, especially at discharge rate of 10–15 C.
https://doi.org/10.1016/j.electacta.2010.02.003_p3_16 | For the samples calcined at 800 °C (Fig. 6(b)), at discharge rates of 0.1–1 C, the maximum capacity occurs at the ethylene glycol in a molar ratio of 4/1 to cations, and further increasing the ethylene glycol does not cause obvious change in the capacity. But at high discharge rates (5–15 C), the maximum capacity occurs at the ethylene glycol in a molar ratio of 1/1 to cations, and further increasing the ethylene glycol shows no obvious change in the capacity of 5 C rate but causes some extent of decrease in the capacity of 10–15 C rates. It is evident that the critical amount of ethylene glycol for getting higher rate capacity of LiFePO4/C is related to the calcination temperature. The samples synthesized at temperature of 900 °C have no interesting rate performance. They almost have no capacity at discharge rates higher than 5 C and the capacity is considerably low even at low discharge rates (Fig. 6(c)) due to the low content of the active material of LiFePO4 (Table 1). So the following discussion will mainly focus on the samples calcined at 700 and 800 °C.
https://doi.org/10.1016/j.electacta.2010.02.003_p3_17 | Correlating the above capacity variation with the morphologies (Fig. 2, Fig. 3) and the phase compositions (Table 1) of the samples, it may outline some useful information of the structural factors which affect the rate capacity of the LiFePO4/C cathode materials. It has been well accepted that the particle size greatly affects the electrochemical properties of the LiFePO4 cathode. In the present study, the decrease of the LiFePO4 particle size by the addition of ethylene glycol also plays important role on the large increase of the rate capacity. Though the particle size of LiFePO4 does not visibly vary with the variation of the amount of ethylene glycol, but from Fig. 1 and Table 1, it is known that the phase composition changes, especially the amount of the iron phosphide.
https://doi.org/10.1016/j.electacta.2010.02.003_p3_18 | Comparing the data in Table 1 and the values in Fig. 6(a), it is found that the formation of Fe2P (FeP) in about 2.5 wt.% can greatly increase the capacity at high discharge rates (5–15 C) of the LiFePO4 cathode, but the capacity at low discharge rates (0.1–0.2 C) is not obviously affected by the iron phosphide. Besides, the formation of iron phosphide was completely hindered when the ethylene glycol reached the molar ratio of 8/1 to cations at calcination temperature of 700 °C. It is worth to note that accompanying the disappearance of the Fe2P, there is no obvious capacity decrease at low discharge rates (0.1–0.2 C), but a considerable capacity decrease at high discharge rates (5–15 C). Hence, it seems that the advantage of the appearance of the minor amount of Fe2P works positively only on the high rate capability, but not on the low rate capability. Moreover, that the sample with a molar ratio of ethylene glycol to cations of 4/1 still has a minor amount (ca. 1 wt.%) of Fe2P should be the reason for that it still has a relatively higher capacity at 1 C rate than that with no Fe2P. But such minor amount of Fe2P could not play effective role on maintaining the capacity at the much higher discharge rates, so with the rate increasing to 5–15 C, the capacity greatly decreased. Though there is about 4 wt.% iron phosphides (ca. 3 wt.% Fe2P and 1 wt.% FeP) formed in the samples without ethylene glycol addition at calcination temperature of 800 °C, its considerable large particle size of LiFePO4 is the determinant factor for the rate capability, thus the sample still shows low capacity at any rates. However, for the sample with ethylene glycol in a molar ratio of 1/1 to cations and calcined at 700 °C, which has a relative higher content of Fe2P (ca. 8 wt.%) and a relative lower content of LiFePO4 phase (ca. 83 wt.%), shows a relative lower capacity at low discharge rates (0.1–1 C) and a relative higher capacity at high discharge rates (5–15 C) than that of the samples with higher content of ethylene glycol.
https://doi.org/10.1016/j.electacta.2010.02.003_p3_19 | Further systematically correlating the relative contents of the LiFePO4 phase and the Fe2P phase in the samples calcined at 800 °C (Table 1) with their corresponding capacities at different charge rates (Fig. 6(b)), it can be obtained evidently that moderately higher content of Fe2P favors the capacity of high rates, but it does not provide positive effect on the capacity of low rates, and even causes negative effect on the capacity of low rates. Such as the sample with 8 wt.% Fe2P shows higher capacity at 10–15 C than those with lower content of Fe2P, but by contraries, it shows lower capacity than those with lower content of Fe2P at low discharge rates (0.1–1 C). Similar result that high content of Fe2P worsened the capacity of LiFePO4 is also reported by Song et al., but the reason has not been presented [15].
https://doi.org/10.1016/j.electacta.2010.02.003_p3_20 | It is certain that a higher content of Fe2P is accompanied with a lower content of LiFePO4, and Fe2P is inert for the de-insertion/insertion of lithium of ion which acts for the capacity. So, it can be inferred that the moderately higher content of Fe2P effectively increased the electron conductivity of the LiFePO4/C materials caused by its high electron conductivity, and hence enhanced the utilization of the LiFePO4 at high discharge rate. As a result, even though there was relative lower content of active LiFePO4, the sample still displays relative higher capacity. But at low discharge rate, the improvement of the electron conductivity of the LiFePO4/C is not so much important as at high discharge rate, and the high content of active LiFePO4 is much important. So far, in the case of the particle size being reduced to a level of benefiting the rate capacity effectively, the maximum capacity of LiFePO4 material approached is by the compromise between the contents of the active LiFePO4 phase and the high electron conductive iron phosphides. When the particle size of LiFePO4 is considerably small, 2.5 wt.% of Fe2P already provides significant improvement on the high rate performance of the LiFePO4/C materials, such as in the sample with ethylene glycol in a molar ratio of 1/1 and calcined at 700 °C. Such low content of Fe2P also causes no obvious decrease in the capacity of low rates. Based on the optimized structure, LiFePO4/C materials display capacities of 157, 124, 92, 70 and 61 mAh/g at discharge rates of 0.1, 1, 5, 10 and 15 C, respectively.
https://doi.org/10.1016/j.electacta.2010.02.003_p3_21 | Fig. 7 illustrates the correlation of the rate capacity, the Fe2P content and specific surface area for some selected samples. Further evidence of the key structural factors affected the rate performance of LiFePO4/C is provided. It demonstrates that despite of the different synthesis parameters, the LiFePO4 sample with relative larger specific surface area (smaller particle size) and ca. 2 wt.% of Fe2P (1/1–700 °C) provides relative higher capacity at all the discharge rates (1–15 C). For the sample with similar specific surface but without Fe2P (16/1–700 °C) shows some extent of decrease in capacity of 1 C rate, but the capacity decrease is much severe at high rate of 5–15 C. In the case of decreasing the specific surface area and increasing the Fe2P to a higher amount of 8 wt.% (1/1–800 °C), the sample displays a lower capacity at 1 C rate, but still maintains relative high capacity at 5–15 C rate. Comparing the sample of 1/1–800 °C with that of 16/1–800 °C, when the specific surface area is decreased in some extent and the Fe2P content is decreased to 5 wt.%, the sample still maintain relative high capacity at 1 C rate, but shows a larger decrease in the capacity of high rates (5–15 C). The above correlation concluded that at low discharge rate, minor amount of Fe2P does show obvious positive effect on the capacity, and small particle size and high content of LiFePO4 are important key factors for getting high capacity. However, at high discharge rate, the existence of moderately higher amount of Fe2P turns to be considerably important for getting high capacity, even the content of the LiFePO4 is relatively lower and the particle size is relatively larger.
https://doi.org/10.1016/j.electacta.2010.02.003_p3_23 | Fig. 8 shows the charge and discharge curves at rates of 0.1, 1 and 5 C of the samples prepared with different parameters. Fig. 8(a) displays that the difference between the charge and discharge voltage plateaus of the sample (with no ethylene glycol addition) calcined at 800 °C is always larger than that of the sample calcined at 700 °C for all the discharge rates, indicating that the polarization of the sample calcined at 700 °C is smaller than of calcined at 800 °C. Combining the fact that the sample calcined at 800 °C has much larger particle size but also containing some amount of Fe2P and the sample calcined at 700 °C has much smaller particle size but without Fe2P, it is obtained that it is the considerable large particle size of LiFePO4, not the Fe2P, controlled mainly electrochemical reaction kinetics and thus the rate performance. Fig. 8(b) shows that though the capacity of the sample calcined at 700 °C is considerably higher than that of the sample calcined at 800 °C. However, the difference between the charge and discharge voltage platforms of the samples is very close (for the same rate), and the sample calcined at 700 °C even shows slightly larger. This indicates that the sample calcined at 700 °C has a slightly larger polarization and hence a slightly poorer reaction kinetics for the de-insertion/insertion of the lithium ions. The lower capacity of the sample calcined at 800 °C is mainly due to the lower content and the larger particle size of LiFePO4. The above mentioned information of reaction polarization provides extra that higher content Fe2P (as there is higher content of Fe2P in the sample calcined at 800 °C compared with that calcined at) favors the reaction kinetics, even though the particle size is larger. Fig. 8(c) and (d) provides similar evidence as Fig. 8(a) and (b) do on the effects of Fe2P content and the particle size of LiFePO4 on the reaction kinetics. At low discharge rate of 0.1 C, the samples in Fig. 8(b)–(d), with and without Fe2P, all show low reaction polarization, confirming that Fe2P does not affect the de-insertion/insertion process obviously at low discharge rate.
https://doi.org/10.1016/j.electacta.2010.02.003_p3_25 | It is worth to emphasize here the phenomena displayed in Fig. 8(b)–(d). For the discharge rates of 1 and 5 C, the sample without Fe2P shows much larger difference between the charge and discharge voltage plateaus. There is a tendency that the higher the Fe2P content, the smaller the difference between the charge and discharge voltage plateaus. Comparing the curves at rates of 1 and 5 C for the sample with the molar ratio of ethylene glycol to cations of 4/1 with that of the sample with the molar ratio of 16/1, both calcined at 700 °C, it is found that even 1 wt.% of Fe2P can greatly decrease the difference between the charge and discharge voltage plateaus, which indicates an effective improvement on the reaction kinetics.
https://doi.org/10.1016/j.electacta.2010.02.003_p3_26 | Moreover, comparing the discharge voltage change during the discharge process of the samples with different amount of Fe2P in Fig. 8, especially for the discharge curves of 1 and 5 C rates, it is clearly seen that the samples without Fe2P or with very little Fe2P (1 wt.%) almost do not have a constant discharge plateaus, and the discharge voltage continuously decreases during the discharge process. Higher Fe2P content leads to a less decrease in the discharge voltage before the electrochemical reaction approached to the end. This demonstrates that the diffusion kinetic of the lithium ion was also greatly improved by the appearance of the high electron conductive Fe2P phase. The result of the effects of the structural factors on kinetic properties obtained from the charge and discharge curves is consistent with that of the rate performance of the LiFePO4 materials discussed above.
https://doi.org/10.1016/j.electacta.2010.02.003_p4_2 | LiFePO4 materials with carbon coating in about 2 wt.% were synthesized by a sol–gel method with ethylene glycol used as carbon source. The addition of the carbon source is important for reducing the particle size of LiFePO4. However, the particle size of LiFePO4 and the amount of in situ formed carbon were not obviously affected by the amount of ethylene glycol added. The particle size of LiFePO4 decreased significantly with the calcination temperature decreasing from 800 to 700 °C. However, higher calcination temperature favored the formation of the Fe2P phase, and the formation of Fe2P was jointly affected by the calcination temperature and the amount of ethylene glycol. Amount of ethylene glycol in a molar ratio of 1/1 to the cations caused a largest content of the Fe2P phase, but further increasing the addition led to a restraint on the formation.
https://doi.org/10.1016/j.electacta.2010.02.003_p4_3 | The structural factors of the LiFePO4/C materials, mainly the particles size of LiFePO4, the content of Fe2P and accordingly the content of LiFePO4, played different roles on the capacity of different discharge rates. At low discharge rates (lower than 1 C), the capacity was mostly affected by the particle size and the content of LiFePO4, and Fe2P provided no obvious positive effect on the capacity. Relative high amount of Fe2P (e.g. 8 wt.%) even worsened the capacity. But at high discharge rates (higher than 1 C) and in the case of the LiFePO4 particle size was lowered to a small level, Fe2P turned to play important role on improving the capacity. Fe2P can greatly improve the reaction kinetics and the diffusion kinetics and hence enhance the efficiency of the utilization of LiFePO4 at high discharge rate. Combining small particle size, 2 wt.% of Fe2P already showed effective act in improving the rate capability. Based on the optimization structure, LiFePO4/C materials display capacities of 157, 124, 92, 70 and 61 mAh/g at discharge rates of 0.1, 1, 5, 10 and 15 C, respectively.
https://doi.org/10.1016/j.electacta.2010.02.026_p1_2 | Polyanion phosphate materials including LiCoPO4 [1], LiFePO4 [2], LiMnPO4 [3] and Li3V2(PO4)3 [4], [5], [6], [7] have been intensively studied as alternative cathode materials to LiCoO2 for lithium ion batteries. Among these materials, monoclinic Li3V2(PO4)3 has the largest theoretical capacity, which is 197 mAh g−1 based on all of the three Li+ ions extracted from the material lattice. This process occurs in the potential window of 3.0–4.8 V vs. Li/Li+. However, extraction of the third Li+ ion is kinetically difficult due to the much lower electronic/ionic conductivity of the end-member of V2(PO4)3 [5]. Therefore, for practical uses Li3V2(PO4)3 is usually cycled in 3.0–4.3 V vs. Li/Li+. Two-thirds of the Li+ ions can be reversibly extracted/inserted in this potential window, giving rise to a theoretical capacity of 133 mAh g−1.
https://doi.org/10.1016/j.electacta.2010.02.026_p1_3 | Monoclinic Li3V2(PO4)3 has a NASICON-type structure. This structure enables Li+ ions to transport in a three-dimensional pathway, which leads to fast Li+ diffusion. However, as most of polyanion cathode materials, the separated [VO6] octahedra in Li3V2(PO4)3 also reduces the electronic conductivity of the material [5], which has been an intrinsic drawback to its practical applications. In order to increase the electronic conductivity, it is a common practice to prepare carbon coated materials. A thin carbon layer can provide a path for electrons without blocking access for Li+ ions. The effectiveness of surface carbon depends on the type and amount of the carbon source used. Carbon coated Li3V2(PO4)3 have been prepared using various carbon sources, which include citric acid, starch, PVDF [8], glucose, humic acid, carbon [9] and PEG [10]. In this study, we introduced a simple sol–gel method to prepare carbon coated Li3V2(PO4)3 using poly(vinyl alcohol) (PVA) as the carbon source. PVA is known as an aliphatic polymer with a carbon chain backbone with hydroxyl groups attached to methane carbons. The hydroxyl groups can interact with metal ions. This interaction and the random arrangement of polymer chain enhance the mixing of metal ions. Therefore, the precursor can form a homogeneous single phase with precise stoichiometry at low temperatures in a relatively short time. LiFePO4/C [11] and LiTi2(PO4)3/C [12] composites prepared using PVA have shown high initial discharge capacities and good rate capability. We expect that the carbon coated Li3V2(PO4)3 prepared by this method will show satisfactory electrochemical performance.
https://doi.org/10.1016/j.electacta.2010.02.026_p2_2 | For the preparation of carbon coated Li3V2(PO4)3, Li2CO3 (Bicr, >99.0%), NH4H2PO4 (Bicr, >99.0%) and NH4VO3 (Scrri, >99.5%) were used as the starting materials. PVA-2000 (Aldrich) was employed both as the gelating agent and the carbon source. First, stoichiometric Li2CO3, NH4H2PO4 and NH4VO3 powders were mixed intimately and dissolved in deionized water. Then, 5 wt.% of PVA-2000 was added to the above solution. This solution was constantly stirred at 80 °C for 6 h, and then dried at 120 °C to get a homogeneous precursor. The precursor was pressed into tablet and then heat treated at 750 °C for 4 h in N2 atmosphere. The product was removed from the furnace after cooling to room temperature.
https://doi.org/10.1016/j.electacta.2010.02.026_p2_3 | Thermogravimetric analysis (TGA) was performed on an SDTA851E thermoanalyzer using a heating rate of 10 °C min−1. The crystal structure of the material was studied by X-ray diffraction on a Rigaku AXS D8 diffractometer with Cu Kα radiation. The diffraction data was recorded in the 2θ range of 10–60° with a scan rate of 2° min−1. Raman scattering spectroscopy was recorded on a Renishaw invia Raman microscope with Ar-ion laser excitation (λ = 514.5 nm). The morphology of the material was studied with a JSM-6700F scanning electron microscope (SEM). The microstructure of the material was analyzed on a JEM-2100F high-resolution transmission electron microscope (HRTEM) operated with an accelerating voltage of 200 kV. The particle size distribution was examined by dynamic light-scattering particle size analyzer (Malvern, Zetasizer Nano ZS). The electronic conductivity of the material was measured on a Keithley 2400 Source Meter by the van der Pauw method. The sample was pressed into tablet with diameter of 8 mm and thickness of 2 mm under 15 MPa, followed by heat treatment at 200 °C for 1 h. Both surfaces of the tablet were covered by silver paste which served as the current collector.
https://doi.org/10.1016/j.electacta.2010.02.026_p2_4 | Electrochemical experiments were carried out using a two-electrode coin battery. A metallic lithium foil was served as the anode electrode. The cathode electrode was prepared by blending 75 wt.% of active material, 10 wt.% of acetylene black and 15 wt.% of poly-vinylidenefluoride binder (PVDF). The electrolyte was 1 mol L−1 lithium hexafluorophosphate (LiPF6) dissolved in ethylene carbonate (EC) and dimethyl carbonate (DMC) (EC:DMC = 1:1, by v/v ratio). Galvanostatic charge–discharge cycling was performed on a Land® automatic battery tester in the potential window of 3.0–4.3 V. Cyclic voltammetry (CV) and electrochemical impedance spectroscopy (EIS) were studied on a ZAHNER®-IM6e electrochemical workstation. The CV measurement was performed in the potential window of 3.0–4.3 V using different scan rates from 0.1 to 0.4 mV s−1. The impedance data were recorded in an ac voltage of 5 mV in the frequency range from 1 MHz to 1 mHz.
https://doi.org/10.1016/j.electacta.2010.02.026_p3_2 | Fig. 1 shows the TGA curve of the precursor material which was heated between 25 and 900 °C under N2 flow. The weight loss before 220 °C is attributed to the evaporation of water and ammonia from the precursor. The TGA plot between 220 and 530 °C fit well with that of the pyrolysis process of PVA in previous reports [13]. The observance of multiple weight loss steps is attributed to the continuous elimination of H and O, causing higher and higher carbon-to-hydrogen (C/H) ratios in the pyrolysis residue. Briefly, the weight loss in the temperature region of 220–300 °C is accompanied by a rapid chain-stripping elimination of water. In this region, one could observe melting of the precursor which caused the precursor to foam or intumesce. The weight loss between 300 and 400 °C is attributed to a set of complex reactions including Diels-Alder reaction, intramolecular crystallization and radical reactions et al. After the pyrolysis reaction, the C/H ratio of the residue increased from 0.50 in the original PVA to 1.00 in the 400 °C residue. When the precursor was heat treated between 400 and 530 °C, carbonization reaction took place leading to the formation of polycrystalline carbon. With further heating, another slight weight loss about 2 wt.% is observed between 530 and 710 °C. This could be due to the transformation of V5+ ions to V3+ ions under the reductive effects of carbon, accompanied by the release of carbon oxides. The TGA curve becomes flat above 710 °C, indicating the completion of the entire reaction.
https://doi.org/10.1016/j.electacta.2010.02.026_p3_4 | Fig. 2 shows the X-ray diffraction (XRD) pattern of the as-prepared material. The intense diffraction peaks indicates a good crystallinity of the material. The material can be indexed well on the basis of monoclinic Li3V2(PO4)3 with space group of P21/n. The Miller indexes are added in the XRD pattern. The lattice parameters of the material are calculated to be a = 8.618(1) Å, b = 8.604(3) Å, c = 12.057(7) Å, β = 90.54(4)° and V = 899.13(3) Å3, which are consistent with the previous reports [4], [5]. The mean coherent domain size of the material is about 50 nm estimated by the Scherrer`s formula using the JADE 6.5 Program which taking account of all the major diffraction peaks in the XRD pattern [14]. The typical (0 0 2) diffraction line of crystallized graphite carbon, which should appear at 2θ ≈ 26°, is not observed from the XRD pattern. This provides evidence that the residual carbon in the material is in amorphous state.
https://doi.org/10.1016/j.electacta.2010.02.026_p3_6 | Fig. 3 shows the SEM image (Fig. 3a) and the particle size distribution pattern (Fig. 3b) of the material. It can be seen that the material is consisted of crystalline particles. Most of the particles are distributed in the range of 200–500 nm. The average particle size is measured to be 320 nm. Some of the particles are agglomerated to form larger secondary particles. Fig. 4 shows the HRTEM image of an individual Li3V2(PO4)3 particle, from which a surface film could be clearly seen. This surface film could be divided into two sections. The first section with a thickness of 60 Å is attributed to the surface carbon layer, while the second section with a thickness of 20 Å could be regarded as the interface region between the Li3V2(PO4)3 body and the surface carbon. In the body part of the particle, the clear lattice fringes with interplannar distance of 5.4 Å is in accordance with the d-spacing of the (1 1 1) planes of Li3V2(PO4)3. No lattice fringes are observed from the surface carbon layer, indicating its amorphous nature. In order to determine the amount of residual carbon in the material, TGA analysis was carried out by heating the material under O2 flow. As shown in the inset of Fig. 1, the abrupt weight loss between 450 and 600 °C is attributed to the reaction of residual carbon with oxygen, indicating that the residual carbon in the material is 3.1 wt.%. In addition, the residual carbon was also measured from gravimetric analysis after dissolution of the material in a hydrochloric solution. This gives a result of 3.5 wt.%, which fit well with the TGA analysis. Since carbon has much higher electronic conductivity (10−2 to 103 S cm−1) [15] than Li3V2(PO4)3 (2.4 × 10−7 S cm−1) [6], the surface carbon layer on Li3V2(PO4)3 particles significantly improves the electronic conductivity of Li3V2(PO4)3 to 2.3 × 10−3 S cm−1, which is four orders of magnitude higher than pure Li3V2(PO4)3.
https://doi.org/10.1016/j.electacta.2010.02.026_p3_9 | Raman scattering has been used to study the surface properties of the material. The penetration depth for carbon with Ar-ion laser is approximate 30 nm [16]. This is much thicker than the carbon film deposited on the Li3V2(PO4)3 particles in case of an uniform distribution, so that any screening effect of carbon on the Li3V2(PO4)3 spectrum is not expected. However, carbon is a very strong photon scatter. Therefore, the collected Raman signals should basically represent the scattering of surface carbon. Fig. 5 shows the Raman spectrum of the material. There are no obvious Raman peaks near 600 cm−1. This confirms the absence of any hydrogenated carbon (C-H) in the material [17], indicating a complete pyrolysis of PVA during material preparation. There are two weak Raman bands at 990 and 1065 cm−1, which correspond to the symmetrical stretching vibrations of the PO4 groups in Li3V2(PO4)3 [18]. The Raman spectrum is dominated by two intense broad bands at 1596 and 1358 cm−1, which can be fitted by four Gaussian curves as shown in Fig. 5. In these Gaussians, the structure at 1584 cm−1 mainly corresponds to the G line associated with the E2g zone-center mode of crystalline graphite, and the broad band at 1377 cm−1 is assigned to the D line associated with the disorder-allowed zone-edge modes of graphite [19]. The intensity ratio of the D and G lines, ID/IG, can be used to analyze the fraction of graphite-like carbon in the material. In this study, the ID/IG value of the D/G lines is 0.98, which is similar to those of LiFePO4/C composites prepared by different carbon sources [20]. This indicates that the fraction of graphite-like carbon in the residual carbon is about 50%. However, this result does not mean that there are long-range-ordering graphite domains in the residual carbon. Actually, the graphite crystallites in the residual carbon are very small and arrange in a disordered manner [19]. For this reason, it is hardly to detect any graphite crystallites from X-ray diffraction.
https://doi.org/10.1016/j.electacta.2010.02.026_p3_11 | Fig. 6 displays the charge–discharge potential profiles of the material between 3.0 and 4.3 V. The material shows three potential plateaus, which are located at ∼3.6, 3.7 and 4.1 V, respectively. These potential plateaus are attributed to the two-phase transitions of Li3V2(PO4)3 during electrochemical reaction. The material exhibits an initial discharge capacity of 129, 123 and 117 mAh g−1 when cycled at the C/10, C/2 and 1C rates, which correspond to 98%, 93% and 89% of its theoretical capacity, respectively, based on the removal of two Li+ ions. Fig. 7 shows the rate dependent cycling performance of the material. The material exhibits satisfying capacity retention. The 1C rate capacity after 80 cycles is about 100 mAh g−1. In addition, the columbic efficiency of the material is close to 100% during the whole cycling, highlighting good electrochemical reversibility. Fig. 8 shows the X-ray diffraction pattern of the Li3V2(PO4)3 electrode after 50 cycles. It can be seen that the material still keeps its monoclinic structure, without any significant impurity phases. The lattice parameters of the material after 50 cycles are a = 8.581(9) Å, b = 8.603(2) Å, c = 12.039(5) Å, β = 90.154(3)° and V = 889.25(9) Å3. There is a slight decrease about 1% in the unit cell volume with respect to the as-prepared material. Such phenomena may originate from a minor irreversible Li+ intercalation after long-term cycling, which results in a non-stoichiometric composition of Li3−σV2(PO4)3. The decrease in the unit cell volume is also correlated with the capacity fading of the material.
https://doi.org/10.1016/j.electacta.2010.02.026_p3_15 | Fig. 9 displays the CV curves of the material at varies scan rates in the potential window of 3.0–4.3 V. The CV curves are composed of three redox couples which are labeled as a/a′, b/b′ and c/c′, respectively. These redox couples are assigned to the extraction/insertion of the Li+ ions in the 5-fold coordinated Li (3) and 4-fold coordinated Li (1) sites, respectively [5]. Since only two Li+ ions are removed, all of the three current peaks are assigned to the V3+/V4+ redox couple. As evident in Fig. 9, as the scan rate increases, the cathodic and anodic peaks move to lower and higher potentials, respectively, with the increase of the peak current. The electrode polarization, i.e., the potential gap between redox couples, becomes larger and larger from the couple a/a′ to b/b′ then to c/c′. For instance, the electrode polarization increases from 0.12 to 0.13 V and finally to 0.14 V at the scan rate of 0.1 mV s−1. This indicates that the electrochemical kinetics of the material becomes more and more difficult with Li+ extraction. The apparent diffusion coefficient of Li+ ions, DLi, can be calculated from the CV measurements. In the case of semi-infinite and finite diffusion, the peak current Ip can be expressed by the equation, Ref [21]: (1) where n is the number of electrons per species reaction, for Li+ ions it is 1; S is the active surface area of the electrode which is 10 mm2 in this work; C is the concentration of Li+ ions in the cathode electrode, for instance, C = 1.11 × 10−2 mol cm−3 at the peak-c where the chemical composition of the active material is Li1.5V2(PO4)3; Ip is the peak current in the unit of A; and is the scan rate in the unit of V s−1.
https://doi.org/10.1016/j.electacta.2010.02.026_p3_17 | At very slow scan rates Li+ ions accumulate in the bulk of the electrode and in this case Ip varies linearly with . Based on this, one can calculate the DLi values using Eq. (1). However, it is noticed from Fig. 9 that the peak-a and -b tend to merge each other with the increasing of scan rate. This could be due to the effect of electrochemical hysteresis as suggested by West et al. [22]. Therefore, using CV technique it is difficult to obtain reliable DLi values of the peak-a and -b. In this work, we select the peak-c and -c′, which are single peaks in the CV curve, to calculate the DLi values. As shown in Fig. 10, Ip is indeed proportional to confirming a diffusion-controlled behavior. From the slope of the linear fit, we have calculated the DLi values at the peak-c and -c′ to be 1.51 × 10−10 and 0.88 × 10−10 cm2 s−1, respectively. The DLi values at these redox peaks are very close, indicating good electrochemical reversibility of the Li3V2(PO4)3 material.
https://doi.org/10.1016/j.electacta.2010.02.026_p3_19 | Fig. 11 shows the Nyquist plots of the material at different state of charge (SOC), i.e., x = 0.4, 0.7 and 1.2 in Li3−xV2(PO4)3, respectively. These SOCs approximately correspond to the peak-a, -b and -c in the CV curves. As seen in the figure, an intercept at the Zreal axis in high frequency corresponds to the ohmic resistance (Re) of the battery, which contains the resistance of electrolyte, separator, electrode, etc. The depressed semicircle in the middle frequency range is attributed to the charge transfer resistance (Rct) and the double layer capacitance. The inclined line in the low frequency region represents the Warburg impedance (Zw), which is associated with the Li+ ion diffusion in the Li3−xV2(PO4)3 particles. The apparent diffusion coefficient of Li+, DLi, can be calculated by EIS technique. There are two well known models to calculate the DLi values from EIS data, which include, Ref. [23]: (2) and, Ref. [24]: (3)
https://doi.org/10.1016/j.electacta.2010.02.026_p3_29 | Fig. 12 displays the linear fitting of Zreal vs. ω−1/2, from which the slope σ can be obtained. Using this σ value it is possible to calculate the lithium diffusion coefficients of the material. The results showed that the DLi values at different SOCs are 9.5 × 10−10 cm2 s−1 (x = 0.4), 2.3 × 10−10 cm2 s−1 (x = 0.7) and 0.9 × 10−10 cm2 s−1 (x = 1.2), respectively. The DLi value at x = 1.2 is consistent with that calculated by CV analysis. In addition, the decrease of DLi values indicates that the electrochemical kinetics becomes more and more difficult with Li+ extraction.
https://doi.org/10.1016/j.electacta.2010.02.026_p3_31 | It is noticed that both Li3V2(PO4)3 and LiFePO4 phosphates undergo two-phase transformations during electrochemical process. However, the apparent diffusion coefficients of Li3V2(PO4)3 are larger than those of olivine LiFePO4, which have been reported to be in the range of 10−13 to 10−18 cm2 s−1 obtained by several groups using different techniques [25], [26], [27], [28]. This indicates that Li3V2(PO4)3 could be a very promising cathode material for high-power lithium ion batteries. The large lithium diffusion coefficient of Li3V2(PO4)3 is closely related to its special NASICON-type structure. In this structure, the Li+ ions can be “freely” transported in a three-dimensional pathway. In addition, the “V2(PO4)3” framework can be perfectly reserved during Li+ extraction [5]. The phase transformations are mainly due to the Li+ re-ordering in different sites, not to changes in lattice framework. This fundamentally facilitates the two-phase transformations of the material, which leads to fast Li+ diffusion.
https://doi.org/10.1016/j.electacta.2010.02.026_p4_2 | We successfully prepared Li3V2(PO4)3 cathode material using a simple PVA assisted sol–gel method. The material was covered by a uniform thin surface carbon layer, which increased the electronic conductivity of Li3V2(PO4)3 by four orders of magnitude. The material exhibited high specific capacity, stable capacity retention and good rate cyclability. The lithium diffusion coefficients of Li3V2(PO4)3 were larger than those of olivine LiFePO4, which makes it very promising for high-power lithium ion batteries.
https://doi.org/10.1016/j.electacta.2010.02.032_p1_2 | Since the pioneering work of Padhi et al. [1], LiFePO4 has been particularly attractive as the most promising candidate for lithium-ion batteries, owing to its particular advantages such as perfect thermal and cycling stability, low cost, environmental friendliness. Nevertheless, LiFePO4 has poor intrinsic electronic conductivity and slow lithium-ion diffusivity, which are addressed as two major issues to be solved before it could be developed on a commercial scale. Many attempts have been made to overcome these intrinsic limitations by doping with the foreign atoms [2], [3], [4], decreasing the particle size [5], ion-conducting surface phase (Li4P2O7) [6], and coating electronically conductive agents (carbon [7], [8], [9], metals [10], [11], conductive polymer [12] and metal-rich phosphide [13], [14], etc.). Obviously, the carbon coating is still one of the most effective ways to overcome electronic transport limitations of LiFePO4.
https://doi.org/10.1016/j.electacta.2010.02.032_p1_3 | Recently, carbon nanotube (CNT) has emerged as a novel carbon source and conductive carbon additive in preparation of CNT–LiFePO4 composites due to its excellent electronic conductivity. Li et al. [15] reported that the LiFePO4/multiwall carbon nanotubes (LiFePO4/MWCNTs) composite released 155 mAh g−1 at 0.1 C, and 146 mAh g−1 at 1 C as conductive additive in the cathode fabrication. Jin et al. [16] reported that 5 wt% MWCNT–LiFePO4 displays the best electrochemical properties with a discharge capacity of 142 mAh g−1 at 0.25 C at room temperature. Wang et al. [17] have obtained 145 mAh g−1 at 0.5 C with good cycleability for nano-LiFePO4–MWCNT which was prepared by microwave heating of the solid state raw materials. Recently, Muraliganth et al. [18] demonstrated that single-crystal LiFePO4–MWCNT composites, which were obtained by a microwave-solvothermal approach without post-annealing process, could offer a higher capacity with excellent cycleability and rate capability. Although using this novel carbon source is an effective way to achieve a promising electrochemical performance, it still remains some dispersing problems due to the insolubility and bundle of CNT when it is mixed with a precursor. In order to improve the contact of CNT and LiFePO4 particles, CNT has to be pre-treated by nitric acid for the surface functionalization. Compared with CNT, CNSs (Dynanonic, 99.9%) possess novel characteristics such as diameter of 30–40 nm, high surface area of 500 m2 g−1 and electronic conductivity of 103 S cm−1. The price of CNSs (about 730 dollar/kg) was similar to MWCNTs, but less expensive than SWCNTs (about 14600 dollar/kg). Therefore, it can be expected that CNSs can provide a suitable surface interaction with LiFePO4, thereby leading to improved electrochemical performance, which shows a highly potential application as a conductive agent.
https://doi.org/10.1016/j.electacta.2010.02.032_p1_4 | In addition, some other aspects of LiFePO4 need to be considered in order to improve the rate capability such as reducing particle size and uniform particle size distribution. Soft chemistry routes provide a good advantage of optimum particle sizes as well as phase purity [19], [20]. Amongst these soft routes, sol–gel method provides gel precursors where multiple reactants are homogeneously mixed at the molecular level, and particles with good morphology and smaller particle size can be synthesized [21].
https://doi.org/10.1016/j.electacta.2010.02.032_p1_5 | In this work, PEG based sol–gel route using CNSs as a highly conductive agent was adopted to prepare CNSs–LiFePO4 composite. Surfactant is known to effectively inhibit the aggregation of the colloidal particles in the synthetic process. As a nonionic surfactant, the polyethylene glycol (PEG) with a uniform and ordered chain structure is easily adsorbed onto the surfaces of particles, therefore, the CNSs could be functionalized and well dispersed [22]. It will be expected that the LiFePO4 particles can be well coated by the dispersed CNSs during the following heating process. For comparison, CNSs–LiFePO4 composites without PEG were also prepared using the same process. The synthesis and characterization by X-ray diffraction (XRD), scanning electron microscopy (SEM), transmission electron microscopy (TEM) and Raman spectroscopy, and electrochemical measurements in lithium-ion batteries of the CNSs–LiFePO4 composites with/without PEG are presented here.
https://doi.org/10.1016/j.electacta.2010.02.032_p2_2 | Fe(NO3)3·9H2O, LiH2PO4, carbon nanospheres and polyethylene glycol (PEG) were used as the starting materials to synthesis LiFePO4. Carbon nanospheres were purchased from Dynanonic Co., Ltd, Shenzhen. Firstly, PEG (0.47 g) was added to 2 wt% CNSs dispersion solution (15.8 g) under the constant stirring, and then the mixture was treated with ultrasonic processing for half an hour. Secondly, Fe (NO3)3·9H2O (0.01 M), LiH2PO4 (0.01 M) were added to the as-prepared mixture. The obtained mixture was stirred by keeping it at 50 °C at least 12 h. After evaporating the water, the wet gel was obtained, and then it was moved into a vacuum oven and heated at 120 °C for 12 h. Following that, the gel precursor was grounded and then sintered at 700 °C for 8 h (denoted as sample A).
https://doi.org/10.1016/j.electacta.2010.02.032_p2_3 | For comparison, the conventional CNSs–LiFePO4 was synthesized by simply evaporating the mixture of carbon nanospheres and raw materials without PEG, and the equivalent amount of CNSs was used in the conventional sample (denoted as sample B).
https://doi.org/10.1016/j.electacta.2010.02.032_p2_4 | The X-ray diffraction (XRD) patterns of LiFePO4 samples were obtained using a PANalytical X-pert diffractometer (PANalytical, Netherlands) with a Cu Kα radiation operated at 40 kV and 30 mA. Hitachi field emission scanning electron microscopy (FE-SEM S-4800) measurement was used to observe the particle size and morphology. The details of CNSs coating were observed with transmission electron microscopy (TEM) (Hitachi, H-8100). An integrated Raman microscope system JOBIN-YVON-HR800 was used to analyze the surface structure of LiFePO4. The incident light used for the experiments was the 532 nm Ar line of a laser source. The residual carbon content of the powders was determined by means of an elemental analyzer (Elementar Vario Micro Cube). Total organic carbon (TOC) measurement was conducted by using a Shimadzu VCSH TOC analyzer according to the thermal catalytic oxidation principle. The organic carbon was remained in a sample after filtering the sample by using a 0.45 μm filter. TOC measurements were based on the combustion of organics and detection of CO2 formed by infrared gas analysis method. Four-point conductivity measurements were made by the van der Pauw method on discs of ∼13 mm diameter and ∼1.2 mm thickness, and the Keithley 2400 instrument was used. The electrochemical properties of the samples were assessed using CR2025 coin cells. The electrodes were prepared by casting and pressing a mixture of 75 wt% of the as-synthesized material, 20 wt% of carbon black, and 5 wt% of poly(vinylidene fluoride) (PVDF) binder in N-methyl-2-pyrrolidon (NMP) on aluminum foil followed by drying in vacuum at 120 °C for 12 h. The typical active material loading was 2–3 mg cm−2. The cells were assembled in argon-filled glove box with lithium metal as the anode, and Celgard 2325 film as a separator. The electrolyte was the solution of 1 M LiPF6 dissolved in ethyl carbonate/dimethyl-carbonate (EC/DMC) (1:1 volume ratio). Charge–discharge testing was performed galvanostatically at different C rates between 2.0 and 4.3 V on a LAND CT-2000A cell test instrument at around 30 °C. Electrochemical impedance spectroscopic (EIS) measurements were carried out using a two-electrode coin cell assembly at room temperature with an IM6e electrochemical station over the frequency range between 100 kHz and 10 mHz and applying an AC signal of 5 mV.
https://doi.org/10.1016/j.electacta.2010.02.032_p3_3 | Fig. 1 compared the XRD patterns of the sample A, CNSs, and sample B. The sharp diffraction peaks of the sample A and sample B without any impurity phase indicate a highly crystalline, phase pure LiFePO4. All the diffractions of the sample A and sample B could be indexed on the basis of orthorhombic olivine-type structure with Pnma space group. The lattice parameters of the as-synthesized samples are listed in Table 1. The obvious difference in the lattice constants of the different axes of the two samples was observed, which shows the lattice constant of sample A is smaller than sample B. The effect of the combination of PEG and CNSs results in a more desirable structure of the olivine composite. The (1 1 1) and (1 1 3) reflections corresponding to graphite-like phase are seen in the XRD pattern of CNSs, but it is not well crystallized. As shown in Fig. 1, they are not observed in the XRD pattern of sample A and sample B due to its poor crystallinity. Elemental analysis confirms that the carbon content in sample A and sample B is 17.7 wt% and 16.2 wt%. When the same amount of PEG as sample A is only used with the other conditions constant, the carbon content is about 0.19 wt%. In addition, TOC of sample A is also determined and the value is 133.272 mg kg-1, which is much smaller than the content of CNSs in the sample. From this point of view, the PEG carbon in sample A can be negligible. Download : Download full-size image Fig. 1. XRD patterns of the sample A (with PEG), CNSs and sample B (without PEG). Table 1. Structural lattice parameters and cell volume of the sample A and sample B. a (Å) b (Å) c (Å) V (Å3) Sample A 10.289 6.006 4.724 291.9 Sample B 10.298 6.012 4.730 292.8
https://doi.org/10.1016/j.electacta.2010.02.032_p3_5 | The FE-SEM of the CNSs–LiFePO4 samples was used to evaluate the effect of different ways of adding CNSs on the surface morphology. It can be observed from Fig. 2 that both samples were composed of the irregular LiFePO4 particles and CNSs after the heat treatment processing. As shown in Fig. 2(a), when the combination of PEG and CNSs was employed during the process, the distribution of CNSs on the surface of LiFePO4 particles became more uniform, which may be due to the dispersion effect of PEG by taking the advantages of the sol–gel route. However, in sample B (Fig. 2(b)), most of CNSs were agglomerated by the side of the LiFePO4 particles rather than coating them uniformly, which reveals that simply mixing of CNSs and LiFePO4 precursor cannot ensure the formation of network of CNSs on LiFePO4. Download : Download full-size image Fig. 2. Typical FE-SEM images of CNSs–LiFePO4: (a) sample A with PEG and (b) sample B without PEG.
https://doi.org/10.1016/j.electacta.2010.02.032_p3_6 | To further observe the morphology and CNSs distribution in the sample A and sample B, the transmission electron microscopy (TEM) images are taken and shown in Fig. 3. As illustrated in Fig. 3(a), LiFePO4 in sample A are well coated by CNSs with the help of the PEG. The surface interaction between LiFePO4 and CNSs is greatly improved compared with sample B as indicated in Fig. 3(c). A closer imaging in Fig. 3(b) illustrates the presence of a thin surface layer of CNSs on the LiFePO4 particles. The layer seems continuous and the thickness is ∼20–50 nm. A comparison between the different parts in Fig. 3(b) shows that the thickness of surface layer is not of uniform, but the parts of CNSs connects the LiFePO4 particles intimately. Such CNSs network leads to a good electronic interparticle contact, which can improve the electronic conductivity of CNSs–LiFePO4 composites. The electronic conductivity of the as-prepared CNSs–LiFePO4 composites is 1.41 × 10−1 S cm−1, which is higher than that of the conventional CNSs–LiFePO4 composites (1.32 × 10−2 S cm−1) at room temperature. The enhanced conductivity should attribute a lot to the CNSs network in the sample. In contrary, as illustrated in Fig. 3(c), the partial surface of the particles of sample B is covered with several layers of CNSs with the rest of the surface exposed, which is consistent with the SEM observation. A section of a similar particle is shown in Fig. 3(d), which indicated that CNSs were simply adsorbed to the surface of LiFePO4, and most of CNSs are aggregated by the side of LiFePO4. Therefore, it can be speculated that the improved distribution of CNSs on the surface of LiFePO4 is probably related to the use of PEG. Download : Download full-size image Fig. 3. Typical TEM image of the sample A (a and b) and sample B (c and d).
https://doi.org/10.1016/j.electacta.2010.02.032_p3_7 | In order to distinguish between CNSs and LiFePO4 in the above TEM images, high-resolution TEM (HRTEM) analysis of CNSs–LiFePO4 and CNSs in combination with SAED has been conducted. The SAED pattern is obtained by Fourier transformation in the HRTEM image. The results are shown in Fig. 4. Fig. 4 shows that a HRTEM image of sample A, which has a thin surface layer of CNSs on the LiFePO4 particles. The thickness of the layer is about 10–30 nm, which is consistent with TEM observation in Fig. 3. Taking a closer look at the core, the distinct lattice planes in the core and the SAED pattern in Fig. 4(b: right inset) with bright spots of well defined diffraction pattern of olivine phase suggests that the good crystalline LiFePO4 is formed. As for the outer layer, another distinct lattice fringe images and the SAED pattern (a: left inset) in the same image with a hollow ring pattern indicates that it is a graphite-like phase of CNSs, which agrees with the XRD pattern in Fig. 1. Download : Download full-size image Fig. 4. HRTEM image of the sample A, inset images are SAED patterns of CNSs–LiFePO4 composites bulk region and particle boundary, respectively.
https://doi.org/10.1016/j.electacta.2010.02.032_p3_8 | To understand the formation process of CNSs–LiFePO4 with the use of PEG, a possible formation mechanism was proposed. As we known that PEG is a nonionic surfactant and also a good dispersant with long zigzag chain. With the addition of PEG, the surface of CNSs was functionalized by PEG, therefore, the CNSs could be well dispersed. Then the sol system was obtained (steps a and b in Fig. 5). With evaporating the water slowly, LiFePO4 nuclei were formed during the sol–gel process, therefore, the gel was obtained (steps b and c in Fig. 5). After calcination in Ar at 700 °C for 8 h, the gel precursor was completely converted to LiFePO4. Due to the well dispersion of CNSs in gel precursor, the CNSs was coated on the surface of LiFePO4 particles more uniform compared with the conventional CNSs–LiFePO4 (steps c and d in Fig. 5). Although there are residual carbon remained on the surface of LiFePO4 due to the decomposition of PEG, the corresponding carbon content is only about 0.19 wt%. The possible formation process can be schematically illustrated as shown in Fig. 5, although the detailed mechanism still needs more investigation. Download : Download full-size image Fig. 5. Schematic illustration for the possible formation of CNSs–LiFePO4 composites.
https://doi.org/10.1016/j.electacta.2010.02.032_p3_10 | Fig. 6 shows the Raman spectroscopy of the sample A, CNSs and sample B. Raman spectroscopy is an important method to investigate the property of the coated carbon. In the first order Raman spectra, all the graphite-materials show a strong and sharp peak around 1580 and 1343 cm−1, which is ascribed to the G and D bands of CNSs, respectively. The wave number at 1580 cm−1 (G band) is assigned to the E2g stretching vibration of sp2 carbon bands, and the wave number at 1343 cm−1 (D band) is due to an activation of an otherwise symmetry forbidden set of mode by the defects in sp2 network [23], [24], [25]. Download : Download full-size image Fig. 6. Raman spectra of the sample A, CNSs and sample B.
https://doi.org/10.1016/j.electacta.2010.02.032_p3_11 | The intensity ratio of the D and G band for CNSs is almost 1, and the shape and area under the G band and D band are very similar. As for the sample A and sample B, there are not obvious changes in terms of intensity ratio of the D and G band as well as the shape compared to those of CNSs, which indicates a main coverage of the LiFePO4 by CNSs, although there is some pyrolysis carbon from PEG for sample A. This is probably due to the low proportion of the PEG carbon in the sample A. Taking a good look at the spectrum of sample A, both bands are shifted by 20 cm−1 to the lower frequencies compared to the pristine CNSs. However, as for the sample B, the D band stays constant, and only the G band is shifted by 20 cm−1 to the lower frequencies. Compared to sample B, the obvious shift in Raman bands in sample A is probably related to the enhanced surface effects involving the bonding of LiFePO4 particles surface with CNSs [18].
https://doi.org/10.1016/j.electacta.2010.02.032_p3_13 | To understand the CNSs coating effect in details, electrochemical impedance spectra measurement (EIS) are carried out in two-electrode coin cell. Fig. 7 shows the EIS data of the sample A and sample B. The Nyquist plots of both samples combine an intercept at high frequency, followed by semicircle in the middle-high frequency region and a sloping line in the low frequency region. The impedance spectra can be interpreted on the basis of an equivalence circuit with ohmic resistance (Rs), charge-transfer resistance (Rct), capacitance of double layer (Cd), and Warburg impedance (Zw) as indicated in Fig. 7. In the middle-high frequency region, after using PEG, sample A exhibited a smaller charge-transfer resistance (120 Ω) than that of sample B (218 Ω). It has been recognized that the middle-high frequency semicircles might correspond to the charge-transfer impedance that resulted from the electrochemical reaction at the electrode and electrolyte interface. The lower resistance of sample A can be attributed to the improvement in the electronic conductivity provided by intimate networking of CNSs with LiFePO4 particles. At a low discharge rate, the effect of large Rct can be ignored, but for higher discharge rates, the Rct is mainly responsible for the voltage drop due to the kinetics limitation, thereby causing deterioration in the electrochemical performance. Following this, it can be expected that sample A would exhibit a better electrochemical performance than sample B. Download : Download full-size image Fig. 7. EIS spectra of the sample A and sample B.
https://doi.org/10.1016/j.electacta.2010.02.032_p3_14 | In order to test the potential application of CNSs–LiFePO4 in lithium-ion batteries, its electrochemical performance with respect to Li insertion/extraction is investigated. Since the capacity contribution from the CNSs is negligible between the voltage limits of 2.0 and 4.3 V (vs. Li+/Li) used in our experiments, we only include the mass of active LiFePO4 when calculating the specific capacity of the CNSs–LiFePO4 composite. The initial discharge curve of the sample A and sample B are shown in Fig. 8. The initial discharge capacity of the sample A and sample B is 146 and 145 mAh g−1 at a lower C rate of 0.1 C, respectively. After using PEG, a typical flat plateau around 3.4 V is observed in the curves of the sample A, and the polarization potential of sample A is reduced by 0.15 V compared to sample B, indicating that the kinetics of the CNSs–LiFePO4 is indeed improved with the addition of the PEG. This is associated with the improved networking between the active material and CNSs, which is consistent with the TEM observation in Fig. 3. Download : Download full-size image Fig. 8. Initial discharge curve of the sample A and sample B at 0.1 C.
https://doi.org/10.1016/j.electacta.2010.02.032_p3_15 | Fig. 9 compares the discharge capability at various C rates for the sample A and sample B during 10 cycles. At a lower C rate, the sample A and sample B exhibit comparable performance. However, at a higher C rate, for which the supply of electrons from the interface electrochemical reaction becomes problematic, the superior behavior of the PEG containing composite is revealed (inset of Fig. 9). The inset is the typical discharge curves of sample A at various C rates. The sample A delivered a specific capacity of 146 mAh g−1 (0.1 C) and shows a similar value during the following nine cycles. The discharge capacity decreases while the over-potential increases with the C rate increasing. At a higher current density of 5 C, the sample A still presents a discharge capacity of 113 mAh g−1. It is also observed that about 78% of its capacity remains on going from 0.1 C rate to 5 C rate, such an improved kinetics can be associated with the faster charge transfer between the electrolyte and the CNSs–LiFePO4 particles. This is also consistent with the EIS profile as discussed above. However, for sample B without the PEG, the values drop from 145 mAh g−1 (0.1 C) to only 30 mAh g−1 (5 C). The sample B suffers a serious capacity loss, which may be due to the insufficient surface electronic contact. Download : Download full-size image Fig. 9. Comparison of the rate performance of the sample A and sample B, the inset shows the typical discharge curves of sample A at various C rates.
https://doi.org/10.1016/j.electacta.2010.02.032_p3_16 | In addition, the cycling performance of the sample A at different C rates for 40 times is investigated, and the results are given in Fig. 10. Good capacities are achieved at different discharge C rates over 40 times. Capacities of 141 mAh g−1 are achieved at 0.2 C, 127 mAh g−1 at 1 C and 113 mAh g−1 is obtained at the 5 C discharge rate. There is no apparent degradation of the sample after cycling 40 times at the increased discharge rates. The promising electrochemical performance should be contributed to the enhanced electronic conductivity of the materials as a result of CNSs coating when using PEG surfactant. Download : Download full-size image Fig. 10. The cycling performance of sample A at various C rates.
https://doi.org/10.1016/j.electacta.2010.02.032_p3_17 | Recently, Wu et al. has obtained the capacity of about 60%, while the power density increased by about 50 times [26]. This composite can be fully charged and discharged within a period of less than 30 s, delivering both a high power density and a high energy density, which is very impressive. However, the carbon content of the composite is too high (26 wt%). Our sample A exhibited a comparable performance at lower and moderate C rate, and the carbon content of the sample is much lower (17.7 wt%). If a composite can deliver a comparably high power density and energy density with a lower content of carbon, it would be a promising one. It could be expected that CNSs–LiFePO4 can be fully charged and discharged, similar to a supercapacitor as reported in the literature. This work is under way. From this point of view, the CNSs–LiFePO4 composite can be a promising cathode material to deliver a good electrochemical performance, which may be used in the novel and advanced energy-storage device.
https://doi.org/10.1016/j.electacta.2010.02.032_p4_2 | In this paper, CNSs–LiFePO4 composite was successfully synthesized by PEG based sol–gel method. Compared with the conventional CNSs–LiFePO4 composite, the formation of network of CNSs on LiFePO4 has been greatly improved by using a surfactant of PEG, as revealed from the SEM and TEM images. XRD patterns show that the sample possesses an olivine phase structure, while CNSs with the graphite-like phase is not observed in the XRD patterns due to its poor crystallinity. Raman spectroscopy indicated that there is a surface effect involving the bonding of LiFePO4 particles surface with CNSs. This sample also shows a lower charge-transfer resistance, as indicated in EIS profile. Therefore it exhibits a higher discharge capacity with excellent rate capability (146, 128 and 113 mAh g−1 at 0.1 C, 1 C and 5 C rate) and stable cycleability. The CNSs–LiFePO4 composite with PEG reported here shows higher potential as cathode materials for high-power lithium batteries.
https://doi.org/10.1016/j.electacta.2010.03.033_p1_2 | Lithium iron phosphate (LiFePO4), first proposed by Padhi et al. [1] as a promising cathode material for lithium-ion batteries, has attracted enormous attention due to its particular advantages with regard to low cost, non-toxicity, environmental friendliness and high safety. However, the disadvantage of LiFePO4 is that it has sluggish mass and charge transport, which prevent it from being used in large-scale applications. Attempts have been made to overcome these intrinsic limitations, including doping it with the foreign atoms [2], [3], creating an ion-conducting surface phase (Li4P2O7) [4] and coating it with electronically conductive agents (carbon [5], [6], metals [7], [8], conductive polymer [9] and metal-rich phosphide [10], [11], etc.).
https://doi.org/10.1016/j.electacta.2010.03.033_p1_3 | In addition, some other aspects of LiFePO4 need to be considered in order to improve the rate capability such as reducing the particle size and creating a uniform particle size distribution. Although a variety of methods have been used to prepare LiFePO4/C, such as solid-state reaction [12], [13], mechanical alloying [14], [15], carbothermal reduction method [16], microwave heating [17], the polyol process [18], the emulsion-drying method [19], [20], freeze-drying [21], the hydrothermal process [22], [23], sol–gel [24], and co-precipitation [25], [26], etc., the aforementioned soft chemistry routes provide the advantage of optimum particle sizes as well as phase purity. Among these soft routes, the co-precipitation method for synthesizing LiFePO4 has some advantages such as a simple synthesis process and low energy consumption, which can also allow for the mixing of starting ingredients at the atomic level. One disadvantage of this method is that it is difficult to control the size and the size distribution of the precursor particles formed during the process [27].
https://doi.org/10.1016/j.electacta.2010.03.033_p1_4 | Recently, much effort has been devoted to synthesizing various kinds of cathode materials by using ultrasonic irradiation due to its acoustic cavitation effect in the chemical process [28]. Reaction processes in sonochemistry can be divided into homogeneous and heterogeneous processes. The homogeneous process proceeds at the hot spot produced by the collapse of a bubble in the liquid, and the heterogeneous process proceeds at the liquid–solid interface [28]. However, the surface of a small solid particle (<200 mm in diameter) does not induce the heterogeneous process. Such particles are able to move quickly due to turbulent flow and the shockwave created by homogeneous cavitation [29], [30]. Shen et al. [31] reported that LiCrxMn2−xO4 spinel with a uniform particle size distribution can be obtained by ultrasonic irradiation. Yi et al. [32] reported that LiAl0.05Mn1.95O4 powder with uniform, nearly cubic structure and octahedral morphology with narrow size distribution can be obtained by the ultrasonic-assisted sol–gel method. With this advantage, Jugovic et al. [33] reported that LiFePO4/C composite powder was prepared using a sono-chemical reaction by the application of powerful ultrasound radiation (20 kHz). However, this material exhibited a lower discharge capacity (94 and 124 mAh g−1 at C/3 and C/10, respectively) due to the dislocation of iron ions on lithium sites (3%), which could block the whole channel and prevent lithium motion. Therefore, an effective route for the synthesis of nano-sized LiFePO4/C with an improved electrochemical performance needs to be explored.
https://doi.org/10.1016/j.electacta.2010.03.033_p1_5 | Herein, we develop an ultrasonic-assisted co-precipitation method, where the co-precipitation method can allow for the mixing of the starting ingredients at the atomic level, and a glucose solution was used as the carbon source to produce in situ carbon to improve the electronic conductivity of LiFePO4. Ultrasonic irradiation (250 W, 40 kHz) was adopted to control the size and homogenize the LiFePO4/C particles. Therefore, it can be expected that this ultrasonic-assisted co-precipitation method can be employed to synthesize nano-sized LiFePO4/C with homogeneous particle size to improve the electrochemical performance of LiFePO4. For comparison, a conventional LiFePO4/C composite without ultrasonic irradiation was also prepared using the same process. The synthesis and characterization by X-ray diffraction (XRD), scanning electron microscopy (SEM), transmission electron microscopy (TEM) and electrochemical measurements in lithium-ion batteries of the nano-sized LiFePO4/C composites with and without ultrasonic irradiation are presented here.
https://doi.org/10.1016/j.electacta.2010.03.033_p2_2 | LiFePO4/C was prepared using a co-precipitation method in distilled water at room temperature. FeSO4·7H2O (AR) and LiH2PO4 (99.9%) were used as starting materials. An aqueous solution of LiOH (AR) was added to the mixture solution under vigorous stirring, leading to a green precursor. The green co-precipitate obtained was filtered and washed several times with distilled water, then mixed with a glucose solution as carbon source. This mixture was irradiated with or without ultrasonic waves (250 W, 40 kHz) at 75 °C for 1 h. The excess water was removed, and the final precursor was obtained. The precursor was calcinated at 700 °C for 10 h under an Ar/H2 (96/4 vol%) gas flow, and this slightly reductive atmosphere was used to prevent the formation of Fe3+ impurities. The difference between the ultrasonic-assisted co-precipitation and the typical co-precipitation was only the ultrasonic step, and the thermal treatment was exactly the same.
https://doi.org/10.1016/j.electacta.2010.03.033_p2_3 | The X-ray diffraction (XRD) patterns of LiFePO4/C samples were obtained using a PANalytical X-pert diffractometer (PANalytical, Netherlands) with Cu Kα radiation operated at 40 kV and 30 mA. Hitachi field-emission scanning electron microscopy (FE-SEM S-4800) was used to observe the particle size and morphology. The detailed effect of ultrasonic irradiation on the morphology and particle size distribution was observed with transmission electron microscopy (TEM) (Hitachi, H-8100). High-resolution TEM (HRTEM) images and selected area electron diffraction (SAED) were performed with a Philips TECNAI-20 transmission electron microscope for the detailed information of the carbon coating of the as-LiFePO4/C composite obtained. The residual carbon content of the powders was determined by means of an elemental analyzer (Elementar Vario Micro-Cube). The electrochemical properties of the samples were assessed using CR2025 coin cells. The electrodes were prepared by casting and pressing a mixture of 75 wt% the as-synthesized material, 20 wt% carbon black, and 5 wt% poly (vinylidene fluoride) (PVDF) binder in N-methyl-2-pyrrolidone (NMP) on aluminum foil followed by drying in vacuum at 120 °C for 12 h. The typical active material loading was 2–3 mg cm−2. The cells were assembled in an argon-filled glove box with lithium metal as the anode and Celgard 2325 film as a separator. The electrolyte was a solution of 1 M LiPF6 dissolved in ethyl carbonate/dimethyl-carbonate (EC/DMC) (1:1 volume ratio). Charge–discharge testing was performed galvanostatically at different C rates between 2.0 and 4.3 V on a LAND CT-2000A cell test instrument at around 30 °C. Electrochemical impedance spectroscopic (EIS) measurements were carried out using a two-electrode coin cell assembly at room temperature with an IM6e electrochemical station over the frequency range between 100 kHz and 10 mHz and applying an AC signal of 5 mV.
https://doi.org/10.1016/j.electacta.2010.03.033_p3_3 | Fig. 1 shows the XRD patterns of LiFePO4/C with and without ultrasonic irradiation. The sharp diffraction peaks of the two samples without any obvious impurity phase indicate highly crystalline, phase pure LiFePO4. All the diffraction peaks can be indexed on the basis of the orthorhombic olivine-type structure (JCPDS No. 83-2092) with the Pnma space group. The lattice constants of the as-synthesized samples are listed in Table 1, similar to the previous report. However, the LiFePO4/C material with ultrasonic irradiation showed a slightly decreased value for the c-axis and slightly increased values for the a-axis and b-axis compared to those of the LiFePO4/C without ultrasonic irradiation. Elemental analysis confirmed that the carbon content of both samples was 5.37 wt%. There were no obvious carbon diffraction peaks for the LiFePO4/C composite due to its low content and amorphous state. Download : Download full-size image Fig. 1. XRD patterns of the nano-sized LiFePO4/C composites (a) with and (b) without ultrasonic irradiation. Table 1. Structural lattice parameters and cell volumes of the nano-sized LiFePO4/C composites (a) with and (b) without ultrasonic irradiation. a (Å) b (Å) c (Å) V (Å3) LiFePO4/C with ultrasonic 10.2923 6.0193 4.7436 293.88 LiFePO4/C without ultrasonic 10.1765 6.0107 4.7746 292.05
https://doi.org/10.1016/j.electacta.2010.03.033_p3_5 | In order to evaluate the effect of ultrasonic irradiation on the morphology and particle size distribution, FE-SEM images of the two samples were taken and are shown in Fig. 2. As illustrated in Fig. 2a, the sample of LiFePO4/C synthesized using co-precipitation with ultrasonic irradiation exhibited a uniform particle size distribution, and the average particle size was around 50 nm. In contrast, for the sample synthesized from co-precipitation without ultrasonic irradiation, there was a greater extent of aggregation of particles, and the sample had a larger particle size distribution (50–150 nm), as illustrated in Fig. 2b. The results indicated that the ultrasonic irradiation cannot only make the solid powders disperse more uniformly in the aqueous solution but also efficiently restrain the agglomeration of solid powders [34]. It is believed that the small particle size is useful for the intercalation/de-intercalation process of lithium ions, which indicates that the aforementioned nano-sized LiFePO4/C with ultrasonic irradiation is very suitable as an electrode material to improve the electrochemical properties of lithium-ion batteries. Download : Download full-size image Fig. 2. Typical FE-SEM images of the nano-sized LiFePO4/C composites (a) with and (b) without ultrasonic irradiation.
https://doi.org/10.1016/j.electacta.2010.03.033_p3_6 | To illustrate the detailed effect of ultrasonic irradiation on the morphology and particle size distribution, TEM images of the samples are shown in Fig. 3. As shown in TEM images in Fig. 3a, the as-obtained LiFePO4/C composite with ultrasonic irradiation consisted of nanometer-sized LiFePO4 particles of about 40–60 nm in diameter, which agrees with the SEM results. It is also observed that although the as-obtained sample has an irregular particle shape, the particle size distribution is more even compared to the sample without ultrasonic irradiation. As illustrated in Fig. 3b, the aggregation of the particles in the sample without ultrasonic irradiation is obvious, which is detrimental to the electrochemical performance. Therefore, a technique that could disrupt the aggregation generated by ultrasonic irradiation was required to prepare a LiFePO4/C composite of uniform size, which makes it possible to achieve better electrochemical performance. Download : Download full-size image Fig. 3. Typical TEM image of the nano-sized LiFePO4/C composites (a) with and (b) without ultrasonic irradiation.
https://doi.org/10.1016/j.electacta.2010.03.033_p3_7 | The carbon coating thickness and its homogeneity played important roles in determining the electrochemical performance of LiFePO4. In order to determine the detailed effect of ultrasonic irradiation on the uniformity and thickness of the carbon coating of LiFePO4, high-resolution TEM (HRTEM) analysis accompanied by selected area electron diffraction (SAED) was also carried out. The SAED pattern was obtained by Fourier transformation in the HRTEM image. The as-obtained LiFePO4/C composites with ultrasonic irradiation (Fig. 4a) are more uniform and smaller in size than those without ultrasonic irradiation (Fig. 4c), which is consistent with TEM and FE-SEM observations. In Fig. 4b and d, the corresponding HRTEM images of the selected areas marked by a rectangle are shown. As for the nano-sized LiFePO4/C with ultrasonic irradiation (Fig. 4b), the distinct lattice image demonstrates the high crystallinity and single crystal figures of nano-size LiFePO4, which is in good agreement with the XRD and SAED results (inset of Fig. 4b). In addition, the typical d-spacings of 0.30 and 0.35 nm were observed, which are consistent with the (0 2 0) and (2 0 1) planes of orthorhombic phase LiFePO4. A uniform amorphous carbon layer with a thickness of about 4–6 nm on the particle surface was observed, which is due to the generation of carbon on the particle surface by the decomposition of glucose during the synthesis after the ultrasonic irradiation. Only a thin carbon layer (around 1 nm) was observed on the surface of the particles synthesized by co-precipitation without ultrasonic irradiation (Fig. 4d). The results indicated that ultrasonic irradiation can improve the dispersion of glucose in the precursor, thereby leading to the uniform carbon coating of the sample during the later heat treatment. This uniform carbon coating can lead to better electrochemical performance of LiFePO4/C composite, which was confirmed by the following electrochemical characterization. Download : Download full-size image Fig. 4. (a) A TEM image of the nano-sized LiFePO4/C composites with ultrasonic irradiation. (b) An HRTEM image of the selected area indicated by the rectangle and the corresponding SAED pattern (inset image). (c) A TEM image of the nano-sized LiFePO4/C composites without ultrasonic irradiation. (d) An HRTEM image of the selected area indicated by the rectangle and the corresponding SAED pattern (inset image).
https://doi.org/10.1016/j.electacta.2010.03.033_p3_9 | To understand the ultrasonic irradiation effect on the kinetics process of the electrode materials, electrochemical impedance spectra measurements (EIS) were carried out in a two-electrode coin cell. Fig. 5 shows the EIS data of the samples of LiFePO4/C with and without ultrasonic irradiation. The Nyquist plots of both samples combine an intercept at high frequency, followed by semicircle in the middle-high frequency region and a sloping line in the low frequency region. The impedance spectra can be interpreted on the basis of an equivalence circuit with ohmic resistance (Rs), charge-transfer resistance (Rct), capacitance of the double layer (Cd), and Warburg impedance (Zw), as indicated in Fig. 5. In the middle-high frequency region, after using ultrasonic irradiation, the sample exhibited a smaller charge-transfer resistance (125 Ω) than that of the sample without ultrasonic irradiation (140 Ω). The lower Rct value of the sample with ultrasonic irradiation indicates a lower electrochemical polarization, which can be attributed to the smaller particles. The smaller particle size is associated with the lower electronic and/or ionic resistance at the boundary of the crystallites within each polycrystalline particle of the active material, thus improving the reversible capacity of LiFePO4/C material [35]. Download : Download full-size image Fig. 5. EIS spectra of the nano-sized LiFePO4/C composites (a) with and (b) without ultrasonic irradiation.
https://doi.org/10.1016/j.electacta.2010.03.033_p3_10 | In order to test the potential application of the nano-sized LiFePO4/C composite materials in lithium-ion batteries, their electrochemical performance with respect to Li insertion/extraction is investigated. The typical discharge curves of electrode materials with/without ultrasonic irradiation at different C rates between 2.0 and 4.3 V are shown in Fig. 6, Fig. 7, respectively. Both of the discharge curves at a lower C rate of 0.1 C have a long flat plateau at around 3.4 V, which indicates that the two-phase redox reaction proceeds via a first-order transition between LiFePO4 and FePO4. After ultrasonic irradiation, an improved discharge capacity of 159 at 0.1 C was obtained (Fig. 6), which was 8% greater than that of the LiFePO4/C composite materials (146 mAh g−1) without ultrasonic irradiation (Fig. 7). However, at a higher C rate, for which the supply of electrons from the interface electrochemical reaction became problematic, the superior behavior of the LiFePO4/C composite with ultrasonic irradiation was clear [36]. The polarization potential of 0.18 V was obtained at 1 C for the sample with ultrasonic irradiation (corresponding to the middle points of the curves of 0.1 and 1 C), which was much smaller than that of the sample without ultrasonic irradiation (0.46 V), as illustrated in Fig. 7. This result could be due to the nano-sized LiFePO4/C with homogeneous particle size, which resulted from the ultrasonic-assisted co-precipitation method. Following this, it can be expected that the nano-sized LiFePO4/C composite with ultrasonic irradiation would exhibit a much better electrochemical performance than the sample without ultrasonic irradiation, especially at higher C rates. Download : Download full-size image Fig. 6. Typical discharge curves of the nano-sized LiFePO4/C composites with ultrasonic irradiation at different C rates. Download : Download full-size image Fig. 7. Typical discharge curves of the nano-sized LiFePO4/C composites without ultrasonic irradiation at different C rates.
https://doi.org/10.1016/j.electacta.2010.03.033_p3_11 | Fig. 8 shows the cycling performance of both samples with and without ultrasonic irradiation at different C rates. At lower C rates of 0.1 and 0.5 C, both samples showed stable cycling performance with repeated cycling. At higher C rates, as for the sample with ultrasonic irradiation (Fig. 8a), a capacities of 140 and 135 mAh g−1 could still be delivered at the rates of 1 and 2 C, respectively. The capacity retention was also very good after 20 cycles, which was superior compared with the sample without ultrasonic irradiation. In contrast, as illustrated in Fig. 8b, a reduced capacity of 130 mAh g−1 was found for the sample without ultrasonic irradiation when the C rate was increased to 1 C. In addition, it suffered serious capacity fading, and a much lower capacity of 104 mAh g−1 was obtained after 20 cycles, which could be due to the larger aggregated particles synthesized by the conventional co-precipitation without ultrasonic irradiation. Ultrasonic irradiation, which can control the size and homogenize the LiFePO4/C nanoparticles, had a positive effect on the morphology. The morphology of LiFePO4/C is of great importance for electrochemical performance, and ultrafine and homogenous LiFePO4/C is preferred; therefore, the sample obtained from the ultrasonic-assisted co-precipitation method could give better results. Download : Download full-size image Fig. 8. Discharge capacity versus cycle number of the nano-sized LiFePO4/C composites (a) with and (b) without ultrasonic irradiation at different C rates.
https://doi.org/10.1016/j.electacta.2010.03.033_p4_2 | A wet chemical co-precipitation process with the aid of ultrasonic irradiation in aqueous solutions provides a simple and economic route for the synthesis of nano-sized LiFePO4/C composites. Compared with LiFePO4/C synthesized by conventional co-precipitation, the nano-sized LiFePO4/C sample obtained by the ultrasonic-assisted co-precipitation method had a reduced particle size with a uniform size distribution, which was around 50 nm, as demonstrated with SEM and TEM images. A uniform amorphous carbon layer with a thickness of about 4–6 nm on the particle surface was observed, as shown in the HRTEM image. The sample also had a lower charge-transfer resistance, as indicated by the EIS profile. Therefore, this sample showed an improved discharge capacity (159, 147 and 135 mAh g−1 at rates of 0.1, 0.5 and 2 C, respectively) and stable cycling performance, which indicates that ultrasonic-assisted co-precipitation is a simple and useful method for designing and synthesizing nano-sized cathode materials for lithium-ion batteries.
https://doi.org/10.1016/j.electacta.2010.03.043_p1_2 | The realization of large-scale electrochemical devices is strongly expected all over the world, owing to the demand for energy storage devices, for example, load-leveling systems. Although many batteries such as sodium–sulfur battery and redox-flow battery have been in practical use as megawattclass, large-scale batteries up to now, there has been much concern regarding lithium secondary batteries for the purpose of achieving high-energy-density and maintenance-free battery systems [1]. For lithium secondary batteries, metallic lithium is an ideal battery material for the concern of energy density since its theoretical capacity is as high as 3860 mA/g. However, one limitation for its practical use is the growth of dendrites during cycling, which causes non-reversibility and even safety hazard [2]. Another safety concern is the high flammability and high vapor pressure of conventional organic solvents such as ethylene carbonate and ethyl methyl carbonate commonly used in lithium ion batteries nowadays.
https://doi.org/10.1016/j.electacta.2010.03.043_p1_3 | Ionic liquids are molten at room temperature, namely coulombic liquids. Ionic liquids have many important specific properties, including reasonably high conductivity, negligible vapor pressure, high thermal stability and non-flammability. All these properties make ionic liquids are very interesting new materials for electrochemical uses. Among all possible applications, those directed to lithium ion batteries are highly appealing. Ionic liquids as electrolyte for lithium batteries have been widely examined in the recent years, which based on different cation of the ionic liquids such as imidazolium [3], [4], [5], [6], [7], phosphonium [8], [9], quaternary ammonium [10], sulfonium [11] and pyrrolidinium [12], [13], [14], [15]. The disadvantages of ionic liquids, higher viscosity, lower conductivity and poor compatibility with electrodes than conventional organic solvents, lead to poor electrochemical performance of the batteries with ionic liquids electrolytes. To resolve the problem, some organic additives such as ethylene carbonate (EC), vinylene carbonate (VC), and special anions of ionic liquids such as bis(fluorosulfonyl)imide (FSI), etc [16], were used to stabilize and protect interface between electrodes and ionic liquid phase against an undesirable irreversible reaction of ionic liquid components. As the ionic liquids-based imidazolium cation are relatively inexpensive and have been well exploited, these have been reported as ionic liquid electrolytes for lithium batteries, however, the problem of a stability limit up to the redox potential of lithium metal has been pointed out, and there have been very few reports on rechargeable batteries that use lithium metal as an anode. In recent years, some research groups tested 2-substituted imidazolium ionic liquid as electrolyte for lithium secondary batteries [17], [18], [19]. The results revealed introducing an electron-donating methyl into the second position of the imidazolium cation will promote charge delocalization in the imidazolium cation and improve the reduction stability of imidazolium-based ionic liquids. However, studies devoted on influence of the ionic liquid`s structure on the electrochemical performance are scarce.
https://doi.org/10.1016/j.electacta.2010.03.043_p1_4 | In this study, several 1-alkyl-2,3-dimethylimidazolium bis(trifluoromethanesulfonyl)imide ionic liquids which abbreviated as alkyl-DMimTFSI (see Fig. 1), were designed and examined as highly safe electrolyte for Li/LiFePO4 battery. We mainly focused on the study on the influence of the ionic liquid`s structure on their physicochemical properties, interfacial properties and battery performance.
https://doi.org/10.1016/j.electacta.2010.03.043_p2_3 | Butyl-DMimTFSI was prepared through an usual route [20], [21]. First, 1.0 mol of freshly distilled 1-bromobutane (Aldrich, 98%) and 1.0 mol of 1,2-dimethylimidazole (Aldrich, 98%) were transferred into a 500 mL of the round bottom flask fitted with a reflux condenser and nitrogen protecting facilities. 50 mL of toluene was added to the flask. The mixture was stirred at 70 °C for 18 h, to form a transparent viscous liquid product, 1-butyl-2, 3-dimethylimidazolium bromide. The liquid product was cooled and transferred to a 2000 mL beaker, and 1.0 mol of LiTFSI dissolved in 500 mL of water was added under stirring, and the mixture was continuously stirred for 4 h at room temperature. The resulting organic phase was extracted with dichloromethane, washed with water, and then purified with activated carbon and acid alumina. The final product butyl-DMimTFSI was a clear colorless at room temperature. The ionic liquid was dried in vacuum at 80 °C for 12 h and at 120 °C for 24 h to remove residual solvent and water. Other ionic liquids studied were prepared using a similar procedure, with different bromoalkane replaced by 1-bromobutane, respectively.
https://doi.org/10.1016/j.electacta.2010.03.043_p2_4 | The 1H NMR data of five ionic liquids were listed in the following (UNITYINOVA 400, 300 MHz, DCCl3): butyl-DMimTFSI: 0.960 (t, 3H), 1.380 (m, 2H), 1.767 (m, 2H), 2.594 (s, 3H), 3.790 (s, 3H), 4.040 (t, 2H), 7.172 (d, 1H), 7.204 (d, 1H); amyl-DMimTFSI: 0.900 (t,3H), 1.326 (m, 4H), 1.788 (m, 2H), 2.588 (s, 3H), 3.786 (s, 3H), 4.029 (t, 2H), 7.174 (d,1H), 7.206 (d,1H); octyl-DMimTFSI: 0.876 (t, 3H), 1.277 (m,10H), 1.788 (m, 2H), 2.600 (s,3H), 3.801 (s, 3H), 4.032 (t, 2H), 7.163 (d,1H), 7.210 (d,1H); isooctyl-DMimTFSI: 0.872 (m, 6H), 1.277 (m, 8H), 1.701 (m, 1H), 2.567 (s, 3H), 3.787 (s, 3H), 3.914 (d, 2H), 7.109 (d, 1H), 7.216 (d, 1H); and decyl-DMimTFSI: 0.866 (t, 3H), 1.285 (m, 14H), 1.794 (m, 2H), 2.587 (s, 3H), 3.788 (s, 3H), 4.020 (t, 2H), 7.155 (d, 1H), 7.198 (d, 1H).
https://doi.org/10.1016/j.electacta.2010.03.043_p2_5 | The binary electrolyte (0.2 mol/L solution of LiTFSI in the ionic liquid) was prepared by dissolving dried LiTFSI in the ionic liquid in an argon-filled glove box and stirring the solution at room temperature for 48 h. The ternary electrolyte was obtained through the addition of 5 wt% VC to the above binary electrolyte.
https://doi.org/10.1016/j.electacta.2010.03.043_p2_7 | Evaluation of the electrochemical stability windows of the ionic liquids, respectively, were carried out by linear-sweep voltammetry (LSV, scan rate of 10 mV s−1) in a two-electrode cell with glass carbon electrode working electrode (surface area 0.9 cm2) and lithium foil as both counter and reference electrode. In LSV experiment, the starting potential is −1 V, and potential scanning direction is from −1 V to 6 V. The glass carbon was polished before each potential scanning.
https://doi.org/10.1016/j.electacta.2010.03.043_p2_8 | The Li/electrolyte interfacial resistance was measured in Li/electrolyte/Li symmetric cells through the ac impedance on Zahner–Elektrik IM6e electrochemical workstation with the frequency ranging from 200 kHz to 10 MHz and an ac signal of 5 mV in amplitude as the perturbation at room temperature.
https://doi.org/10.1016/j.electacta.2010.03.043_p2_9 | The characteristics of LiFePO4/electrolyte interface were investigated by electrochemical impedance spectroscopy (EIS) and the cyclic voltammetry (CV) in a LiFeO4/electrolyte/Li cell with LiFePO4 as working electrode and lithium foil as both counter and reference electrode. The LiFePO4/electrolyte interfacial resistance was measured in through the ac impedance on Zahner–Elektrik IM6e electrochemical workstation with the frequency ranging from 200 kHz to 10 MHz and an AC signal of 5 mV in amplitude as the perturbation at room temperature. The cyclic voltammetry of the LiFePO4 electrode in 0.2 M LiTFSI-ionic liquid-VC solution was carried out in LiFePO4/electrolyte/Li cells (0.02 mV s−1) at room temperature using Zahner–Elektrik IM6e electrochemical workstation.
https://doi.org/10.1016/j.electacta.2010.03.043_p2_11 | Li/electrolyte/LiFePO4 cells were used for electrochemical measurement. LiFePO4 was purchased from Hunan Shanshan Advanccd Masterial Co., Ltd. The LiFePO4 surface was particularly modified and its D50 and BET specific surface area are 5–6 μm and 9–11 m2/g. LiFePO4 cathode electrode was made up of LiFePO4, acetylene black, and polytetrafluoroethylene binder with a weight ratio of 85:10:5. The metallic lithium anode, Celgard 7320 separator, the ionic liquid electrolyte, and LiFePO4 cathode, which the thickness of LiFePO4 cathode is about to 100 μm, were assembled in sequence into cells in an argon-filled dry glove box. The galvanostatic charge/discharge tests were performed at a C/20 rate and potential of 2.2–3.8 (vs. Li+/Li) at room temperature under the land CT2001 battery tester.
https://doi.org/10.1016/j.electacta.2010.03.043_p3_3 | To understand electrochemical behavior of the ionic liquid electrolytes, some important physicochemical and electrochemical properties of neat ionic liquids and corresponding binary electrolytes were well investigated. Fig. 2A represents typical DSC curves of neat ionic liquids. Fig. 2A indicates clearly there are no obvious endothermic peak and exothermic peak in the temperature range between −10 °C and 350 °C on the DSC curves of these ionic liquids, which real the type of ionic liquids has excellent heating stability. Fig. 2B exhibits the conductivity of neat ionic liquid (red column) and binary electrolyte (yellow column). From Fig. 2B we can clearly see the conductivity of the ionic liquid is obviously higher than that of its binary electrolyte. This is the reason that addition of LiTFSI increases viscosity of the ionic liquid and results in decreasing the conductivity. Moreover, Fig. 2B also shows ion conductivity of the ionic liquid seriously depend on the molecular structure, the conductivity will decrease with increasing carbon number of alkyl group in the ionic liquid. We think this is mainly due to rapidly increasing the ionic liquid viscosity with increasing number of the carbon number in alkyl group (see Fig. 2C). Accordingly, the isooctyl-DMimTFSI and decyl-DMimTFSI are difficult to be directly applied to lithium batteries due to poor conductivity. Fig. 2D displays LSV to clarify the anodic and cathodic electrochemical stability of neat ionic liquids and binary electrolytes at room temperature. Electrochemical windows of the neat ionic liquids and binary electrolytes (insert in Fig. 2D) were −0.4 to 5.2 V and −0.16 to 5.2 V, respectively. As the anodic limiting current flow observed at 5.2 V (vs. Li+/Li) corresponds to the oxidation of the TFSI− anions, while the cathodic limiting current at −0.1 V (vs. Li+/Li) indicated the decomposition of the alkyl-DMim+ cations. Additionally, CV exhibits a pair of redox peaks around 0 V (vs. Li+/Li) in the presence of LiTFSI (no show), which corresponds to the deposition and dissolution of lithium on and from the copper substrate. Thus, five new alkyl-DMimTFSI ionic liquids are of excellent electrochemical stability under charge/discharge conditions. These results confirmed introducing an electron-donating methyl at the second position of the imidazolium cation will promote charge delocalization in the imidazolium-based ionic liquids and remarkably enhance the stability of the ionic liquid. Download : Download full-size image Fig. 2. DSC thermograms (A), conductivity at 25 °C (B), viscosity-temperature curves (C) and electrochemical window (D) for different alkyl-MimTFSI ionic liquid, a, b, c, d and e curves represent butyl-DMimTFSI, amyl-DMimTFSI, octyl-DMimTFSI, decyl-DMimTFSI and isooctyl-DMimTFSI at 25 °C, respectively.
https://doi.org/10.1016/j.electacta.2010.03.043_p3_5 | 3.2.1. Metallic lithium electrode The availability of dimensionally stable and flexible electrolyte membranes is very desirable for the progress of lithium batteries. To examine compatibility with metallic lithium anode and LiFePO4 cathode, EIS and CV were used to study on the interfacial properties of the binary and ternary electrolytes. Fig. 3 exhibits Nyquist plots of Li symmetric cell without VC (A and C) and with VC (B and D) at open circuit condition at room temperature after the cell was deposited for 1 day (A and B) and 5 days (C and D). From Fig. 3A and B we clearly see the binary electrolyte offers a fairly high and steep rise of interfacial impedance, and the interfacial impedance of the ternary electrolytes increased slowly and steadily. Since the interfacial impedance composes of charge transfer resistance and SEI film resistance, above results further confirmed the addition of VC possibly well enhance the formation of SEI and protect lithium electrode from corrosion. Thus, the ternary electrolyte has excellent compatibility with metallic lithium anode at room temperature under open circuit conditions. Download : Download full-size image Fig. 3. Nyquist plots of Li symmetric cell without VC (A and C) and with VC (B and D) at open circuit condition at room temperature after the cell was deposited for 1 day (A and B) and 5 days (C and D), a, b, c, d and e represent amyl-DMimTFSI, butyl-DMimTFSI, octyl-DMimTFSI, isooctyl-DMimTFSI, and decyl-DMimTFSI, respectively.
https://doi.org/10.1016/j.electacta.2010.03.043_p3_6 | 3.2.2. LiFePO4 electrode The investigation of the electrode behavior in the ternary electrolyte was extended to the LiFePO4 case (see Fig. 4). Fig. 4A presents typical Nyquist plots of the EIS measurements for Li/LiFePO4 cells incorporating two kinds of electrolytes during different cycles when charged to 3.8 V. The electrolyte exhibits a semicircle in the high-frequency range and an inclined line in the low-frequency range after the 1st (blue curve in Fig. 4A) and 25th cycle (red curve in Fig. 4A). The high-frequency semicircle represents the resistance of the SEI film, and the inclined line corresponds to the lithium ion diffusion process, Warburg diffusion. Li/LiFePO4 cell show the size of semicircle at high-frequency is very similar after and before 1 cycle and slightly increased after 25 cycles, However, the change value in SEI film resistance with VC is remarkably smaller than that of the cell without VC, this results also demonstrate VC addition can form an improved SEI film. In the test intercalation/deintercalation of lithium ions into LiFePO4 electrode, the cyclic voltammetry performance of the LiFePO4 electrode in the ternary electrolytes was measured in using a LiFePO4/electrolyte/Li cells at 25 °C and the results was shown in Fig. 4B. We see from Fig. 4B the response evidences in the 1st cycle the occurrence of some irreversibility, however, the following cycles proceed with well reproduced peaks without evidence of side reactions. These results demonstrated better compatibility towards LiFePO4 cathode. Download : Download full-size image Fig. 4. Nyquist plots of Li/electrolytes/LiFePO4 cell after special charge/discharge was carried out for 1 (A) and 25 cycles (B). (C) Cyclic voltammetry of Li/LiTFSI + amyl-DMimTFSI + VC/LiFePO4 cell.
https://doi.org/10.1016/j.electacta.2010.03.043_p3_8 | The charge/discharge performance Li/LiFePO4 cells incorporating different kind of ionic liquid electrolytes were well examined and their initial discharge capacities were shown in Fig. 5. It was found charge/discharge performance obviously depended on the kind of ionic liquid. Due to high ion conductivity and relatively low viscosity, Li/LiFePO4 cells which incorporating butyl-DMimTFSI and amyl-DMimTFSI ionic liquids have better charge/discharge capacities than that of cells with other three ionic liquid electrolytes. Among five new ionic liquid electrolytes, the amyl-DMimTFSI has best electrochemical properties, its initial discharge capacity is about 152.6 mAh g−1. The value is near to theoretical specific capacity (170 mAh g−1) and much higher than that of PP14TFSI ionic liquid electrolyte [13]. Although the cell with isooctyl-DMimTFSI ionic liquid electrolyte exhibited smallest initial discharge capacity (8.1 mAh g−1), it well be dramatically added to 129.6 mAh g−1 when 10% propylene carbonate was introduced into the ternary electrolyte as diluent, which demonstrate the viscosity of the ionic liquids is main factor to effect on the cell performance for this type of ionic liquids. Download : Download full-size image Fig. 5. Initial discharge capacity of the cell with different ionic liquid ternary electrolyte, in which a, b, c, d and e column represent the cell with amyl-DMimTFSI, butyl-DMimTFSI, octyl-DMimTFSI, decyl-DMimTFSI and isooctyl-DMimTFSI ternary electrolyte, respectively. Ternary electrolytes were prepared using the method described in Section 2.1.
https://doi.org/10.1016/j.electacta.2010.03.043_p3_9 | Typical galvanostatic charge/discharge and cyclic performance for Li/LiFePO4 cell were shown in Fig. 6, Fig. 7 with amyl-DMimTFSI ionic liquid electrolyte at 0.05 C rate, respectively. Fig. 6 indicates the cell with the electrolyte offer one charge and discharge plateau around 3.4 V, i.e. within the stability domain of the electrolyte solution. Fig. 7 exhibited the discharge capacities of the cell become 148 mAh g−1 after 120 cycles, which is about to 97% of the initial capacity. The reversibility is obviously better than that of classical 1-alkyl-3-dimethylimidazolium type ionic liquid electrolytes. Because substituting the chemically stable methyl group reduces the high reactivity and controls the side reaction with the metallic lithium electrode, a high reversibility was achieved in the battery systems that used the alkyl-DMimTFSI ionic liquids. Moreover, the capacity approaches the theoretical value and thus, we may conclude that also the LiFePO4 electrode behaves in the ionic liquid-based solution as well as in the common organic electrolytes. Download : Download full-size image Fig. 6. Galvanostatic charge/discharge for Li/LiFePO4 cell with the amyl-DMimTFSI ternary electrolyte for 1st cycle (1) and 120th cycle (2). The amyl-DMimTFSI ternary electrolyte was prepared using the method described in Section 2.1. Download : Download full-size image Fig. 7. Cycle-life performance for Li/electrolytes/LiFePO4 cell with amyl-DMimTFSI ternary electrolyte (square) and binary electrolyte (triangle) at room temperature. The amyl-DMimTFSI ternary electrolyte and binary electrolyte were prepared using the method described in Section 2.1.
https://doi.org/10.1016/j.electacta.2010.03.043_p3_11 | In the paper, five new 1-alkyl-2,3-dimethylimidazolium bis(trifluoromethanesulfonyl)imide ionic liquids were designed and investigated as highly safe electrolyte for Li/LiFePO4 battery. The results show the type of ionic liquid electrolytes have very wider electrochemical window (−0.16 to 5.2 V vs. Li+/Li) and are theoretically feasible as an electrolyte for batteries with metallic Li as anode. Substituting the chemically stable methyl group reduces the high reactivity and controls the side reaction with the metallic lithium anode and LiFePO4 cathode under charge/discharge conditions. This results in improvement of the electrochemical stability and compatibility with electrodes. The electrochemical properties seriously depend on the kind of the ionic liquid, including ionic conductivity, viscosity, charge/discharge capacity and reversibility. Two noel ionic liquids, butyl-DMimTFSI and amyl-DMimTFSI, exhibit better electrochemical performance and can be developed for Li/LiFePO4 batteries as highly safe electrolytes. Although another three ionic liquids are not suit as electrolytes for Li/LiFePO4 battery as electrolyte due to relatively low conductivity and big viscosity, these can be used as additive of electrolytes for various batteries to improve conductivity and safety
https://doi.org/10.1016/j.electacta.2010.05.040_p1_2 | Rechargeable lithium-ion batteries are the most promising candidates for applications in electric vehicles (EVs), hybrid electric vehicles (HEVs) [1], [2], and power tools in terms of energy densities and power densities. The olivine LiFePO4 is an attractive electrode material for its remarkable advantages, such as low toxicity, low cost, long cycle life and high safety [3]. However, LiFePO4 suffers from poor high-rate capacity due to the low electronic conductivity and slow diffusion of lithium ions [4], [5].
https://doi.org/10.1016/j.electacta.2010.05.040_p1_3 | Tremendous efforts have been made to overcome the inherent limitations of LiFePO4. It has been proved that doping of metallic elements [6], [7], [8] and coating the particles with carbonaceous conductors [9], [10], [11], [12], [13], [14] are effective ways to improve the electronic conductivity. In addition, reducing particles to nanometer scale can shorten the lithium-ion transport distances and enhance ionic diffusion rate [15], [16], [17], [18], [19].
https://doi.org/10.1016/j.electacta.2010.05.040_p1_4 | However, these previous studies have always focused on the metallic elements doping, carbon coating or reducing the particle size separately. Recently, it trends to consider two of them simultaneously. Shin et al. combined the cation doping with carbon coating and prepared a Cr doped LiFePO4/C composite. It showed a good rate performance, delivering the discharge capacity up to 120 mAh g−1 at 10 C [20]. Wang et al. synthesized a nano-size LiFePO4 particles coating with conductive carbon completely, which showed a discharge capacity of 128 mAh g−1 at 12 C [21]. However, to the best of our knowledge, the way of considering all the three aspects of metallic elements doping, carbon coating and reducing the particle size to improve the performance of LiFePO4 has not been reported.
https://doi.org/10.1016/j.electacta.2010.05.040_p1_5 | Our former jobs mainly focused on carbon coating [22], [23], [24], [25], [26]. Herein, we report a Ni doped LiFePO4/C nanocomposite synthesized from a simple solid-state method. Polyvinyl alcohol was added in a small amount to form a conductive carbon network between the LiFePO4 particles and prevent the growth of grains. In comparison, pure LiFePO4 and LiFePO4/C composite were prepared by the same way. The structure, morphology and electrochemical performance are investigated and discussed in detail.
https://doi.org/10.1016/j.electacta.2010.05.040_p2_2 | Stoechiometic amounts of FeC2O4·2H2O, which was prepared from FeSO4 (Shanghai Chemicals, ≥99%) solution and oxalic acid solution (Beijing Chemicals, ≥99.5%), and LiH2PO4 (99.9%, Fluka) were used as starting materials. For the pure LiFePO4, the mixture of FeC2O4·2H2O and LiH2PO4 was ball-milled for at least 6 h in a planetary miller, and then fired in a tube furnace. In this study, the samples were first annealed at 350 °C for 5 h and further sintered at 675 °C for 8 h under the flowing nitrogen. For the carbon coating and Ni doping, (1–10%) polyvinyl alcohol (Tianjin Chemicals, degree of polymerization 1750 ± 50) powder and a proper amount of nickelous acetate were added to the starting material before ball-milling. Then the mixture was heat treated under the same condition.
https://doi.org/10.1016/j.electacta.2010.05.040_p2_3 | X-ray diffraction (XRD) was performed with a Rigaku P/max 2200VPC using a Cu Kα radiation source (λ = 1.5406 Å) using a power diffraction method. A field-emission gun XL-30 scanning electron microscope and JEOL-JEM-2010 transmission electron microscopy were used to observe particle sizes and morphological properties of the samples. After the samples were pressed into disks at 30 MPa (with a usual diameter of 15 mm and a thickness of 2 mm), a four-point probe meter (SDY-5) was used to measure the electronic conductivity of the samples.
https://doi.org/10.1016/j.electacta.2010.05.040_p2_4 | The X-ray photoelectron spectroscopy (XPS) was obtained for the Ni doped LiFePO4/C under Kratos Axis Ultra DLD spectrometer with monochromatic Al Kα radiation (hν = 1486.6 eV). The NIST X-ray Photoelectron Spectroscopy (XPS) Database, Version 3.5 is the criteria used to determine the oxidation state of Fe and Ni.
https://doi.org/10.1016/j.electacta.2010.05.040_p2_5 | A coin-type (size 2025) cell was used to investigate the electrochemical performance of synthesized electrode materials. The working cathode was composed of 84 wt% composite power, 8 wt% acetylene black as conducting agent and 8 wt% polyvinylidene fluoride (PVDF) as binder. After being blended in N-methylpyrrolidinone (NMP), the mixed slurry was spread uniformly on a thin aluminium foil, and dried in vacuum for 12 h at 120 °C. Metal lithium foils were used as the counter electrodes. The electrolyte was 1 M LiPF6 solution in a mixed solvent of ethylene carbonate (EC) and dimethyl carbonate (DMC) (EC:DME = 1:1, v/v). A polypropylene microporous film was used as the separator. The cells were assembled in an argon filled glove box. The cells were galvanostatically charged and discharged at room temperature between 2.5 and 4.5 V versus Li+/Li on the electrochemical test instrument (CT2001A, Wuhan Land Electronic Co. Ltd., China), 1 C = 170 mAh g−1. All the capacities appeared in this paper are referred to the active material (LiFePO4) only.
https://doi.org/10.1016/j.electacta.2010.05.040_p3_3 | Fig. 1 shows the XRD plots of pure LiFePO4, LiFePO4/C and Ni doped LiFePO4/C. All the diffraction peaks are indexed to an olivine LiFePO4 with orthorhombic crystal structure (space group Pnma), and there are no obvious evidences of impurity phases such as Fe2P and Ni-containing compound detected. These sharp peaks in the patterns indicate that the powders are well crystalline. Table 1 compares the crystal cell parameter of these three samples. It shows that the lattice parameter is decreased after carbon coating and Ni doping. The values of a, b and c of the Ni doped LiFePO4/C are the smallest, this is caused by the Ni doping. It indicates that Ni has been successfully doped into the M1 (Li) or M2 (Fe) sites without affecting the phospho-olivine structure. Download : Download full-size image Fig. 1. The XRD plots of the pure LiFePO4, LiFePO4/C and Ni doped LiFePO4/C. Table 1. The electronic conductivity and crystal cell parameters of the prepared samples (identical charge and discharge rates were used). Samples Electronic conductivity Crystal cell parameters a b c LiFePO4 5.6 × 10−9 10.3533 6.0165 4.691 LiFePO4/C 8.3 × 10−2 10.3529 6.0160 4.689 Ni doped LiFePO4/C 2.1 × 10−1 10.3469 6.0151 4.678
https://doi.org/10.1016/j.electacta.2010.05.040_p3_4 | The electronic conductivities of all composites are also listed in Table 1. In the comparison of pure LiFePO4, the electronic conductivities of undoped and Ni doped LiFePO4/C are 8.3 × 10−2 and 2.1 × 10−1 S cm−1, raised by 7 and 8 orders of magnitude, respectively. It could be concluded that carbon coating and Ni doping have consumedly effected on the improvement of electronic conductivity.
https://doi.org/10.1016/j.electacta.2010.05.040_p3_5 | Fig. 2 shows the SEM images of the samples. The bare LiFePO4 particles are the biggest than other samples, and the size of some particles reaches 320 nm as shown in Fig. 2a and the other small particles form slight agglomerate structure. It is obvious that the LiFePO4/C particles are smaller in Fig. 2b, only a few particles close to 220 nm and the rest grains appear seriously agminated phenomenon, suggesting that the carbon coating layer suppresses the growth of particle effectively during heat treatments. After the addition of Ni2+, the particles (Fig. 2c) are further reduced and all the particles form an agglomerate structure, it is very hard to distinguish the particle size. Hence, this result proves that the Ni2+ with small ionic radius has been doped in the lattice successfully. However, the distribution of carbon cannot be observed clearly, so TEM image is illustrated in Fig. 3. It can be seen from Fig. 3a that several particles of Ni doped LiFePO4/C are embedded in the carbon mass, and they are connected with carbon network. The particles size of Ni doped LiFePO4/C very small less than 60 nm. In Fig. 3b, it is shown that the particle size of Ni doped LiFePO4/C is distributed in the range of 20–60 nm, which will provide short diffusion lengths and fast diffusion rates along their grain boundaries. The surfaces of the particles are wrapped with carbon layers (about 5 nm thick). These typical carbon networks can provide good electronic contact intra- and inter-particles so as to improve the surface electrical conductivity. Simultaneously, the intrinsic electrical conductivity of LiFePO4 is improved by the Ni doping, so the electrical conductivity could be enhanced to a great degree. Therefore, this carbon network and doped Ni could explain the enhancement of electronic conductivity and contribute a lot to the electrochemical performance. Download : Download full-size image Fig. 2. The SEM images of pure LiFePO4 (a), LiFePO4/C (b) and Ni doped LiFePO4/C (c). Download : Download full-size image Fig. 3. The TEM images of Ni doped LiFePO4/C.
https://doi.org/10.1016/j.electacta.2010.05.040_p3_6 | The EDS result of Fig. 4 unambiguously confirms that the particles in the Ni doped LiFePO4/C included Fe, P, O, and C components with a trace of Ni, which is in accordance with above analysis. The small peak between O and Fe is Au (before testing, the sample needs to be sprayed a layer of Au). Download : Download full-size image Fig. 4. The EDS spectra of the grain of Ni doped LiFePO4/C.
https://doi.org/10.1016/j.electacta.2010.05.040_p3_7 | XPS is a powerful technique to detect the valency state of an element in a compound. Fig. 5 is the XPS profiles of Fe 2p (Fig. 5a) and Ni 2p (Fig. 5b) of Ni doped LiFePO4/C. The binding energy of Fe 2p is 710.7 eV in Fig. 5a, which indicates that the oxidation state of Fe is +2, it is in accordance with the criterional data. In Fig. 5b, the presence of Ni2+ in the compound is evidenced from the binding energy of the 2p3/2 level (854.7 eV) and the presence of satellite peaks at higher binding energy at 873.5, 874.6 and 879.0 eV. The above binding energy is in agreement with that of NiO [27]. The narrow peak of Ni 2p3/2 at 856.0 eV may actually represent a superposition of Ni2+ and Ni3+ signals or one of them, so traces of Ni3+ may exist in the LiFePO4. Furthermore, we cannot insure the precise site occupancy of Ni2+, it has been reported in [28]. Download : Download full-size image Fig. 5. The XPS of Fe 2p and Ni 2p of the Ni doped LiFePO4/C.
https://doi.org/10.1016/j.electacta.2010.05.040_p3_9 | Fig. 6A compares the initial charge–discharge voltage profiles of the bare LiFePO4, LiFePO4/C, and Ni doped LiFePO4/C electrodes at 0.2 C. All the samples have the similar charge–discharge curves with flat plateaus corresponding to the lithium deintercalation and intercalation reactions but they vary in plateau voltages. The charge and discharge plateaus are 3.48–3.34 V (ΔV = 0.14 V) for bare LiFePO4 (a), 3.48–3.37 V (ΔV = 0.11 V) for LiFePO4/C (b) and 3.46–3.39 V (ΔV = 0.07 V) for Ni doped LiFePO4/C (c) composites in the first cycles, respectively. The lowest electrochemical polarization of Ni doped LiFePO4/C suggests that the increased conductivity is induced by the doping and carbon coating. Moreover, among the samples, the Ni doped LiFePO4/C shows the best electrochemical performance with discharge capacity of 170 mAh g−1. Download : Download full-size image Fig. 6. (A) The initial charge–discharge voltage profiles of the bare LiFePO4, LiFePO4/C, and Ni doped LiFePO4/C electrode at 0.2 C. (B) Voltage curves of Ni doped LiFePO4/C at different rates from 0.2 to 15 C between 2.5 and 4.5 V in coin-type half-cells (identical charge and discharge rates were used).
https://doi.org/10.1016/j.electacta.2010.05.040_p3_10 | The second discharge profiles obtained from the Ni doped LiFePO4/C cathodes with increasing rates from 0.2 to 15 C between 4.5 and 2.5 V are presented in Fig. 6B. This material has outstanding flat voltage plateaus. The discharge voltage plateaus of Ni doped LiFePO4/C at different rates from 0.2 to 15 C range from 3.4 to 3.2 V. It can be deduced that the Ni doped LiFePO4/C exhibits excellent rate capability with the discharge capacities of 170 (0.2 C), 162.3 (2 C), 161.7 (5 C), 150 (10 C), and 130 mAh g−1 (15 C).
https://doi.org/10.1016/j.electacta.2010.05.040_p3_11 | The results shown in Fig. 7a clearly demonstrate the Ni doped LiFePO4/C composite also exhibits an excellent cycling performance. The discharge capacities of 0.2 and 2 C rates have little attenuation after 500 cycles, and there is less than 7% discharge capacity loss over 500 cycles at 5 C. Fig. 7b shows the long-term cyclability of the Ni doped LiFePO4/C composite at high rates. At 10 C, it shows less then 5% discharge capacity loss after 5500 cycles. Even at 15 C, the capacity retention is still up to 93% after 7200 cycles. Thereby, the as-prepared material with excellent high-rate performance has extensive applications in high-power lithium-ion batteries. Fig. 8 depicts the charge and discharge curves of the prepared Ni doped LiFePO4/C composite at different cycle numbers of 15 C. It can be sawn clearly that from the 50th to the 7000th cycle the difference between charge potential and discharge potential remains almost constant, thus indicating its outstanding cycling ability. Although nano-sized LiFePO4 has been studied over recent years, similarly impressive cycle life data have rarely been reported. Download : Download full-size image Fig. 7. (a) Plot of the discharge capacities versus the cycle number at different rates of Ni doped LiFePO4/C. (b) Discharge capacity curves at different cycle numbers of the 15 and 10 C (the same current density is used during charge–discharge process). Download : Download full-size image Fig. 8. The voltage profile of the specific capacity for LiFePO4/C at 15 C from the 50th to the 7000th cycle (the same current density is used during charge–discharge process).
https://doi.org/10.1016/j.electacta.2010.05.040_p4_2 | The Ni doped LiFePO4/C nanocomposite was synthesized by a simple solid-state reaction. Simultaneous treatment of carbon coating and Ni doping attributed to the great enhancement of electronic conductivity, and the reducing particle size distributed in the range of 20–60 nm improved the lithium-ion transition rate effectively. Consequently, the material exhibited an excellent electrochemical performance, especially the high-rate performance. The results reported herein provide a new basis for the synthesis of nanostructured lithium transition metal phosphates superior cathode materials.
https://doi.org/10.1016/j.electacta.2010.05.042_p1_2 | Lithium-ion batteries that use LiFePO4 as the cathode material can be used in electric vehicles (EVs) and hybrid-electric vehicles (HEVs). These batteries are also attractive for use in military and space applications. LiFePO4 is the most promising candidate as alternative for LiCoO2 because it has excellent thermal and chemical stability, a high theoretical capacity of 170 mAh g−1, and it offers economic and environmental advantages because it is less expensive and less toxic material [1], [2], [3]. However, it has inherently poor electrical conductivity, slow lithium ion diffusivity [4], and is not suitable for high-current charge–discharge. These factors limit its use in practical applications. If these problems could be resolved, LiFePO4 would be a realistic alternative to LiCoO2. Therefore, the direction of current research is to improve the electrochemical performance of LiFePO4. Currently, the main solutions include improving the synthesis process to refine the material particle [5], and the carbon-doped [6], [7] or bulk-doped metal ions [8], [9], both of which can enhance the electrical conductivity of LiFePO4 and shorten lithium ion transport path.
https://doi.org/10.1016/j.electacta.2010.05.042_p1_3 | Recently, great progress has been made in the synthesis of LiFePO4, and the electrochemical performance of LiFePO4 has significantly improved. Hu et al. [10] reported that LiFePO4 is currently synthesized using a hydrothermal method, and that Nd ion doping has significantly improved the discharge capacity. A high-energy ball milling method combined with a spray-drying method has been developed to synthesize LiFePO4/C composite that has long-term cyclability [11], [12]. LiFePO4 nanorods have also been successfully prepared [13]. The report of ultra-fast charge/discharge battery materials is a new milestone in the development process of LiFePO4 [14], however, this material is controversial [15], [16]. The synthetic procedures used for lithium iron phosphate powder have been reviewed [17].
https://doi.org/10.1016/j.electacta.2010.05.042_p1_4 | According to Islam et al. [18], the energy of dopant substitution or the “solution” reaction can be calculated by combining the appropriate defect and lattice energy. The calculated results showed that out of all trivalent dopants, the lowest energy occurred with Nd3+ ion substitution for Fe. In this paper, the Nd3+ ion is substituted for the Fe site in LiFePO4. Our aim was to improve the electrochemical properties of LiFePO4, especially its rate discharge performance.
https://doi.org/10.1016/j.electacta.2010.05.042_p2_3 | LiFe1−xNdxPO4(x = 0, 0.01, 0.02, 0.04, 0.06, 0.08) powders were synthesized using two-step heating solid-state reaction. CH3COOLi·2H2O, FeC2O4·2H2O, NH4H2PO4 (Shanghai Chemical Reagents Corp.) and Nd2O3 (99.9 mass%) were mixed the stoichiometrically based on the desired amount of LiFePO4, and 5 mass% glucose was used as the reducing agent and carbon source. Mixing was accomplished using a ball milling (ball to powder weight ratio of 15:1) for 8 h. Anhydrous ethanol under an argon atmosphere was used as the dispersing agent.
https://doi.org/10.1016/j.electacta.2010.05.042_p2_4 | After the anhydrous ethanol was evaporated, the powders were ground and compressed into pellets, heated to 400 °C for 6 h, and then calcined at 700 °C for 16 h in a series-resistance furnace, and all of the heating treatments were performed under a nitrogen atmosphere.
https://doi.org/10.1016/j.electacta.2010.05.042_p2_5 | Poly(cyclotriphosphazene-co-4,4′-sulfonyldiphenol) (PZS) was synthesized using the following procedure[24]: triethylamine (0.87 g) was added to the solution of hexachlorocyclotriphosphazene (HCCP) (0.50 g) (Aldrich) and 4,4′-sulfonyldiphenol (BPS) (1.08 g) in acetone (100 ml). The resultant solution was stirred at 30 °C in an ultrasonic bath (100 W, 80 kHz) for approximately 4 h. The produced particles were obtained by centrifugation and then washed with tetrahydrofuran (Shanghai Chemical Reagents Corp.) three times. Finally, the resultant product was dried under vacuum to yield PZS as a white powder, which was used as reducing agent and carbon source like as glucose.
https://doi.org/10.1016/j.electacta.2010.05.042_p2_6 | PZS was mixed with the chemical reagent mentioned above in agate mortar, instead of ball milling, to avoid expensive HCCP loss. Glucose was mixed using the same procedure and compared with PZS as the carbon source on cycle stability. We found that the mix might not be adequate, and therefore, would not improve the performance of LiFePO4.
https://doi.org/10.1016/j.electacta.2010.05.042_p2_8 | Thermogravimetric analysis of the precursor was investigated using a Pyris Diamond TG/DSC apparatus with a temperature range from 40 °C to 810 °C (10 °C/min) under a nitrogen atmosphere. The magnetic measurements of LiFePO4/C samples were performed using SQUID on a Magnetic Property Measurement System XL-7. The structure of the powder was analyzed using X-ray diffraction (XRD) on a RIGAKU D/max-2500/pc. The sample morphology was determined using a field-emission scanning electron microscope (FE-SEM) on a S-4800 FE-SEM. The S-4800 FE-SEM is equipped with an energy dispersive spectroscopy (EDS), which was used to analyze the elemental composition.
https://doi.org/10.1016/j.electacta.2010.05.042_p2_10 | The electrode was prepared by dispersing 80 mass% active material, 15 mass% acetylene black and 5 mass% polyvinylidene fluoride (PVdF) in 1-methyl-2-pyrrolidinone (NMP) to form the slurry. The slurry was used to coat an Al foil substrate (1.5–2.0 mg cm−2) and was dried under an infrared light. The substrate was then cut into pieces and weighted, and then dried at 120 °C for 16 h in a vacuum drying oven to obtain the cathode film. The cells were assembled in an argon-filled glove box. The cathode film and the lithium metal foil anode were separated by a microporous polypropylene (Celgard 2400) separator that contained a liquid electrolyte with a concentration of 1 M LiPF6 in 1:1 EC/DMC. The cells were charged and discharged on electrochemical testing BTS-5V10 mA, and the voltage range was between 4.2 V and 2.5 V.
https://doi.org/10.1016/j.electacta.2010.05.042_p2_11 | The mass of active material was determined for every piece of the cathode film by calculating the difference between the mass of slurry coated Al foil and the mass of pristine Al foil. This amount was then multiplied 80%.
https://doi.org/10.1016/j.electacta.2010.05.042_p3_3 | In order to determine the pre-treatment and the second calcination temperature, TG–DSC analysis of LiFePO4/C precursor sample was performed. The results are shown in Fig. 1. These results indicate three significant weight loss regions. The first region (150–230 °C) is related to the dehydration of the hydrates. The second region (230–300 °C) is related to the anaerobic thermal decomposition of glucose, FeC2O4 and NH4H2PO4. The third region (470–560 °C) should be related to complete decomposition of residual glucose, FeC2O4 and NH4H2PO4. The corresponding DSC curve shows a smaller endothermic peak at 192.89 °C and two exothermic peaks. The obvious peak, locates at 268.10 °C, is related to the formation of LiFePO4 compound, and the other smaller peak is between 470 °C and 560 °C, which is where a new solid-state reaction occurs with the transformation of crystalline material [19]. Therefore, a temperature higher than 600 °C, is reasonable to synthesis the target product. Download : Download full-size image Fig. 1. TG–DSC curve of LiFe0.94Nd0.06PO4/C precursor.
https://doi.org/10.1016/j.electacta.2010.05.042_p3_5 | Oxidizing Fe2+ ion into Fe3+ ion should be avoided or the content of Fe3+ ion in the sample should be decreased as much as possible during the experiment process, because of the Fe3+ ion would seriously affect the electrochemical performances of LiFePO4/C. Therefore, it is imperative to determine an appropriate synthesis process. SQUID was used to measure the magnetic properties of LiFePO4/C. Fig. 2 shows the magnetization curve of LiFePO4/C. The curve is a straight line if the impurity phases, which are ferromagnetic or ferrimagnetic, do not exist. In contrast, non-linear behavior will be observed at low-magnetic fields if the impurity phases that are ferromagnetic or ferrimagnetic exist [20], [21]. The extent of non-linearity reflects the content of the impurity phases. Therefore, it is concluded from Fig. 2 that the sample B, which was calcined at 700 °C for 16 h, contains less content of the impurity phases than does sample A, which was calcined at 750 °C for 16 h. Hence, the synthetic procedure used to prepare sample B is preferable. Download : Download full-size image Fig. 2. Magnetization curve of LiFePO4/C.
https://doi.org/10.1016/j.electacta.2010.05.042_p3_7 | Fig. 3 shows the X-ray diffraction (XRD) patterns of LiFe0.94Nd0.06PO4/C and LiFePO4. The positive diffraction peak and relative intensity of the LiFe0.94Nd0.06PO4/C sample are the same as those of LiFePO4 and no impurity peak is observed. This suggests that the small amount of Nd3+ ion-doped does not change the olivine crystal structure of LiFePO4. In addition, a carbon diffraction peak is not be observed in Fig. 3, which implies that the micro-carbon coating also does not affect the crystal structure of LiFePO4.Table 1 shows the unit cell parameters of LiFePO4 and LiFe1−xNdxPO4 (x = 0.04, 0.06, 0.08), which were calculated using a Si internal standard. Clearly, a small amount of Nd3+ ion-doped has a small effect on LiFePO4 cell parameters, and the lattice constants increase slightly after doping with 0.04 and 0.06 moles of Nd3+ ion. The reason might be that a small amount of the dopant cannot greatly change the cell structure, however, the dopant has a larger ionic radius and causes the more defects in LiFePO4. According to Chung`s report of doping ions [22], taking into account of the effective ionic radius and the lowest energy of “solution” reaction for Nd3+ ion on the Fe site [18], the radius of the Nd3+ ion (99.5 pm) is more similar to the Fe2+ ion (74 pm) than to the Li+ ion (68 pm). Therefore, we infer that Nd3+ ions are much more inclined to replace the Fe site. Download : Download full-size image Fig. 3. XRD pattern f or LiFePO4 and LiFe0.94Nd0.06PO4/C. Table 1. Unit cell parameter of LiFePO4 and LiFe1−xNdxPO4. Sample a/nm b/nm c/nm V/nm3 LiFePO4 1.0320 0.6012 0.4699 0.2915 LiFe0.96Nd0.04PO4 1.0344 0.6021 0.4711 0.2934 LiFe0.94Nd0.06PO4 1.0337 0.6016 0.47038 0.2925 LiFe0.92Nd0.08PO4 1.0334 0.6015 0.47043 0.2924
https://doi.org/10.1016/j.electacta.2010.05.042_p3_9 | The particle size of the cathode material is an extremely important factor in the performance of the battery [22]. Fig. 4 shows the FE-SEM image of LiFePO4, LiFePO4/C and LiFe0.94Nd0.06PO4/C. It is clearly shown that the particle size is refined after adding a small amount of glucose, which can be completely decomposed in the calcination process. During calcination process carbon is generated that can inhibit the generation of Fe3+ ion and can be coated on LiFePO4 to prevent from its conglomeration. It is apparent from Fig. 4(b) and (c) that the particle size of LiFe0.94Nd0.06PO4/C(about 150 nm) is significantly smaller than that of LiFePO4/C (about 400 nm), which indicates that a small amount of Nd3+ ion doping can effectively reduce the particle size of LiFePO4. The EDS image of LiFe0.94Nd0.06PO4/C is shown in Fig. 5. The compositions of substituent elements are listed in Table 2. Download : Download full-size image Fig. 4. FE-SEM image of (a) LiFePO4, (b) LiFePO4/C and (c) LiFe0.94Nd0.06PO4/C. Download : Download full-size image Fig. 5. EDS image of LiFe0.94Nd0.06PO4/C. Table 2. Composition of element in LiFe0.94Nd0.06PO4/C. Elt C K O K P K Fe K Nd L Total W/% 6.07 46.75 17.14 25.98 4.07 100.00 A/% 11.29 65.31 12.37 10.40 0.63 100.00
https://doi.org/10.1016/j.electacta.2010.05.042_p3_12 | Fig. 6 shows the cycle performance of LiFe1−xNdxPO4/C at a rate of 0.2 C. The discharge capacity is improved with an increase of the dopant, but it decreases when the doping amount is 8%. We concluded that the sample has the best electrochemical performance when the amount of Nd3+ doped ions is 6%. Fig. 7 shows the cycle performance of LiFe0.94Nd0.06PO4/C at various charge–discharge rates. At 1 C the discharge capacity of the composite cathode slightly decreases from 146.8 mAh g−1 at the first cycle to 138.7 mAh g−1 at the 100th cycle, demonstrating an excellent cycling stability. However, the discharge capacity gradually decreases with an increasing in the discharge rate. The highest discharge capacities were 125.7 mAh g−1 and 114.8 mAh g−1 at 2 and 5 C rates, respectively. We concluded that a small amount of Nd3+ ion doping could improve the high-rate discharge performance of LiFePO4/C because Nd3+ ion doping refined the grain size of LiFePO4/C and shortened the transport path of Li+ and improved its transfer. In addition, Nd3+ ions and Fe2+ ions have similar electronegativities. This is more useful to promote Nd3+ ions for doping into LiFePO4/C, which can increase the disorder of the lattice and create the defects in LiFePO4/C. These factors would improve the delivering current performance of LiFePO4/C. Download : Download full-size image Fig. 6. Discharge capacity as a function of cycle number for LiFe1−xNdxPO4/C (x = 0–0.08) at a rate of 0.2 C. Download : Download full-size image Fig. 7. Discharge capacity as a function of cycle number for LiFe0.94Nd0.06PO4/C at different rates.
https://doi.org/10.1016/j.electacta.2010.05.042_p3_13 | PZS was synthesized and characterized by TG–DSC, XRD, FE-SEM and EDS according to a previously reported procedure [23]. All the results demonstrate that PZS nanorods and spherical PZS were formed as shown in Fig. 8(a) and (b), respectively. This is the first report of the use of synthesized PZS nanorods to coat LiFePO4 as a reducing agent and carbon source. The effect of carbon coated LiFePO4/C, came from different carbon sources, on cycle stability, is shown in Fig. 9. Even although the LiFePO4/C with PZS as the reducing agent and carbon source delivers a higher discharge capacity, the difference between both the initial capacities of LiFePO4/C with different carbon sources is clearly very small, however, the effect of different carbon sources on the cycle stability of carbon coated LiFePO4/C is critical. PZS becomes nanoscale carbon when it is calcined at 700 °C, but glucose becomes μ scale carbon at the same calcination temperature [23]. Nanoscale carbon easily forms a net framework between the particles of the LiFePO4/C, which is beneficial for improving the electrochemical performances of the LiFePO4/C. Further investigation is underway regarding how different carbon sources influence the performances of LiFePO4/C. Download : Download full-size image Fig. 8. (a) PZS nanorods image; (b) spherical PZS image. Download : Download full-size image Fig. 9. Influence of different carbon sources on cycle stability of LiFePO4/C at a rate of 0.2 C.
https://doi.org/10.1016/j.electacta.2010.05.042_p3_14 | Fig. 10(a) shows the initial charge–discharge curve of LiFePO4/C and LiFe0.94Nd0.06PO4/C at a rate of 0.2 C, which shows a wider voltage platform and a smaller space between the charge and discharge curves after Nd3+ ion is doped. This indicates that the charge–discharge efficiency and reversibility is significantly improved. Fig. 10(b) shows the initial charge–discharge curves of LiFe0.94Nd0.06PO4/C at different rates. It is apparent that with an increase in discharge rate, the distance between charge and discharge curves becomes larger and the voltage platform becomes narrow, and even disappears. This phenomenon might have occurred because the polarization could become larger and the structure of LiFePO4 might be destroyed with an increase in discharge current density, which would seriously affect the charge–discharge efficiency and reversibility. Fig. 11 shows the electrochemical impedance spectra (EIS) of the bare LiFePO4, LiFePO4/C and LiFe0.94Nd0.06PO4/C after 10 cycles. The EIS is composed of two partially overlapped circles in the high frequency region and a sloping line in the low frequency region. Download : Download full-size image Fig. 10. (a) Initial charge–discharge curve of LiFePO4/C and LiFe0.94Nd0.06PO4/C at a rate of 0.2 C; (b) initial charge–discharge curve of LiFe0.94Nd0.06PO4/C at different rates. Download : Download full-size image Fig. 11. EIS for LiFePO4, LiFePO4 and Li0.94Nd0.06PO4 after 10 cycles.
https://doi.org/10.1016/j.electacta.2010.05.042_p3_15 | The semicircle in the high frequency region represents the migration of the Li+ ions at the electrode/electrolyte interface through the SEI layer and it corresponds to the Rf in the equivalent circuit, as shown in Fig. 12. The semicircle in middle frequency range corresponds to the charge-transfer resistance and corresponds to the Rct, in the equivalent circuit. The sum of Rf and Rct corresponds to the diameter of the semicircle. The straight line in the low frequency region is attributed to the diffusion of the lithium ions in the bulk of the electrode material or so-called Warburg impedance, which is represented by Zw in Fig. 12. A constant phase element (CPE) represents the double layer capacitance and passivation film capacitance [24]. The capacitance resistance is so small that it is negligible. The fitting results were obtained using Zview-Impedance 2.80 software and are listed in Table 3. The resistance of the solvent (Re) did not change for the three kinds of samples because the same electrolyte is used when the test cell is assembled. However, the impedance obviously decreases in the charge–discharge process with the addition of glucose and Nd3+ ions. This decrease in impedance will benefit to overcome the restriction of kinetics in the charge–discharge process, inhibit the capacity fade and improve the cycling performance of the material [25]. An apparent exchange current density (I0) can be used to measure the catalytic activity of electrodes, which is an important parameter of kinetics for an electrochemical reaction. It can be calculated using the following formula [26] and also the results are listed in Table 3: where R is the gas constant, T is the absolute temperature, F is the Faraday constant, n is the charge-transfer number and Rct is the charge-transfer resistance. Download : Download full-size image Fig. 12. Equivalent circuit for fitting experimental EIS data. Table 3. Result of electrochemical impedance and exchange current density. Sample Re/Ω Rf/Ω Rct/Ω I0/mA g−1 LiFePO4 12.65 924.5 1039 0.024 LiFePO4/C 8.479 98.73 570.6 0.044 LiFe0.94Nd0.06PO4/C 7.307 67.47 217.3 0.115
https://doi.org/10.1016/j.electacta.2010.05.042_p3_16 | For LiFe0.94Nd0.06PO4/C electrode, I0 is 0.115 mA g−1. This value is much larger than 0.044 mA g−1 and 0.024 mA g−1, which correspond to LiFePO4/C electrode and LiFePO4 electrode, respectively. This result implies that the catalytic activity of the LiFe0.94Nd0.06PO4/C electrode is the highest of the three kinds of electrodes, which is why LiFe0.94Nd0.06PO4/C has the best electrochemical performance.
https://doi.org/10.1016/j.electacta.2010.05.042_p4_2 | 1. The synthesis conditions were optimized through the thermal analysis of the precursor by TG–DSC and magnetic measurements of LiFePO4/C using SQUID. A 6% (mole fraction) of Nd3+ ion-dopant, and a precursor calcined at 400 °C for 6 h and at 700 °C for 16 h is preferable. 2. The XRD analysis and FE-SEM images showed that the doping a small amount of Nd3+ ions does not affect the crystal structure of LiFePO4/C, but significantly refines the particle size of LiFePO4/C. 3. LiFe0.94Nd0.06PO4/C delivers a discharge capacity of 165.2 mAh g−1 at a rate of 0.2 C. The capacity retention rate is 92.8% after 100 cycles. It delivers discharge capacities of 146.8 mAh g−1, 125.7 mAh g−1, and 114.8 mAh g−1 at rates of 1, 2, and 5 C, respectively.
https://doi.org/10.1016/j.electacta.2010.08.037_p1_2 | A high theoretical capacity (170 mAh/g), excellent thermal stability, low cost and environmentally friendly benefit make olivine-type lithium iron phosphate an attractive cathode material and good alternative to the commercially used transition metal oxides LiMO2 (M = Co, Ni, Mn) in lithium rechargeable batteries [1], [2], [3], [4], [5]. Optimized LiFePO4 cathodes provide a reversible capacity of 162 mAh/g with a very flat charge/discharge potential of 3.4 V versus Li/Li+ at a current of 0.1 mA/cm2 [5]. Compared to the currently used LiCoO2, LiFePO4 has intrinsically lower energy density, in addition to its natural drawbacks such as low electronic and ionic conductivities [6], [7]. Numerous studies have been devoted to understanding the relationship between the structure, the ionic and electronic transport properties [8], [9], [10], [11], [12] and the methods to improve these properties [13], [14], [15], [16]. Compared to the energy density of other olivine-type cathode materials, LiMnPO4, LiCoPO4 and LiNiPO4 have a similar theoretical capacity to LiFePO4 and are operated at 4.1, 4.9, 5.1 V versus Li/Li+, respectively. While the alternative cathode materials can provide high energy density, they cannot be used because the operating voltage of LiCoPO4 and LiNiPO4 is too high to decompose the organic electrolyte, and even bulk LiMnPO4 is electrochemically inactive [17]. Moreover their poor electronic conductivity does not allow theoretical capacity to be achieved. To address these issues, Fe ions have been substituted in LiFePO4 for one or several metal ions, such as Mn [1], [17], [18], Co [19] and Ni [20]. At present, the best method has been solutions of LiFe1−xMnxPO4, due to appropriative operating voltages of 3.5–4.1 V [1], [5], [17], [21], [22].
https://doi.org/10.1016/j.electacta.2010.08.037_p1_3 | The pioneering work of Padhi et al. [1] showed that an increase in Mn content, x, in solid solutions of LiFe1−xMnxPO4 led to an apparent plateau at 4.1 V (Mn2+/Mn3+) and its increase in the width relative to that of the 3.4 V plateau (Fe2+/Fe3+) with a total capacity decrease. Optimum charge/discharge performance of the solid solutions was achieved with x = 0.2, 0.4 and 0.6 in synthetic conditions by Yamada and Chung [17]. For these solutions, the total capacity was close to the theoretical value and the width of the plateau at 4.1 V increased depending on the x value. An increase in Mn content up to 0.8 resulted in an abrupt decrease in capacity with much larger polarization. Instability of the Fe0.2Mn0.8PO4 phase was suggested due to the Jahn–Teller effect and accumulation of elastic energy under the constant lattice volume. Thus, the solid solution LiFe0.4Mn0.6PO4 appears to be the most promising cathode material with a capacity greater than 160 mAh/g generated at 3.5–4.1 V, and with excellent reversibility [17], [23], [24].
https://doi.org/10.1016/j.electacta.2010.08.037_p1_4 | Lithiation/delithiation mechanisms of LiFePO4 [1], [25], [26], [27], [28] and solid solutions of LiFe1−xMnxPO4 [21], [27] have been studied. During cycling, the electrochemical lithiation/delithiation of the LiyFePO4 occurs through a two-phase reaction of LiFePO4 and FePO4. In the case of Li1−yFe0.4Mn0.6PO4, the chemical lithiation/delithiation mechanism consists of two reactions occurring in Li content ranges of 0 ≤ y ≤ 0.4 and 0.4 ≤ y ≤ 1.0. The first range at 3.5 V of 0 ≤ y ≤ 0.4 is caused by a Fe2+/Fe3+ reaction proceeding in a single-phase manner, while the second range at 4.1 V of 0.4 ≤ y ≤ 1.0 caused by Mn2+/Mn3+ reaction occurs in a two-phase manner. However, Bramnik et al. [29] reported that the two-phase reaction occurs at both Li content ranges. The delithiation mechanism was studied by the X-ray diffraction method, Mossbauer and ex situ Mn and Fe K-edges X-ray absorption fine structure (XAFS) spectroscopy.
https://doi.org/10.1016/j.electacta.2010.08.037_p1_5 | XAFS spectroscopy is an appropriate technique to study the lithiation/delithiation mechanism [14], [19], [20], [27], [30], [31], as the electronic structure and local environment of atoms for each element can be separately studied by tuning the X-ray energy to the absorbing edge of each metal. By analyzing the X-ray absorption near edge structure (XANES) spectra of each metal in the material, the oxidation state, site symmetry and fractional d-electron density can be obtained. By analyzing the extended X-ray absorption fine structure (EXAFS) spectra, bond length, coordination number and atomic disorder can be determined. Combined with the electrochemical data, the lithiation/delithiation mechanism and effect of atomic-level features on high performance and long life cathode materials can be understood. Recently, the delithiation mechanism of LiFe0.75Mn0.25PO4 [27], LiFe0.5Co0.5PO4 [19] and LiFe0.25Mn0.25Co0.25Ni0.25PO4 [20] has been investigated by in situ XAFS. Unfortunately, the local atomic structure of metals has not been determined in LiFe0.4Mn0.6PO4 and other olivine compounds [19], [20], [27]. Herein, in situ Fe and Mn K-edges XAFS of LiFe0.4Mn0.6PO4 during electrochemical delithiation has been investigated to clarify the local atomic and electronic structures of Fe and Mn.
https://doi.org/10.1016/j.electacta.2010.08.037_p2_2 | LiFe0.6Mn0.4PO4 was synthesized using a solid-state reaction of (Fe0.4Mn0.6)3(PO4)2 and Li3PO4 mixed at a molar ratio of 1:1, with the addition of stearic acid as the carbon source to increase conductivity. The obtained solid solution was ball-milled, dried, and pelletized. The pellet was calcined at 200 °C for 3 h and heated at 650 °C for 10 h under Ar atmosphere. The prepared sample was tested with X-ray diffraction (XRD, Philips PW 1840) with Cu Kα radiation and imaged SEM with a SEC SNE-3000M.
https://doi.org/10.1016/j.electacta.2010.08.037_p2_3 | The cathode was coated on aluminum foil consisting of 89% LiMn0.6Fe0.4PO4, 7% carbon black and 4% polyvinylidene fluoride (PVDF). The prepared cathode was incorporated into a pouch cell with a Li foil anode, Tonen-F16BME separator, and 1.15M LiPF6 electrolyte in 1:3 ethylene carbonate (EC)/ethyl methyl carbonate (EMC). The cell was assembled in an argon-filled glove box. Two identical pouch cells were prepared for in situ XAFS experiment at Mn and Fe K-edges. The electrochemical performance of the cathode was evaluated upon cycling in the 2.0–4.5 V potential range at a constant current rate of C/10, calculated based on the theoretical capacity. The specific capacity was calculated from the elapsed time, current and mass of the active material in the cathode by assuming that all the current passed was applied to lithium intercalation/deintercalation reaction.
https://doi.org/10.1016/j.electacta.2010.08.037_p2_4 | In situ Mn and Fe K-edges XAFS spectra were measured in transmission mode on the BL7C (XAFS-II) beamline at the Pohang Light Source (PLS) in the 2.5 GeV storage ring with a ring current of 120–170 mA. A Si(1 1 1) double-crystal monochromator was used with detuning to 30% intensity to eliminate the high-order harmonics. Intensities of the monochromatic incident (I0) and transmitted through the pouch cell (It) and transmitted through reference (Ir) X-ray were registered by consecutive ionization detectors filled with nitrogen gas. Acquisition time of a XAFS spectrum was about 35 min for each Mn and Fe K-edge. Reference spectrum of each element was simultaneously measured with the corresponding spectrum of the pouch cell using Mn or Fe metal foils. The first inflection point of XAFS spectrum of Fe (7112 eV) and Mn (6539 eV) was used for the energy calibration. XAFS spectra were analyzed by IFEFFIT software [32]. Fourier transformation of EXAFS oscillations with different k-weights was carried out in k-range from 0.2 to 1.0 nm−1 for the spectra. Fitting was performed in r-range from 0.1 to 0.34 nm with k- and k2-weights. EXAFS amplitudes and phase-shifts were calculated by FEFF7 [33] for crystallographic data of LiFe0.4Mn0.6PO4 [24]. Totally five and eight scattering paths were used to fit the Mn and Fe K-edge EXAFS spectra, respectively. For all four Fe–O paths one parameter of Debye–Waller factor was guessed and fitted, while each of two Mn–O paths has its own parameter. The interatomic distance (R) was obtained as a sum of the FEFF calculated interatomic distance (RFEFF) and product of the distance RFEFF and the correction (ΔR) determined in the fit, i.e. R = RFEFF + ΔR·RFEFF.
https://doi.org/10.1016/j.electacta.2010.08.037_p2_5 | One parameter of ΔR was used for Fe–O1 path and the other one for FeO2–FeO4 paths. In case of Mn–O paths two parameters of ΔR were determined. Each of three Mn–P and four Fe–P paths has one parameter of Debye–Waller factor and ΔR. Except coordination numbers (N) of Mn–O subshells, all the other N were fixed to the crystallographic values in the fitting. The amplitude reduction factors ( ) for Mn and Fe were fixed to 0.8 corresponding to those of the metal foils.
https://doi.org/10.1016/j.electacta.2010.08.037_p3_2 | The LiFe0.4Mn0.6PO4 sample prepared for in situ XAFS was tested with X-ray diffraction (XRD). All XRD peaks of LiFe0.4Mn0.6PO4 shown in Fig. 1a were indexed as single phase with the orthorhombic Pmnb space group, indicating the solid solution of LiFePO4 and LiMnPO4 [17]. The morphology of the LiFe0.4Mn0.6PO4 is illustrated in Fig. 1b. The prepared sample has an agglomerate structure with a primary particle size of ∼5 μm. The voltage profile of the Li/LiFe0.4Mn0.6PO4 cell during the first charge of the in situ XAFS experiments performed at the Fe and Mn K-edges is presented in Fig. 1c. Two electrochemical processes at potential plateaus at 3.5 and 4.1 V were observed and corroborated earlier reports [17], [21]. The vertical bars in Fig. 1c indicate intervals of the XAFS scan.
https://doi.org/10.1016/j.electacta.2010.08.037_p3_4 | The Fe and Mn K-edges XANES spectra of Li1−yFe0.4Mn0.6PO4 compared to the corresponding edge of the Li1−yFePO4 and Li1−yMnPO4 reference cathode materials as a function of y values are shown in Fig. 2. On electrochemical delithiation of Li1−yFe0.4Mn0.6PO4, the Fe K-edge XANES spectrum is abruptly shifted to higher energies in a range of 0 < y < 0.4 and preserved the achieved energy position in 0.4 < y < 0.88, while the Mn K-edge XANES spectrum remained unchanged in the range of 0 < y < 0.4 but effectively shifted in 0.4 < y < 0.88 (Fig. 2a and c). Displacement of the Fe and Mn K-edges XANES spectra shows substantially different spectroscopic behavior. In the case of the Mn K-edge, different parts of the XANES spectrum are shifted to high energies with different rates during delithiation: the white line (main peak after the absorption edge) moves faster than the absorption edge (the midpoint of the threshold) without a substantial change in the pre-edge peak. The Mn spectrum of the fully delithiated cathode material has the gently sloping absorption edge. This kind of the edge is typical for a compound having the absorbing atom in several oxidation states. The displacement pattern of the Mn K-edge XANES of Li1−yFe0.4Mn0.6PO4 for delithiation was very similar to that of Fe in LiFePO4, as shown in Fig. 2b, and Co in LiFe0.5Co0.5PO4 [19] and LiFe0.25Mn0.25Co0.25Ni0.25PO4 [20]. As compared to that of LiMnPO4 (Fig. 2d), there was no observed trail in common. It is well known that bulk LiMnPO4 is an electrochemically inactive material, such that no changes were observed in the Mn K-edge XANES of Li1−yMnPO4. The achieved y was approximately 0.17, and the specific capacity was approximately 30 mAh/g.
https://doi.org/10.1016/j.electacta.2010.08.037_p3_6 | The spectra of the pristine and fully delithiated LiFe0.4Mn0.6PO4 and reference compounds are compared in Fig. 3a and b. By comparison to the Fe reference compounds (Fig. 3a), pristine and delithiated cathodes were verified in the Fe2+ and Fe3+, respectively. As shown in Fig. 3b, the Mn oxidation state in the fully delithiated Li0.12Fe0.4Mn0.6PO4 was closer to that of Mn3O4 than that of Mn2O3, primarily mixed oxidation states of Mn2+ and Mn3+, while the Mn oxidation state in the pristine cathode was identical to LiMnPO4.
https://doi.org/10.1016/j.electacta.2010.08.037_p3_8 | To determine the Fe and Mn oxidation states in Li1−yFe0.4Mn0.6PO4 during the charge process, the XANES spectra at the Mn K-edge for MnO, Mn2O3, Mn3O4 and LiMnPO4 and at the Fe K-edge for FeO, Fe2O3 and Fe3O4 were used. The first inflexion point of the absorption edge or the edge crest is generally chosen as a measurement of the oxidation state value of the absorbing element in samples and reference compounds [34]. This approach has been proven to misestimate 90% of the actual oxidation states of both Fe [35] and Mn [36], [37] due to the possibility of positive and negative interferences between atomic absorption with multiple-scattering features from distant neighbors. In these cases, shape and energy positions of the pre-edge peak can be easily analyzed [37]. However, these approaches are not proper for these samples as different parts of the XANES spectrum change in different ways during delithiation. The applied approach to determine oxidation states of the samples was as following: for Fe K-edge XANES, the energy position at the midpoint of the main absorption edge was chosen to measure the oxidation state in the Li1−yFe0.4Mn0.6PO4 and reference compounds. For Mn K-edge XANES, the energy position at 0.9 of the main absorption height was used, which is a cross-point of the spectra of MnO and LiMnPO4 with a Mn oxidation state of +2. The dependences of the Fe and Mn oxidation states on the edge feature energy are presented in Fig. 3c and d.
https://doi.org/10.1016/j.electacta.2010.08.037_p3_9 | The change of oxidation state depending on Li content for Li1−yFe0.4Mn0.6PO4, Li1−yFePO4, and Li1−yMnPO4 is presented in Fig. 4. As mentioned above, the oxidation state of Fe and Mn in Li0.12Mn0.6Fe0.4PO4 was approximately 3 and 2.5, respectively, which corroborated the calculation of 3.0 and 2.6, respectively. The oxidation state of Mn in Li0.12Mn0.6Fe0.4PO4 can be predicted due to lower specific capacity compared to the reported one [24]. The charge compensation at the potential plateaus of 3.5 and 4.1 V in Fig. 1c was achieved by the oxidation of Fe2+ and Mn2+ ions, respectively.
https://doi.org/10.1016/j.electacta.2010.08.037_p3_11 | Fig. 4a demonstrates that the rate of change in the oxidation state of Fe was over two times faster than that of Mn. In other words, the reaction of Fe2+/Fe3+ was faster than that of Mn2+/Mn3+, while the reaction rate of Mn2+/Mn3+ in LiFe0.4Mn0.6PO4 was similar to that of Fe2+/Fe3+ in LiFePO4 for the Li content range of 0.25 ≤ y ≤ 0.85. In the first Li content range, the reaction rate of Fe2+/Fe3+ in Li1−yFe0.4Mn0.6PO4 (0.0 ≤ y ≤ 0.4) was three times faster than the rate of that in Li1−yFe0.4PO4 (0.0 ≤ y ≤ 0.25). There should be a correlation between rate of the electrochemical reaction and conductivity: a faster rate of reaction for a higher conductivity material. Therefore, the cathode material should have improved conductivity compared to LiFePO4. This is supported by experimental results on electronic and ionic conductivities for LiFe0.45Mn0.55PO4 [38].
https://doi.org/10.1016/j.electacta.2010.08.037_p3_12 | The oxidation state of Fe as a function of Li content shown in Fig. 4b has been fitted with three straight lines in separate ranges of 0 ≤ y ≤ 0.25, 0.25 ≤ y ≤ 0.85 and 0.85 ≤ y ≤ 1 due to the “domino-cascade” delithiation model proposed by Delmas et al. [11]. In this model, from spectroscopic point of view it can be assumed that phase boundaries between LiFePO4 and FePO4 were formed on the cathode material in a Li content range of 0 ≤ y ≤ 0.25. The boundary plane moves in the direction perpendicular to the [FeO4]n formula made of edge-sharing FeO6 octahedron through the crystal upon delithiation in the Li content range of 0.25 ≤ y ≤ 0.85. In the last range of 0.85 ≤ y ≤ 1, there was a difference in comparing the other two ranges by small changes of the oxidation state, likely originating from late effects. This model explains the poor electronic and ionic conductor for LiFePO4 and how it may be possible to work at high rates in a battery. The “domino-cascade” model can be suggested for LiFe0.4Mn0.6PO4 as a member of the olivine-type compounds family. The high oxidation rate of Fe for LiFe0.4Mn0.6PO4 in the Li content range of 0.0 ≤ y ≤ 0.4 should correspond to the formation boundaries by analogy to that of LiFePO4, which might be explained by structural peculiarities. The related experimental evidence and discussion will be followed.
https://doi.org/10.1016/j.electacta.2010.08.037_p3_13 | The local structural variations around each Fe and Mn ion during electrochemical reaction are illustrated in Fig. 5, the Fourier transform (FT) of EXAFS spectra (the phase-shifts were not corrected). The first peaks at 0.16 nm in Fig. 5a and 0.17 nm in Fig. 5b correspond to Mn–O and Fe–O interactions in the octahedral environments, respectively. As shown in Fig. 5a, the first peak at 0.16 nm contains a shoulder at 0.13 nm, for which the intensity increased depending on the y value and became an isolated peak at y > 0.52. The behavior of the Mn–O peak was due to the appearance of Mn3+ Jahn–Teller active ions with the oxidation of Mn2+. At an early oxidation stage, the Fe–O peak was broader and lower in amplitude than that of Mn–O, indicating a large disorder in the Fe–O shell. The second peak at 0.26 nm in Fig. 5a and b corresponds to the Mn–P and Fe–P shell, respectively.
https://doi.org/10.1016/j.electacta.2010.08.037_p3_15 | The EXAFS oscillations from the M–O and M–P (M = Fe or Mn) coordination shells were filtered out and fitted to experimental data by the non-linear fitting procedure. The obtained EXAFS parameters for the pristine and delithiated LiFe0.4Mn0.6PO4 are presented in Table 1. As shown in the table, the local atomic structure of Fe for both compounds of y = 0.07 and 0.88 was significantly different than that of Mn. The Fe–O peak was well fit with a model followed by XRD data [27], which includes four different subshells 2O(1), 2O(2), O(3) and O(4). For the Mn–O peak, the best fit model was a bimodal atomic distribution, i.e. two subshell model.
https://doi.org/10.1016/j.electacta.2010.08.037_p3_17 | On delithiation, the oxygen atoms near Mn were redistributed between two subshells as shown in Fig. 6a. The coordination numbers (N) of Mn–O subshells were not fitted due to a limited k-range. So far as coordination number of the first metal–oxygen coordination shell in olivine structure equal to 6, the N of Mn–O1 subshell was varied between 0.5 and 4 while the N of Mn–O2 subshell was determined as 6-N(Mn–O1) and the other parameters presented in the table were fitted. The best N presented in Table 1 and Fig. 6a corresponded to the best R-factor. The pattern of change in the values of N for Mn–O1 depending on the y value is similar to that of the Mn oxidation state. This result shows that the oxidation state of Mn is highly related with coordination number at short distance due to increment of Mn3+ Jahn–Teller active ions in delithiation process.
https://doi.org/10.1016/j.electacta.2010.08.037_p3_19 | The distortion of the MnO6 octahedron similar to that for FeO6 has not been observed in LiFe0.4Mn0.6PO4. Similar MnO6 distortion with 2 and 4 oxygen atoms located at 0.183 and 0.212 nm has been observed for the NiO6 octahedron in LiNiO2 (Ni3+ is Jahn–Teller active ion) [39]. The octahedron distortion with 4 and 2 atoms at short and long distances, respectively, has been reported for MnO6 in perovskite manganites Ln2−2xSr1+2xMn2O7 [40] and for NiO6 in quasi-2D LiNiO2 [41]. The calculated distortion parameters for bond lengths, Δd, according to a formula presented in Yamada et al. [24] are approximately 0.002 and 0.006 in FeO6 and MnO6 octahedra, respectively. This parameter for Fe–O and Mn–O bond lengths in the octahedra remained mostly the same for the pristine and delithiated materials. The Δd for Fe–O bond lengths of LiFe0.4Mn0.6PO4 and Mn–O of Fe0.4Mn0.6PO4 well corroborated the results of Yamada et al. [24]. Variation of the average Mn–O and Fe–O distances depending on the y value is shown in Fig. 6b. The interatomic distance of Fe–O depending on the y value is strongly correlated with the oxidation state of Fe, while that of Mn–O displayed no correlation.
https://doi.org/10.1016/j.electacta.2010.08.037_p3_20 | The Fe and Mn K-edge EXAFS spectra analysis has revealed that the local structural variations of the Fe and Mn ions during delithiation show different tendencies. This result demonstrates there is not the long-range ordering of Fe and Mn ions in Li1−yFe0.4Mn0.6PO4 but the coexistence of localized Fe- and Mn-rich solid solutions, which can be considered like Fe- and Mn-rich domains in the Li1−yFe0.4Mn0.6PO4 structure. Therefore, the distinct two-step voltage profile can be explained with one from the Fe-rich phase and the other from the Mn-rich phase. The perfect homogeneous distribution of Fe and Mn ionic sites through the overall lattice structure should have produced an average plateau across the voltage profile [42], [43], [44]. In spite of primarily consisting of an electrochemically poor LiMnPO4 phase, the solid solution LiFe0.4Mn0.6PO4 has improved electrochemical properties, even compared to LiFePO4. As previously mentioned, there were no changes in the local atomic and electronic structures of Mn in reference LiMnPO4 during delithiation. As a result, it is reasonable that the initially delithiated Fe-rich domains at 3.5 V can promote more effective local structural change of the neighboring Mn-rich domains during the second plateau at 4.1 V, which can ease delithiation in the Mn-rich domains. During the second plateau region, easier delithiation through more flexible reaction of the local structure in the Mn octahedra can be supported with the domino-cascade model from the XANES study.
https://doi.org/10.1016/j.electacta.2010.08.037_p4_2 | The promising cathode material of LiFe0.4Mn0.6PO4 for lithium ion battery was studied by in situ XAFS at Fe and Mn K-edges. XANES spectra demonstrated that the electrochemical reactions, such as Fe and Mn redox reactions, proceed independently with different rates. EXAFS results show a different local atomic structure near Fe and Mn as in the pristine material for the range of Li content in Li1−yFe0.4Mn0.6PO4. The Jahn–Teller distortion parameters of Mn–O and Fe–O bond lengths in the MnO6 and FeO6 octahedra, respectively, were three times different to each other and mostly unchangeable during delithiation. Based on the XANES and EXAFS data, delithiation of the LiFe0.4Mn0.6PO4 cathode material has been suggested to occur through a “domino-cascade” model.
https://doi.org/10.1016/j.electacta.2010.09.027_p1_2 | Olivine-type LiMPO4 (M = Fe, Mn, Co, Ni) compounds [1], [2] have emerged as important positive electrode materials in Li-ion batteries for a wide range of applications from cordless power tools to plug-in hybrid vehicles to electric grid storage systems [3], [4], [5]. At room temperature, a lithium miscibility gap exists in this group of compounds [1]. Bulk LiMPO4 undergoes a first-order transition between a Li-rich and Li-poor olivine phase (denoted as cLFP and cFP hereafter; the qualifiers c and a refer to crystalline and amorphous) during electrochemical cycling. Recently, the nanoscaling of crystallite sizes, essential for achieving high rate capability, has been shown to significantly modify the phase transition behavior of olivines [6], [7], [8], [9], [10]. In particular, the formation of a delithiated amorphous phase (denoted as aFP) has been observed in nanoscale LiFePO4 and LiMnPO4 particles [11], [12]. This crystalline-to-amorphous phase transition, cLFP → aFP, competes with the “conventional” crystalline-to-crystalline phase transition, cLFP→cFP, and the competition was found to be significantly influenced by both particle size [11] and the magnitude of the electrical overpotential applied to olivine particles [12] during electrochemical cycling.
https://doi.org/10.1016/j.electacta.2010.09.027_p1_3 | In a diffuse-interface (phase-field) thermodynamic model [13], we assessed the driving force and nucleation energy barriers associated with the two competing phase transitions, cLFP → cFP and cLFP → aFP, in LiFePO4. Our results showed that bulk aFP is metastable relative to cFP under delithiation conditions and cLFP → cFP is the equilibrium phase transition pathway. However, the surface nucleation of aFP upon cLFP particles should be kinetically favored since disordered (amorphous or liquid) structures usually have lower surface energies than their crystalline counterparts. This is the underlying reason for melting transitions to start from surfaces and interfaces (e.g. grain boundaries) and for liquid-like films to develop at surfaces in metals [14], oxides [15] and ice [16] below the bulk melting point (known as “surface premelting”). This surface effect becomes increasingly significant as particle size decreases, exemplified by the suppression of melting point in nano-gold particles [17] and the stabilization of amorphous phase in nanosized ZrO2 [18]. The amorphous phase formation is also promoted by the glass-forming ability of MPO4, which suggests that bulk crystalline and amorphous MPO4 has a relatively small free-energy difference.
https://doi.org/10.1016/j.electacta.2010.09.027_p1_4 | In addition to particle size, the electrical overpotential applied to electrode compounds during use is another fundamental parameter that controls the phase transition behavior. For LiMPO4, we define the term “overpotential” as the magnitude by which the electrical potential experienced by the active material deviates from the equilibrium potential at cLFP/cFP two-phase coexistence, ϕcoex. The overpotential Δϕ determines the Li-ion electrochemical potential in the Li+ reservoir (e.g. the electrolyte surrounding cathode particles) as , where and F is the Faraday constant [19]. A non-zero Δϕ thus supplies the driving force for Li insertion or extraction and phase transformations in electrodes – overpotential is the electrical analogy to undercooling and superheating in thermally driven phase transitions.
https://doi.org/10.1016/j.electacta.2010.09.027_p1_5 | Although the overpotential is a constantly varied quantity that often drives electrodes in the far-from-equilibrium real-world use of Li-ion batteries [20], its influence on phase stability and phase transition behavior of electrode materials appears to have not been widely appreciated. As the nucleation and growth rates of the product phase in a first-order transformation are both sensitive to the magnitude of driving force (e.g., see chapters 19 and 20 of Ref. [21]), the competition between cLFP → cFP and cLFP → aFP pathways are significantly affected by Δϕ.
https://doi.org/10.1016/j.electacta.2010.09.027_p1_6 | In the previous work [13], we report that overpotential has critical influence on the nucleation kinetics of competing phase transitions in LiMPO4. Below a critical particle size that is sensitive to the misfit strain between cLFP and cFP, phase-field calculations [13] show that cLFP → aFP has a smaller nucleation energy barrier (ΔFc→a) than cLFP → cFP (ΔFc→c) when the overpotential is raised above a critical value Δϕe, as shown in Fig. 1(b). ΔFc→a further vanishes at a higher characteristic overpotential Δϕs1, inducing spontaneous amorphous phase nucleation in cLFP particles. Moreover, we predicted that “surficial amorphous films” (SAFs) [22] may form on olivine surface under suitable conditions [23]. SAFs are nanometer-thick disordered surface layers with equilibrium thickness and a composition that differs from the bulk phase. With the presence of SAFs, cLFP may spontaneously amorphize at an even lower overpotential Δϕs2 (viz. inset of Fig. 1(b)).
https://doi.org/10.1016/j.electacta.2010.09.027_p1_8 | In this paper, we apply the phase-field model to examine the effect of overpotential and crystallite size on the growth kinetics of competing phase transitions in LiFePO4. Such an extension is particularly relevant for understanding the competition between various transition pathways at relatively large overpotentials (e.g., Δϕ > Δϕs1), where critical nuclei form rapidly and their subsequent growth into the bulk phase becomes the rate-limiting step. Together with previous results on the nucleation kinetics [13], the model reveals a non-trivial overpotential dependence of the preferred phase transition pathway in nanoscale olivines during electrochemical cycling. Our findings are consistent with and provide explanations for recent experimental observations [11], [12], and underscore the importance of understanding/controlling the overpotential in the real-world use of batteries. In the following, we first describe the phase-field model. Simulation results and discussion are then presented, followed by conclusions.
https://doi.org/10.1016/j.electacta.2010.09.027_p2_3 | In the phase-field model, the state of a LiFePO4 particle is characterized by three field variables: local Li concentration , crystallinity and the radial displacement with respect to a stress-free particle state. (0 < c < 1) is the local occupancy fraction of available Li sites. The crystallinity field is a coarse-grained measure [24], [25] of the local structural order of the FePO4 framework. We assign η = 1 to a perfectly crystalline structure and η = 0 to a disordered phase. The radial displacement field characterizes the elastic deformation within the particle. As the olivine particles in related experiments [11], [12] generally have equiaxed shape, we consider a simple spherical particle shape and apply isotropic approximations to particle properties to make calculations as transparent as possible. The field variables thus are functions of the radial distance r from the particle center alone. Upon delithiation a phase transformation is postulated to initiate uniformly on particle surface and propagate inwards, similar to the shrinking-core geometry employed in the discharge model of Srinivasan and Newman [27] (however, this core-shell assumption is questionable when the driving force for phase transition is small [7]). The total free energy of a LiFePO4 particle is expressed as a functional of the field variables: (1) where R is the particle radius. The formulation of various contributions to the particle free energy in Eq. (1) has been given in detail in [13] and is described briefly below. (1) Δfchem(c, η) is the chemical free energy per volume of a homogeneous system with a uniform Li concentration c and structural order η. This term is formulated by an extended regular solution model [13], [26]: (2) where Vm is the molar volume of LiFePO4. fFP(η)(fLFP(η)) is the molar free energy of stoichiometric FePO4 (LiFePO4), given by the following: (3) In Eq. (3), ΔfFP,c→a is the vitrification free energy of stoichiometric FePO4, is the energy barrier height between crystalline and disordered FePO4, and ΔfLFP,c→a and are their counterparts for LiFePO4. p(η) = (1 − η)3(1 + 3η + 6η2) is a smooth interpolation function between p(η = 0) = 1 and p(η = 1) = 0. The lithium solubility behavior in the crystalline (amorphous) phase is characterized by the regular solution coefficient Wc (Wa) in Eq. (2). While the phase-separating olivine phase has a positive regular solution coefficient Wc > 0 at room temperature, amorphous LicFePO4 was shown to remain a solid solution within the entire Li composition range c = 0–1 (e.g. see Refs. [28], [29]), indicating Wa < 0. The regular solution coefficients of partially disordered states (0 < η < 1) are interpolated between the crystalline and amorphous phases with p(η). (2) Δfel(u, du/dr, c, η) is the elastic strain energy density that arises from the coherency stress field during the crystalline-to-crystalline phase transformation due to the volume mismatch between cLFP and cFP. Li intercalation often results in large, heterogeneous volume changes in electrode compounds. As demonstrated in literature [30], the incurred stress field could have significant influence on the phase behavior and electrochemical responses of the electrodes and needs to be taken into account. For small strains, Δfel is given by (4) where K and G are the isotropic bulk and shear moduli averaged over all crystallographic orientations. e0(c, η) = Δe0(c − 1)p(1 − η) is the stress-free strain characterizing the linear Li concentration dependence of the unit cell volume (i.e. Vegard`s law), where Δe0 is the average linear misfit strain between cFP and cLFP; p(1 − η) in e0(c,η) ensures a negligible stress field across the crystalline/amorphous phase boundary which has an incoherent interface structure. (3) (κ2/2)(( ∂ c/∂ r))2 and (ν2/2)(( ∂ η/∂ r))2 are the gradient energies related to the interface energies of crystalline/crystalline and crystalline/amorphous phase boundaries. These excess energy contributions are only significant in the interface region where Li concentration and/or crystallinity gradients are present. (4) γ(ηs) is the surface energy term. Inspired by Cahn`s critical point wetting theory [31], the surface energy is postulated to be a function of the surface crystallinity ηs ≡ η(r = R): (5) where γ(ηs = 0) is the surface energy of amorphous structure and Δγ is the surface energy difference between the crystalline and amorphous phases. As disordered structures have lower surface energy than crystalline phases, i.e. Δγ > 0, γ(ηs) is a monotonically increasing function of ηs.
https://doi.org/10.1016/j.electacta.2010.09.027_p2_4 | The material parameters involved in Eqs. (1), (2), (3), (4), (5) have been assessed for LiFePO4 in Ref. [13] and are summarized in Table 1. Table 1. List of model parameters. Parameters Physical meaning Values Vm Molar volume of LicFePO4 43.8 cm3/mol ΔfFP,c→a(ΔfLFP,c→a) Molar free energy difference between bulk crystalline and amorphous FePO4 (LiFePO4) 6 kJ/mol Energy barrier height between bulk crystalline and amorphous FePO4 (LiFePO4) 12 kJ/mol Wc Regular solution coefficient of crystalline LicFePO4 12 kJ/mol Wa Regular solution coefficient of amorphous LicFePO4 −12 kJ/mol K Isotropic bulk modulus averaged over all crystallographic orientations 93.9 GPa G Isotropic shear modulus averaged over all crystallographic orientations 48.4 GPa Δe0 Orientation-averaged linear misfit strain between lithiated and delithiated olivines 0.02 κ2 Concentration gradient coefficient 5 × 10−12 J/cm ν2 Crystallinity gradient coefficient 10−11 J/cm Δγ Surface tension difference between crystalline and amorphous LicFePO4 0.2 J/m2
https://doi.org/10.1016/j.electacta.2010.09.027_p2_6 | To simulate the spatio-temporal evolution of phases in an initially crystalline LiFePO4 particle upon delithiation, we model Li diffusion within the particle with the Cahn–Hilliard equation [32]: (6) where the lithium mobility MLi is related to the lithium diffusion coefficient DLi in the dilute limit: MLi = DLiVm/(RT). μLi is the local Li chemical potential given by (7)
https://doi.org/10.1016/j.electacta.2010.09.027_p2_7 | The evolution of local structural order η(r) within the particle is postulated to follow the Allen–Cahn kinetics [33]: (8) where Mam is the mobility of the crystalline/amorphous interface; its value is related to thermally activated processes of atomic reorientation at the interface.
https://doi.org/10.1016/j.electacta.2010.09.027_p2_8 | As the relaxation of the elastic stress field is typically much faster than the evolution of concentration and crystallinity fields during phase transitions, mechanical equilibrium, , is assumed to be maintained within the particle throughout the delithiation process.
https://doi.org/10.1016/j.electacta.2010.09.027_p2_9 | Eqs. (6), (7), (8) are completed by boundary conditions at the particle surface and center: (9) (10) (11) (12) In particular, the flux boundary condition (Eq. (9)) implements a constant overpotential Δϕ on the particle surface, analogous to the experimental situation in potentiostatic intermittent titration tests (PITT) [34] when the ohmic drop within the electrode is negligible. According to Eq. (9), the Li surface flux is proportional to the difference between Li chemical potentials at particle surface, μLi(r = R), and the surrounding electrolyte, , which is determined by the overpotential Δϕ. Eq. (9) may be viewed as the linearized version of the Butler–Volmer equation [35] or the Arrhenius surface kinetic equation employed in the Li intercalation dynamics model by Singh et al. [36].
https://doi.org/10.1016/j.electacta.2010.09.027_p2_10 | We performed the delithiation simulation by solving Eqs. (6), (7), (8), (9), (10), (11), (12) numerically with a semi-implicit finite difference scheme. Typical grid spacing and time step size used in simulations are Δx = 0.5 nm and Δt = 50 μs, which have been tested for stability and convergence of numerical calculations. In addition to the thermodynamic parameters listed in Table 1, a Li diffusion coefficient DLi = 10−14 cm2/s [10] is used in the simulations, which gives MLi = 1.8 × 10−16 cm5/(J s). As the lithium mobility in the amorphous phase is not currently known, this MLi value is assigned to both crystalline (cLFP and cFP) and amorphous (aFP) bulk phases. A large rate coefficient β is chosen to ensure that Li surface extraction does not impose kinetic limitations on lithium intercalation (this approximation is consistent with the experimental results of Meethong et al. [10] which indicate a bulk-diffusion-controlled insertion kinetics). To the best of our knowledge, the crystalline/amorphous interface mobility Mam has not been measured or evaluated for LiFePO4. Nevertheless, the effect of its magnitude on the growth kinetics has been examined in simulations and we found that it has limited influence on the overall phase transition behavior, which will be described in details in the next section.
https://doi.org/10.1016/j.electacta.2010.09.027_p3_2 | When a cLFP particle is delithiated at Δϕ > Δϕs1 (Fig. 1b), the amorphous phase nucleates spontaneously at particle surface and its growth into the bulk becomes the rate-limiting step. To study the phase transformation kinetics in this growth-limited regime, we simulated the time-dependent delithiation of an initially crystalline particle. Fig. 2 (and also Supplemental Information) shows such simulations at two representative overpotentials for a 100-nm-diameter particle (Δϕs1 = 31.7 mV), using Mam/MLi = 1 nm−2. At Δϕ = 50 mV, an aFP nucleus, characterized by its low crystallinity (small η) and depleted Li concentration, rapidly forms at the particle surface when delithiation starts and subsequently grows inwards at the expense of cLFP [Fig. 2(a)]. The entire particle is transformed into the bulk amorphous phase with a Li concentration cLi = 0.36 at the end of simulation. At a higher overpotential Δϕ = 80 mV, an amorphous nucleus also forms spontaneously on the surface at the beginning of the delithiation. At this potential, however, the nucleus does not grow into a bulk phase with further delithiation. As shown in Fig. 2(b), the surface crystallinity reached a minimal value at t ≈ 7.4 s, but returned to higher values afterwards. The amorphous nucleus eventually diminishes, although particle surface still retains a certain degree of structural disorder due to the surface energy effect (Eq. (5)). While the surface region recovers its crystallinity after transient disordering, the Li surface concentration decreases monotonically with time. A fully delithiated nucleus eventually emerges at the surface and further grows into the bulk in the absence of structural change, producing a cLFP → cFP bulk phase transition.
https://doi.org/10.1016/j.electacta.2010.09.027_p3_4 | The overpotential-dependent growth behavior depicted in Fig. 2 is also representative of simulations at other particle sizes and Mam/MLi values. A main finding is that the spontaneous aFP nucleation at Δϕ > Δϕs1 does not always lead to bulk amorphization; the crystalline-to-crystalline bulk phase transition reemerges at sufficiently large overpotential, despite the formation of a transient amorphous surface nucleus. The sensitivity of the final delithiated particle state to Δϕ is illustrated in Fig. 3, in which the time evolution of the surface state (i.e., Li surface concentration cs and surface crystallinity ηs) of a 100-nm-diameter particle is plotted for delithiation processes under various overpotentials. At the end of simulations, the surface state reflects the bulk phase to which the cLFP particle is transformed. Detailed numerical calculations show that the particle delithiation kinetics exhibit a bifurcation behavior at a critical overpotential Δϕc = 67.1 mV: the particle surface evolves to a fully disordered structure as does the bulk of the particle at Δϕ < Δϕc. When Δϕ > Δϕc, however, the evolution follows a different path to a fully delithiated, relatively ordered surface state; in this case a cLFP → cFP transformation occurs.
https://doi.org/10.1016/j.electacta.2010.09.027_p3_6 | The observed change of the phase-transition pathway upon increasing Δϕ can be understood by inspecting the effects that the overpotential has on the two kinetic processes of lithium diffusion and structural disordering. For Li diffusion, the applied overpotential influences the Li chemical potential difference between LiFePO4 particles and the surrounding electrolyte. As shown by the boundary condition Eq. (9), a higher overpotential brings a larger Li surface-flux out of the particle upon initial delithiation. The increased Li surface-flux in turn creates a larger Li chemical-potential gradient across the surface layer and accelerates lithium diffusion within the particle (Eq. (6)). On the other hand, the rate of structural disordering leading to amorphization, governed by Eqs. (8), (11), is not directly affected by changes in Δϕ. Lithium diffusion is thus expected to become increasingly more facile relative to the structural disordering process as Δϕ increases. This is illustrated in the inset of Fig. 3, in which the enhanced rate difference between the evolution of Li surface concentration and of surface crystallinity at higher overpotentials can be clearly seen. As aFP differs from cLFP in both crystallinity and Li concentration, its growth into a cLFP particle requires “synchronized” lithium diffusion and structural disordering across the crystalline/amorphous interface. However, the coupling between the two processes cannot be maintained at sufficiently large overpotential values, whereas structural disordering cannot keep up with the much faster lithium diffusion. The kinetic disparity between the two processes induces a switch to the crystalline transition pathway cLFP → cFP that can be accommodated by Li diffusion alone.
https://doi.org/10.1016/j.electacta.2010.09.027_p3_7 | Fig. 4 illustrates the influence of the crystalline/amorphous interface-mobility Mam on the phase-transformation kinetics. As the phase-transition behavior of nanoscale olivines is controlled by the rate difference between structural disordering and Li diffusion kinetics, the preferred transition pathway is not affected by the absolute mobility values Mam and MLi, but by their relative magnitudes, Mam/MLi. Fig. 4 shows the evolution of surface crystallinity and composition in a 100-nm-diameter particle under the same overpotential Δϕ = 65 mV but at different values of Mam/MLi. For relative small Mam/MLi (0.01–0.5 nm−2), the structural disordering process is impeded kinetically and the cLFP → cFP transformation occurs (i.e. the bifurcation overpotenital, Δϕc, is less than 65 mV for Mam/MLi ≤ 0.5 nm−2). The transition pathway switches to cLFP→aFP at higher Mam/MLi due to increased structural disordering kinetics, i.e., Δϕc is above 65 mV for Mam/MLi ≥ 0.8 nm−2. Similar to the overpotential effect shown in Fig. 3, there is a bifurcation in the phase-transition pathway at a critical mobility ratio between 0.5 and 0.8 nm−2. A larger crystalline/amorphous interface-mobility delays the onset of the crystalline-to-crystalline transformation to a higher overpotential. We calculated the mobility-ratio dependence of the bifurcation overpotential Δϕc. Fig. 5 shows that Δϕc increases monotonically with Mam/MLi at a given particle size. However, the magnitude of Δϕc does not grow indefinitely as Mam/MLi approaches infinity, but saturates at a finite, size-dependent maximal value, denoted as . For , a cLFP particle undergoes the crystalline-to-crystalline transformation regardless of the magnitude of Mam. Although the mobility of the crystalline/amorphous interface in LiFePO4 is not currently known and is needed for determination of the bifurcation overpotential Δϕc, serves as an upper bound to the overpotential below which cLFP → aFP is the predominant transition pathway upon delithiation.
https://doi.org/10.1016/j.electacta.2010.09.027_p3_10 | In Fig. 6, we plot against particle radius along with the characteristic overpotentials obtained from nucleation energy barrier calculations [13]. Table 2 lists the physical meaning of each of the characteristic overpotentials derived from the model. Fig. 6 is a phase transition map showing the preferred transition pathway upon delithiation. It predicts that the crystalline-to-crystalline transformation cLFP → cFP is preferred at low overpotentials (<Δϕe) due to a smaller nucleation barrier than that for amorphization, and again at high overpotentials ( ) due to fast Li diffusion kinetics. Within an intermediate overpotential region ( ), the crystalline-to-amorphous transformation cLFP → aFP has a smaller and even vanishing nucleation barrier, and is the predominant phase transition pathway. As shown in Fig. 6, is relatively constant at particle sizes R > 15 nm and rises sharply below 15 nm, while Δϕe decreases with decreasing particle size and vanishes at R < 35 nm. Thus the intermediate overpotential window expands significantly below R ≈ 50 nm, suggesting an increased propensity for amorphization in nanosized olivine particles upon delithiation.
https://doi.org/10.1016/j.electacta.2010.09.027_p3_13 | The predictions of the model are consistent with recent experimental investigations of the overpotential-dependent phase-transformation pathway in nanoscale olivines. Kao et al. [12] studied phase evolution in two undoped LiFePO4 powders (of mean spherical diameter 113 and 34 nm, respectively) using in situ synchrotron X-ray diffraction performed during cycling of Li half-cells. Upon potentiostatic charging of the 113 nm particle sample, they observed a dominant cLFP → cFP transformation behavior at low (<20 mV) and high (>75 mV) overpotentials. However, as predicted by the model, a pronounced formation of noncrystalline phase was seen at intermediate overpotentials. This perhaps counter-intuitive observation can be understood from the overpotential-dependent nucleation and growth kinetics of the two competing phase transition pathways explained here. The experimentally estimated critical overpotenitals Δϕe and are also in reasonable agreement with the predictions of the model. A similar overpotential dependence was seen in the 34 nm particle sample, but the crystalline-to-crystalline transformation was not significant even at low overpotentials, which is consistent with the predicted particle size dependence of Δϕe in Fig. 6.
https://doi.org/10.1016/j.electacta.2010.09.027_p3_14 | The good agreement between experiment and model is perhaps somewhat fortuitous given that the numerical values for certain of the parameters in Table 1 are not known with great accuracy, and given the simplifying assumptions used in the model. These include isotropic approximations of particle shape, surface/interface energy, Li diffusivity in olivine phases and phase transformation geometry (i.e. the shrinking-core geometry [27]). A refined model that incorporates the anisotropy of various olivine properties would provide more precise predictions. Nevertheless, the current model captures the competition between the crystalline-to-crystalline and crystalline-to-amorphous phase transformations, and provides reasonable estimates of the range of overpotentials and particle sizes over which such competition is expected to be significant. It provides a basis for interpretation of experimental results.
https://doi.org/10.1016/j.electacta.2010.09.027_p3_15 | We now discuss the stability of the delithiated amorphous phase. Although aFP is kinetically preferred at intermediate overpotentials, it is still metastable relative to cFP [13], and recrystallization into cFP is thermodynamically favored. However, the formation of crystalline nuclei in amorphous particles is disfavored by the larger surface energy of the crystalline phase. Thus the nucleation kinetics of aFP → cFP may be more sluggish than the converse crystalline-to-amorphous phase transition. As illustrated in Fig. 7, the nucleation-energy barrier for aFP→cFP decreases with increasing Δϕ at a much slower rate than that for cLFP→aFP. In [11], Meethong et al. observed a long relaxation time (>200 h) for the open-circuit voltage (OCV) of lithium half-cells made from the 34 nm LiFePO4 particles after charging terminates. This is consistent with slow recrystallization of the amorphous phase formed upon delithiation.
https://doi.org/10.1016/j.electacta.2010.09.027_p3_17 | Fig. 7 indicates that the kinetics of the aFP → cFP transformation will also be overpotential-dependent and may become significant at high overpotentials beyond 100 mV, due to a shrinking nucleation barrier. However, unlike the reverse nucleation of cLFP → aFP, which is barrierless at Δϕ > Δϕs1, the aFP → cFP transition retains a non-zero nucleation energy-barrier even as Δϕ → ∞. Therefore, we expect a hysteresis in the phase transformation upon charge/discharge cycling: while the amorphization is spontaneous above Δϕs1, the reverse crystallization process always requires thermal activation. This asymmetry should lead to the accumulation of aFP after repeated cycling. Indeed, in galvanostatic cycling tests [12], Kao et al. observed a continuous reduction of the crystalline phase fraction (cLFP + cFP) in a 113 nm particle sample, which is even more pronounced in a 34 nm particle sample.
https://doi.org/10.1016/j.electacta.2010.09.027_p3_18 | The overpotential-dependent competition between phase transition pathways in olivines has significant implications for lithium-ion battery operation. In emerging applications such as hybrid electric (HEV), plug-in hybrid electric (PHEV), and battery electric vehicles (BEV), Li-ion batteries will be subjected to a wide range of duty cycles that invariably produce widely fluctuating overpotentials. The overpotentials to which the active electrode materials are subjected also will depend strongly on cell and electrode design. Significant hysteresis in the phase state of the storage compounds is likely. Furthermore, since each electrode is a large assembly of particles, variations in overpotential may occur between particles due to differences in local ohmic resistance. Multiple phase transition pathways (cLFP → cFP, cLFP → aFP and aFP → cFP) may occur simultaneously and produce inhomogeneous phase states. The present model could be further extended to treat such conditions.
https://doi.org/10.1016/j.electacta.2010.09.027_p3_19 | Recent experimental studies [6], [9], [37] show that lithium solubility in olivines increases with decreasing particle size. It is suggested [6], [9], [37] that crystalline LicFePO4 may remain as a single-phase solid solution throughout lithiation/delithiation in small nanocrystallites. The competition between this alternative pathway and the first-order phase transformations (cLFP → cFP and cLFP → aFP) considered here may also be size- and overpotential-dependent and will be assessed in a following study.
https://doi.org/10.1016/j.electacta.2010.09.027_p3_20 | Although we have focused on olivines, clearly, other electrode materials can experience similar phenomena. The characteristics of LiMPO4 that lead to overpotential-dependent phase transition behavior are: (1) good glass-forming capability; (2) Li immiscibility between the crystalline phases (presence of a crystalline transition); (3) large Li solubility in the amorphous phase; and (4) differing surface energies between phases.
https://doi.org/10.1016/j.electacta.2010.09.027_p3_21 | These features are not unique to LiMPO4 and can be found in electrodes of much current interest including Li2FeSiO4 orthosilicates [38] and Si [39], [40], in which crystalline-to-amorphous phase transitions during electrochemical cycling have also been observed. We suggest that amorphization in these materials will also be overpotential-dependent. From a thermodynamic perspective, the crystalline-to-amorphous phase transformation reported here is also analogous to the solid-state amorphization phenomena observed in many metallic systems [41], [42], [43]. There, the thermodynamically favored crystalline-to-crystalline phase transition is also suppressed by a large nucleation barrier and gives way to the formation of a metastable amorphous phase.
https://doi.org/10.1016/j.electacta.2010.09.027_p4_2 | We have shown that the electrical overpotential applied to electrode-active materials is a fundamental parameter that influences the kinetic competition between available phase transition pathways, including crystalline-to-crystalline, crystalline-to amorphous and amorphous-to-crystalline transformations. The nucleation and growth kinetics of competing transition pathways in LiFePO4 particles have been assessed using a phase-field model that takes into account the chemical, strain, gradient and surface energy contributions. Calculations predict that the crystalline-to-crystalline phase transition between the lithiated and delithiated olivine phases is preferred at low overpotentials due to a smaller nucleation energy barrier and also at high overpotentials due to its fast growth kinetics. A crystalline-to-amorphous transition is the preferred transition pathway upon delithiation at intermediate overpotentials. As particle size decreases, the overpotential range over which amorphization dominates is broadened. Differences in the surface energies of amorphous and crystalline phases will in general lead to asymmetric behavior wherein the nucleation barrier is larger in one phase transition direction than the reverse. In olivines, recrystallization of the amorphous phase has a larger nucleation energy barrier than does amorphization, due to the lower surface energy of the amorphous phase. Therefore, repeated charge/discharge cycling may result in gradual loss of crystallinity. Experimental observations on the overpotential- and size-dependence of phase transformation behavior in nanoscale LiFePO4 can be explained by the model.
https://doi.org/10.1016/j.electacta.2010.09.048_p1_2 | Lithium-ion batteries have revolutionized the powering of portable electronics and have been of great potential use for electric vehicles (EVs) and hybrid electric vehicles (HEVs). Transition metal oxides have been intensively investigated as active cathode materials because of their high potential versus Li/Li+. One of the most promising candidates for rechargeable lithium batteries is the olivine-structured LiFePO4, which was firstly demonstrated to have reversible electrochemical lithium insertion/extraction performance in 1997 [1], [2]. This cathode material is potentially low cost and plentiful elements and environmentally benign as well [3], [4], [5], [6], [7]. The discharge potential of LiFePO4 is about 3.4 V versus Li+/Li and no obvious capacity fading was observed even after several hundred cycles. Moreover, the discharge capacity of LiFePO4 approaches 170 Ah kg−1 [2], higher than that obtained by LiCoO2 and comparable to stabilized LiNiO2 cathode material. However, the key barrier to wide applications was its intrinsically low electrical conductivity and low Li+ ion diffusion rate within the olivine structure of LiFePO4 [7], [8], [9].
https://doi.org/10.1016/j.electacta.2010.09.048_p1_3 | Tremendous efforts have been made in recent years for enhancing charge carriers transportation in LiFePO4 electrode materials. The most-commonly used approaches were coating the LiFePO4 particles with conductive materials such as carbon [6], [10], [11], [12] or doping with cations like aluminum, niobium, and zirconium [4], [13], [14]. These approaches were practically based on raising extrinsically electronic conductivity of the LiFePO4 material, thus to some degree decreased the bulk resistance of the used cathode. Alternatively, improvement of the LiFePO4 electronic conductivity seemed to be potentially feasible. Two options have been addressed, i.e. reducing the particle size and optimizing morphology of the LiFePO4 [6], [11], [12], [13], [15], [16], [17]. Very lately, Wang et al. [15] synthesized a core–shell-structured LiFePO4/carbon nanocomposite via in situ polymerization restriction method. The prepared nanocomposites exhibited excellent cycling performance, with less than 5% discharge capacity loss over 1100 cycles, and its discharge capacity reached 168 mAh g−1 (0.6 C) and 90 mAh g−1 (60 C). Maier and co-workers [7], [16] reported a carbon-coated olivine LiFePO4 electrode material with mesopores network that displayed both high-power and high-energy performance. Wu et al. [17] proposed an alternative optimized nanostructure design of electrode materials via dispersing nanometer active materials into a nanoporous carbon matrix. The obtained nanocomposite could be fully charged or discharged within a few tens of seconds, and the discharge capacity loss was less than 3% over 700 cycles at a rate of 1.5 C.
https://doi.org/10.1016/j.electacta.2010.09.048_p1_4 | In this work, optimization of nanostructured morphology and conductive coating-layer has been made for improvement of LiFePO4/C cathode material performance. We synthesized core–shell-structured LiFePO4/C nanosheets via a low-temperature solvothermal reaction followed by high-temperature treatment. As-prepared nanometer sheet-like LiFePO4/C cathode material showed good cycling stability and high reversible capacity. The Li+ electrochemical kinetics (e.g. diffusion coefficient D) was measured and found it was a little larger than ever reported. The enhanced electrochemical performance of the LiFePO4/C cathode was mainly attributed to a reasonable combination of the nano-sized sheet morphology with the well-coated conductive carbon shell that greatly facilitated charge carriers transportation.
https://doi.org/10.1016/j.electacta.2010.09.048_p2_3 | A low-temperature solvothermal method was applied to prepare the crude LiFePO4/C material (less crystallized). The LiH2PO4, FeC2O4 and glucose with a molar ratio of 1.1:1:0.5 were dissolved in 30 mL of ethanediol glycol (EG). The solution was transferred into a 50 mL Teflon-lined stainless steel autoclave contained 0.2% hexadecyltrimethylammonium bromide (CTAB). The closed autoclave was then heated in an oven at 250 °C for 20 h. After cooling to room temperature, the precipitate was filtered and thoroughly rinsed with ethanol and distilled water. Well-crystallized LiFePO4/C was obtained by heating the crude LiFePO4/C in a tubular furnace at 550 °C for 4 h under a high-pure Ar atmosphere.
https://doi.org/10.1016/j.electacta.2010.09.048_p2_5 | The samples were characterized by X-ray diffraction (XRD) carried on a RigaKu D/max2550VB+18 kW using graphite-monochromatized CuKα radiation (40 kV, 250 mA), scan range from 10° to 85°, scanning electron microscopy (FE-SEM, Sirion 200), and transmission electron microscopy (TEM, Tecnai G2 20 s) with an energy dispersive X-ray analysis (EDS) IXRF EDS-2000 System. The FTIR spectra of LiFePO4/C were recorded on a NICOLET AVATAR360 FTIR spectrometer. The carbon content was determined on a LECO CS-444 Carbon-Sulfur Determinator instrument.
https://doi.org/10.1016/j.electacta.2010.09.048_p2_6 | Electrochemical performance of the as-prepared crystalline LiFePO4/C composite was evaluated using CR2016 coin cells at 2.5–4.2 V with Land 2001 battery test system. The coin cells were fabricated with LiFePO4/C cathode, metallic lithium foil anode, 1 M LiPF6 in EC–DMC–DEC (volume ratio of 1:1:1) electrolyte, and Celgard polypropylene separator. The cathode was prepared by mixing 80 wt% active materials with 10 wt% conductive graphite powder and 10 wt% polytetrafluoroethylene (PTFE) binder, the mixture was rolled into thin sheets and cutting into circular electrodes of 0.64 cm2. The typical electrode contained active materials of 3–5 mg, and was dried in vacuum at 120 °C for 12 h before assembled into coin cell in an argon-filled glovebox. The assembled cells were galvanostatically charged and discharged with 0.1–1 C (1 C = 170 mAh g−1) on Land 2001 CT battery tester. The cyclic voltammetry (CV) curves were recorded at the scan rate of 0.1–1 mV s−1. Electrochemical impedance spectroscopy (EIS) was plotted in frequencies from 0.01 to 100 kHz using Zahner elektrik (IM6ex).
https://doi.org/10.1016/j.electacta.2010.09.048_p3_2 | Fig. 1 shows the XRD pattern of the as-prepared LiFePO4/C nanocomposite. All the diffraction lines can be indexed in the orthorhombic system with the Pnma space group. The refined lattice parameters of LiFePO4 are a = 10.3226(2) Å, b = 6.0025(8) Å, c = 4.6974(1) Å, and V = 291.07(3) Å3, which are in good agreement with the literature values [17], [18]. The olivine-type phase structure of the LiFePO4 was confirmed by the FTIR spectrum [19], [20]. As shown in Fig. 2, the shoulders at 947 cm−1 and the band at 970 cm−1 are assigned to the symmetric P–O stretching vibration of the PO43− group, while the rest three bands at 1060, 1098 and 1138 cm−1 are due to the asymmetric P–O stretching vibrations. The asymmetric bending OPO mode splits into four bands at 544, 583, 632 and 648 cm−1. The bands at 500 and 466 cm−1 originate essentially from the Li+ translations [18], [19]. It was reported that the olivine-type phase LiFePO4 formed at 350 °C and still maintained its stable structure during the annealing between 400 and 600 °C (annealing temperature here is 550 °C) [21]. Shown in Fig. 3 is the Raman spectrum of the as-prepared LiFePO4/C composite. The bands at 500–100 cm−1 and 1120–520 cm−1 correspond to the Raman vibrations of Fe–O and PO43− in LiFePO4, respectively, while the bands at 1170–1460 cm−1 and 1470–1730 cm−1 are assigned to D-band (disorder-induced phonon mode) and G-band (graphite band) of the coated carbon [25], [26].
https://doi.org/10.1016/j.electacta.2010.09.048_p3_6 | The surface morphology and microstructure of the as-prepared nanosheet LiFePO4/C are shown in Fig. 4. It can be clearly seen that the sample is uniformly composed of nanostructured sheets with ca. 50 nm thickness. The carbon is well coated on the surface of the crystalline LiFePO4, and the thickness of the carbon layer is ca. 10 nm. This thin conductive carbon layer is very important to facilitate electron transportation since the isolated LiFePO4 itself is poorly conductive. Within the active LiFePO4 bulk material, the nanosheet-like structure also contributed a lot to enhancing mass transportation (i.e. Li+ diffusion). On one hand, nano-dimensional particles could shorten efficiently the diffusion distance of the movable lithium ions. On the other hand, sheet-like structures provided more effective passages for lithium intercalation and de-intercalation. Therefore, the conductive carbon well-coated LiFePO4 nanosheet-composite cathode was expected to possess good electrochemical performance.
https://doi.org/10.1016/j.electacta.2010.09.048_p3_8 | Fig. 5 shows the charge–discharge performance of the as-fabricated LiFePO4/C cathode in lithium-ion cell. It was clear (in Fig. 5a) that the LiFePO4/C cathode exhibited the highest capacity of 164.8 mAh g−1 at 0.1 C (1 C = 170 mA g−1) between 2.5 and 4.2 V (versus Li+/Li). When the discharge current increased to 1 C, the capacity still remained 144.5 mAh g−1. It implies the LiFePO4/C cathode has good power capability. The small voltage difference between the charge and the discharge plateaus (e.g. 0.048 V at 0.1 C, 0.130 V at 0.2 C, 0.246 V at 1 C) is a representative of good kinetic features. This LiFePO4/C cathode also exhibited high reversible capacity and good cycle stability. As is shown in Fig. 5b that the reversible capacity retained 164 mAh g−1 (theoretical capacity 170 mAh g−1) at 0.1 C after 100 cycles, and the columbic efficiency maintained almost 100%.
https://doi.org/10.1016/j.electacta.2010.09.048_p3_10 | The electrochemical redox behavior of the as-prepared LiFePO4/C cathode was further characterized by cyclic voltammetry. Fig. 6a shows the cyclic voltammograms of the LiFePO4/C cathode at different scan rates. The intense redox peaks corresponded to the electrochemical process of lithium-ion intercalation and de-intercalation reactions. The potential separation between the anodic and the cathodic peaks increased with the increasing scan rate, but the ratio of the anodic to the cathodic peak current was unity (i.e. ¦ipa/ipc¦ = 1). It means there was no side reaction during this charge–discharge process [22], [24]. A good linear relationship of the peak current ip versus the square root of the scan rate v1/2 is plotted in Fig. 6b, indicating a diffusion-controlled process for the whole electrode reaction. Thus, the Li+ diffusion coefficient was the most important key factor to the whole electrode kinetics.
https://doi.org/10.1016/j.electacta.2010.09.048_p3_12 | In order to investigate the diffusion ability of Li+ in the as-fabricated LiFePO4/C nanosheet composite cathode, the EIS technique was employed to extract the diffusion coefficient D. Shown in Fig. 7 is the Nyquist plots of the as-fabricated LiFePO4/C cathode in lithium-ion cell in the frequency range from 100 kHz to 10 mHz. The intercept to real axis at high-frequency end of the semicircle corresponded to the electrolyte ions transportation barrier. The shape and size of the semicircle was linked to charge-transfer resistance at the interface between the electrolyte and the cathode. A typical Warburg behavior at low-frequency region provided the Li+ diffusion process from the surface to the interior of the crystalline LiFePO4. By using the model proposed by Ho et al. [23] the Li+ diffusion coefficient D could be calculated based on the following formula: where VM is the phosphate molar volume (44.11 cm3 mol−1), S is the electrode area immersed in electrolyte solution (10.64 cm2), F is the Faraday constant (96486 C mol−1), and δE/δx is the slope of the coulometric titration curve. σ correlated to Warburg impedance and could be extracted from the function plot of imaginary resistance with the inverse square root of the angular frequency. The inset of Fig. 7 shows a linear function relationship at frequencies varying from 31 Hz to 10 mHz. σ is the slope of this linear plot. The Li+ diffusion coefficients for different x values in Li1−xFePO4 obtained by substitution of the curve slopes in the formula are demonstrated in Fig. 8. It was found that the Li+ diffusion coefficient varied a lot (spanning from 2.06 × 10−15 to 5.86 × 10−11 cm2 s−1) with the increased lithium contents. The values were comparable to the previous reported data (e.g. 10−15 to 10−12 cm2 s−1 by PITT [27], 10−10 to 10−16 cm2 s−1 by PITT and GITT [28], and 5.81 × 10−16 to 3.22 × 10−13 cm2 s−1 by CITT [29]). Actually, Li+ diffusion capability for a given cathode material is closely relevant to the Li+ diffusion coefficient (D) and particle size (r), i.e. proportional to D/r2 [30]. The as-fabricated LiFePO4/C nanosheet composite cathode with higher Li+ diffusion capability accounted for its good cycle stability and high capacity performance since the Li+ diffusion capability determined the whole electrode process kinetics. The enhanced diffusion capability outcome was rooted from the nano-dimensional sheet-like structures that provided shorter diffusion paths as well as more accessible space for lithium intercalation and de-intercalation.
https://doi.org/10.1016/j.electacta.2010.09.048_p4_2 | Phosphor–olivine nanosheet-like LiFePO4/C composite was prepared via a low-temperature solvothermal reaction followed by high-temperature treatment. The as-prepared LiFePO4/C cathode material showed good cycle stability and high reversible capacity. It was proven that the Li+ diffusion capability determined the whole cathode reaction kinetics. The EIS technique was applied to obtain Li+ diffusion coefficient, and the measured values were a little larger than the referenced data. The enhanced electrochemical performance was mainly attributed to a reasonable combination of the nano-sized sheet morphology with the well-coated conductive shell that facilitated both lithium ion diffusion and electron transportation.
https://doi.org/10.1016/j.electacta.2010.10.087_p1_2 | The application of lithium secondary batteries has been developed widely in small portable electronic devices, e.g. cellular phones, laptop computers, camcorders, digital cameras, etc. There have been great efforts to expand their applications to electric, plug-in hybrid and hybrid electric vehicle (EV, PHEV, and HEV). For the commercialization of lithium secondary batteries for EV, PHEV, and HEV, the development of the cathode materials with higher capacity, higher power, longer cycle life, and especially lower cost and better safety characteristics is required. The extensive studies on the development of the cathode materials are quite active. Among the new cathode materials, olivine-type LiFePO4 shows superior safety characteristics with low cost, since the iron is one of very abundant elements in earth`s crust [1], [2]. However, the major drawback of this material is the poor intrinsic electrical conductivity, which significantly limits the high rate cycling performance of the material [1], [3]. In order to make the LiFePO4 to meet the criteria for the application of EV, PHEV, and HEV, its rate capability need to be improved. In some of the recent reports, improvement on the rate capability of LiFePO4 had been demonstrated by means of coating with carbon [4], [5], [6], [7], [8], [9], cation doping [9], or optimizing the particle sizes [10]. Further, the low temperature performance also needs to be improved to meet the criteria for the vehicle to operate in cold weather. In this study, we investigated the effect of carbon coating on the structural changes of LiFePO4 during cycling at different C-rates and various temperatures using synchrotron based in situ X-ray diffraction (XRD) technique.
https://doi.org/10.1016/j.electacta.2010.10.087_p1_3 | Olivine-type LiFePO4 has an orthorhombic unit cell with space group Pnma. The oxygen atoms are arranged in a slightly distorted hexagonal close packing and the phosphorous ions occupy tetrahedral sites. The iron is located in the middle of slightly distorted FeO6 octahedral which are linked through common corners in the bc-plane, and the lithium is located in the second set of octahedral sites, i.e. LiO6, which differs from the first one that they form edge-sharing chains along the b-axis [1], [3], [11], [12]. During lithium extraction, the voltage curve shows a flat plateau around 3.5 V vs. Li/Li+ and LiFePO4 transforms to FePO4 which is isostructural with the former one [1], [3], [13]. The close examinations on the completeness of the phase transformation from the initial phase triphylite (LiFePO4) to the final phase heterosite (FePO4) will give important information about the effectiveness of the carbon coating on the improvement of rate capability and low temperature performance of Li1−xFePO4.
https://doi.org/10.1016/j.electacta.2010.10.087_p2_2 | The LiFePO4 samples were prepared by mechanochemical method which is described in detail elsewhere [14]. For the C-LiFePO4 samples, the carbon content was nominally 3 wt%. The cathodes were prepared by slurrying the active material with 5% poly-vinylidene fluoride (PVDF), and 10% acetylene black (w/w) in n-methyl pyrrolidone (NMP) solvent, then coating the mixture onto Al foil. After vacuum drying at 80 °C for 12 h, the electrode disks were punched and weighed. The cathodes were incorporated into cells with a Li foil negative electrode and a Celgard 2500 separator. The electrolytes used were commercially available 1 M LiPF6 electrolyte in a 1:1 ethyl carbonate (EC)/dimethyl carbonate (DMC) solvent.
https://doi.org/10.1016/j.electacta.2010.10.087_p2_3 | For in situ XRD cell, Mylar or Kapton windows were used as has been described in detail elsewhere [14], [15]. In situ XRD patterns were collected at beamline X18A at the National Synchrotron Light Source (NSLS) at Brookhaven National Laboratory using a wide angle position sensitive detector (PSD) and beamline 10B XRD KIST-PAL at Pohang Accelerator Laboratory using MAR345 image plate detector. The wavelengths used were 0.9999 Å and 0.6888 Å for beamline X18A and 10B, respectively. The two theta angles of all the XRD patterns presented in this paper have been recalculated and converted to the corresponding angles for λ = 1.54 Å, which is the wavelength of a conventional X-ray tube source with Cu-Kα radiation, for easy comparison with data in other publications. The low temperature experiment has been conducted using home made low temperature stage using a low temperature bath circulator.
https://doi.org/10.1016/j.electacta.2010.10.087_p3_2 | Fig. 1, Fig. 2 show the SEM images of uncoated and C-coated LiFePO4 at (a) 10,000× and (b) 50,000×, respectively. They show that the particle sizes of both uncoated and C-coated LiFePO4 fall in the range of 50–200 nm. Both samples show similar particle shape except that the C-coated sample show nanosized carbon distributed on the LiFePO4 particles. In Fig. 2b, the smaller particles ranging a few tens of nanometers are the carbons.
https://doi.org/10.1016/j.electacta.2010.10.087_p3_5 | Fig. 3 shows the first charging curves of uncoated LiFePO4 at C/20, C/5 and 1C rate. Selected XRD scan numbers are marked on the charge curves. The vertical bars on the curves indicate the start of each scan. The capacity obtained was 163.7, 138.6, and 20.0 mAh g−1 at C/20, C/5, and 1C respectively, when charged to 4.3 V, which is the cutoff voltage limit used in most practical case. Those values correspond to x = 0.963, x = 0.815, and x = 0.118 in Li1−xFePO4 notation when 170 mAh g−1 is used as full capacity. Increasing the current density significantly decreased the capacity obtained. It also shifted the 3.5 V-plateau to higher voltage and made the plateau sloppier. At 1C rate, the sample delivered only 20 mAh g−1 capacity and the flat plateau was replaced by a sloppy curve.
https://doi.org/10.1016/j.electacta.2010.10.087_p3_7 | Fig. 4 shows the selected in situ XRD patterns collected during charge at C/20 rate. The numbers marked beside the patterns correspond to the scan numbers in Fig. 3(a). The pattern marked with thick line at scan 116 indicates where the potential passed 4.3 V and the thick line at scan 171 indicates that the charging current was cut off and the resting period was followed. For the purpose of clearer data presentation, every fifth scans with two theta angles covering four Bragg peaks, (2 0 0), (0 2 0), (3 1 1), and (1 2 1) are shown in the figure. The missing data between scan 41 and 51 are due to the unavailability of the X-ray beam. Because charging process was continued during this period, the incomplete data were included in the plot to provide a correct indication of the progression of charge state. All in situ patterns in this paper are treated in the same way.
https://doi.org/10.1016/j.electacta.2010.10.087_p3_9 | At the beginning of charge, i.e. at scan 1, all the peaks could be indexed to triphylite. During first charge, the phase transformation from triphylite to heterosite was started at scan 51, which corresponds to x = 0.41 in Li1−xFePO4. The completion of the phase transition is achieved at scan 121 (x = 0.963). When the voltage reached 4.3 V at scan 116, the major phase observed was the heterosite, but there still some small signatures of triphylite phase left. The phase transformation to heterosite has not been completed in the practical cutoff voltage limit. During continued charging over 4.3 V, the phase transformation to the heterosite was completed after a few more scans and the heterosite structure was maintained thereafter. The plateau formed near 4.3 and 4.7 V in Fig. 3(a) does not involve macroscopic structural changes, but might be originated from the electrolyte decomposition.
https://doi.org/10.1016/j.electacta.2010.10.087_p3_10 | The structural changes during charge at C/5 rate in Fig. 5 shows somewhat different behavior compared to those at C/20 rate. The phase transformation to heterosite was started at later stage of charge compared to those charged at C/20 rate. The first signature of the heterosite is observed at scan 31 which corresponds to x = 0.48 in Li1−xFePO4. At 4.3 V (scan 51), the heterosite is the major phase but the signature of triphylite is more significant than those at 4.3 V in Fig. 4. During further charge to 4.99 V, the phase transformation of the remaining triphylite to heterosite continued until scan 65 which corresponds to x = 1.06 at 4.88 V. It showed capacities larger than its theoretical value which might be originated from electrolyte decomposition during over charging as stated above. Similar to the case in Fig. 4, no further phase transformation other than triphylite to heterosite was observed during overcharge to 4.99 V. Increasing the current density not only reduced the achieved capacity but also increased the incompleteness of the phase transition. Another interesting feature to point out is that the starting point of the phase transformation at higher C-rate is shifted to a deeper charged state (x = 0.41 at C/20 rate, x = 0.48 at C/5 rate) showing the dynamic nature of the phase transition.
https://doi.org/10.1016/j.electacta.2010.10.087_p3_12 | When the C-rate was increased to 1C rate, the sample barely showed the phase transformation (Fig. 6). Since the sample delivered only 20 mAh g−1 and the charging process was terminated in 7 min, only 5 scans of the XRD patterns were collected during charge. The phase transformation to heterosite was started at scan 4 which corresponds to x = 0.07 in Li1−xFePO4. Even though the starting point of the phase transformation moved to a lower charging depth, the voltage at scan 4 was 3.86 V. The fast charging rate and high voltage may have induced non-uniform distribution of lithium and resulted in local nucleation and phase transformation to heterosite. However, the majority of the active material seems to have remained in triphylite. At the end of charge (scan 5), the major phase was triphylite and only a small portion of the heterosite was observed.
https://doi.org/10.1016/j.electacta.2010.10.087_p3_14 | The XRD patterns shown in Fig. 4, Fig. 5, Fig. 6 are different from those shown in Ref. [16] where the continuous phase transformation from triphylite to heterosite was observed from the beginning of charging while the XRD patterns in this study started at rather deeper charging depth depending on C-rates. The differences in the XRD patterns may be attributed to the method of data collection. The XRD patterns in Ref. [16] were collected by ex situ technique and those in this study were collected by in situ technique. The ex situ and in situ XRD experiments are different that the ex situ data show the equilibrated phases and in situ data shows the phases present during the electrochemical reactions. Since the sample preparation for the ex situ experiment takes at least a few minutes, usually more than an hour after the electrochemical perturbation is terminated, the sample undergoes equilibration processes. Thus, the XRD spectra taken by the ex situ experiment does not depict the structure during the electrochemical reaction and they may differ from those taken by in situ techniques. According to the in situ experiment we have done over many years, the structural variation observed during the in situ experiment tends to lag behind what we expect from the electrochemical reaction. The reason for which is speculated to be due to the kinetic parameters of the reaction. In other words the phases in the particles are not changing homogeneously from one phase to another during charging/discharging. But, the kinetic parameters will not be important in the ex situ measurement and the data may differ from those measured using in situ technique.
https://doi.org/10.1016/j.electacta.2010.10.087_p3_15 | Since LiFePO4 has been known to have poor electronic conductivity, there have been a lot of efforts to improve it. One of the most effective ways reported in literatures is coating LiFePO4 particles with carbon [4], [5], [6], [7], [8], [9]. In this study, we have verified the coating effect using synchrotron based in situ XRD technique. Fig. 7 shows the charging curves of C-coated LiFePO4 at two different C-rates. At C/5 rate, the capacity achieved was 157.59 mAh g−1. By recalling the fact that the capacities achieved for the uncoated LiFePO4 were 138.6 mAh g−1 at C/5, the carbon coating can greatly improved the achieved capacity of LiFePO4 is clearly demonstrated. When the charging current was increased even higher to 1C rate, the capacity achieved was 143.82 mAh g−1, which value is also higher than those of uncoated LiFePO4. Unlike uncoated LiFePO4 at 1C rate, the C-coated LiFePO4 formed a flat plateau during charging at the same C-rate, which in turn reveals that carbon coating decreases the polarization effect during charge.
https://doi.org/10.1016/j.electacta.2010.10.087_p3_17 | The in situ XRD patterns of C-coated LiFePO4 during charge to 4.3 V at C/5 and 1C rates are shown in Fig. 8, Fig. 9, respectively. The initial phase of C-coated LiFePO4 before charging can be indexed to the triphylite. During charge, the triphylite phase transformed to the heterosite phase completely for both C/5 and 1C rate. No signature of the initial phase triphylite was observed after charged to 4.3 V in both Fig. 8, Fig. 9. It should be noted that for the uncoated LiFePO4 in Fig. 4, the final phase after charging to 4.3 V was the mixture of heterosite and triphylite even at C/20 rate. The phase transformation from triphylite to heterosite could not be completed for the uncoated LiFePO4 after charged to 4.3 V at C/20 rate. The starting point of the phase transformation from triphylite to heterosite phase has been shifted to a lower charging depth, which are x = 0.20 (scan 16) and x = 0.38 (scan 11) at C/5 and 1C rate, respectively, comparing to the uncoated sample. The fact that the starting point of the phase transformation at 1C rate for C-coated LiFePO4 is at deeper charge depth than that at C/5 rate gives a further evidence that the observation of the starting point at x = 0.07 for uncoated LiFePO4 at 1C rate could be a result of none-uniform lithium distribution in the uncoated sample. Even though we do not have concrete evidence to explain the reason for the difference in the starting point of phase transformation from triphylite to heterosite at different C-rates and in C-coated/uncoated samples, it is speculated to be due to kinetic parameters. The XRD patterns may not detect the phase until the new domain grows to a certain mass. It seems that the nucleation process is more favorable to growth process at high C-rates or in uncoated samples. Those nucleated domains will not be detected until they grow to a certain mass.
https://doi.org/10.1016/j.electacta.2010.10.087_p3_20 | To investigate the low temperature performance of C-coated LiFePO4, we have built a low temperature stage which can lower and maintain the temperature of in situ XRD cell down to −20 °C with ±0.5 °C accuracy. Fig. 10 shows the charging curve of C-coated LiFePO4 at C/5 rate to 4.5 V at −10 and −20 °C, respectively. The perturbations of the charge curve at the beginning of charging in both Fig. 10(a) and (b) are due to the temperature fluctuation before it is stabilized to a set temperature. At −10 °C the capacity obtained at 4.3 V was 132.43 mAh g−1, which is about 77.9% of the theoretical capacity. When the temperature is further decreased to −20 °C, the obtained capacity decreased, but it still delivered 94.52 mAh g−1 capacities, which is about 55.6% of the theoretical capacity. Considering the fact that at this low temperature the ionic conductivity of the electrolyte was also decreased a lot, the capacity delivered by the carbon coated sample is quite good.
https://doi.org/10.1016/j.electacta.2010.10.087_p3_22 | The in situ XRD patterns also clearly show that the structural changes of the carbon coated sample is commensurate with the good performance at low temperature. Fig. 11, Fig. 12 show the in situ XRD patterns collected during charging at −10 and −20 °C, respectively. During charge at −10 °C, phase transformation from triphylite to heterosite started at scan 20, which corresponds to x = 0.51. The starting point of the phase transformation is shifted to a deeper charging depth. But the phase transformation was completed at the end of charge. Only the heterosite could be observed after charged to 4.3 V. It shows that even though the temperature had been decreased to −10 °C, the carbon coating is still quite effective in maintaining the electrochemical performance of LiFePO4.
https://doi.org/10.1016/j.electacta.2010.10.087_p3_25 | When the temperature is further decreased to −20 °C the in situ XRD patterns showed that the phase transformation from triphylite to heterosite was started at x = 0.41 (scan 31). In addition, this phase transition was not completed at the end of charge at 4.3 V (Fig. 12). One of the interesting phenomena is that even though the sample showed poorer electrochemical performance at −20 °C, the starting point of the phase transformation was shifted to a lower charging depth. This phenomenon was also observed when the uncoated LiFePO4 was charged at 1C rate. In both cases it was observed that the sample could not hold the charging plateau near 3.5 V and showed a sloppy charging curve rather than a plateau. It seems that when the sample reaches around 3.8–4.0 V without being charged properly, the distribution of the lithium in Li1−xFePO4 samples becomes none-uniform and some local phase transformation from triphylite to heterosite is started. In general, these results demonstrated that carbon coating is very effective in improving the performance of LiFePO4 at different temperatures. Even at low temperatures, the carbon coating was also effective in improving the electrochemical performances even though it can improve only electronic conductive not the ionic conductivity which is expected to be more important for the low temperature performances.
https://doi.org/10.1016/j.electacta.2010.10.087_p4_2 | The synchrotron based in situ XRD was used to study the phase transformation of uncoated and C-coated LiFePO4 at various charging rates and different temperatures. Carbon coating is proved to be very effective in improving the electrochemical performance of LiFePO4 at different temperature, especially at low temperatures. At room temperature, even at 1C rate, the C-coated LiFePO4 delivered larger capacities than that of uncoated LiFePO4 at C/20 rate. Further, carbon coating was also effective in improving the electrochemical performance at low temperature. Down to −10 °C, the sample showed negligible performance degradation. At −20 °C, even though the sample showed some extent of performance degradation, its performance was still comparable to that of uncoated LiFePO4 at room temperature. It is clear that carbon coating is very effective in improving the performance of LiFePO4 at different temperatures. One more interesting phenomenon that has been observed is that when the charging curve loses its flatness, i.e. when the uncoated sample was charged in very fast C-rate (Fig. 3(c)) or charged at extremely low temperature (Fig. 10(b)), causing a sloppy charging curve, the lithium distribution in Li1−xFePO4 sample may become more uneven and causing the local phase transformation from triphylite to heterosite to start at a lower charging depth than usual.
https://doi.org/10.1016/j.electacta.2010.11.027_p1_2 | Lithium iron phosphate, first reported as a new class of cathode material by Padhi et al. in 1997 [1], has the potential to enable the production of large-scale lithium-ion battery. Many intensive attentions had been focused on the LiFePO4 because of low cost, excellent abuse tolerance, a reversible specific capacity of 170 mAh g−1, a flat charge/discharge profile at intermediate voltage (3.45 V vs. Li+/Li) and reasonable cycle life [2], [3].
https://doi.org/10.1016/j.electacta.2010.11.027_p1_3 | Up to date, most researchers paid attentions on the electrochemical profile of LiFePO4 in nonaqueous electrolyte. In these nonaqueous systems, the interaction between the LiFePO4 and solvent can be neglected due to the stability of LiFePO4 with nonaqueous solvent. However, the situation of LiFePO4 in the aqueous system is quite different and much more complicated than that in nonaqueous system. Under the consideration of an industrial generalization of LiFePO4 positive materials for lithium-ion battery, the chemical stability toward air and water of this active material was also investigated. Xia et al. reported that exposure of LiFePO4 in hot air leads to the formation of α-Fe2O3 and lithium ion phosphates as well as capacity decay [4]. Porcher et al. reported that immersion in water accelerated aging of LiFePO4 compared with exposing in air humidity, and observed the formation of Li3PO4 on the surface of the particles as well as an increase in Fe(III) with immersion time. The loss of capacity in nonaqueous electrolyte after immersion in water for LiFePO4 should be about 5%, when the aqueous processing conditions such as immersion time, solid loading, and pH set to optimal values [5]. Recently, Yu et al. pointed out that the characteristics of LiFePO4 can be affected by impurity (Li3PO4) in it. The impurity lead to lower electrochemical performance, participates in degradation reaction with water, and cause Fe dissolution [6].
https://doi.org/10.1016/j.electacta.2010.11.027_p1_4 | As pointed above, most previous works were focused on the changes upon exposure to water and oxygen under open circuit voltage (OCV), which has several important implications for storage conditions of LiFePO4 and aqueous processing of LiFePO4-based composite electrodes. The electrochemical research for LiFePO4 in aqueous electrolyte has been set out recently [7], [8]. LiFePO4 presents much better rate capability in 0.5 M Li2SO4 aqueous electrolyte than that in nonaqueous electrolyte with same Li ion concentration. The excellent rate capability in the aqueous electrolyte is due to the fast lithium-ion charge transfer at the interface. More recently, we further researched both experimental and theoretical stability of anode materials in aqueous electrolyte. An aqueous lithium-ion battery incorporated well carbon-coated LiFePO4 and LiTi2(PO4)3 was proposed and analyzed intensively [9]. However, there have been still few systematic studies and a lack of understanding on the cycling stability of pristine LiFePO4 in aqueous system. In the present work, we studied the cycling stability of LiFePO4 in aqueous electrolyte with cyclic voltammetry (CV). The effect of dissolved oxygen and pH value in aqueous electrolyte on cycle-life of LiFePO4 was intensively investigated, and the possible mechanism responsible for the cycling fading of LiFePO4 in aqueous electrolyte was also discussed.
https://doi.org/10.1016/j.electacta.2010.11.027_p2_3 | LiFePO4 was prepared according to the route reported in literature [10]. Li2CO3 (Aldrich, ≥99%), FeC2O4 (Aldrich, ≥99%) and (NH4)2HPO4 (Aldrich, ≥99%) were used as starting materials. The mixture containing the precursors based on the stoichiometry of the compound was placed in a zirconia bowl and the mechanochemical activation was carried out using zirconia balls for 3 h by a high-energy planetary monomill pulverisette 6 (Fritsch GmbH. Inc., Germany). The ratio of ball to powder is 4:1. The activated powders were heat-treated at 700 °C under N2 in a tube furnace for 10 h, and cooled to room temperature in 3 h. The LiFePO4 powder was transferred into a reaction tube to make a fluid-bed layer for a reaction where a toluene vapor was carried by nitrogen gas through the reaction tube at a flow rate of 1 L min−1. The reaction temperature was maintained at 750 °C for 3 h to prepare carbon coating LiFePO4 (denoted as LiFePO4/C). The prepared samples were characterized by X-ray diffraction (XRD, Bruker D8). TEM was performed using a JEOL JEM-2010 electron microscope.
https://doi.org/10.1016/j.electacta.2010.11.027_p2_5 | Charge/discharge test was carried out to evaluate the electrochemical performance of prepared LiFePO4. For the charge/discharge test, a composite electrode was used. The positive composite electrode was prepared according to following steps: 85 wt% LiFePO4 materials were mixed well with 10 wt% acetylene black (AB) and 5 wt% polytetrafluoroethylene (PTFE) binder in ethanol to form homogeneous slurry. The slurry was rolled to be film. After being dried at 100 °C for 6 h in vacuum, the film was pressed onto a stainless steel grid (1.2 × 107 Pa) that served as a current collector. The typically active material mass loading was about 8–10 mg cm−2. The LiFePO4 composite electrode was assembled with lithium metal negative electrode. The electrochemical tests were carried on coin-type cells CR2016 which were assembled with positive electrode/separator/negative electrode in an argon filled glove box. The electrolyte was 1 M LiPF6–ethylene carbonate (EC)/dimethyl carbonate (DMC) (1:2 in volume). The assembly of the three-electrode cell was carried out in an argon filled glove-box. The working electrode was cycled between 3.0 and 4.0 vs. (Li/Li+)/V at a scan rate of 5 mV s−1. The electrochemical performance of LiFePO4 was evaluated using a battery test system LAND CT2001A model (Wuhan Jinnuo Electronics Co., Ltd.).
https://doi.org/10.1016/j.electacta.2010.11.027_p2_7 | In aqueous system, the electrode composition for the charge/discharge test in aqueous electrolyte solution was same as that for nonaqueous electrolyte solution. The three-electrode cell was also used in which an activated carbon (AC) negative composite electrode and saturate calomel electrode (0.242 vs. SHE/V) were used as counter and reference electrodes. The negative composite electrode was prepared by the same method as the positive electrode described above. It consists of 85 wt% activated carbon (AC), 10 wt% AB, and 5 wt% PTFE. The electrochemical behaviors of LiFePO4 were studied in 0.5 M Li2SO4 electrolyte solution with various pH values, varying from pH 7 to pH 13. The 0.5 M Li2SO4 solutions with pH values of 9, 11, and 13 were prepared by dissolving certain Li2SO4 in 10−5, 10−3 and 0.1 M LiOH solution, respectively. Deionized water was selected as solvent. Cyclic voltammetry (CV) tests were controlled between −0.35 and 0.7 V vs. SCE at a scan rate of 5 mV s−1. To investigate the effect of dissolved oxygen, the experimental deoxygenated solutions were prepared by bubbling high-purity nitrogen for 8 h before the measurements and maintained under nitrogen atmosphere during the measurements. This series of experiments were conducted with Solartron Instrument Model 1287 controlled by a computer at 25 °C.
https://doi.org/10.1016/j.electacta.2010.11.027_p2_9 | After cycling stability test in Li2SO4 solution with various content of dissolved oxygen, the electrodes returned to OCV were washed with deionized water and dried out in a vacuum over at 60 °C for 2 h. The Mössbauer spectra of 57 Fe nucleus in the samples were recorded on an OXFORD MS-500 constant acceleration Mössbauer spectrometer with a 1024 multi-channel analyzer. The velocity was calibrated by an α-Fe foil. The radiation source was 57 Co/Pd.
https://doi.org/10.1016/j.electacta.2010.11.027_p3_3 | Fig. 1 shows XRD patterns of LiFePO4, The XRD results are consistent with the previous reports [1], [10]. No impurity phases were observed in the LiFePO4. It could be indexed as an olivine structure in the orthorhombic system (space group Pnmb). Download : Download full-size image Fig. 1. XRD pattern of the prepared LiFePO4.
https://doi.org/10.1016/j.electacta.2010.11.027_p3_5 | Fig. 2 gives typical charge/discharge curves of LiFePO4 for 10 cycles at 0.2C (34 mA g−1) between 2.5 and 4.0 V (vs. Li+/Li) in nonaqueous electrolyte. The results in Fig. 2 show clearly that the prepared LiFePO4 in nonaqueous electrolyte delivers a discharge capacity of 152 mAh g−1 with a voltage plateau near 3.4 V. No obvious capacity fading of LiFePO4 in nonaqueous for first 10 cycles. It is agreement with our general knowledge that LiFePO4 has excellent cycling performance. However, it shows the quite different behavior in the aqueous electrolyte. As seen in Fig. 3, although at a larger rate of 5C, fast capacity fading is found for first 10 cycles in aqueous electrolyte. The specific capacity of LiFePO4 remains 82 mAh g−1 after 10 cycles, corresponding to the capacity loss of 37%, which is obviously suggested that LiFePO4 is not stable in aqueous electrolyte. The capacity fading of LiFePO4 can be ascribed to the irreversible decrease of Fe(II). It is clear that the fast capacity fading arises from side reactions parallel to the intercalation of lithium ion. Download : Download full-size image Fig. 2. Typical charge/discharge curves of LiFePO4 in organic electrolyte (10 cycles, 0.2C). Download : Download full-size image Fig. 3. Typical charge/discharge curves of LiFePO4 in aqueous electrolyte (10 cycles, 5C).
https://doi.org/10.1016/j.electacta.2010.11.027_p3_7 | The capacity fading of LiFePO4 in aqueous is affected from chemical instability and electrochemical instability. The chemical stability is reflected by the capacity retention of active materials immersed in neutral aqueous electrolyte with dissolved O2 in room temperature (defined as natural aqueous electrolyte) at OCV. Fig. 4 gives charge/discharge curves of LiFePO4 at 5C rate (850 mA g−1) in pH 7 aqueous electrolyte in the absence of dissolved O2. Seen from curve 4a, the LiFePO4 electrode, which has been immersed in natural aqueous solution for 24 h, delivers a discharge capacity of 115 mAh g−1. However, it has a discharge capacity of 124 mAh g−1 after immersion in the aqueous electrolyte for 24 h without dissolved O2 (seen from curve 4b). The capacity fading of LiFePO4 from chemical instability reaches about 7%. This is in agreement with that reported by Porcher et al. [11]. Therefore, the LiFePO4 is chemically instable in natural aqueous electrolyte. Slow capacity fading was observed in natural aqueous electrolyte at OCV. Download : Download full-size image Fig. 4. Galvanostatic charge/discharge curves of LiFePO4 in aqueous electrolyte in the absence dissolved O2 (5C, 25 °C). Before the galvanostatic test, the LiFePO4 electrode has been immersed in (a) natural aqueous solution for 24 h; (b) aqueous solution in the absence of dissolved O2 for 24 h.
https://doi.org/10.1016/j.electacta.2010.11.027_p3_9 | From the above results, the LiFePO4 electrode in natural aqueous electrolyte presents a capacity loss of about 37% for 10 cycles. Immersion of LiFePO4 in natural aqueous electrolyte results in 7% capacity loss. It indicates that the capacity fading is due to not only chemical instability but also electrochemical instability. Electrochemical instability is the main factor for the cycling capacity fading of LiFePO4. The situation of LiFePO4 in aqueous electrolyte is more complicated than that in organic electrolyte system because of the limited stable operational potential window of water. So we also must consider the possible reactants in natural aqueous electrolyte such as O2 and H2O.
https://doi.org/10.1016/j.electacta.2010.11.027_p3_10 | The cyclic voltammetry of LiFePO4 in pH 7 electrolyte with various dissolved O2 content are shown in Fig. 5. From the results in Fig. 5, one pair of redox peaks was observed for LiFePO4 cycling in aqueous electrolyte with different dissolved O2 content, even though shift slightly due to overpotential, which agrees with the Li ion insertion/extraction process in an organic electrolyte. In the organic electrolyte, sometimes peak area of anodic current is larger than that of cathodic current due to the decomposition of electrolyte during anodic process. In the aqueous electrolyte, for the LiFePO4, we found that the peak area of anodic current is smaller than that of cathodic current, implying that the amount of Fe(II) to Fe(III) decreases. So, we can infer the chemical reaction with Fe(II) in aqueous electrolyte. It is very similar with the CV behavior of IrO2 in KOH solution in the previous literature [12]. In the absence of dissolved O2 (Fig. 5A), though there is some irreversibility in the first cycle which is mainly due to the residual O2 and insufficient interfacial contact at initial cycle, the good overlap of the anodic and cathodic peaks in the subsequent 50 cycles represents the good cycling performance of the LiFePO4 electrode. In the presence of dissolved O2 (Fig. 5B), LiFePO4 undergoes an obviously different process. The fast capacity fading upon cycling was observed. Moreover, the capacity fading rate is much faster when the dissolved O2 content was further increased by bubbling O2 (Fig. 5C). Different dissolved O2 content arising from bubbling O2 or N2 behaves the different electrochemical cycling performance. The O2 in natural aqueous electrolyte was considered as an important factor for cycling capacity fading of LiFePO4. All above findings suggest that dissolved O2 is involved in the side reactions led to capacity fading. Download : Download full-size image Fig. 5. CVs profiles of LiFePO4 for 50 cycles, taken at a scan rate of 5 mV s−1 at various operating conditions: (A) pH 7 in the absence of O2; (B) pH 7 in the presence of O2; (C) pH 7 in the solution bubbling O2 for 2 h.
https://doi.org/10.1016/j.electacta.2010.11.027_p3_11 | Effect of pH values on the electrochemical cycling performance of LiFePO4 was also investigated subsequently. 0.5 M Li2SO4 solution with various pH values (7, 8, 10, and 13) was employed. To exclude the effects of dissolved O2, all electrolytes were prepared by bubbling high-purity nitrogen for 8 h before the measurements and maintained under nitrogen atmosphere during the measurements. The CVs of LiFePO4 electrode at a scan rate of 5 mV s−1 are given in Fig. 6. From the CV results in Fig. 6(A–D), in the absence of dissolved O2, cycling performance get deteriorated by increasing the pH value. After 10 cycles, retention of peak current in pH 13 electrolyte is closed to 5% of the initial cycle. The separation between redox peaks in pH 13 aqueous electrolyte is reduced obviously as the conductivity of electrolyte increase. Accordingly, OH− is also involved in the side reactions parallel to the intercalation of lithium ion and results in the cycling fading of LiFePO4. Download : Download full-size image Fig. 6. CVs profiles of LiFePO4 for 50 cycles, taken at a scan rate of 5 mV s−1 at various operating conditions: (A) pH 7 in the absence of O2; (B) pH 8 in the absence of O2; (C) pH 10 in the absence of O2; (C) pH 13 in the absence of O2.
https://doi.org/10.1016/j.electacta.2010.11.027_p3_13 | As discussed above, it confirms that the dissolved O2 and OH− in aqueous electrolyte are involved in the side reactions parallel to the intercalation of lithium ion. The capacity fading will be faster by increasing the dissolved O2 content and OH− concentration. It seems important to analyze the possible mechanism of cycling fading for LiFePO4. First of all, we consider the stability of reduction state LiFePO4 electrode at OCV in the presence both of H2O and O2. The following reaction may occur (1 atm, [Li+] = 1): (R1)
https://doi.org/10.1016/j.electacta.2010.11.027_p3_16 | The calculated potential of the lithium intercalated compound V(x) in equilibrium with H2O at a particular pH is shown as Eq. (2): (2) According to Eqs. (1), (2), the equilibrium potential of lithium intercalated compound in the presence of both H2O and O2 or only H2O as a function of pH value were plotted in Fig. 7. From Eq. (1), the equilibrium voltage is 3.85 V at pH 7, and 3.50 V at pH 13. However, the intercalation potential of LiFePO4 was 3.46 V (broken line). This means LiFePO4 electrode would theoretically be chemically oxidized by the O2 rather than undergo the electrochemical redox process. In other words, the capacity loss of LiFePO4 electrode is partially due to its chemical instability in natural aqueous electrolyte. Download : Download full-size image Fig. 7. The H2O stability window and LiFePO4 potential vs. pH value in 0.5 M Li2SO4 aqueous solution.
https://doi.org/10.1016/j.electacta.2010.11.027_p3_18 | The electrochemical reaction thermodynamically takes place at 3.85 V (0.57 V vs. SCE) in the neutral aqueous electrolyte. In the measurement, LiFePO4 electrode was cycled between 3 and 4 V (−0.35 to 0.7 vs. SCE/V). This indicates that the dissolved O2 would be electrochemically reduced during cycling. According to the previous reports [12], [15], the transition oxide electrode can function as an electron transfer mediator to catalyze the adsorption of oxygen and further transfer an electron to oxygen. On the other hand, the partial product of O2 reduction on oxide materials is peroxide (such as H2O2). So, the reduction products of O2 on the surface of LiFePO4 are OH− and H2O2. We presume that the H2O2 with Fe(II) could produce OHfree radical to erosion the LiFePO4. Then, the product of OH free radical, OH−, also can deteriorate the cycling life of LiFePO4. We proposed the possible reaction mechanism with OHfree radical as follows: (R4) Fe(II) + H2O2 → Fe(III) + OH− + OH (R5) OH + Fe(II) → Fe(III) + OH−
https://doi.org/10.1016/j.electacta.2010.11.027_p3_19 | During the cycling in aqueous electrolyte, dissolution of Fe element from LiFePO4 electrodes could occur in the presence of OH− as following reaction: (R6) Fe(II) + 2OH− = Fe(OH)2↓ (R7) 4Fe(OH)2 + O2 = 2Fe2O3 + 4H2O Reactions (R6), (R7) predict the formation of Fe(OH)2 and Fe2O3. Fe(OH)2 was oxidized in the presence of O2, which lead to the formation of Fe2O3. The Fe(OH)2 and Fe2O3 were not detected from XRD measurement due to their low crystalline and small amounts. As seen in Fig. 8, after cycling in the presence of O2, a large amount of floccules are formed at the surface of LiFePO4 particle, which are considered as Fe(OH)2 and Fe2O3. However, no formation of impurity forms at surface of LiFePO4 particle upon cycling in the absence of O2. The similar mechanism and proof for Fe dissolution from LiFePO4 treated in alkaline solution was reported by Yu et al. [6]. The existence of these floccules coincides with the cycling fading of LiFePO4 in different O2 content. It suggests that the precipitation of Fe element as forms of hydroxides and oxides may result in the irreversible capacity fading of the LiFePO4. According to reactions (R1), (R3), as the product of reduction, the amount of OH− could increase by increasing the dissolve O2 content. Therefore, increasing the amount of both OH− and dissolve O2 content can accelerate the cycling fading of LiFePO4 electrode. This is also agreement with the CVs results discussed above. Download : Download full-size image Fig. 8. TEM of LiFePO4 after cycling in aqueous electrolyte: (A) pH 7 in the presence of O2; (B) pH 7 in the absence of O2.
https://doi.org/10.1016/j.electacta.2010.11.027_p3_21 | Mössbauer spectroscopy is very sensitive in characterizing atoms with different valence states as it is a direct scrutiny of atomic information. Therefore, Mössbauer spectroscopy measurement was carried out to analyze the existence of Fe(III)-containing species. Fig. 9(B) shows the Mössbauer spectroscopy of LiFePO4 after 100 cycles in natural aqueous electrolyte. One symmetric doublet is dominant with an isomer shift (IS) of 1.23 mm s−1 and a quadrupole splitting (QS) of 2.94 mm s−1, which is typical for octahedral Fe(II) in LiFePO4 [6]. For the LiFePO4 electrode after cycling in the presence of O2, another minor doublet is observed, which ascribes to Fe(III) with a typical IS value (0.45 mm s−1) and a QS of 0.77 mm s−1. The results from Mössbauer spectroscopy complement those from voltammetry measurement, showing the generation of Fe(III) in the active materials arisen from the irreversible side reaction with O2 and OH−. Download : Download full-size image Fig. 9. Mössbauer spectroscopy of (A) pristine LiFePO4 and (B) LiFePO4 after 100 cycles in natural aqueous electrolyte. The arrow shows the presence of trivalent Fe.
https://doi.org/10.1016/j.electacta.2010.11.027_p3_23 | As discussed above, it is confirmed that the cycling fading of LiFePO4 is due to the side reaction with O2 and OH−. On the understanding that the proposed fading mechanism of LiFePO4 in aqueous electrolyte is correct, cycling performance can be improved by eliminating the side reaction above. To protect LiFePO4 from reacting with O2 and OH−, carbon-coated LiFePO4 was synthesized by chemical vapor decomposition method. Fig. 10 gives the TEM image of LiFePO4/C. The TEM image shows that the LiFePO4 have been coated with a uniform carbon layer connecting tightly with the particle. The carbon layer of LiFePO4/C obtained is about 5 nm thicknesses. The cycling performance of LiFePO4/C in natural aqueous electrolyte also has been investigated by CV technology. The CV plot of LiFePO4/C in pH 7 electrolyte with dissolved O2 is given in Fig. 11. Compared with the data of raw LiFePO4 in Fig. 5B, the CV data in Fig. 11 shows better overlap of the anodic and cathodic peaks for 50 cycles indicates the improved cycling performance of the LiFePO4/C electrode in natural electrolyte. This improvement is considered as a result of eliminating the side reaction. The attack of dissolved O2 and OH− ion can be blocked from the surface of LiFePO4 particle by the carbon layer, which alleviates the fading of LiFePO4 in aqueous electrolyte. Apparently, the cycling performance of LiFePO4 will be more improved under further optimizing the carbon coating process. This coating method for LiFePO4 provides not only an effective approach to enhance cycling performance in aqueous electrolyte but also a proof of the proposed fading mechanism above. Download : Download full-size image Fig. 10. TEM of carbon coating LiFePO4 (CVD method for carbon coating, 3 h, 750 °C). Download : Download full-size image Fig. 11. CVs profiles of LiFePO4/C for 50 cycles, taken at a scan rate of 5 mV s−1 in the pH 7 aqueous solution with presence of O2.
https://doi.org/10.1016/j.electacta.2010.11.027_p4_2 | In summary, we found that capacity loss rate in aqueous electrolyte is much faster than it in organic electrolyte. The cycling performances in aqueous electrolyte with various dissolved oxygen content and pH were compared by CV method, which shows that both high OH− and dissolve O2 content can accelerate the cycling fading of LiFePO4. We have proved that the capacity fading of LiFePO4 is due to not only chemical instability but also electrochemical instability. Carbon coated LiFePO4 by chemical vapor decomposition method is synthesized. The carbon layer of LiFePO4/C obtained is about 5 nm thickness. The attack of dissolved oxygen and OH− ion can be blocked by the carbon layer, which alleviates the fading of LiFePO4 in aqueous electrolyte. This coating method provides an effective approach to enhance cycling performance in aqueous electrolyte as well as evidence of proposed fading mechanism.
https://doi.org/10.1016/j.electacta.2010.11.050_p1_2 | Recent increases in demand for oil, with the associated environmental sustainable issues are continuing to exert pressure on an already stretched and strained world energy infrastructure. Significant progress has been made in the development of both renewable energy harvesting and storage technologies, such as solar cells, bio-fuels, fuel cells and batteries [1], [2], [3]. As one of the most promising clean technology for energy storage, lithium-ion batteries are rapidly gaining the market of batteries, and are attracting significant attention from both research and industry communities, due to its highest energy density and environmentally friendly nature. Due to the fact that the energy storage performance of lithium ion batteries is largely limited by the performance of the cathodic materials, more research has been focused on cathodic materials, such as LiCoO2, LiMn2O4 and transitional metal oxides [4], [5], [6]. Since the first report by Goodenough and his co-workers in 1997 [7] on LiFePO4 applied as cathode materials for lithium ion batteries, it has been attracting much interests both in research and industrial fields because of its high theoretical capacity of 170 mAh/g, flat voltage at ∼3.4 V, and good thermal and chemical stability. Moreover it offers economic and environmental advantages being low cost and less toxic material [8], [9]. Goodenough and his co-workers showed the possibility of chemically removing lithium from the olivine structure of LiFePO4 thus leaving a new phase FePO4 [7], [10], [11], [12], with a subtle structural change between LiFePO4 and FePO4 leaving the 1D channels for Li+-ion motion intact.
https://doi.org/10.1016/j.electacta.2010.11.050_p1_3 | Since the limited electronic conductivity of LiFePO4, carbon coating [13], [14], metal particles dispersion [15], or aliovalent cations doping [16] have been explored to accelerate the Li+ diffusion and intercalation. For example, Huang et al. [17] prepared LiFePO4 and conductive carbon nanocomposites with a particle size of 100–200 nm reaching 90% theoretical discharge capacity at a charge rate of C/2, and they concluded that both particle size minimization and intimate carbon contact are necessary for the optimization of electrochemical redox reaction in batteries. Sides et al. [18] used templates to fabricate nanocomposite fibers of LiFePO4–C with the diameter of 350 nm, the unique structure allows a high capacity as 100% of the theoretical value at 3 C, and 36% at a higher discharge rate of 65 C. It was argued that the unique nanostructure improves the lithium ions diffusion in the solid state and the carbon matrix enhances the electronic conductivity [18]. Huang et al. [19] used 7 wt.% of polypyrrole (PPy) as the conductive additives, and electrochemically deposited Carbon coated LiFePO4 (C-LFP)/PPy composite cathodes on stainless steel substrate with a particle size of 2–5 μm. The composite cathodes demonstrated 92% of the capacity charged at 0.1 C when rapidly discharged at 10 C (within 6 min), which was attributed to the good electrical contact between carbon coated LiFePO4 and PPy, as well as between the particles and the current collector.
https://doi.org/10.1016/j.electacta.2010.11.050_p1_4 | In this research, LiFePO4/C nanocomposite film cathodes were fabricated through sol–gel processing followed with annealing and pyrolysis in nitrogen at elevated temperatures. Poor crystallinity, nanostructures together with uniform distribution of carbon on electrochemical performances of these nanocomposite films were characterized and discussed.
https://doi.org/10.1016/j.electacta.2010.11.050_p2_2 | The LiFePO4 sol was prepared from lithium hydroxide monohydrate LiOH·H2O (≥99.0%, Fluka), ferric nitrate Fe(NO3)3·9H2O (A.C.S. Reagent, Baker Analyzed) and phosphoric acid H3PO4 (A.C.S. Reagent, min. 85%, Spectrum). In order to reduce Fe3+ to Fe2+ during the preparation and form a complex with the iron ions [15], [18], l-ascorbic acid C6H8O6 (≥99.0%, Sigma) was added to the solution with the molar ratios of 4:1 to the total metal (Li+ and Fe2+). Ascorbic acid also plays the role of providing carbon for the LiFePO4/C nanocomposite films after pyrolysis. The overall molar ratio of Li:Fe:P:ascorbic acid was 1:1:1:4. H3PO4 and Fe(NO3)3·9H2O were first mixed and dissolved in deionized water to form a 1 mol/l solution. LiOH·H2O was then dissolved in the above solution, followed by slowly adding C6H8O6 under constant stirring at room temperature. The obtained mixture was stirred at 60 °C for 1 h until the solution turned into dark brownish transparent sol, which was then diluted with more deionized water from 1 mol/l to 0.01 mol/l for the film preparation. It is very crucial to follow the above sequence for the chemical reaction, so that the sol will not become unstable and form precipitations during storage at room temperature.
https://doi.org/10.1016/j.electacta.2010.11.050_p2_3 | The LiFePO4/C nanocomposite films were prepared by drop-casting 50 μl of 0.01 mol/l sol onto Pt coated Si wafer and they have a geometric area of approximate 0.2 cm2. The samples were then dried in ambient conditions overnight and then annealed at various temperatures (500 °C, 600 °C, 700 °C and 800 °C) in N2 atmosphere for 3 h.
https://doi.org/10.1016/j.electacta.2010.11.050_p2_4 | The un-diluted 1 mol/l sol was poured into a petri-dish and dried under ambient conditions for 24 h, and then the residues were collected and ground into fine powders for thermal analysis and X-Ray Diffraction (XRD) measurement. Thermochemical properties of the LiFePO4/C composite powders were investigated by gravimetric analyzer (TGA) and differential thermal analysis (DTA) (PerkinElmer instruments) with the temperature range from room temperature to 800 °C in N2 atmosphere at a heating rate of 2 °C/min. The XRD (D8 Diffractometer) method was used to detect the phase of the LiFePO4/C composite powders derived from 800 °C. The scanning electron microscopy (SEM) (JEOL JSM-5200) was used to characterize the morphology of LiFePO4/C nanocomposite films after annealed at various temperatures from 500 °C to 800 °C.
https://doi.org/10.1016/j.electacta.2010.11.050_p2_5 | Electrochemical properties of the LiFePO4/C nanocomposite films on Pt coated Si wafers were investigated using a standard three-electrode cell setup. 1 mol/l LiClO4 solution in propylene carbonate was used as the electrolyte, a Pt foil as the counter electrode and Ag/AgCl as standard reference electrode respectively. Cyclic voltammetric (CV) and chronopotentiometric measurements (CP) of the LiFePO4/C nanocomposite film cathodes were performed by using an electrochemical analyzer (CH Instruments, Model 605B).
https://doi.org/10.1016/j.electacta.2010.11.050_p3_2 | Thermogravimetric analysis (TGA) and differential thermal analysis (DTA) of the LiFePO4/C composite powders which were heated from room temperature to 800 °C at a rate of 2 °C/min in flowing nitrogen is shown in Fig. 1. About 75% weight loss is observed during the temperature sweep to 400 °C, and from 400 °C to 800 °C, the change of weight loss is 5%. The weight loss can be ascribed to the removal of residual solvent, dehydration, decomposition of ascorbic acid and nitrates and possibly the reduction of some remaining Fe3+ to Fe2+. It can be observed that the first three endothermic peaks between 81.7 °C and 133.4 °C are due to the removal of residual solvent and dehydration of crystalline water; while the endothermic peak at 392 °C shows the pyrolysis of ascorbic acid from the precursor [20].
https://doi.org/10.1016/j.electacta.2010.11.050_p3_4 | Fig. 2 presents XRD patterns of LiFePO4/C composite powders dried from sol at ambient condition, and then annealed at 500 °C, 600 °C, 700 °C and 800 °C, respectively. The powders without annealing showed no detectable peaks, suggesting the amorphous nature. The patterns of powders annealed at 500 °C, 600 °C, 700 °C and 800 °C clearly showed the evidence of olivine LiFePO4 phase. Among all these XRD patterns, no evidence of diffraction peaks for crystalline carbon (graphite) appeared throughout the temperature range, which indicates that the carbon generated from ascorbic acid is amorphous and its presence does not have detectable influences on the crystal structure of LiFePO4. The comparison of XRD patterns also revealed that, the samples annealed at different temperatures are in the same phase, except that the peaks are gradually sharpened and intensity increases. This suggests an increase in crystallinity, ordering of olivine LiFePO4 phase, growth of grain size as well as release of lattice strain at higher annealing temperature [21].
https://doi.org/10.1016/j.electacta.2010.11.050_p3_6 | The crystallite sizes of LiFePO4 in the nano-composite powders treated at different temperatures were calculated using Scherrer`s equation [22] and the results are shown in Table 1. The crystallite sizes are below or around 20 nm in samples annealed at 500–700 °C, and grow up to 30.8 nm when annealed at 800 °C. The finer LiFePO4 crystallite size compared to the larger crystallite size derived from conventional solid-state synthesis can be ascribed to the sol–gel method applied in this work and the inhibition effect of crystal growth by the presence of carbon nano-coating generated from ascorbic acid intimately mixed in the LiFePO4 sol. This nanostructure with crystallite size under 20 nm could greatly enhance the phase transition during Li-ion intercalation/deintercalation due to the high surface energy, and favored kinetic processes including a short transport pathway and a high and effective contact area with electrolyte [23], [24], [25].
https://doi.org/10.1016/j.electacta.2010.11.050_p3_8 | Since ascorbic acid was introduced during the sol preparation as a reducing agent of the iron ions [26], upon gelation and pyrolysis at elevated temperatures, the carbon residues are intimately and homogeneously dispersed in the nanocomposites and might be coated onto the LiFePO4 particle surfaces. The thermal annealing effect on the particle size and morphology is evident from the SEM images (Fig. 3(a)–(f)). It can be observed from Fig. 3 that with the increase of annealing temperature from 500 °C to 700 °C, a denser film, and better crystallinity with larger particle size are derived. Fig. 3(a)–(b) are the images under both low and high magnifications of LiFePO4/C nanocomposite films annealed at 500 °C. It can be observed that small particles with loose structures are obtained at 500 °C, and lower crystallinity is derived at this temperature which is in consistent with XRD results. Fig. 3(c)–(d) shows SEM pictures of 600 °C heat treated films, which composes of two distinct phases with different particle sizes. After an energy-dispersive X-ray spectroscopy (EDAX) check of each phase, Fig. 3(g)–(h) show that, small particles are carbon phase while large particles are carbon coated LiFePO4 phase. It can also be seen from Fig. 3(d) that, the carbon particles are homogeneously distributed in the films and some are coated on the surface of LiFePO4 particles, which well guarantees the effective conductive network in the whole film thus improve the electrochemical performance of LiFePO4/C nanocomposite films [26]. The surface carbon could also exist as surface defect which serves as nucleation sites to promote phase transition [6], [24]. The three-phase interface of LiFePO4–C–electrolyte could offer a lower nucleation activation energy, therefore the phase transition during Li-ion intercalation/deintercalation is greatly enhanced [27], [28], [29], [30]. Further increase the annealing temperature to 700 °C, the morphology of films was examined and shown in Fig. 3(e)–(f). It can be observed that a denser film with better crystallinity and trace of carbon was attained at this temperature. It is also found that both LiFePO4 and carbon particles grow larger and show distinct crystallites morphology when the annealing temperature increases.
https://doi.org/10.1016/j.electacta.2010.11.050_p3_10 | A schematic (shown as Fig. 4) demonstrating the distribution and co-existence of carbon with LiFePO4 is proposed based on the XRD, SEM and EDS results discussed above. The carbon residue from ascorbic acid forms an amorphous nano-network in LiFePO4/C nanocomposite films, connecting the individual LiFePO4 particles; the carbon may also wrap around the LiFePO4 particles, and act as both nano-coating to improve the electrical conductivity and surface defect to enhance the lithium ion diffusions. There is also a possibility that porous carbon webs can reside in the interior of the particles, as reported by Chung et al. [31] The conventional electrode process adds 15–20 wt% of conductive additives (carbon black etc.) and binder (PVdF etc.) to the active materials with particles size of micrometer scale, which often gives an inadequate contact between particles thus impedes the lithium ion from diffusing effectively in certain areas. In addition, the additives and binders bring in noticeable mass which further results in a low specific energy and power density counted for the whole electrode. In contrast to the conventional configuration, the carbon network and nanocoating introduced by sol–gel chemistry in this work guarantees a better electrical conductivity, enhanced lithium ion diffusion and higher electrochemical performance as discussed below.
https://doi.org/10.1016/j.electacta.2010.11.050_p3_12 | The cyclic voltammetric (CV) curves of LiFePO4/C nanocomposite film cathodes annealed at different temperatures from 500 °C to 800 °C are shown in Fig. 5(a)–(d), which shows distinct redox peaks for intercalation/de-intercalation of lithium ions corresponding to the two-phase charge/discharge reaction of Fe2+/Fe3+ redox couple. The anodic oxidation peak for sample that annealed at 500 °C as shown in Fig. 5(a) appears at −0.04 V vs. Ag/Ag+ and cathodic reduction peak at −0.33 V, and the peaks are −0.03 V and −0.31 V for sample that was treated at 600 °C. For the films treated at 700 °C and 800 °C, the CV curves show a wider gap between redox peaks. It was argued by Kim et al. [32] that the smaller gap between redox peaks is more efficient for redox reactions. It is likely that the LiFePO4/C nanocomposite films annealed at 600 °C has more desirable crystallinity as well as nano and micro structure that facilitates redox reactions at the interface and affects the kinetics of transport processes. This result is in consistent with the chronopotentiometric results analyzed in the next paragraphs.
https://doi.org/10.1016/j.electacta.2010.11.050_p3_14 | The charge-discharge performances of LiFePO4/C nanocomposite film cathodes derived at different temperatures (500–800 °C) at 200 mA/g are summarized and compared in Fig. 6. The film annealed at 600 °C shows better capacity and cycle stability, as it delivers higher discharge capacity as 312 mAh/g for the initial cycle, and stays 218 mAh/g after 20 cycles. This prominent electrochemical property of LiFePO4/C nanocomposite films treated at 600 °C could be explained by the SEM pictures (Fig. 3(c)–(d)) and XRD results (Fig. 2 and Table 1): the poor crystalline LiFePO4 phase is less compact and more disordering in comparison with well crystallized phase, thus it provides a more flexible structure which could accommodate more lithium ions and facilitate the diffusion within this structure [33]. The LiFePO4 nanocrystallites below 20 nm could also favor the kinetics of phase transition during Li-ion intercalation/deintercalation [34]. Moreover the carbon residing on the surface of LiFePO4 particles could perform as surface defect and buffer material, thereby enhancing the electrochemical capacity and improving cyclic stability [6], [34].
https://doi.org/10.1016/j.electacta.2010.11.050_p3_16 | For the film annealed at 500 °C, the initial discharge capacity is similarly high as 600 °C sample, which could be ascribed to the amorphous LiFePO4 phase with carbon surface coating that exists in this low temperature treated sample. However a drastic drop of the discharge capacity and poor cyclic performance are detected in this 500 °C film, which shows 139 mAh/g after 13 cycles. This poor cyclic property could be due to the loosely packed microstructure annealed at low temperatures; with increased cycles, the structure may experience irreversible change or loose contact with current collector – similar observations in samples annealed at low temperatures are often found in literature [35], [36].
https://doi.org/10.1016/j.electacta.2010.11.050_p3_17 | The initial discharge capacities for 700 °C and 800 °C films are 228 mAh/g and 120 mAh/g, which decrease to 148 mAh/g and 99 mAh/g after 20 cycles. The SEM pictures (Fig. 3(e)–(f)) and XRD patterns (Fig. 2) show that more compact and well crystallized structures are obtained in higher temperature annealed films, which gives less freedom and open space for lithium ion diffusion, thus lower discharge capacities are measured from this research. The poorer electrochemical performances at higher annealing temperatures could also be ascribed to the enlarged particle size with the increase of temperature. Since charge transfer resistance is related to the difference of particle size. A decrease in particle size will decrease the polarization associated with electronic and/or ionic resistance, thus improve the reversible capacity. The larger particles present as transport limitation both for lithium ions and electron diffusion, which results in capacity loss [37].
https://doi.org/10.1016/j.electacta.2010.11.050_p3_18 | The charge-discharge performance at different charging rate of LiFePO4/C nanocomposite film cathodes annealed at 600 °C is shown in Fig. 7. In this experiment, we conducted the intercalation and deintercalation at the same rate for a specific sample and all samples were measured between −1.6 V and 1.0 V (Vs Ag/Ag+). The as-prepared LiFePO4/C nanocomposite film cathodes demonstrate a high initial specific discharge capacity of 327 mAh/g at the current density of 100 mA/g (0.6 C). When the current density is 200 mA/g (1.2 C), the initial capacity is 312 mAh/g, and the initial capacities show 171 mAh/g and 139 mAh/g at higher rate of 300 mA/g (1.8 C) and 500 mA/g (3 C) respectively. This high discharge capacity at a high rate could be ascribed to the surface defect and enhanced electronic conductivity due to the carbon nano-coating at the LiFePO4 particle surface [6], [29]. This carbon coating can well provide a better connecting network for electron diffusion [35]. Moreover the shortened transportation path as well as the enhanced phase transition kinetics of lithium ion intercalation/de-intercalation could be ascribed to the nanoscaled structure [36], [38], [39].
https://doi.org/10.1016/j.electacta.2010.11.050_p3_20 | The sol–gel derived LiFePO4/C nanocomposite film cathodes demonstrated a discharge capacity of over 300 mAh/g, exceeding the theoretical value of 170 mAh/g reported in literature [40]. Fig. 8 presents the first charge and discharge curve at a rate of 200 mA/g, and it could be observed that the charge capacity of the first cycle is 167 mAh/g, which almost equals theoretical value of well crystallized bulk LiFePO4, indicating that the initial sol–gel derived LiFePO4/C nanocomposite films consist of stoichiometric chemical composition with an atomic ratio of Li+:Fe2+:PO43+ = 1:1:1 as it was designed in the sol processing and sample preparation. This result is in good agreement with the XRD patterns as shown in Fig. 2, and it also validates that during the first charge step, all the Li+ ions extracted from the LiFePO4/C nanocomposite films, as was measured to be 168 mAh/g in capacity. However at the subsequent discharge process, a capacity of 312 mAh/g was measured, which shows that the amount of Li ions that intercalate into the film exceeds the theoretical value for a stoichiometric crystalline LiFePO4. Although there is a gradual degradation of the electrochemical performances with increase cycles, the capacity of LiFePO4/C nanocomposite films stays above the theoretical limit within the number of cycles conducted in this study. The lack of well-defined plateau for the discharge curve in Fig. 8 in comparison with other work on LiFePO4 [16], [17], [18], [19], [23], [24] could also be an indication of the poor crystallinity at high discharge rate of 1.2 C. This experimental result has shown its reproducibility and all the measurements conditions are carefully verified.
https://doi.org/10.1016/j.electacta.2010.11.050_p3_22 | The exact explanation for such a high lithium ion intercalation capacity is not known and a number of experiments are underway to get insights for a fundamental understanding, however, capacities higher than theoretical limit observed in other nanostructured electrode materials have also been reported in literatures by other authors [40], [41], [42], [43], [44]. For example, O’Dwayer et al. [40] observed that the VOTPP-based VOx nanotubes exhibited remarkable charge capacities of 437 mAh/g, which exceeds the reported theoretical value of 240 mAh/g [45], and they believe that it is the increased volumetric density of nanotubes for ion intercalation and shorter diffusion paths which provide better freedom for dimensional change that occurs during intercalation and de-intercalation reactions. Wang et al. [41] fabricated TiO2-graphne hybrid nanostructured materials and tested them as anode materials for Li-ion batteries. They observed high Li-ion intercalation capacities of ∼200 mAh/g at C/5 for rutile TiO2–0.5 wt% graphene, and ∼200 mAh/g at 1 C for rutile TiO2–10 wt% graphene hybrid materials during the first 10 cycles, which exceeds the theoretical capacity of 168 mAh/g for bulk rutile TiO2 materials. They believed that the high intercalation properties and enhanced kinetics in TiO2–graphene hybrid materials can be attributed to the improved conductivity with the incorporation of highly conducting graphene, and this self-assembled hybrid materials are more effective compared with the conventional electrodes fabricated with conductive additives and binders. Jiang et al. [42] observed high Li-ion storage capability, high rate performance and cyclability in nanometer-sized rutile TiO2 electrode, with ∼378 mAh/g of Li-ion intercalation capacity for the initial cycle, which is corresponding to more than 1 Li+ being inserted into TiO2. For rutile TiO2, Li-ion diffusion occurs mainly through c channels and the sluggish Li diffusion in the a–b planes is the bottleneck for further Li-ion insertion. [46] Jiang et al. believed that the limit of Li-ion diffusion in a–b planes was weakened in nanometer-sized rutile TiO2, which means that more thermodynamically stable octahedral sites in a–b planes can be reached by Li ions, providing more pronounced intercalation sites for Li-ions. Liu et al. [43] reported that the mesoporous hydrous manganese dioxide nanowall arrays achieved a stable high intercalation capacity of 256 mAh/g, exceeding the theoretical limit of 150 mAh/g for manganese dioxide bulk film. They argued that such high capacity is ascribed to the hierarchically structured macro- and mesoporosity of MnO2·0.5H2O nanowall arrays, which provides a large surface to volume ratio favoring interface Faradaic reactions, short solid-state diffusion paths, and freedom to permit volume change during lithium ion intercalation and de-intercalation. Based on quantum theory, Raebiger et al. [47] proposed that there is no noticeable net charge change of the oxidation state of a transition metal in a crystal lattice changes associated with lithium ion intercalation, and instead the intercalation is due to the change of hybridization as a result of the change of its energy level relative to the surrounding atoms (e.g. oxygen in transition metal oxides). Therefore the irrelevant relationship between static charges of transition metal and its oxidation status change upon removal or addition of electrons could bring a re-examination of the theoretical capacity value to electrode materials for lithium ion batteries. The excellent performance of the sol–gel derived LiFePO4/C nanocomposite cathode films observed in this study may be attributed to the relatively poor crystallinity of LiFePO4 nanocrystallites offering more available sites for Li-ion intercalations, as well as the intimate contact of carbon to LiFePO4 crystallites, serving as both surface defects and electronic conductive coatings and networks, which effectively enhances the conductivity of composite film electrodes. This unique nanocomposite structure could result in an enhanced electrochemical performance with much improved transport properties and storage capacity through facilitating the phase transition during Li-ion intercalation/deintercalation processes.
https://doi.org/10.1016/j.electacta.2010.11.050_p4_2 | LiFePO4/carbon nanocomposite film cathodes are readily fabricated by sol–gel processing with excessive polymer additive followed with annealing and pyrolysis in an inert gas at elevated temperatures for lithium ion batteries, with carbon serving as both defects and conductive nanocoating on the surface of LiFePO4 particles. Crystal, nano and microstructure of the LiFePO4/C nanocomposite films can be tuned through controlling the subsequent annealing process. High electrochemical performance with initial discharge capacity of 312 mAh/g and good cyclic stability (218 mAh/g after 20 cycles) were observed for LiFePO4/C nanocomposite film cathodes annealed at 600 °C when tested within 1.0 V to −1.6 V (vs. Ag+/Ag). The exceptionally high electrochemical performances could be ascribed to the LiFePO4 nanocrystallites with large surface to volume ratio and possible surface defects, and the relatively poor crystallinity which provides a less packed structure to accommodate more lithium ions. Furthermore, the carbon surface defects and conductive nanocoating may effectively improve the charge-transfer property and phase transition during Li-ion intercalation/deintercalation.
https://doi.org/10.1016/j.electacta.2010.11.051_p1_2 | The discovery of rechargeable lithium-ion batteries with high output potential (∼4 V, vs. Li/Li+) and high energy density (∼250 Wh kg−1) has brought up the epoch of many popular portable electronics. However, it is far from enough for the development of lithium-ion batteries, compared with the continuously growing of modern technology and market demand. The cathode materials are vital during the improvements of output potential and energy density for lithium-ion batteries. Safety, cycle-life, and performance over wide temperature range are significant factors for a utility-type cathode material. The lithium transition metal oxides based on LiMO2 (M = Co, Ni, Mn) exhibit an average operating potential of ∼4 V vs. Li/Li+, with facile lithium-ion diffusion paths and favorable ionic conduction characteristics. Since the pioneering work of Goodenough and co-workers on the electrochemical behaviors of LiFePO4 [1], lithium transition metal phosphates with olivine-type structure, LiMPO4 (M = Co, Ni, Mn, Fe), have received extensive attention as promising novel cathode materials for rechargeable lithium batteries due to its electrochemical and thermal stability, comparable density and the flat potential profile. These excellent performances are mainly afforded by such a 3D framework structure. The 3D framework, made up of the PO4 tetrahedra and MO6 octahedra, stabilizes the structure and allows fast ion migration. In addition, it has been shown that polyanions enable low transition metal redox energies through the inductive effect, thereby allowing some sort tuning of such energies [1]. In the lithium transition metal phosphates system, Li3V2(PO4)3 is one of the most promising materials due to its good ion mobility, high lithium capacity and high operate potential [2]. The reversible cycling of all three lithium ions from Li3V2(PO4)3 would correspond to a theoretical capacity of 197 mAh g−1, and this capacity is the highest for all phosphates which have been reported [3], [4].
https://doi.org/10.1016/j.electacta.2010.11.051_p1_3 | Herein, we report a new layered monodiphosphate Li9V3(P2O7)3(PO4)2 [5] which contains both PO43− tetrahedra and P2O74− groups. The layered monodiphosphates Li9M3(P2O7)3(PO4)2 (M = Al, Ga, Cr, Fe) were first proposed and synthesized by Poisson et al. through flux method [6]. Subsequently, Liu et al. also obtained the layered monodiphosphate Li9Ga3(P2O7)3(PO4)2 by using hydrothermal approach [7]. However, the layered vanadium monodiphosphate Li9V3(P2O7)3(PO4)2 has not been reported yet. This new layered vanadium monodiphosphate Li9V3(P2O7)3(PO4)2, via a double-electron reaction of vanadium from V3+ to V5+, would be expected to deintercalate six lithium ions per chemical formula from the framework, and provide a theoretical specific capacity of 173.45 mAh g−1. Here, with high molar ratio of phosphorus and vanadium (P:V = 8:3) in the form of monophosphate radicals PO4 and diphosphate radicals P2O7, it is expected that Li9V3(P2O7)3(PO4)2 can exhibit higher redox potential during charge and discharge due to the inductive effect.
https://doi.org/10.1016/j.electacta.2010.11.051_p2_3 | Single phase Li9V3(P2O7)3(PO4)2 has been prepared by using solid-state reaction method. Stoichiometric amount of Li2CO3, V2O5, and NH4H2PO4 was mixed together. The mixture was ball milled for 4 h, and then presintered at 300 °C for 5 h in 70% Ar + 30% H2 gas to expel NH3 and H2O. The precursors were ball milled again for another 4 h and pressed into pellets, and then sintered at 750 °C for 10 h in 70% Ar + 30% H2 atmosphere. The product was finally cooled down to room temperature at a rate of 50 °C/h.
https://doi.org/10.1016/j.electacta.2010.11.051_p2_5 | The diffraction intensity data for Rietveld refinement analysis were collected by using an MXP 18A-HF diffractometer with rotating anode, which had an 18 kW X-ray generator and Cu Kα radiation. A graphite monochromator was used for diffracted beams. A step scan mode was adopted with a scanning step of 0.02° and a sampling time of 3 s. The Rietveld refinement was carried out by using GSAS program (Larson & Von Dreele, 2000) via the EXPGUI interface (Toby, 2001). SEM and TEM images were carried out with LEO 1530VP (Germany) scanning electron microscope (SEM) and JEM-2010HR transmission electron microscope (TEM), respectively. The X-ray photoelectron spectroscopy (XPS) was obtained by using Kratos Axis Ultra (DLD) spectrometer with monochromatic Al Kα radiation (hν = 1486.69 eV). The binding energy was scanned from 0 to 1100 eV with step size of 0.1 eV. The molar ratio of lithium and vanadium (Li/V) was determined by atomic absorption spectrometry (AAS) method using Hitachi Z-5000 atomic absorption spectrometer with a polarized Zeeman-effect background corrector. The electrical conductivity was measured by RTS-8 linear four-point probe measurement system. The specimen used for electrical conductivity measurement was disk-shaped pellets with 10 mm in diameter and 1.5 mm in thickness.
https://doi.org/10.1016/j.electacta.2010.11.051_p2_7 | The electrochemical characterizations of Li9V3(P2O7)3(PO4)2 powders as cathodes in the two-electrode electrochemical cells were measured by using an automatic battery testing system (Land®, China). The cathodes of the cells were fabricated by blending the prepared powder with acetylene black and polyvinylidene fluoride (PVDF) binder at a weight ratio of 80:10:10 in N-methyl-2-pyrrolidone (NMP). The cells were assembled in a Mikrouna glove box filled with high-purity argon, where lithium metal foils were used as the anodes, Celgard® 2320 as the separators and 1 M LiPF6 in EC: DMC (1:1, vol.%) as the electrolyte. The electrochemical capacity measurements were performed in the potential ranges of 2.0–4.6 V and 2.0–4.8 V, respectively. The cells were cycled at a rate corresponding to fully charging the theoretical capacity of the material in 10 h (C/10). All electrochemical experiments were carried out at room temperature.
https://doi.org/10.1016/j.electacta.2010.11.051_p3_3 | Li9V3(P2O7)3(PO4) compound was prepared by using solid-state reaction at the sintering temperature of 750 °C. It has been reported that Li9M3(P2O7)3(PO4)2 (M = Al, Ga, Cr, Fe) compounds were synthesized either under hydrothermal conditions (M = Ga) [7] or by solid-state reaction and then treated by an aqueous solution of CH3COOH and saturated solution of NaCl to dissolve the impurity phase in water (M = Al, Ga, Cr, Fe) [6]. Here, the direct solid-state reaction method to prepare single phase Li9V3(P2O7)3(PO4)2 is more favorable for commercial utilization of this material in future. The Li/V ratio was verified by atomic absorption spectrometry analysis (AAS), and the ratio of 2.95:1 is close to the theoretical value. The insufficient lithium is due to the volatilization of lithium oxide during the sintering process, which is quite common in the synthesis of lithium-contained compounds via high temperature solid-state method [8]. The binding energy (BE) of 515.19 eV for V 2p3/2 in Li9V3(P2O7)3(PO4)2 obtained from fitting the X-ray photoelectron spectroscopy (XPS) (not shown here) matches well with that observed in Li3V2(PO4)3 (515.2 eV) [9]. This result suggests that the oxidation state of vanadium is +3 in Li9V3(P2O7)3(PO4)2 compound. The linear four-point probe measurement result shows that the intrinsic electrical conductivity is 1.43 × 10−8 S cm−1, which is higher than that of LiFePO4 (∼10−9 S cm−1) [10] and as the same order of Li3V2(PO3)4 (∼10−8 S cm−1) [11]. It should be noted that this value is still low for the standard of practical usage.
https://doi.org/10.1016/j.electacta.2010.11.051_p3_4 | The phase identification of the product was carried out by X-ray powder diffractometer. The X-ray diffraction pattern of Li9V3(P2O7)3(PO4)2 compound was successfully indexed with a trigonal lattice using the program Dicvol. The space group was derived to be based on the reflection conditions: and 0 0 0 l: l = 2n. The number of chemical formula per unit cell is 2. Since small amount impurities affect the electrochemical properties, the Rietveld refinement of the powder X-ray diffraction data should be provided. Fig. 1a shows the powder X-ray diffraction data of Li9V3(P2O7)3(PO4)2 compound, and a space group of was chosen as the refinement model. The weighted factor Rwp is 12.6%. The cell parameters with a = 0.9724 nm, c = 1.3596 nm can be obtained from the result of the Rietveld refinement. The reasonably small Rwp factor (∼12.6%) suggests that single-phase Li9V3(P2O7)3(PO4)2 can be obtained under our experimental process, and no impurity phases can be detected under the resolution of our X-ray diffractometer. From the unit-cell volume (1.11338 nm3), the material molecular weight (927.07 g mol−1), and the number of motifs per unit cell (Z = 2), we are able to deduce the material density of 2.77 g cm−3, which is lower than that of 3.5 g cm−3 for LiFePO4. In Fig. 1b and c, the structure of Li9V3(P2O7)3(PO4)2 based on the crystal structure parameters obtained from Rietveld refinement is presented. The framework of Li9V3(P2O7)3(PO4)2 has a two-dimensional layered structure. In this structure, two-dimensional infinite anionic corrugated layers parallel to (0 0 1), linked by Li+ cations distributed over three sites according to the structural formula Li(1)1Li(2)2Li(3)6(VP2O7)3(PO4)2. Unlike LiFePO4 and Li3V2(PO4)3 with only monophosphate radicals PO4, two PO4 tetrahedra form a P2O7 pyrophosphate radical by sharing an O atom as a kind of basic elements in layered Li9V3(P2O7)3(PO4)2. It can also be viewed as a stacking VO6 octahedra share corners with a two-fold internal symmetry PO4 tetrahedra and P2O7 groups. There are three nonequivalent Wyckoff positions for lithium: Li1(2b), Li2(4d), and Li3(12g). Three vanadium atoms per formula occupy only one Wyckoff position V(6f). Eight phosphorus atoms occupy two different Wyckoff positions P1(4d) and P2(12g). Six Wyckoff positions are occupied by twenty-nine oxygen atoms: O1(4d), O2(6f), O3(12g), O4(12g), O5(12g) and O6(12g). Download : Download full-size image Fig. 1. XRD pattern and Rietveld analysis of single-phase Li9V3(P2O7)3(PO4)2 (a) and its crystal structure projected along the b-axis (b) and c-axis (c).
https://doi.org/10.1016/j.electacta.2010.11.051_p3_5 | In order to elucidate the structural and morphological aspects of Li9V3(P2O7)3(PO4)2 powders more detail, Fig. 2a–d exhibit the scanning electron microscopy and transmission electron microscopy images. The SEM (Fig. 2a) and TEM (Fig. 2b) images of Li9V3(P2O7)3(PO4)2 indicate that the powders contain flake-like shaped particles with 1–2 μm in size. The corresponding selected-area electron diffraction (SAED) pattern (Fig. 2c) with the hexagonal symmetry dots (Fig. 2c) can be indexed using the results from XRD structure refinement. In comparison, high-resolution TEM image of Li9V3(P2O7)3(PO4)2 was recorded (Fig. 2d). The result reveals that the compound is single crystalline in nature, and the lattice spacing of 0.838 nm (Fig. 2d) corresponds to the d-spacing of the (1 0 0) faces, which agrees well with the result indexed on trigonal lattice from the XRD pattern. Download : Download full-size image Fig. 2. SEM picture of Li9V3(P2O7)3(PO4)2 (a), with a bright-field TEM image of the typical particles (b), the corresponding SAED pattern indexed using the powder electron diffraction technique (c), and HRTEM image of the particle (d).
https://doi.org/10.1016/j.electacta.2010.11.051_p3_7 | Electrodes prepared from this material were examined in test-cells within the potential ranges of 2.0–4.6 V (Fig. 3a) and 2.0–4.8 V (Fig. 4a), respectively. The resulting differential capacity in the potential range 2.0–4.6 V is shown in Fig. 3b. Two plateaus (3.77 V and 4.51 V), corresponding to the oxidation peaks in differential capacity profile (Fig. 3b), and three plateaus (3.77 V, 4.51 V and 4.75 V) are observed during charging in the ranges of 2.0–4.6 V and 2.0–4.8 V, respectively. The profiles look like that of the flat plateaus of Li3V2(PO4)3, which are characteristic of the essential two-phase reaction series: Li3V2(PO4)3 ↔ V2(PO4)3. In Fig. 3a, the capacity of ∼30 mAh g−1 for the first plateau matches well with the theoretical value of 28.9 mAh g−1 for extracting the first lithium. The average potential for first plateau (3.77 V) is higher than that of V3+/V3.5+ couples (3.65 V) in Li3V2(PO4)3 [3]. At the end of the charging curve, the capacity of 114 mAh g−1 is corresponding to four Li ions extracted. For the discharge process, two plateaus (4.46 V and 3.74 V) corresponding to the reduction peaks in differential capacity curve (Fig. 3b) can also be found and 110 mAh g−1 of specific capacity can be held. The discharge profile following removal of four lithiums, shows a small hysteresis underlying the high reversibility of the system as an active material for lithium-ion batteries. Low polarization between charge and discharge plateaus as well as the favorable coulomb efficiency (96%) of the first cycle indicate the high reversibility of electrochemical reactions within Li9V3(P2O7)3(PO4)2 in the range of 2.0–4.6 V, and the detailed structural study is needed to clarify the origin of the order–disorder and structural ordering phenomenon during the electrochemical reactions in the future work. The cycle performance of Li9V3(P2O7)3(PO4)2 measured at room temperature is shown in Fig. 3c. After 30 cycles, specific capacity of 95 mAh g−1 is maintained and the capacity retention rate is 86%. Download : Download full-size image Fig. 3. Charge and discharge curves (a), differential capacity profile (b), and cycle performance (c) of Li9V3(P2O7)3(PO4)2 operated in 2.0–4.6 V. Download : Download full-size image Fig. 4. Charge and discharge curves (a), ex-situ XRD patterns before cycles, after one cycle and after 30 cycles (b), and Rietveld refinement of the high-power XRD profile after one cycle (c) of Li9V3(P2O7)3(PO4)2 operated in 2.0–4.8 V.
https://doi.org/10.1016/j.electacta.2010.11.051_p3_8 | During charging to 4.8 V (Fig. 4a), the third plateau (∼4.75 V) appears, and this suggests that nearly six Li ions can be extracted (∼170 mAh g−1) (associated with the V3+ → V5+ couples) when comparing with the theoretical capacity of 173.45 mAh g−1. Since the corresponding sites associated with the removal of lithiums when x > 4 in Li9−xV3(P2O7)3(PO4)2 are more stable (lower energy) than those coupled with the first four lithiums and thus, potential observed for removal of lithiums with x > 4 is at the higher potential value of 4.75 V (vs. Li/Li+). The discharge step exhibits an almost 0.5 V drop and it is believed that during discharge, as in Li3V2(PO4)3, there is initially structural change during discharging which creates significantly different Li environments than those seen on charging [12]. This drop is followed by a pseudo plateau (∼4 V) which corresponding to a single-phase region. The slope feature of the discharge curve may be due to the lithium-ion sites disorder of the insertion process, which has also been suggested in Li3V2(PO4)3 in the potential range of 3.0–4.8 V. At the end of discharging, 126 mAh g−1 of specific capacity is obtained in the first cycle. The XRD diagrams at the end of discharge after the first and the 30th cycles are presented in Fig. 4b. After 30 cycles, the trigonal structure was recovered even in the range of 2.0–4.8 V from our ex-situ XRD result (Fig. 4b). Our attempts to make Rietveld refinement by full pattern matching for the electrodes after 30 cycles have been unsuccessful due to the broadening of the diffraction lines during deintercalation. However, the overall reversibility of the cell is demonstrated by the Rietveld method of analysis of the XRD data at the end of discharge after the first cycle, where the diffraction intensity data were collected by using a step scan mode. The Rietveld refinement with trigonal space group was adopted (Fig. 4c) and the lattice parameters a = 0.97373(1) nm, c = 1.36112(2) nm can be obtained. The reasonably small Rp (8.3%) and Rwp (11.9%) factors of the Rietveld refinement reveal that trigonal structure can be retained perfectly after one cycle.
https://doi.org/10.1016/j.electacta.2010.11.051_p3_9 | It should be noted that the value of the coulombic efficiency (96%) is relatively poor. The mechanism may be more complicated, especially arising from the initial irreversible loss of discharge capacity, which may be caused by poor electrical conductivity, loss of some material contacting with the current collector (the structural morphology changes during Li insertion), sluggishness of the transformation in the larger particles, or side reactions of electrolyte at high potential in this study. A more detail study will be carried out in the future works. Furthermore, the carbon coating material will be necessary, and it is expected that poor electrical conductivity can be improved and the coulombic efficiency would be achieved up to usually value (∼99%) for the carbon coated Li9V3(P2O7)3(PO4)2/C.
https://doi.org/10.1016/j.electacta.2010.11.051_p3_10 | This new polyanionic compound, with a two-fold internal symmetry (both PO43− tetrahedra and P2O74− groups) existing in the layered structure, would provide rich and fascinating crystal chemistry information on the electrochemical recrystallization process during charging and discharging. This work not only provides a new cathode material, but also gives a valuable clue in the quest for novel cathode materials containing both PO43− tetrahedra and P2O74− groups in polyanion system.
https://doi.org/10.1016/j.electacta.2010.11.051_p4_2 | A new layered monodiphosphate Li9V3(P2O7)3(PO4)2 has been prepared for the first time through solid-state reaction. In the framework of this novel material, monophosphate radicals PO4 together with diphosphate groups P2O7 provide both structural stability and high output potential. The layered structure of this monodiphosphate definitely benefits the diffusion of Li+ ions. The electrical conductivity of Li9V3(P2O7)3(PO4)2 (1.43 × 10−8 S cm−1) is higher than that of LiFePO4 and as the same order of Li3V2(PO3)4. The discharge capacity of 110 mAh g−1 can be obtained in the range of 2.0–4.6 V with excellent capacity retention. The Rietveld refinement result of the X-ray diffraction (XRD) data at the end of discharge after the first cycle suggests that the structural reversibility can be retained during electrochemical reactions in Li9V3(P2O7)3(PO4)2. In brief, the carbon coating material will be necessary, and such a new monodiphosphate compound with its rich and fascinating crystal chemistry provides valuable information in the quest for even better cathode materials.
https://doi.org/10.1016/j.electacta.2010.12.041_p1_2 | An increasing attention has been paid to lithium rechargeable batteries due to the continuous growing needs on energy conversion and storage for portable electronic devices, electric vehicles (EVs), hybrid electric vehicles (HEVs), etc. Cathode material plays a very important role in the batteries to get large capacity, high energy density, excellent rate capability and long operational lifecycle. LiFePO4 is believed to be a potential cathode material for the high-power batteries due to its low cost, high safety, non-toxicity, a competitive theoretical capacity, and a constant open-circuit voltage of 3.4 V vs. Li+/Li [1], [2], [3]. It has attracted extensive interest since it was first reported as cathode material by Prof. Goodenough in 1997 [4].
https://doi.org/10.1016/j.electacta.2010.12.041_p1_3 | However, the olivine LiFePO4 shows some intrinsically disadvantages as a cathode material. Low electronic conductivity and slow lithium ion diffusion coefficient due to its 1D channel for Li+ insertion and extraction result in a poor rate capability. Many efforts have been made to overcome the above shortcomings and hence to improve the electrochemical performance. For example, coating a thin layer of amorphous carbon [5], [6], [7], depositing silver on the surface of LiFePO4 [8], or cationic doping into the olivine structure [9], [10] has been commonly used to enhance the conductivity. On the other hand, minimizing the particle size [11], [12], [13] or fabricating porous phase [14], [15] has been employed for shortening the diffusion channels of Li+ ions in LiFePO4. However, the routes to enhance the electronic conductivity are usually disadvantageous for the improvement of Li+-ion diffusion, and vice versa. Recently, Goodenough et al. [16], [17], [18] proposed a strategy of substituting the inactive carbon and Teflon (PTFE) binder with an electrochemically active polymer like polypyrrole (PPy) or polyaniline (PANI) to enhance the electrochemical performance of LiFePO4. Significantly improved capacity and rate capability were achieved in such LiFePO4/polymer composite cathodes. However, the LiFePO4 powders used for the composites were provided by Phostech Lithium, Inc., Montréal, Canada, which may make the universality of the strategy doubtable. Furthermore, the mechanism for the improvement in the electrochemical performance is not very clear, which needs to be identified.
https://doi.org/10.1016/j.electacta.2010.12.041_p1_4 | PANI is an important conducting polymer due to its facile synthesis, environmental stability, and controllable physical and electrochemical properties by oxidation and protonation [19], [20], [21]. The PANI polymer is electrochemically active in the range of 2.0 − 3.8 V, which overlaps the operative redox couple of LiFePO4. Therefore, PANI can act as not only a host material for Li+-ion insertion/extraction but also a conducting agent for the cathode. PANI has been reported for the composite cathodes of lithium-ion batteries by incorporation with V2O5 [22], LiMn2O4 [23] and MnO2 [24]. On the other hand, as compared with carbon or some other conducting polymers, such as polypyrrole (PPy) and polythiophene (PT), PANI shows a more compatible polarity with the electrolyte via the H bonds. In addition, the capacity of PANI is usually higher than those of PPy and PT, which is strongly dependent on doping (see review article [25]). PANI can mediate the polarity difference between the cathode particles and the electrolyte, promote electrolyte permeation into the surface of the active particles, and hence enhance Li+ insertion/extraction during a charge/discharge process. Thereby, incorporating LiFePO4 with conductive PANI is an attractive route to improve both electronic conductivity and Li+-ion diffusion.
https://doi.org/10.1016/j.electacta.2010.12.041_p1_5 | In this work, the parent C-LFP was homemade by a solid state reaction, and the C-LFP/PANI composites were fabricated via a self-assembly process. PANI was incorporated with LFP particles through simultaneous chemical polymerization with ammonium peroxydisulfate (APS) as oxidizer. Rate capability and cyclability were measured for the composites and remarkable enhancement was obtained. The mechanism for the formation of the composites and the improvement in electrochemical performance was systematically investigated.
https://doi.org/10.1016/j.electacta.2010.12.041_p2_2 | C-LFP raw material was prepared via a solid state reaction. Stoichiometric Li2CO3, FeC2O4·2H2O and NH4H2PO4 were mixed with sucrose in ethanol. 10 wt.% sucrose was used as carbon source. The mixture was ball-milled for 2 h, followed by ultrafine grind for another 2 h to decrease the particle size of the reactants. The resulting suspension was dried to achieve a powder by a spray dryer. The as-obtained powder was calcined at 350 °C for 6 h, and then sintered at 700 °C for 10 h under nitrogen atmosphere.
https://doi.org/10.1016/j.electacta.2010.12.041_p2_3 | C-LFP/PANI composites were prepared based on the above home-made C-LFP powder via a self-assembly process. The aqueous C-LFP suspension was sonicated for 10 min. Aniline (An) monomer was dissolved into the suspension and stirred magnetically for 0.5 h at room temperature. A precooled APS aqueous solution was added into the above suspension together with diluted HCl. The mixture was reacted for 4 h at 0 − 5 °C. A black precipitate was obtained by filtration and then washed several times with deionized water, ethanol and acetone successively, and finally dried overnight in a vacuum at room temperature to get a composite product. Different molar ratios of aniline to APS, i.e., [An]:[APS], were used to optimize the formation condition for the preparation of C-LFP/PANI composites.
https://doi.org/10.1016/j.electacta.2010.12.041_p2_4 | The morphology was observed with electron scanning electron microscopy (SEM, SIRION200). The phase structure was analyzed by X-ray diffraction (XRD, Panalytical X’pert PRO MRD, Holland) equipped with Cu Kα radiation. The weight ratio of the PANI in the composite was analyzed by thermogravimetric analysis (TGA, Perkin-Elemer). Electrochemical measurements were carried out between 2.0 and 4.2 V vs. Li+/Li with CR2032 coin cells. The cathode film was fabricated from a mixture of active material (C-LFP or C-LFP/PANI), C-black, and PTFE (75:20:5 wt.%) with an area of 0.5 cm2 and a total mass of around 5 mg on a substrate of Al foil. In the coin-cell tests, metallic lithium foil was used as the counter and reference electrodes; the electrolyte was 1 mol dm−3 LiPF6 in a 1:1 solvent mixture of ethylene carbonate and diethyl carbonate (EC/DEC). The specific capacities of the samples are calculated based on the mass of the cathode composites. The electrochemical impedance spectroscopy (EIS) measurements were performed at 25 °C on an impedance analyzer (PARSTAT 2273) over the frequency range 0.1 Hz to 100 kHz with amplitude of 0.1 mV s−1.
https://doi.org/10.1016/j.electacta.2010.12.041_p3_2 | Fig. 1 shows XRD patterns of the home-made C-LFP sample and its PANI composites. For C-LFP, all diffraction peaks are well indexed to an orthorhombic structure (JCPDS No. 83-2092, space group Pnmb). No phase impurity is detected. For the C-LFP/PANI composites, the LFP phase depends on the ratio of [An] to [APS]. The phase of LiFePO4 changes partially if the [An]:[APS] ratio is lower than 1:1.5, and almost completely transfers to FePO4 (JCPDS No. 37-0478, space group Pnmb, shown in Fig. 1) if the [An]:[APS] ratio is higher than 1:1.5. With increasing APS concentration, the oxidized FePO4 phase increases. Although the observed XRD patterns for the composites with [An]:[APS] = 1.5 and 2.0 are similar, their contents of the FePO4 phase should be different. The results clearly show that LiFePO4 is oxidized by excess APS during chemical polymerization of aniline with APS as the oxidizer. No diffraction of PANI is observed, which is due to its low content and amorphous state. The transform reaction between LiFePO4 and FePO4 oxidized by APS can be expressed by Eq. (1). (1)
https://doi.org/10.1016/j.electacta.2010.12.041_p3_4 | SEM images of the PANI, C-LFP and C-LFP/PANI composite are shown in Fig. 2. From Fig. 2(a), we can see that some PANI particles are hollow tubes, some are solid rods, and some are small spheres. Fig. 2(b) shows the SEM image of the home-made C-LFP sample. Spherical particles with diameter of about 5–10 μm are formed by aggregation of small grains, which is caused by the spray-drying process. Fig. 2(c) and (d) shows the images of the C-LFP/PANI composites. The composite looks homogeneous. Two different phases, i.e., C-LFP and PANI, can be clearly distinguished from the particle shape. The C-LFP particles are split into small ones via sonicating and stirring. PANI grains that still keep a shape of tube are incorporated into the matrix of C-LFP.
https://doi.org/10.1016/j.electacta.2010.12.041_p3_6 | A possible formation mechanism for PANI and self-assembly C-LFP/PANI composite is suggested in Fig. 3. Alkalescent aniline may exist in the form of [An-NH3]+Cl− salt (represented with ) with HCl or free aniline (represented with ) in aqueous solution. The [Ph-NH3]+ cation can be regarded as an amphiphilic molecule since it contains a hydrophobic benzene ring and a hydrophilic –NH3+ group [26], [27]. It can be dissolved in the micelle–water interface to form micelle A. A fraction of free aniline diffuses into micelles to form micelle B. Micelle A or micelle B serves as a soft template during the formation of PANI in the absence of C-LFP particles. With polymerization proceeding, the micelle A may become PANI tubes through 1D elongation, whereas the micelle B may become PANI rods through 1D elongation or become spheres through 3D aggregation depending on the reaction condition. In our experiments, PANI tubes and spheres are the dominant products judging from their morphology. The morphology of the obtained PANI clearly supports our assumption about the formation mechanism of PANI. With existence of C-LFP particles, some [An-NH3]+ cations transform to PANI tubes or spheres, while most of them form C-LFP/PANI composites with incorporation of C-LFP. Therefore, PANI and C-LFP particles can form a composite through a self-assembly process.
https://doi.org/10.1016/j.electacta.2010.12.041_p3_8 | APS is necessary for polymerization of aniline, but excess content of APS may oxidize LiFePO4, as displayed in Fig. 1. Fig. 4 compares the charge/discharge curves for the C-LFP/PANI composites obtained by chemical polymerization with different molar ratio of [An]:[APS]. We show the initial, the 2nd and 10th charge/discharge profiles for four composites at a specific current of 34 mA g−1 (0.2 C rate). The first charge process is strongly dependent on the ratio of [An] to [APS]. With decreasing [An]/[APS] ratio, the charge capacity for the first cycle decreases, which means that the Li+-ion content in the C-LFP/PANI composite decreases. In other words, LiFePO4 is gradually oxidized to FePO4 by APS. However, after the first cycle, all the composites exhibit a normal charge/discharge process with a very flat plateau at about 3.40 − 3.45 V, indicating that charge/discharge polarization is very small. The electrochemical performance of C-LFP/PANI does not affected by the APS-caused oxidation of LiFePO4. For the composites obtained with [An]:[APS] = 1.0–2.0, the specific capacity is higher than 160 mAh g−1. The composite prepared at [An]:[APS] of 1:1.5 shows the best performance with stable reversibility.
https://doi.org/10.1016/j.electacta.2010.12.041_p3_10 | Fig. 5(a) displays cell voltage as a function of discharge capacity for C-LFP and C-LFP/PANI composite obtained with [An]:[APS] = 1:1.5. The data were collected by discharging at various rates from 0.2 C to 10 C after charging at 0.1 C. Apparently, the discharge capacity for C-LFP/PANI composite significantly enhanced compared with parent C-LFP, especially at high rates. The capacity can reach 133 mAh g−1 at 7 C and 123 mAh g−1 at 10 C. Therefore, with incorporation of PANI, rate capability for C-LFP is greatly improved.
https://doi.org/10.1016/j.electacta.2010.12.041_p3_12 | Specific discharge capacity as a function of cycle number at different rates for C-LFP and C-LFP/PANI is shown in Fig. 5(b). The enhancement in capacity from 0.2 C to 10 C for the C-LFP/PANI composite can be clearly observed. In addition, the composite exhibits excellent charge/discharge reversibility even at high discharging rates. The capacity can be well resumed up to 160 mAh g−1 if the discharge rate is set back to 0.2 C after charge/discharge for 70 cycles at various rates.
https://doi.org/10.1016/j.electacta.2010.12.041_p3_13 | From Fig. 5, we can see that the parent C-LFP also shows a good discharge rate capability with low charge current of 0.1 C. It looks that the rate performance for the composite strongly depends on the parent C-LFP. In order to further understand the role of PANI in the rate capability, we charged and discharged the cells at same rates. As shown in Fig. 6(a), the capacity for the C-LFP/PANI composite is still high even at high charge and discharge rates. The specific discharge capacity is 127 mAh g−1 at 7 C and 117 mAh g−1 at 10 C. Obviously, the capacity drops very slightly when the cell is discharged from 0.2 C to 10 C. As can be seen in Fig. 6(b), the capacity retention can reach 78% at 7 C and 72% at 10 C as compared to that at 0.2 C. For the parent C-LFP, the rate capability is fine if the rate is lower than 7 C; however, the capacity drops rapidly if the rate increases to 10 C. Therefore, incorporation of PANI in C-LFP remarkably improves the high-rate performance and increases the capacity retention.
https://doi.org/10.1016/j.electacta.2010.12.041_p3_15 | Fig. 7 compares discharge capacity vs. cycle number of the four C-LFP/PANI composites prepared with different content of oxidizer APS. The data were obtained by charging and discharging at room temperature over 100 cycles at a rate of 0.2 C. All the four C-LFP/PANI composites show higher capacity and superior cyclability in comparison with the parent C-LFP. For C-LFP, the capacity for the first cycle is 146 mAh g−1, and the capacity fade is 10.7% over 100 cycles. Over cycling, the capacity for the C-LFP/PANI composites first increases and then slightly decreases; it reaches the maximum after 10 cycles. For the four composites prepared at the [An]:[APS] ratio of 1:0.5, 1:1.0, 1:1.5, 1:2.0, the maximum capacity is 155 mAh g−1 at 11th cycle, 163 mAh g−1 at 16th cycle, 165 mAh g−1 at 18th cycle, and 162 mAh g−1 at 10th cycle, respectively; their capacity fades compared to the maximum capacity over 100 cycles are 2.2%, 2.0%, 2.6% and 5.3%, respectively. It is obvious that PANI incorporation in LiFePO4 not only increases the capacity but also improves the cyclability. Considering the capacity, rate capability, cyclability and charge/discharge curves all together, the C-LFP/PANI prepared at the [An]:[APS] ratio of 1:1.5 reveals the best electrochemical performance.
https://doi.org/10.1016/j.electacta.2010.12.041_p3_17 | In order to understand the effect of the oxidizer APS on the composite, we examine the weight content of PANI and the conductivity for the C-LFP/PANI composites. The PANI weight content was tested by TGA, as described in the previous work [16], [17]. The PANI content in the composite is 3.4, 5.7, 7.3 and 13.8 wt.% for the composites prepared at [An]:[APS] = 1:0.5, 1:1.0, 1:1.5 and 1:2.0, respectively. With increasing the concentration of APS, the PANI content increases, which means that more aniline monomer is transformed to polymer. Fig. 8 displays the color of PANI synthesized with various APS concentration. The color of PANI incorporated to C-LFP can be monitored visually by washing the C-LFP/PANI composites with ethanol. Here, we define PANI(a), PANI(b), PANI(c) and PANI(d) as the PANI in the composites synthesized at [An]:[APS] = 1:0.5, 1:1.0, 1:1.5 and 1:2.0, respectively. Fig. 8(a) and (d) exhibits yellow and blue colors, demonstrating that PANI(a) and PANI(d) contain more nonconductive leucoemeraldine and pernigraniline base. Fig. 8(b) and (c) shows light green and dark green colors, indicating that the two types of PANI contain more conductive emeraldine hydrochloride [28]. From the visual color of the sample, we can simply conclude that C-LFP/PANI(b) and C-LFP/PANI(c) show higher conductivity compared with C-LFP/PANI(a) and C-LFP/PANI(d). Moreover, according to the data of discharge capacity, incorporation of 7 wt.% PANI in C-LFP gives rise to the optimal electrochemical performance, which agrees well with the results in the previous work [16], [17]. Therefore, the conductivity and weight content of PANI in the C-LFP/PANI composites are important to the charge/discharge properties. Only incorporating high conductive PANI with suitable content in C-LFP can achieve optimal capacity, rate capability and cyclability.
https://doi.org/10.1016/j.electacta.2010.12.041_p3_19 | As indicated by Fig. 1, excess amount of APS may oxidize LiFePO4 to FePO4. For C-LFP/PANI(c) and C-LFP/PANI(d), some of LiFePO4 has been oxidized to FePO4. The transform reaction between LiFePO4 and FePO4 oxidized by APS can be represented by Eq. (1). The half-reaction of LiFePO4 oxidation can be described as Eq. (2). (2) (3)
https://doi.org/10.1016/j.electacta.2010.12.041_p3_20 | The reaction is quite similar to the charge process of LiFePO4 in electrochemical reaction, in which LiFePO4 releases one electron and one Li+ ion extracts from LiFePO4. So we speculate that the as-obtained FePO4 can also turn into LiFePO4 during reduction or discharge operation, as shown in Eq. (3). In order to confirm the speculation, we checked the XRD pattern of a cathode after the first charge/discharge cycle. As shown in Fig. 9 (the top curve), the FePO4 can be reversed to LiFePO4 (JCPDS No. 83-2092) with an ordered olivine structure. The XRD pattern supports our speculation and shows that though LiFePO4 is oxidized by APS, the charge/discharge run of the cathode is not affected.
https://doi.org/10.1016/j.electacta.2010.12.041_p3_22 | To ascertain the mechanism of performance improvement in the C-LFP/PANI composites, we continuously tested the EIS of the samples during charging and discharging at 0.2 C. Fig. 10(a) presents typical EIS curves for the cells with different cathode materials after 30 cycles. A smaller-diameter semicircle reflects lower charge transfer impedance (Rct) in the composite electrodes. The values of Rct for C-LFP, C-LFP/PANI(a), C-LFP/PANI(b), C-LFP/PANI(c) and C-LFP/PANI(d) are 118, 73, 55, 35 and 64 Ω, respectively. It is evident that modification with conductive PANI in C-LFP can effectively reduce the charge transfer impedance. Fig. 10(b) shows the impedance as a function of cycle number for the various cells. Interestingly, all the cathodes show a decreasing Rct during the initial 20 cycles, and then show a different variation in Rct over cycling. After 20 cycles, the impedance continually increases for the parent C-LFP, but drops more or less for the C-LFP/PANI composites. The impedance values for C-LFP/PANI(a), C-LFP/PANI(b) and C-LFP/PANI(c) decrease over cycling all the way before 50 cycles, and then remain stable. For C-LFP/PANI(d), the impedance somewhat increases after 30 cycles. The EIS data can well explain why C-LFP/PANI composites show better cyclability than the parent C-LFP and why C-LFP/PANI(c) exhibits the best performance.
https://doi.org/10.1016/j.electacta.2010.12.041_p3_24 | Even over 100 charge/discharge cycles, C-LFP/PANI(c) maintains constant low impedance, which is ascribed to the effect of PANI. Conducting PANI not only gives rise to an enhanced conductivity, but also acts as a binder to improve the connection of particles on the electrode. Fig. 11 shows the SEM images of C-LFP and C-LFP/PANI electrodes after 100 charge/discharge cycles at 0.2 C. The C-LFP electrode film has many large cracks, whereas the C-LFP/PNAI electrode film is still smooth. This demonstrates that PANI can efficiently connect LiFePO4 particles together, promote Li+-ion diffusion, and help the electrode to be more tolerant to the mechanical stresses during cycling. Herein, we conclude that the viscosity of PANI also plays an important role for keeping the electrode film stable and thus resulting in good cyclability in C-LFP/PANI composites.
https://doi.org/10.1016/j.electacta.2010.12.041_p3_26 | PANI itself can act as the host for Li+-ion insertion/extraction, which gives rise to an additional contribution to the capacity. Furthermore, its tubular microstructure makes it work as an electrolyte container that can promote effective contact between LiFePO4 and the penetrated electrolyte. As a polymer, PANI can also serve as a binder to repair incomplete carbon network on LiFePO4 or electrode surface. Therefore, the excellent high-rate performance and cyclability could be ascribed to the enhancement of electrical conductivity and the improvement of Li+-ion insertion/extraction during discharge/charge process by PANI.
https://doi.org/10.1016/j.electacta.2010.12.041_p4_2 | With home-made C-LiFePO4 as parent material, C-LFP/PANI composites have been prepared via a self-assembly process with APS as oxidizer for aniline polymerization. The composites exhibit excellent capacity, rate capability and cyclability. The composite containing 7 wt.% PANI synthesized at [An]:[APS] ratio of 1:1.5 shows the best electrochemical performance, which gives a discharge capacity of 123 mAh g−1 at 10 C. The self-assembled PANI can be considered not only as an conductor for the electronic fast transfer between the active particles but also as an electrolyte container to improve effective contact between LiFePO4 and the electrolyte during discharge/charge process. Our experiment also shows that PANI can serve as a binder to make the C-LFP electrode surface smoother to endure a long cycling. Combined with our previous works, the present work evidently demonstrates the universality of the strategy that incorporation with conducting polymer in LiFePO4 is a practical way to obtain high-performance cathode materials for lithium rechargeable batteries.
https://doi.org/10.1016/j.electacta.2010.12.093_p1_2 | LiFePO4 has been considered one of the most promising cathode materials for use in electric and hybrid electric vehicles [1], [2] because of its high theoretical capacity (170 mAh g−1), high safety, environmental benignity, flat discharge voltage, and low cost [3], [4], [5], [6], [7], [8], [9], [10]. But it has inherent poor electrical conductivity and slow lithium ion diffusivity, two factors that limit its use in secondary batteries. To overcome these intrinsic limitations of LiFePO4, many effective approaches have been introduced, including metal substitution [11], [12], [13], [14], metal powder composites [15], conductive polymer composites [16], [17], [18], [19], [20], and conductive carbon composites (or coatings) [21], [22], [23], [24], [25], [26], [27], [28], [29], [30]. Among them, the preparation of a LiFePO4/C composite is one of the most attractive ways to improve the electric conductivity of the final product by forming a good conduction path and reducing the particle size. Apart from the enhancement of electrical conductivity of LiFePO4 by composite formation, the presence of carbon during synthesis also ensures reduction of Fe3+ to Fe2+.
https://doi.org/10.1016/j.electacta.2010.12.093_p1_3 | However, previous studies mainly focused on the synthesis of LiFePO4/C composite materials by using low weight organic substances [31], [32], [33], [34], [35], such as sucrose, glucose, and citric acid, as the carbon source and reductant. Fewer studies used a polymer [36] as the carbon source and reductant to synthesize LiFePO4/C composites and still less used a polymer not only as the carbon source and reductant, but also as the lithium source to prepare LiFePO4/C composites. In this study, a LiFePO4/C composite was synthesized by the method of polymer-pyrolysis–reduction. Herein, PAALi was first introduced as the carbon source, lithium source and reductant, and FePO4·2H2O was proposed to be both the iron and phosphorus source. It is favorable to mix well, react completely and get homogenous LiFePO4/C samples because the decrease in reaction phase. At the same time, PAALi, which has a high viscosity, can effectively avoid the sedimentation of the precursor during drying, and the polymer frame can prevent the growth of crystalline grains during heat-treatment. Furthermore, this method using FePO4·2H2O as the starting material is environmentally benign for the production of LiFePO4 material, compared with divalent iron starting materials such as FeC2O4·2H2O and NH4H2PO4, which generate CO2 and NH3.
https://doi.org/10.1016/j.electacta.2010.12.093_p2_3 | The LiFePO4/C composite was prepared using Li2C2O4, FePO4·2H2O, H2C2O4·2H2O, and PAALi as the raw materials. FePO4·2H2O, Li2C2O4 and PAALi (Li2C2O4:PAALi = 1:2, according to the molar ratio) were dissolved in de-ionized water, and then a small quantity of H2C2O4·2H2O was added to the solutions to adjust the system to neutrality or slight acidity (pH = 5–7). The above solution was thoroughly mixed by ball-milling in a planetary QM-3SP2 mill for 6 h. The homogeneous slurry was dried at 120 °C for 6 h to obtain the precursor. The LiFePO4/C powder was synthesized in two steps: the precursors were first decomposed at 500 °C for 2 h, and then sintered at 700 °C, 750 °C and 800 °C for 15 h. The samples were denoted as S700, S750 and S800, respectively. Decomposing and sintering were both carried out in a flowing N2 atmosphere. The final powders were obtained by grinding.
https://doi.org/10.1016/j.electacta.2010.12.093_p2_5 | The crystallographic structural characterization was performed by X-ray powder diffraction. XRD of the LiFePO4/C composites was carried out on a Philips X’ Pert diffractometer equipped with Cu-Kα radiation of λ = 0.15418 nm in the range of 15° < 2θ < 80°. The micromorphology of the precursor and LiFePO4/C powders was observed using a Impect F (FEI Company) scanning electron microscope. More detailed analysis of particle microstructure was accomplished using JEOL-2010 transmission electron microscopy, and carbon content was obtained from a CARLO ERBA 1106 elemental analyzer (Italy).
https://doi.org/10.1016/j.electacta.2010.12.093_p2_7 | Electrochemical measurements of the LiFePO4/C composites were accomplished by assembling CR2032 coin cells. The electrode was made by dispersing the LiFePO4/C composite, super-p carbon black and an aqueous binder LA132 (from Indigo, China) homogeneously in a weight ratio of 80:10:10, casting the mixture uniformly onto an aluminum foil and drying at 100 °C. All electrodes were punched in the form of a disk with a diameter of 14.5 mm (area of 1.65 cm2), pressed, dried at 100 °C under vacuum for 8 h, and then weighed to determine the active mass. A typical electrode disk contained 4–5 mg cm−2 of LiFePO4/C active material with a thickness of 350–400 μm when coated on aluminum foil. The electrochemical performance of the LiFePO4/C composites was evaluated with lithium metal foil as the counter electrode and Celguard 2400 as the separator. The cell assembly was carried out in an argon-filled dry box. The electrolyte used was a 1 M LiPF6 solution in a mixture of ethylene carbonate, dimethyl carbonate and ethylene methyl carbonate (1:1:1 by volume). The cell cycled through a constant current charge and discharge between 2.5 and 4.3 V (vs. Li/Li+) using a Neware Battery Tester (China). Cyclic voltammetry measurements were performed using an Arbin Instrument (USA) at a scan rate of 0.1 mV s−1 between 2.5 and 4.3 V. Electrochemical impedance spectra were measured by using a Solatron 1260 Impedance Analyzer in the frequency range from 0.1 Hz to 106 Hz at the open circuit with an ac voltage signal of 5 mV. All the tests were performed at room temperature.
https://doi.org/10.1016/j.electacta.2010.12.093_p3_2 | Fig. 1 shows the SEM images of the precursor. It can be observed that a good uniformity in size distribution is achieved, indicating that wet ball-milling and PAALi can effectively avoid sedimentation and improve the dispersion degree of the precursor during drying. Good particle size distribution of the precursor can be propitious to preparing uniform LiFePO4/C powders.
https://doi.org/10.1016/j.electacta.2010.12.093_p3_4 | The X-ray diffraction patterns of LiFePO4/C powders prepared at different temperatures are shown in Fig. 2. The XRD patterns show that olivine LiFePO4 with an orthorhombic Pnma space group is the main crystalline phase in the samples. No impurities are detected in sample S700, suggesting that the carbon derived from the PAALi can effectively avoid the appearance of the impurity phase during the heat-treatment. An increase in the synthesis temperature results in an impure phase in samples S750 and S800, which may be attributable to iron phosphide (FeP). The reason for this could be that LiFePO4 is reduced to FeP at high temperature. There is no obvious diffraction response of the carbon because of its low content or amorphous state. The results obtained from elemental analysis show that the amount of carbon in the LiFePO4/C composite are 4.11, 3.31, and 2.26 wt% for samples S700, S750 and S800, respectively, indicating that the heat-treatment temperature has a strong effect on the materials. The reasons for the differences can be attributed to polymer pyrolysis and a reduction reaction. An increase in the synthesis temperature results in a more pyrolytic reaction, which may generate low weight organic molecules in the system. Furthermore, it is possible that LiFePO4 is reduced to FeP at high temperature. Either of these instances can decrease the carbon content of the material.
https://doi.org/10.1016/j.electacta.2010.12.093_p3_6 | Fig. 2 shows that the peak intensity of LiFePO4 increases slightly with increasing synthesis temperature from 700 to 800 °C, indicating that the crystallization degree increases with an increase in synthesis temperature.
https://doi.org/10.1016/j.electacta.2010.12.093_p3_7 | The effect of the thermal treatment on the surface morphology and particle is evident from the SEMs (Fig. 3). It can be seen from Fig. 3 that with the change of the heating conditions in the synthesis, a significant increase in particle size and a smoother particle surface are observed from S700 to S800. Sample S700 has a homogeneous particle size of about 300 nm as a result of a lower degree of crystallization. There is considerable nano-sized microstructure on the surface of the particles. However, sample S750 has a larger particle size. When the temperature increases to 800 °C, the powders, whose average particle size is about 1.5 μm, show a glossy surface. The glossy surface of the powders and the increase in particle size can be attributed to the higher crystallization degree of the samples prepared at high temperature. A carbon coating on the LiFePO4 particle can be clearly observed for every sample in Fig. 3.
https://doi.org/10.1016/j.electacta.2010.12.093_p3_9 | To confirm how the carbon is distributed within the LiFePO4 powder, the LiFePO4/C powders were observed under TEM as shown in Fig. 4. There is a discrete carbon layer coating on the surface of the LiFePO4 particles in every sample. The connection between LiFePO4 and pyrolytic carbon is tight, which is profitable to the improvement of electric conductivity.
https://doi.org/10.1016/j.electacta.2010.12.093_p3_11 | To analyze the electrochemical properties of the LiFePO4/C cathode material, the first cycle cyclic voltammograms of the samples prepared at different temperatures were measured, as shown in Fig. 5. The anodic and cathodic peaks correspond to the two-phase charge–discharge reaction of the Fe2+/Fe3+ redox couple. The voltage separation (ΔV) between the anodic and cathodic peaks are 0.31, 0.32, 0.39 V for S700, S750, and S800 respectively. The peak currents decrease according to the order S700, S800, S750, suggesting that sample S700 has the lowest polarization. On the other hand, sample S750 shows a reduced voltage separation compared to sample S800, but low peak current, indicating that S750 and S800 both have larger polarization.
https://doi.org/10.1016/j.electacta.2010.12.093_p3_13 | In order to understand the influence of different heat-treatment temperatures on the materials in detail, electrochemical impedance spectra measurements were carried out in a three electrode coin cell. As shown in Fig. 6, the Nyquist plots of three samples all showed a large semicircle from the high to medium frequencies and a nearly straight line at low frequencies. The impedance spectra can be interpreted on the basis of an equivalent circuit with ohmic resistance (Rs), charge-transfer resistance (Rct), capacitance of a double layer (Cd), and Warburg impedance (Zw) as indicated in Fig. 6. In the middle-high frequency region, sample S700 exhibits a smaller charge-transfer resistance (64 Ω) than that of samples S750 (108 Ω) and S800 (124 Ω). It has been recognized that the middle-high frequency semicircle might correspond to the charge-transfer impedance that resulted from the electrochemical reaction at the electrolyte and active material interface. The lower resistance of sample S700 can be attributed to the abundance of nano-sized microstructure on the surface of the particles, as the presence of such microstructure on the surface can aid the active material in effectively absorbing the electrolyte and thus reduce polarization of the interface. It can be expected that sample S700 would exhibit the best electrochemical performance.
https://doi.org/10.1016/j.electacta.2010.12.093_p3_15 | The initial charge/discharge curves of the LiFePO4/C composites synthesized at different temperatures at a rate of 0.2 C are illustrated in Fig. 7. As shown in Fig. 7, the discharge capacities of the LiFePO4 powders synthesized at 700 °C, 750 °C and 800 °C are 151, 115, 101 mAh g−1, respectively. The higher discharge capacity for sample S700 can be explained in terms of particle size, as reported previously [37], [38], because the charge–discharge process is controlled by lithium transport across the LiFePO4¦LiFePO4 interface. Consequently, the particle size is one of the critical factors in determining the electrochemical performance of LiFePO4. On the other hand, the samples prepared at lower temperature have a lower degree of crystallization, which means that a metastable structure may be contained in the material, thus leading to its higher electrochemical activity and higher capacity. At the same time, sample S700 has low polarization and resistance, which can also improve its electrochemical performance.
https://doi.org/10.1016/j.electacta.2010.12.093_p3_17 | The cycle performance of all the samples at 0.2 C is shown in Fig. 8. It can be seen that the discharge capacity of sample S700 gradually increases with increasing cycling number, but the discharge capacities of samples S750 and S800 quickly decrease. The capacity retentions are 104.3%, 69.7%, 44.2% for samples S700, S750, S800, respectively, after 20 cycles. The differences can be attributed to the particle size, impurities, carbon content, polarization and internal resistance of the cell.
https://doi.org/10.1016/j.electacta.2010.12.093_p3_19 | Fig. 9 presents the cycle performance of sample S700 at various discharge rates ranging from 0.1 C to 5 C. Although the discharge capacities decrease from 157 mAh g−1 to 109 mAh g−1 with the increase of discharge rates from 0.1 C to 5 C, the sample presents excellent capacity retention at different rates. The capacity retentions are 101.6%, 104.5%, 99.7%, 99.1%, 98% at rates of 0.1 C, 0.2 C, 1 C, 3 C, 5 C, respectively, after 50 cycles. The results show that sample S700 has good rate performance and cycling stability, which can be attributed to the pyrolytic carbon derived from the PAALi, fine particle size, low polarization and internal resistance of the cell.
https://doi.org/10.1016/j.electacta.2010.12.093_p4_2 | A LiFePO4/C composite was successfully prepared by a polymer-pyrolysis–reduction method. This method is a simple and environmentally friendly synthetic route that can be applied in industrial production by using FePO4·2H2O and PAALi as raw materials. The synthetic temperature has significant effects on the physical and electrochemical properties of the materials. The results show that the sample synthesized at 700 °C showed the best electrochemical performance. It prevents the initial discharge capacities of 157, 151, 139, 117, and 109 mAh g−1 at rates of 0.1 C, 0.2 C, 1 C, 3 C, 5 C, respectively, and shows excellent cycling stability.
https://doi.org/10.1016/j.electacta.2011.01.007_p1_2 | Increasing attention has been focused on lithium-ion batteries for application in electric vehicles (EV) and hybrid-electric vehicles (HEV) due to the energy crisis and environmental pollution. The specific requirements for these batteries in EV and HEV are high safety, low cost, long cycle life, and environmental compatibility. However, conventional cathode material LiCoO2 is limited to large-scale applications due to cost and safety issues. Thus, the demand for the development of new cathode material that can meet these requirements has continuously increased. Since Padhi et al. [1] first reported lithium iron phosphate (LiFePO4) with olivine structure as a new cathode material for rechargeable lithium-ion batteries, LiFePO4 has become one of the most promising cathode materials for application in EV and HEV because of its high theoretical capacity (170 mAh g−1), safety, environmental friendliness, and low raw materials cost. However, the main obstacles for LiFePO4 are its low lithium ion diffusion coefficient and very low electronic conductivity.
https://doi.org/10.1016/j.electacta.2011.01.007_p1_3 | Over the past few years, a great deal of effort has been made to solve these problems by decreasing LiFePO4 particles to nanometer size [2], [3], [4], [5], doping of supervalent ions [6], [7], [8], coating with electronic conductive agents [9], [10], [11], or creating a fast ion-conducting surface phase [12]. For the application of LiFePO4 cathode in EV and HEV, high power performance is vital. A successful strategy in preparing high-power performance of LiFePO4 is to synthesize nano-LiFePO4/C composite, wherein the nanometer-sized LiFePO4 particles are uniformly coated by a carbon layer with thickness of about 1–2 nm. Conventional synthetic methods to obtain the nano-LiFePO4/C composite are low-temperature routes, such as hydrothermal [3], template-mediated approach [4], co-precipitation [13], [14], sol–gel [15], [16], and ionothermal method [17]. Although these routes are successful in preparing nano-LiFePO4/C composite, the application of LiFePO4 in EV and HEV is still suffering from scaling up these approaches due to their high cost and time-consuming.
https://doi.org/10.1016/j.electacta.2011.01.007_p1_4 | In contrast, solid-state reaction in preparing LiFePO4/C composite with in situ carbon layer is simple and repeatable. The in situ carbon layer has three functions: providing a highway for electron movement, inhibiting particle growth, and preventing formation of Fe2O3 and Li3Fe2(PO4)3 impurity phases. Many organic molecules, such as sugar [18] and citric acid [19], have been widely used to generate this in situ carbon layer. However, the in situ carbon layer produced from these organic molecules does not uniformly coat on LiFePO4 and cannot effectively suppress the growth of LiFePO4 crystallites, resulting in micrometer-sized LiFePO4 particles. To enhance the electrochemical performance of LiFePO4/C composite obtained by solid-state method, additional treatments, such as ball milling or the addition/treatment of carbon are generally required. Further milling process is sensitive to the ball-milling time, ball-to-powder ratio, rotation speed, and size of balls [20], [21]. Therefore, fabricating high-power performance nanometer-sized LiFePO4/C composite by solid-state reaction without further treatment remains a significant challenge.
https://doi.org/10.1016/j.electacta.2011.01.007_p1_5 | In this study, we report the synthesis of high power performance nano-LiFePO4/C composite by a one-step, lauric acid-assisted solid-state reaction without any additional treatment to improve the battery performance. Lauric acid, a saturated fatty acid, cheap, non-toxic, and safe to handle, has a dispersing effect and can form molten hydrocarbon, which implies it can favorably interact with raw materials during the sintering process. The structure, morphology, and electrochemical performance of the prepared nano-LiFePO4/C were investigated. In addition, the effect of lauric acid on the preparation was studied by comparing it with that of citric acid.
https://doi.org/10.1016/j.electacta.2011.01.007_p2_2 | The nano-LiFePO4/C composite was directly synthesized from micrometer-sized precursor by a one-step lauric acid-assisted solid-state reaction. Stoichiometric amounts of Li2CO3 (0.0309 mol), FeC2O4·2H2O (0.06 mol), NH4H2PO4 (0.06 mol), and lauric acid (0.03 mol) were weighed (mol ratio of Li:Fe:P:lauric acid = 1.03:1:1:0.5) and placed in an agate bowl (250 mL). The mixture were milled in 20 mL acetone using a planetary ball mill with ball-to-powder ratio of 4:1 (ball-diameter 10 mm), rotating speed of about 200 rpm, and ball-milling time of 6 h. During the ball-milling process, the slurry concentration was about 50% (by weight). After the ball milling, the precursor mixture was heat treated at 350 °C for 10 h and then 700 °C for 15 h. All these heat treatments were conducted under a nitrogen atmosphere to avoid the oxidation of Fe2+. The effect of lauric acid in the preparation of nano-LiFePO4/C composite was investigated by comparing it with that of citric acid. Citric acid or its mixture with lauric acid was added to the precursors. The amount of citric acid remained constant and the content of lauric acid varied according to the molar ratio of lauric acid/citric acid, namely 0:1, 1:1, 2:1, and 5:1 (labeled as LFP-CA, LFP-11, LFP-21, and LFP-51, respectively). These precursors were treated with the same ball milling and heat treatment conditions above-mentioned to prepare LiFePO4/C composite.
https://doi.org/10.1016/j.electacta.2011.01.007_p2_3 | Thermogravimetric analysis was carried out on a simultaneous thermal analysis apparatus (Q600, TA Instruments) from room temperature to 600 °C at a heating rate of 10 °C min−1 in nitrogen atmosphere. The crystallographic structure was identified with X-ray diffraction (XRD, Rigaku, DMAX-2400) with Cu Kα radiation. The XRD pattern was collected in the 2θ range of 10–80° at a continuous scan mode with step size of 0.02° and scan rate of 2° min−1. The morphology of these materials was observed with a field-emission scanning electron microscope (SEM, FEI Nano430) and a high-resolution transmission electron microscope (HRTEM, FEI T20). The carbon content in LiFePO4/C composite was determined by an elemental analyzer (Elementar Vario Micro Cube, Germany).
https://doi.org/10.1016/j.electacta.2011.01.007_p2_4 | Charge/discharge test was performed in standard 2032-type coin cells. The electrode was prepared by dispersing 80 wt.% LiFePO4/C active material, 10 wt.% Super P carbon black, and 10 wt.% polyvinylidene fluoride binder in N-methylpyrrolidone to form a homogeneous slurry. The obtained slurry was then cast on the Al current collector and dried for 12 h in a vacuum oven at 120 °C. The electrode was pressed under 6–10 MPa and punched into 12 mm diameter circular disks. The loading of the active materials was about 2.5 mg cm−2. Standard 2032 coin cells were assembled in an Ar-filled glove box, using lithium metal foil as negative electrode and 1 M LiPF6 in EC/DMC/EMC (1:1:1 by weight) as electrolyte. Cells were charged and discharged between 2.0 and 4.0 V versus Li+/Li at constant current–constant voltage mode on a battery cycler (LAND, CT2001A, China). Cyclic voltammetry measurements were performed with a three-electrode cell. The working electrode was prepared by the same procedure as that for the charge/discharge test, and lithium metal foil served as counter and reference electrode. Cyclic voltammetry was run on an electrochemical workstation (Shanghai Chenhua, CHI660D, China) in a glove box at a scan rate of 0.1 mV s−1 ranging from 2.0 to 4.0 V versus Li+/Li. Electrochemical impedance spectroscopy (EIS) was performed with an Autolab PG302N electrochemical workstation (Netherlands). The sinusoidal excitation voltage applied to the coin cells was 5 mV, with frequency range from 100 kHz to 0.1 Hz.
https://doi.org/10.1016/j.electacta.2011.01.007_p3_3 | The thermogravimetry curves of all starting materials (except Li2CO3) used to prepare LiFePO4 are shown in Fig. 1. As the temperature increased to 43.2 °C (the melting point of lauric acid), the lauric acid started to melt. Above 43.2 °C, the raw materials Li2CO3, FeC2O4·2H2O, and NH4H2PO4 were dispersed in the molten lauric acid. At temperatures between 150 and 250 °C, excess lauric acid was removed, leaving only a lauric acid capping layer on the precursor surface [22]. The FeC2O4·2H2O lost lattice water under 220 °C, and then FeC2O4 then decomposed to FeO from 220 to 420 °C, which reacted with Li2CO3 and the decomposition product of NH4H2PO4 to form LiFePO4 [23]. Above 250 °C, the lauric acid capping layer started to decompose and then formed the in situ carbon coating layer, which could effectively inhibit particle growth in high-temperature heat treatment. Download : Download full-size image Fig. 1. The thermogravimetry curves of all starting materials (except Li2CO3) recorded at a heating rate of 10 °C min−1.
https://doi.org/10.1016/j.electacta.2011.01.007_p3_5 | The XRD patterns in Fig. 2 demonstrate that the nano-LiFePO4/C powder was well crystallized as an olivine structure without any detectable impurity phase. The composite can be indexed based on the orthorhombic Pnma space group. The lattice constants of a = 10.322 Å, b = 6.004 Å, and c = 4.690 Å were calculated using PowderX software. The results are very close to the standard data (a = 10.334 Å, b = 6.010 Å, c = 4.693 Å) given by JCPDS 83-2092. In addition, no diffraction pattern corresponds to impurity phases, such as Li3PO4, Li3Fe2(PO4)3, Fe2O3, and Fe2P, which are frequently found in the LiFePO4/C composite obtained through high-temperature treatment. Download : Download full-size image Fig. 2. XRD pattern of the synthesized nano-LiFePO4/C composite.
https://doi.org/10.1016/j.electacta.2011.01.007_p3_6 | The raw materials Li2CO3, FeC2O4·2H2O, and NH4H2PO4 used in the experiment are all micrometer-sized (SEM images are not shown here). Fig. 3(a) shows an SEM image of the solid reactant mixture of Li2CO3, FeC2O4·2H2O, NH4H2PO4, and lauric acid created by planetary ball milling. After ball-milling treatment, these raw materials were mixed well with each other and the average particle size decreased to about 5 μm. After high-temperature sintering, however, the micrometer precursor transformed to nanometer-sized LiFePO4 particles. Fig. 3(b) shows an SEM image of the nano-LiFePO4/C composite prepared at 700 °C with average particle size of about 100–200 nm. The TEM image shown in Fig. 3(c) illustrates that these nano-LiFePO4 were well-dispersed. These well-dispersed LiFePO4/C particles were bound together by the in situ carbon layer to form a loose agglomerated structure, which was beneficial to the movement of electrons and permeation of the electrolyte. The selected-area electron diffraction pattern suggests that the prepared LiFePO4 was highly crystalline (inset in Fig. 3(c)). The SEM and TEM images in Fig. 3(a)–(c) clearly indicate that the well-crystallized nano-LiFePO4/C composite was directly prepared from micrometer-sized precursor by lauric acid assisted-solid state method. During the heat-treatment process, Li2CO3, FeC2O4·2H2O, and NH4H2PO4 reacted with each other and then formed nanometer-sized LiFePO4 crystallites, which have high surface energy and a tendency to agglomerate. Due to the formation of the lauric acid capping layer on the surface of precursors, the in situ carbon layer formed by decomposition of lauric acid uniformly deposited on the surface of the nano-LiFePO4 crystallites, and thus prevented the further growth of LiFePO4 particles during high-temperature sintering. Download : Download full-size image Fig. 3. (a) SEM image of the solid reactants mixture of Li2CO3, FeC2O4·2H2O, NH4H2PO4 and citric acid created by planetary ball milling; (b) SEM image of synthesized nano-LiFePO4/C composite; (c) TEM image of synthesized nano-LiFePO4/C composite; (d) typical TEM image for individual LiFePO4/C crystallites; and (e) typical HRTEM image for the carbon-coated LiFePO4 crystallites. Inset of (c) shows the selected-area electron diffraction.
https://doi.org/10.1016/j.electacta.2011.01.007_p3_7 | High-resolution TEM analysis is a useful tool in analyzing the nature of the carbon layer in the interstitial particle/boundary region. Fig. 3(d) shows the magnified image of a single particle in Fig. 3(c). This particle had a regular shape and smooth surface. The HRTEM image in Fig. 3(e) clearly presents that the carbon layer was uniformly coated on the surface of LiFePO4 particles. The thickness of carbon layer was about 2 nm, which was favorable for lithium ion transport across the interface between LiFePO4 and electrolyte [5]. A distinct lattice fringe with an interplanar distance of 0.427 nm was observed, corresponding to the spacing of the (1 0 1) planes of the LiFePO4 particle. The carbon content of LiFePO4/C composite synthesized with and without lauric acid added to the precursor was 1.48 and 0.43 wt.%, respectively. Although the carbon content produced from lauric acid was very low (about 1.1 wt.%), it played a critical role in suppressing LiFePO4 particle growth. The prepared nano-LiFePO4/C composite does not need any additional treatments to enhance its electrochemical performance, which greatly simplifies the synthetic process of preparing high-power nano-LiFePO4/C composite.
https://doi.org/10.1016/j.electacta.2011.01.007_p3_9 | Fig. 4 shows the electrochemical performance of the nano-LiFePO4/C cathode material. The electrochemical properties were investigated using CR2032 coin cells with lithium metal foil as the negative electrode. Fig. 4(a) shows the charge and discharge specific capacities observed in continuous cycling at rates varying from 0.2 °C to 30 °C between 2.0 and 4.0 V at 25 °C, where 1 C corresponds to 170 mAh g−1. At rate of 0.2 °C, the nano-LiFePO4/C composite delivered a high discharge capacity of 159.6 mAh g−1, corresponding to 94.1% of the theoretical capacity. The nano-LiFePO4/C composite had a high discharge capacity of 141.2 mAh g−1 and 130.9 mAh g−1 at rates of 5 °C and 10 °C, respectively. The inset in Fig. 4(a) shows the charge–discharge curves of the nano-LiFePO4/C composite at different current densities. Although polarization increased and specific capacity decreased with increase in C rate, this LiFePO4 cathode material presented a discharge capacity of 121.7 mAh g−1 at 20 °C with flat voltage plateaus. Even at high current density of 30 °C, this cathode material could still deliver a specific capacity of 112.4 mAh g−1, which was much higher than that of the LiFePO4 cathode material prepared by solid-state reaction in the literature [24], [25]. These results indicate that the synthesized nano-LiFePO4/C composite had superior power performance. The prepared composite also exhibited high cycling performance (see Fig. 4(b)). At 1 C rate, the discharge capacity of this material remained at 150.3 mAh g−1 at the 100th cycle, compared to the initial discharge capacity of 153.2 mAh g−1 at the 1st cycle. The discharge capacity loss ratio was 0.02% per cycle. At the high current density of 30 C, this composite still showed good cycling ability, with a discharge capacity loss of 6% at the 100th cycle. Download : Download full-size image Fig. 4. (a) Rate capability at different current densities from 0.2 C to 30 C; (b) cycling life at different current densities from 1 C to 30 C (charging and discharging were performed with the same current density); (c) typical charge/discharge curves at 0.2 C under different temperatures from −20 °C to 25 °C; and (d) charge/discharge curves at various charge/discharge rates at −20 °C; inset of Fig. 3(a) shows the corresponding charge/discharge curve.
https://doi.org/10.1016/j.electacta.2011.01.007_p3_10 | The low-temperature performance of nano-LiFePO4/C composite was tested in low temperature cabinet, with temperatures at 25, 10, 0, −10, and −20 °C. The charge and discharge processes were performed under the same temperature. Fig. 4(c) presents the charge–discharge curves of the prepared material at different low temperatures and at a rate of 0.2 C. The prepared material delivered a discharge capacity of 159.6, 150.5, 143.0, 131.6, and 113.7 mAh g−1 at 25, 10, 0, −10, and −20 °C, respectively. The charge retention at −20 and 25 °C was 75.5%, indicating that most of the capacity in the composite can be released in the low-temperature environment. At −20 °C, this nano-LiFePO4/C composite still exhibited excellent rate capability (Fig. 4(d)). The specific capacity at 0.5 °C and 1 °C rate were 100.8 mAh g−1 and 91.9 mAh g−1, respectively. Thus, the nano-LiFePO4/C composite synthesized by lauric acid assisted-solid state method has great prospect in application in HEV and EV in cold regions.
https://doi.org/10.1016/j.electacta.2011.01.007_p3_11 | To evaluate the electrode impedance upon cycling, Nyquist plots of coin cells at selected cycles with charge/discharge current density of 1 °C were collected (Fig. 5(a)). EIS measurements were carried out under fully discharged state at 25 °C. All the impedance spectra curves were composed of a depressed semicircle in high frequency region and a straight line in low frequency region. An intercept at the Zre axis at high frequency corresponds to the ohmic resistance of the electrolyte (Rs). The depressed semicircle in the middle frequency range indicates the charge transfer resistance (Rct). The inclined line in the low frequency range represents the Warburg impedance (Zw), associated with lithium-ion diffusion in the LiFePO4 bulk material. The charge transfer resistance at the 10th cycle was 20.5 Ω cm2. After 100 cycles at 1 °C rate, Rct increased to 24.4 Ω cm2. This slight increase of Rct upon cycling indicates that contact between LiFePO4 and carbon layer is firm and the interface between the LiFePO4/C particles and electrolyte is very stable. Download : Download full-size image Fig. 5. (a) Electrochemical impedance spectra of nano-LiFePO4/C cathodes at selected cycle and (b) CV curves of synthesized nano-LiFePO4/C cathodes at a scan rate of 0.1 mV s−1.
https://doi.org/10.1016/j.electacta.2011.01.007_p3_12 | Fig. 5(b) shows the cyclic voltammogram of nano-LiFePO4/C composite at a scan rate of 0.1 mV s−1. The oxidation and reduction peaks are highly symmetric to each other. The ratios of Ipa/Ipc are close to 1, indicating good reversibility of lithium ion intercalation into and de-intercalation from the nano-LiFePO4/carbon composite. The sharp oxidation and reduction peaks indicate excellent kinetics behavior in the LiFePO4 cathode. The improvement in the kinetics of lithium ion intercalation and de-intercalation could be attributed to the nanometer-sized particles that shorten the diffusion length of lithium ions in LiFePO4 [26]. The peak current and peak profile remain stable even after six cycles, which implies excellent cycling stability of the nano-LiFePO4/C composite. Besides the peaks associated with phase transition between LiFePO4 and FePO4, no peak appeared at 2.63 V (characteristic of Fe3+ in iron oxide), indicating that all the iron atoms in the nano-LiFePO4/C composite were Fe2+ [27].
https://doi.org/10.1016/j.electacta.2011.01.007_p3_14 | The above results reveal that lauric acid is a successful carbon additive in preparing nano-LiFePO4/C composite and enhancing the electrochemical performance of the LiFePO4 electrode. To study the effect of lauric acid in hindering LiFePO4 particle growth, another organic molecule, citric acid, which usually acts as a chelating reagent in sol–gel [15] method and solid-state reaction [19], was introduced. According to the literature [19], 6 wt.% of citric acid was added to the precursor. The amount of citric acid remained constant, whereas the content of lauric acid varied according to the molar ratio of lauric acid to citric acid, which increased from 1:1 to 5:1.
https://doi.org/10.1016/j.electacta.2011.01.007_p3_15 | Fig. 6 shows the SEM image of LiFePO4/C composite with lauric acid and/or citric acid as carbon additives. A porous structure with particles size about 10–20 μm was observed in LFP-CA where only citric acid was added into precursors (Fig. 6(a)). The porous structure was formed due to the vigorous gas evolution during decomposition of citric acid in sintering process [15]. There are still many surface apertures in the LFP-11 as the molar ratio increased to 1:1 (Fig. 6(b)). However, these surface apertures almost disappeared as the molar ratio increased to 2:1 (Fig. 6(c)). When the molar ratio increased to 5:1, the porous structure completely disappeared and the synthesized LiFePO4/C composite has nearly homogeneous submicrometer particles, which is very similar to that of nano-LiFePO4/C composite prepared with lauric acid as carbon additive (Fig. 3(b)). Download : Download full-size image Fig. 6. SEM image of LFP-CA (a), LFP-11(b), LFP-21(c), and LFP-51 (d).
https://doi.org/10.1016/j.electacta.2011.01.007_p3_16 | Fig. 7 compares the electrochemical behavior of LiFePO4/C composite with lauric acid and/or citric acid as carbon additive. The electrochemical test was carried out between 2.0 and 4.0 V at rate of 1 C. The discharge capacity of LFP-CA, LFP-11, LFP-21, and LFP-51 were 142.7 mAh g−1, 144.0 mAh g−1, 146.8 mAh g−1, and 149.8 mAh g−1, respectively. An increasing capacity trend was observed as the ratio of lauric acid/citric acid increased. The electrochemical performance of the LiFePO4/C composite is greatly affected by the carbon coating and particle size [28]. The carbon content in LFP-CA, LFP-11, LFP-21, and LFP-51 was 2.92 wt.%, 3.83 wt.%, 3.85 wt.%, and 3.94 wt%, respectively. LFP-CA and LFP-11 had porous structures, with particle size of about 10 μm. Although the carbon content of LFP-11 was higher than that of LFP-CA by about 1 wt.%, the discharge capacity only increased from 142.7 to 144.0 mAh g−1. LFP-51 and LFP-11 had almost the same carbon content, but the discharge capacity of LFP-51 was larger than that of LFP-11 by about 6 mAh g−1. As shown in Fig. 6, the particle size of LFP-51 decreased to about 1 μm, which was much smaller than that of LFP-11. The smaller particle size shortened lithium ion diffusion length, enhanced lithium ion intercalation/de-intercalation kinetics, and improved the discharge capacity at high current density. From the above analysis, we could conclude that the improvement of electrochemical performance was mainly attributed to the decrease of particle size caused by the addition of lauric acid. Download : Download full-size image Fig. 7. Charge and discharge curves of LFP-CA, LFP-11, LFP-21 and LFP-51 between 2.0 and 4.0 V at 1 C rate.
https://doi.org/10.1016/j.electacta.2011.01.007_p4_2 | In this study, the nano-LiFePO4/C composite has been directly synthesized from micrometer-sized precursor by lauric acid-assisted solid-state reaction method. The pyrolysis of lauric acid generates a uniform in situ carbon layer, which could effectively suppress the growth of LiFePO4 particles. The SEM and TEM observations reveal that the LiFePO4 mediated by lauric acid consisted of nearly homogenous nanometer particles with size of about 100–200 nm. The prepared nano-LiFePO4/C composite exhibited superior rate capability, with a discharge capacity of 149.3 mAh g−1 at 2 C, 130.9 mAh g−1 at 10 C, 121.7 mAh g−1 at 20 C, and 112.4 mAh g−1 at 30 C, respectively. In addition, this composite showed good stability with capacity loss of 6% at the 100th cycle even at a high current density of 30 C. At −20 °C, the synthesized nano-LiFePO4/C composite exhibited excellent rate ability and high capacity retention (75.5% retention compared with that at 0.2 °C and 25 °C). Due to its excellent rate capability and low-temperature performance, the nano-LiFePO4/C cathode material synthesized by the one-step, lauric acid-assisted solid-state method has great promise for application in EV and HEV.
https://doi.org/10.1016/j.electacta.2011.01.074_p1_2 | Iron phosphate, FePO4, has long been used in the steel and glass industries and recently been proposed as good catalysts for selective oxidation reactions [1], [2] and the cathode in lithium batteries [3], [4]. As now LiFePO4 becomes the most promising cathode materials for the next generation of lithium ion batteries due to its low cost, long cycle life, environmental friendliness and thermal stability, FePO4 has another usage as the raw material to fabricate LiFePO4 [5], [6]. Compared with the low-cost Fe3+ salt, the mostly used Fe2+ salt is expensive and can be easily oxidized. Crystalline hydrated iron phosphates (FePO4·2H2O) with different phases were recently synthesized by Song et al. [7], Reale et al. [8], and Son et al. [9]. Although different synthesis methods were used, all they obtained were hydrated iron phosphate particles.
https://doi.org/10.1016/j.electacta.2011.01.074_p1_3 | Although lithium ion batteries with LiFePO4 as a cathode are considered to be the most promising rechargeable energy storage systems for applications in electric vehicles, hybrid electric vehicles and power tools [10], [11] in terms of energy densities and power densities, LiFePO4 has long been suffered from poor high-rate capacity due to the low electronic conductivity and slow diffusion of lithium ions [12], [13]. To solve this problem, tremendous efforts have been made to overcome the inherent limitations of LiFePO4 through various material processing approaches [14], [12], [15], [16]. Carbon coating [14], [12] and supervalent cation doping [15], [16] have been adopted to improve the electronic conductivity on the surface and in the bulk of LiFePO4 particles. In addition, reducing particles to nanometer scale has been taken to shorten the lithium-ion transport distances and enhance ionic diffusion rate [17], [18].
https://doi.org/10.1016/j.electacta.2011.01.074_p1_4 | Herein, the facile synthesis of FePO4·2H2O nanoplates in a large scale is reported, for the first time, and LiFePO4/carbon nanoparticles with superior high rate performance can be easily fabricated from the FePO4·2H2O nanoplates by a very simple and cheap process. The LiFePO4/C nanoparticles show excellent high-rate performance and long-term cyclability as the cathode in lithium ion batteries, with the specific capacities are more than 150, 120, 110, 100 and 75 mAh g−1 at the high rates of 5 C, 10 C, 15 C, 20 C and 30 C, respectively.
https://doi.org/10.1016/j.electacta.2011.01.074_p2_2 | The FePO4·2H2O nanoplates were synthesized using the same formula as literature [9], but with a modified procedure. In a typical synthesis, the CTAB surfactant (1.4 g) was added to distilled water (20 ml) and stirred for 30 min. Then, FeCl3·6H2O (3.0 g) was added into the solution and stirred until it was completely dissolved. After that, H3PO4 (85%, 4 ml) was dropped to the solution gradually and stirred for another 1 h. Subsequently, the transparent solution was aged at 90 °C for 24 h in waterbath. The white precipitate was then washed with deionized water and isopropyl alcohol, filtered off, and dried at 100 °C for 4 h.
https://doi.org/10.1016/j.electacta.2011.01.074_p2_3 | A simple rheological phase method [19] was employed to synthesize LiFePO4/Carbon composite. Stoichiometric amount of FePO4·2H2O, LiOH·H2O and polyethylene glycol (PEG) (50.0 g PEG/1 mol FePO4·2H2O) were used as the starting materials. First, FePO4·2H2O, LiOH·H2O, PEG and appropriate amount of water were mixed and ground for several minutes to get a solid–liquid rheological body, which looks like a kind of mushy slurry. Then the rheological body was calcined at 600 °C in a tube furnace for 6 h under argon flow. Cooling to room temperature, and the LiFePO4/carbon composite was obtained.
https://doi.org/10.1016/j.electacta.2011.01.074_p2_4 | Powder X-ray diffraction (Bruker D8 ADVANCE, Germany) using Cu Kα radiation was used to determine the crystalline phase of the synthesized material. The particle morphology and microstructures were observed using a scanning electron microscopy (SEM, QUANTA 200, Holland) and a high-resolution transmission electron microscope (HRTEM, JEOL, JEM-2010FEF, Japan). The thermogravimetric (TG, Netzsch STA 449C, Germany) and related analysis were determined in oxygen from room temperature to 700 °C at a heating rate of 10 °C/min. The electrochemical characterizations were performed using CR2016 coin-type cell. For cathode fabrication, the synthesized LiFePO4/carbon composite was mixed with acetylene black and polytetrafluoroethylene (PTFE) binder with a weight ratio of 75:20:5. After pressed onto a stainless mesh, which was served as a current collector, the cathode film was dried at 120 °C for 6 h in an oven. The loading density of the LiFePO4 within the electrode is 5 mg cm−2. The test cell consisted of a cathode and a lithium foil anode separated by a Celguard 2300 micro-porous film, and 1 M LiPF6 (EC:DMC = 1:1, v/v) as the electrolyte. The assembly of the cells was carried out in a dry Ar-filled glove box. The cells were galvanostatically charged and discharged between 2.0 V and 4.4 V versus Li/Li+ on a battery cycler (LAND, CT2001A, China). All the electrochemical tests were carried out at room temperatures.
https://doi.org/10.1016/j.electacta.2011.01.074_p3_2 | The XRD pattern of the as-synthesized iron phosphates is shown in Fig. 1a. The pattern matches well with monoclinic FePO4·2H2O (phosphosiderite [33-0666], space group P21/n, with lattice parameters a = 0.5329 nm, b = 0.9798 nm, and c = 0.8710 nm), suggesting a perfect crystallinity of the as-synthesized samples. The peak intensity of (0 2 0) is much higher than the other peaks, suggesting that the as-synthesized FePO4·2H2O should have morphology other than irregular particles. The TG-DSC curves of the as-synthesized FePO4·2H2O are shown in Fig. 1b. From the TG curve, the mass of the iron phosphates did not change after 178 °C, and the total decrease of the mass is 18.01%, which is consistent with the XRD data that there are two water molecules in one iron phosphate molecule. From the DSC curve, we can see that iron phosphate loses the two water molecules in one step at around 168.6 °C. After the two water molecules were lost, the iron phosphate changed the phase at around 705.9 °C.
https://doi.org/10.1016/j.electacta.2011.01.074_p3_4 | The microstructures of the as-synthesized FePO4·2H2O were identified by SEM and TEM and their images are shown in Fig. 2. In a typical synthesis, there are about 10 mmol Fe3+ in 20 ml water solution, and the SEM and TEM images of the as-synthesized FePO4·2H2O are shown in Fig. 2a and b, respectively. It is clear that the as-synthesized FePO4·2H2O are nanoplates with the thickness of the plates are about 90 nm. It is proposed that the adsorbed surfactant on the particles favored the formation of monoclinic FePO4·2H2O nanoplates. Combined with the XRD data (Fig. 1a, the (0 2 0) peak shows much higher intensity than the other peaks, which implies that the crystallites of our sample grow alone the ac plane, and the thickness of the nanoplanes is alone the [0 1 0] direction), we propose that the atom density on the (0 1 0) crystallographic plane of monoclinic FePO4·2H2O is larger than those on other planes, which might provide more absorbed opportunity of the surfactant on the (0 1 0) plane. This preferred adsorption on the (0 1 0) plane hinders the crystallites grow alone the b direction and thus causes the FePO4·2H2O nanoparticles to grow alone the ac plane and ultimately results in the formation of nanoplanes. This kind of crystal formation mode assisted by organic surfactants has been frequently reported recently [20], [21], [22]. A very simple way to decrease the thickness of the nanoplates is to decrease the concentrations of the reactants. When the concentrations of the chemicals are decreased to 1/10 of their initial concentrations, the FePO4·2H2O still keeps the morphology of nanoplates (the SEM and TEM images are shown in Fig. 2c and d, respectively), with the thickness of the nanoplates at around 20 nm.
https://doi.org/10.1016/j.electacta.2011.01.074_p3_6 | The XRD pattern of the LiFePO4/C composite synthesized using the FePO4·2H2O nanoplates as the raw materials by a simple rheological phase method is shown in Fig. 3a. The entire diffraction matches well with standard orthorhombic LiFePO4 (JCPDS No. 83-2092), suggesting a perfect crystallinity of the synthesized samples with no impurities. Thermogravimetric (TG) measurement was used to estimate the carbon content in the as-synthesized LiFePO4/C composite. Fig. 3b gives the TG curve of the LiFePO4/C composite tested in oxygen. In the temperature range of 250–600 °C, pure LiFePO4 is oxided to Li3Fe2(PO4)3 and Fe2O3, leading to a theoretical weight gain of 5.07% [23]. For our LiFePO4/C composite, the carbon in the composite is oxided to CO2 gas at temperatures higher than 400 °C, leading to a weight loss. Above 560 °C, the oxidation of both LiFePO4 and carbon is completed and the weight of the sample keeps constant. Thus, by taking into account the weight gain of pure LiFePO4 (5.07%) and the actual weight gain of the LiFePO4/C composite (3.60%) during TG measurement in oxygen, the amounts of coated carbon for the sample is calculated to be 1.47% (5.07–3.60%) from the TG data.
https://doi.org/10.1016/j.electacta.2011.01.074_p3_8 | The microstructures of the fabricated LiFePO4/C composites were identified by SEM and TEM, and their images are shown in Fig. 4. When the FePO4·2H2O precursors are switched from thick nanoplates (90 nm) to thin nanoplates (20 nm), with all the other conditions keeping the same, the fabricated LiFePO4/C composites change from nanoplates (Fig. 4a and b) to nanoparticles (Fig. 4c and d). From the SEM and TEM images (Fig. 4a and b), it is clear that although the LiFePO4/C composites keep the same morphology as nanoplates like the FePO4·2H2O precursor when the precursor plates are thick, the LiFePO4/C nanoplates are broken into many small pieces. When the FePO4·2H2O nanoplates are thin (20 nm), the fabricated LiFePO4/C composites are switched to nanoparticles (Fig. 4c and d). The nanoparticles are about 50 nm, connected one another still forming plates. High-resolution TEM image (Fig. 4f) shows that the LiFePO4/C nanoparticles are coated with disordered carbon, with the thickness of the carbon layer between 1 and 2 nm.
https://doi.org/10.1016/j.electacta.2011.01.074_p3_10 | Fig. 5 shows the electrochemical performances of the LiFePO4/C nanoparticles as the cathode for lithium ion batteries. At a low rate of 0.5 C, the LiFePO4/C nanoparticles can deliver a discharge capacity of 158 mAh g−1, corresponding to 93% of the theoretical capacity of LiFePO4. The distinctive feature of this material is its excellent high rate capability. The discharge capacity of the LiFePO4/C nanoparticles can stabilize at more than 150, 120, 110, 100 and 75 mAh g−1 at high rates of 5 C (850 mA g−1), 10 C (1700 mA g−1), 15 C (2550 mA g−1), 20 C (3400 mA g−1) and 30 C (5100 mA g−1), respectively (Fig. 5a), which is considerably higher than that commonly reported for LiFePO4 nanopowders. Fig. 5b shows the typical voltage-specific capacity curves for the LiFePO4/C nanoparticles, and Fig. 5c shows the first 200 cycles of the voltage-specific capacity curves for the LiFePO4/C nanoparticles at a rate of 10 C. The results shown in Fig. 5d demonstrate that the LiFePO4/C nanoparticles also exhibit an excellent cycling performance. For the 20 C rate performance, there is some discharge capacity loss in the first 150 cycles, and after that no obvious capacity loss can be observed for the 1000 cycles.
https://doi.org/10.1016/j.electacta.2011.01.074_p3_12 | Some representational LiFePO4/C nanostructures were recently synthesized and their electrochemical performances (both the high-rate capacities and long-term cyclabilities) were published [24], [25], [26], [27], [28]. For example, mesoporous LiFePO4/C nanocomposite [24] showed discharge capacities of 130 mAh g−1 at 5 C and 120 mAh g−1 at 10 C; carbon coated LiFePO4 nanocrystals (NCs) [25] showed discharge capacities of ∼80 mAh g−1 at 5 C and ∼60 mAh g−1 at 10 C; nanoembossed mesoporous LiFePO4 microspheres [26] showed discharge capacities of 115 mAh g−1 at 10 C, 93 mAh g−1 at 20 C, and 71 mAh g−1 at 30 C; LiFePO4/C thin nanoplates [27] showed discharge capacities of 120 mAh g−1 at 5 C, 100 mAh g−1 at 10 C, 80 mAh g−1 at 20 C, and 50 mAh g−1 at 30 C; spherical LiFePO4 structure coated by a specific π-bond character planar polymer (polyacene, PAS) [28] showed discharge capacities of 100 mAh g−1 at 5 C. We believe the superior electrochemical performance is the result of the short transport distances for lithium-ion within the particles and the high surface area of the particles which permits a high contact area with the electrolyte and hence a high lithium-ion flux across the interface for these cross-linked nano-sized thin carbon layer-coated LiFePO4 particles. Consistent with this idea, the structure of LiFePO4/C nanocomposite with smaller sizes [6] thus showed even better performance at higher rates (∼90 mAh g−1 at about 60 C). There was also some other methodology to achieve ultrahigh discharge rates, for example, Kang and Ceder synthesized ultrafast LiFePO4 by creating fast ion-conducting surface phase through controlled off-stoichiometry [29].
https://doi.org/10.1016/j.electacta.2011.01.074_p4_2 | In summary, monoclinic phase FePO4·2H2O nanoplates can be synthesized very easily in a waterbath with CTAB as surfactant. As one of its usage, the nanoplates are used to fabricate LiFePO4/C cathode materials by a simple rheological phase method. When the raw materials of FePO4·2H2O are thin nanoplates, the fabricated LiFePO4/C nanoparticles have the sizes about 50 nm, with the carbon coating layer at the surface about 1–2 nm. The LiFePO4/C nanoparticles show excellent high-rate performance and long-term cyclability. Since both the synthesis processes of the FePO4·2H2O nanoplates and the LiFePO4/C nanoparticles are very simple, they can be readily scaled-up and used in industry.
https://doi.org/10.1016/j.electacta.2011.01.082_p1_2 | With a high voltage and energy density, lithium-ion batteries have become a new generation of green rechargeable batteries and have an increasingly diverse range of applications, from portable electronic devices to electric vehicle (EV) and hybrid electric vehicle (HEV). Widespread attentions have been paid upon the development of cathode material. Compared with LiNiO2, LiCoO2 and LiMn2O4, the most promising cathode material, olivine-type LiFePO4 [1] presents several advantages, such as low material cost, no toxicity, high theoretical capacity (170 mAh g−1), thermal stability at rather high temperature, safety and so on. However, LiFePO4 suffers from two drawbacks of poor ionic conductivity and poor electronic conductivity, which are the major limitations of its large-scale application such as in electric vehicle. To overcome the problems, several methods have been developed, such as coating electronically conductive additives (carbon or metal) [2], [3], [4], [5], doping with supervalent cation [6], [7] and minimizing the particle size [8], [9], [10].
https://doi.org/10.1016/j.electacta.2011.01.082_p1_3 | Currently, solid-state reaction [1], [4], [11] is considered as the appropriate method for commercial production of LiFePO4. Meanwhile, Li2CO3 [1], [5], [12], [13], [14], LiOH H2O [15], [16], [17], [18] or CH3COOLi [3], [19], [20] have been used frequently as the lithium source to synthesize LiFePO4. It is well known that the divalent iron is stable in the acidic systems, but is inclined to be oxidized in the alkaline environment. The using of these lithium compounds in aqueous system will lead the precursor slurry to display alkalinity, which may impact the stability of the divalent iron. Moreover, the precursor may suffer from composition segregation which is caused by the fusion of these lithium compounds, because the fusion temperature of them is lower than the decomposition temperature. The segregation will gravely damage the homogeneity of the precursor, and then affect the performance of LiFePO4.
https://doi.org/10.1016/j.electacta.2011.01.082_p1_4 | From the above reviews, we use two organic lithium salts of Li2C2O4 and lithium polyacrylate (PAALi) as the lithium source, Fe2O3 as the iron source and NH4H2PO4 as the phosphorus source to synthesize carbon coated LiFePO4 via solid-state reaction. Contracted with the method by using divalent iron compounds, only after reducing ferric iron to divalent iron can we obtain the LiFePO4 when we use ferric oxide as iron source. As is well known, carboxylic acid free-radicals obtained from the pyrolysis of Li2C2O4 have strong reducibilities, which can reduce ferric iron to divalent iron by a sequence of free-radical reactions [21], [22], [23]. PAALi can also generate carboxylic acid free radicals and is an effective dispersant in the mixture of starting materials. Li2C2O4 and PAALi, which are different from inorganic lithium salts, can avoid the composition segregation and ensure the homogeneity of the precursor because the decompositions of the two organic lithium salts precede the fusions.
https://doi.org/10.1016/j.electacta.2011.01.082_p1_5 | Meanwhile the aqueous PAALi is also used as carbon source. So we can use environmentally friendly and low cost distilled water as the dispersion medium, to replace the organic solvents, such as acetone and ethanol. Moreover, the using of ferric oxide can further reduce the production cost of LiFePO4.
https://doi.org/10.1016/j.electacta.2011.01.082_p2_2 | Fe2O3, NH4H2 PO4, Li2C2O4, and PAALi were used as starting materials to synthesize LiFePO4/C. PAALi was obtained via dissolving a stoichiometric amount of LiOH H2O into an aqueous solution of polyacrylic acid (PAA). Li2C2O4 and PAALi with an appropriate mixture mole ratio of 1.17:1, were used as lithium sources. Starting materials were placed in a stainless steel cylindrical container with zirconia ball and grounded in a planetary ball-miller for 8 h in water at a rotation speed of 400 rpm. The above mixture was dried in an oven at 100 °C for 10 h to get precursor and then preheated at 450 °C for 2 h and held at 700 °C for 10 h in an N2 atmosphere. Bare LiFePO4 was prepared without using PAALi.
https://doi.org/10.1016/j.electacta.2011.01.082_p2_3 | TG–DTA measurements have been performed (NETZSCH STA 409 PC/PG) from 20 to 800 °C at a heating rate of 10 °C min−1 under argon atmosphere. The crystalline phase of the sample was identified by XRD analysis using Cu Kα radiation (X’Pert Pro MPD, PHILIP). The morphology of powder was observed by scanning electronic microscope (SEM, INSPECT F, FEI) and transmission electron microscope (TEM, JEM-100C, JEOL). The carbon content of samples was determined by an elemental analyzer (CARLO ERBA 1106, CARLO ERBA).
https://doi.org/10.1016/j.electacta.2011.01.082_p2_4 | The cathodes were prepared via mixing 90 wt.% LiFePO4/C composite, 5 wt.% conductive carbon black (Super P, TIMCAL) and 5 wt.% an aqueous binder LA132 (from Indigo, China) in distilled water. The resultant slurry was then coated onto an aluminum foil. The coated aluminum foil was dried for 10 h in a vacuum oven at 100 °C and then punched into circular discs with active material loading of about 4–5 mg cm−2.
https://doi.org/10.1016/j.electacta.2011.01.082_p2_5 | The lithium foil was used as the counter electrode and 1 M LiPF6 in EC:DEC:EMC = 1:1:1 was used as the electrolyte. The 2032 type coin cells were assembled in an argon-filled glove box. The charged/discharged test was performed at various C rates in the voltage range of 2.5–4.3 V (versus Li/Li+) at ambient temperature. Electrochemical impedance spectra (EIS) were investigated by a Solartron SI 1260/1287 (UK) impedance analyzer in the frequency range of 10−1–106 Hz. Cyclic voltammetry (CV) tests were carried out in the voltage range of 2.5–4.3 V at a scan rate of 0.1 mV s−1 (Arbin-001 MITS Pro 3.0-BT2000, Arbin). All the tests were carried out at room temperature.
https://doi.org/10.1016/j.electacta.2011.01.082_p3_2 | Fig. 1 shows the TG/DTA curves for the precursor of LiFePO4/C from 20 to 800 °C with a heating rate of 10 °C min−1 in an argon flow rate of 30 mL min−1. The mass-loss process in the TG curve is related to exothermic and endothermic peaks in the DTA curve. An initial mass loss of 2.84% before 160 °C and an endothermic peak was observed. This is attributed to the volatilization of moisture of the precursor. A continuous mass loss between 200 and 450 °C can be related to the thermal decomposition of the partial reactants. There is a solely petite exothermic peak at 452.2 °C in the DTA curve, but no appreciable mass loss is observed in TG curve, this is suggesting that the crystallization of LiFePO4 takes place in this temperature [24], [25], [26]. The mass of the precursor is almost unchanged after 600 °C, which may indicate that the reaction was complete. In this study, the precursor was preheated at 450 °C and finally held at 700 °C to get the well-crystallized LiFePO4.
https://doi.org/10.1016/j.electacta.2011.01.082_p3_4 | Fig. 2 shows the X-ray diffraction patterns for the bare LiFePO4 and the LiFePO4/C composite. All the two patterns can demonstrate a well-ordered olivine LiFePO4, indexing to be an orthorhombic Pmnb, in good agreement with the JCPDS No. 83-2092. It indicates that LiFePO4 can also be obtained from Fe2O3 by the reducibility of carboxylic acid free radicals, without adding carbon source PAALi. However, a petite Fe2O3 peak was detected in the bare LiFePO4, whereas no impurities were observed in the LiFePO4/C composite. The result means that reduction of Fe2O3 is not thorough only using Li2C2O4 as reducing agent, but the problem is dissolved by the cooperation of Li2C2O4 and PAALi. Meanwhile, no characteristic diffraction peaks of crystallized carbon was detected in the XRD pattern for LiFePO4/C composite, it suggests that the presence of carbon delivered from PAALi does not influence the structure of LiFePO4.
https://doi.org/10.1016/j.electacta.2011.01.082_p3_6 | The lattice parameters and the calculated crystallite size based on the (3 1 1) diffraction peaks for two samples are listed in Table 1. The crystallite size was calculated based on the Scherer formula: D = kλ/β cos θ, where k is 0.9, λ is 0.15406 nm and β is the full-width-at-half-maximum (FWHM) of the diffraction peak on a 2θ scale, respectively. It can be observed that the lattice parameters of two samples have almost the same values, which are well accordant with the standard lattice parameter (a = 10.3344 Å, b = 6.0083 Å, c = 4.693 Å). However, the D3 1 1 are 55 nm for pure LiFePO4 and 38 nm for LiFePO4/C composite. It is believed that crystallite size may be reduced with the presence of the carbon.
https://doi.org/10.1016/j.electacta.2011.01.082_p3_8 | Fig. 3 shows the SEM image of the LiFePO4/C particles. Spherical-like particles are obtained and the average particle size remains in the range of 100–300 nm, which is contribute to improve the electrochemical properties of the sample. In order to determine the particle size and the carbon morphology, TEM was used. Fig. 4 shows that the LiFePO4 particles have sphere-like shape, with the size ranging from 100 to 300 nm. It is obvious that the carbon webs formed from the decomposition of PAALi are wrapping and connecting the LiFePO4 particles. The presence of carbon webs plays an important role in inhibiting the growth of LiFePO4 particles and improving the electronic conductivities of materials. LiFePO4/C composite contains 3.76 wt.% of carbon as determined by the elemental analyzer.
https://doi.org/10.1016/j.electacta.2011.01.082_p3_11 | Fig. 5 presents the Nyquist plots of bare LiFePO4 and LiFePO4/C composite cathode. All the spectra have a semicircle and a linear spike in the high-frequency and low-frequency regions. The semicircle refers to the charge-transfer resistance of electrochemical reaction and the linear spike refers to the thin-layer ionic diffusion-controlled Warburg impedance [27], [28], [29]. Significant decrease of impendence from bare LiFePO4 to LiFePO4/C is related to the improved conductivity. According to the formula σ = d/AR [30], the conductivities of LiFePO4/C and bare LiFePO4 are 4.4 × 10−6 and 2.1 × 10−6 S cm−1, respectively. The increase conductivity is mainly due to the enhanced electronic conductivity because of the presence of the pyrolytic carbon webs.
https://doi.org/10.1016/j.electacta.2011.01.082_p3_13 | The initial charge–discharge curves of the obtained bare LiFePO4 and LiFePO4/C composite at 700 °C are shown in Fig. 6. When the cell was cycled between 2.5 and 4.3 V at 0.2 C-rate, the potential difference between charge and discharge plateau of LiFePO4/C is 60 mV, which is much smaller than that of bare LiFePO4. It indicates that the LiFePO4/C exhibits much smaller polarization, which is mainly attributed to the improved conductivity by coated-carbon. The bare LiFePO4 shows an initial discharge capacity of only 52.3 mAh g−1, while the LiFePO4/C shows a much higher initial discharge capacity of 156.4 mAh g−1 corresponding to 92% of the theoretical capacity. The growth of the discharge capacity is also ascribed to the presence of carbon webs improving the conductivity.
https://doi.org/10.1016/j.electacta.2011.01.082_p3_15 | Fig. 7 shows the CV profiles of the LiFePO4/C sample. In each cycle, we can only find one anodic peak and one cathodic peak, which correspond to the two-phase charge/discharge reaction of the Fe2+/Fe3+ redox couple. The good overlap of the peaks indicates the good reversibility of the composite cathode, the small voltage interval between the anodic and cathodic peaks and high peak currents indicate the small electrode polarization once again.
https://doi.org/10.1016/j.electacta.2011.01.082_p3_17 | The LiFePO4/C sample also shows good cycling performance at rates varying from 0.2 to 5 C-rate, as shown in Fig. 8. We can obtain a high specific capacity of 156.4 mAh g−1 in the initial discharge at 0.2 C and stable capacity without fading. With increasing the discharge rates, the discharge capacity decrease. Even at high rates at 5 C, it still remains high discharge capacities of 120.5 mAh g−1. After 50 cycles, it presents the discharge capacities of 121.2 mAh g−1, and exhibits excellent cycle retention. Meanwhile the increased capacity is probably due to the formation of fissures [12]. In comparison to several papers for carbon coated LiFePO4 by other groups, such as Zhang et al. [18], Liu et al. [31] and Zhang et al. [32], LiFePO4/C composite synthesized through our method exhibits higher discharge capacity at high rate and better cycling performance. Thus, the pyrolytic carbon delivered from PAALi improved the electrochemical performance, especially the cycling stability. Further studies are in progress.
https://doi.org/10.1016/j.electacta.2011.01.082_p4_2 | In this work, we proved that well-ordered olivine LiFePO4 can be synthesized with the carboxylic acid free radicals from Li2C2O4 as reducing agent, and pure olivine-type LiFePO4/C was successfully synthesized by this method, using Li2C2O4 and PAALi as lithium source. The main advantage of this method is that our raw materials will not lead to the composition segregation during the sintering process. The LiFePO4/C composite shows higher specific capacity and smaller polarization than the bare LiFePO4. The initial discharge capacity of the LiFePO4/C sample was 156.4 and 120.5 mAh g−1 at 0.2 C and 5 C rate, respectively. The excellent performance is probably due to the high electronic conductivity which is improved by the carbon web, produced in situ by the calcination of PAALi. Moreover, all the raw materials of this method are environment friendly and low cost, so it is suitable for commercial production of LiFePO4 cathode material.
https://doi.org/10.1016/j.electacta.2011.01.116_p1_2 | The limited safety of the present lithium-ion battery technology represents nowadays one of the main drawbacks holding the introduction of these systems in hybrid and electric vehicles (HV, EV). Considering the tremendous impact that a massive introduction of lithium-ion batteries in HV and EV could have on the battery market, it is clear that the development of safer batteries represents today`s one of the most important challenges for this technology.
https://doi.org/10.1016/j.electacta.2011.01.116_p1_3 | The currently available commercial systems use electrolytes commonly based on organic carbonates (e.g. propylene carbonate (PC), ethylene carbonate (EC)). The use of these electrolytes allows the realization of high performance batteries, but since they are flammable, their use also poses serious safety risks and strongly reduces the battery operative temperature range [1], [2]. For such reasons, alternative electrolytes have been proposed and tested in the last decade. Between them, ionic liquids (ILs) instead of organic carbonates appear to be promising.
https://doi.org/10.1016/j.electacta.2011.01.116_p1_4 | ILs are generally comprised of a bulky, unsymmetrical organic cation and a weakly coordinating inorganic/organic anion. The main advantages of ILs toward organic solvents are: non-flammability, negligible vapor pressure, high chemical and thermal stability and, in some cases, hydrophobicity. In the last few years, a large number of ILs have been proposed and tested in combination with several anodic and cathodic materials for lithium-ion batteries [3], [4], [5], [6], [7], [8], [9], [10]. Among the different ILs used in lithium-ion batteries, those based on the anion bis(trifluoromethanesulfonyl)imide (TFSI) have been widely studied because of their high thermal and electrochemical stabilities. An example of this type of IL is N-butyl-N-methylpyrrolidinium bis(trifluoromethanesulfonyl)imide (PYR14TFSI) [11], [12]. PYR14TFSI is an air-stable, hydrophobic IL with very good thermal stability (up to 300 °C) and promising conductivity and viscosity at 20 °C (1.85 mS cm−1 and 95 mPa s, respectively). In addition, PYR14TFSI displays a cathodic stability exceeding the lithium plating/stripping potential and an overall stability window of more than 5.5 V [12]. Clearly, these properties make this IL a very promising electrolyte candidate for lithium metal batteries. In the past few years, polymer electrolytes based on PYR14TFSI have been proposed and developed [13], [14], [15]. The results of these studies showed that the use of PYR14TFSI allows the realization of high performance lithium metal batteries. Moreover, these studies showed that PYR14TFSI displays good compatibility with cathodic materials (e.g. lithium iron phosphate, LiFePO4). PYR14TFSI has also been investigated in combination with cathodic and anodic materials in view of its use as electrolyte in lithium-ion batteries. Also in this case, the use of PYR14TFSI appeared quite promising [16], [17], [18]. However, when the performance of systems based on PYR14TFSI is compared with that of systems containing conventional electrolytes, further improvement still appears necessary. For example, at room temperature, the specific capacity of LiFePO4 electrodes in PYR14TFSI-based electrolyte is lower than that of the same electrodes in conventional electrolytes, particularly at medium and high C-rates [18]. The lower performance of the PYR14TFSI-based electrolyte is to be attributed to its high viscosity compared to that of conventional organic carbonate-based electrolytes.
https://doi.org/10.1016/j.electacta.2011.01.116_p1_5 | It is obvious that an electrolytic solution able to display the favorable characteristics of PYR14TFSI and, at the same time, showing a performance comparable with that obtained in organic electrolytes would be a very promising candidate. Some works already showed that a viable strategy to realize such electrolytes is to prepare solutions based on mixtures of ILs and organic solvents. These mixtures are able to increase the electrochemical performance of the systems based on ILs while retaining a higher level of safety [19], [20], [21].
https://doi.org/10.1016/j.electacta.2011.01.116_p1_6 | This manuscript is focused on the investigation of the electrochemical properties of three different mixtures of PYR14TFSI and PC and their comparison with the pure components. The conductivity, viscosity, electrochemical stability window, and ability to prevent aluminum foil corrosion have been investigated for all the considered mixtures. Moreover, the same mixtures have been used as electrolytic solutions in combination with composite LiFePO4 electrodes made by using sodium carboxymethyl cellulose (CMC) as the binder. The electrochemical performance of these electrodes has been investigated at room temperature and 60 °C. The results are reported in the following.
https://doi.org/10.1016/j.electacta.2011.01.116_p2_3 | Propylene carbonate (UBE, Japan) was used as received. PYR14TFSI was synthesized according to the procedure reported in [22]. Three electrolytes based on mixtures of PC and PYR14TFSI, and two electrolytes containing only the single components were prepared. LiTFSI (3 M battery grade) was used as Li-salt. The concentration of LiTFSI was fixed to 0.3 mol dm−3 for all the electrolytes. The detailed composition of the electrolytes is reported in Table 1. In the following, electrolyte compositions are always defined in weight percent. The water content of all prepared electrolytes was less than 10 ppm, as measured by Karl Fischer technique. Table 1. Composition of (PC)–(PYR14TFSI)–0.3 M LiTFSI ternary mixtures. Electrolyte Wt% PC Mol% PC Wt% IL Mol% IL 1 1.00 1.00 0 0 2 0.80 0.95 0.20 0.05 3 0.50 0.81 0.50 0.19 4 0.20 0.52 0.80 0.48 5 0 0 1.00 1.00
https://doi.org/10.1016/j.electacta.2011.01.116_p2_5 | Thermogravimetric analysis was carried out using a Q5000 TGA instrument (TA Instruments). Electrolyte samples with a typical weight of 6 mg were used during the experiments. In a first series of experiments, the samples were heated from room temperature to 550 °C with a heating rate of 10 °C min−1 using nitrogen as purge gas (10 cm3 min−1). In a second series of experiments (isothermal TGA), the samples were heated from room temperature to 125 °C in steps of 25 °C. In each step, the temperature was kept constant for 2 h.
https://doi.org/10.1016/j.electacta.2011.01.116_p2_6 | The flammability of the electrolytes was determined as described in [23]. Flash points were measured using a Grabner Instruments MINIFLASH FLP flashpoint tester according to ASTM D7094-MCCCFP (Flash-Point by Modified Continuously Closed Cup).
https://doi.org/10.1016/j.electacta.2011.01.116_p2_8 | Conductivity measurements were carried out using a Novocontrol Alpha analyzer in combination with a Novocontrol temperature controller. The samples were placed in a sealed cell with gold plated electrodes. The temperature was varied from −40 °C to 100 °C in steps of 10 °C. The conductivity values were calculated from the dielectric measurements following the method reported by Leys et al. [24].
https://doi.org/10.1016/j.electacta.2011.01.116_p2_9 | Electrochemical stability windows of all electrolytes were evaluated in a three-electrode, glass micro-cell (containing ca. 0.5 cm3 of electrolyte) by linear sweep voltammetry (LSV) at 1 mV s−1. The working electrode was a platinum microelectrode (embedded in PEEK; active area = 0.79 mm2), while as counter electrode a platinum coated titanium wire was used. A leakless Ag/AgCl electrode was used as the reference. The measurements were performed at room temperature using a Solartron model 1287A potentiostat controlled by Corrware® software. Separate LSV tests were carried out on each sample to determine the cathodic and anodic electrochemical stability limits. The measurements were performed by scanning the cell potential from the open circuit potential (OCP) toward more negative (cathodic limit) or positive (anodic limit) potentials. Clean electrodes and fresh samples were used for each test.
https://doi.org/10.1016/j.electacta.2011.01.116_p2_10 | Anodic aluminum corrosion tests were carried out using a three-electrode Swagelok® cell connected to a Solartron model 1287A potentiostat controlled by Corrware® software. Lithium was used as both counter and reference electrodes. As working electrode, discs of 12 mm diameter cut out of aluminum foil (30 μm, rinsed with purified water and ethanol, then vacuum dried) were used. In the first step, the potential at the working electrode was swept linearly from OCP to 3.3 V at a scan rate of 1 mV s−1. The potential was held for 1 h (potentiostatic step). In the following, the potential was swept for additional 100 mV (scan rate: 1 mV s−1) followed by 1 h of potentiostatic step. This procedure was repeated until the current, during the potentiostatic step, reached a value of 40 μA.
https://doi.org/10.1016/j.electacta.2011.01.116_p2_12 | Carbon-coated LiFePO4 was obtained by a commercial supplier (Südchemie, Germany) and was used as delivered. Sodium carboxymethyl cellulose (CMC) was provided by Dow Wolff Cellulosics (Walocel CRT 2000 PPA 12) with a degree of substitution of 1.2. Carbon black (Super-P, TIMCAL) was used as conducting agent.
https://doi.org/10.1016/j.electacta.2011.01.116_p2_13 | For the preparation of the electrodes, CMC was dissolved in water to obtain a 1.5 wt% solution and equilibrated for 1 h at room temperature with magnetic stirring. The required amount of Super-P was then added and the mixture was further homogenized for 1 h with magnetic stirring. The selected amount of active material was added and then immediately dispersed with a high energy stirrer (Ultra-Turrax®, IKA) for 30 min under ice cooling. The so-obtained slurry was casted immediately on an etched aluminum foil (30 μm, purity >99.9%, etched with 5 wt% KOH, 60 °C, 30 s) by using a laboratory scale blade coater. The wet coating was then pre-dried in an atmospheric oven with stagnant air at 80 °C over night. From the so-obtained electrode tapes, disc electrodes with a diameter of 12 mm were cut out. The punched electrodes were dried at 170 °C under vacuum for at least 24 h. The composition of the dried electrodes was 85 wt% LiFePO4, 10 wt% Super-P and 5 wt% of CMC. A typical electrode thickness after drying was 18 μm. The average mass loading of the electrodes was 1.5 mg cm−2. All the electrochemical tests were carried out in three-electrode Swagelok® cells. The cells were assembled in a MBRAUN glove box with oxygen and water contents lower than 1 ppm. Metallic lithium (Chemetall) was used for the counter and reference electrodes. As separator, a stack of Freudenberg fleeces (FS2190) drenched with 80 mm3 of electrolyte was used.
https://doi.org/10.1016/j.electacta.2011.01.116_p2_14 | The electrochemical measurements were carried out between 2.8 and 4.2 V using a MACCOR Series 4000 battery tester. The C-rate test was done at room temperature with a constant charge rate of 0.1 C (ca. 0.025 mA cm−2). The discharge rate was varied from 0.1 C to 5 C (ca. 1.25 mA cm−2). Constant current cycling (CC) was carried out at room temperature at rates of 0.5 C, 3 C, and 5 C. CC was also carried out at 60 °C at rates of 3 C, 5 C, and 10 C.
https://doi.org/10.1016/j.electacta.2011.01.116_p3_3 | 3.1.1. TGA Fig. 1a shows the TGA curves of all considered electrolytes. As indicated in the figure, there was almost no weight loss for the PYR14TFSI-based electrolyte up to 350 °C; confirming the high thermal stability of this IL. In contrast, the weight loss of the PC-based electrolyte, due to solvent evaporation, was already 16.5% at 100 °C, and 78.5% at 150 °C. The addition of PYR14TFSI into the electrolyte shifted the PC evaporation temperature to higher values. At 100 °C, the mixtures containing 20, 50, and 80% of PYR14TFSI displayed weight losses of 2.1, 1.4, and 0.9%, respectively. A weight loss corresponding to 5% was reached at significantly higher temperatures for the mixtures (118 °C for the 20%, 125 °C for the 50%, and 141 °C for the 80% IL mixture) with respect to the PC-based electrolyte, for which this weight loss was already reached at 80 °C. Download : Download full-size image Fig. 1. Thermogravimetric analysis of (PC)–(PYR14TFSI)–0.3 M LiTFSI ternary mixtures under nitrogen (a) temperature ramp: 10 °C min−1; (b) isothermal. The increase in PC evaporation temperature deduced from the variable temperature TGA experiments supports for the interaction between PC and PYR14TFSI. Kosmulski et al. [25] and Paillard et al. [26] pointed out that the decomposition of ILs at a certain temperature might be too slow to be detected with conventional variable temperature TGA. Hence, they recommended the use of isothermal TGA experiments. With the aim to better understand the interaction between PC and PYR14TFSI in the considered mixtures, we carried out isothermal TGA analysis, too. The experimental results, reported in Fig. 1b for all the investigated electrolytes, confirmed that the PYR14TFSI/PC mixtures displayed significant weight losses at temperatures substantially lower than those detected by conventional TGA experiments. For the PC-based electrolyte and all PYR14TFSI/PC mixtures the biggest weight loss was obtained during the isothermal step at 75 °C, but, at every temperature (including 25 °C) a weight loss was observed with a continuous trend. This result clearly indicates that the volatility of the organic solvent (PC) is not altered by the addition of the ionic liquid. Only the kinetics of the PC evaporation appears to be reduced, which, nevertheless, represents an advantage in case of cell overheating.
https://doi.org/10.1016/j.electacta.2011.01.116_p3_4 | 3.1.2. Flammability and flash point The results of the flammability and flash point investigations are reported in Table 2. As expected, the PC-based electrolyte is flammable while the IL-based electrolyte is not. Interestingly, however, the electrolyte mixture containing 80% of IL was found to be not flammable. The flash points of the investigated electrolytes were seen to steadily increase with the increase of IL content from 126 °C (0% IL) to 153 °C for the mixture containing 80% IL. Considering these results, the mixture containing 80% IL appears certainly interesting in terms of safety by showing both higher flash point and non-flammability. Table 2. Flammability and flash point (Tf) of (PC)–(PYR14TFSI)–0.3 M LiTFSI ternary mixtures. The flash point tests were carried out without Li-salt. Wt% IL Flammable Self-extinguish Tf (°C) 0 Yes No 126 20 Yes No 128 50 Yes No 135 80 No / 153 100 No / /
https://doi.org/10.1016/j.electacta.2011.01.116_p3_5 | 3.1.3. Viscosity and conductivity In Fig. 2 the conductivity and viscosity values obtained at 20 °C for all considered electrolytes are reported. Ionic liquids normally display a relatively high viscosity, which even increases with addition of the Li-salt [16]. As indicated in Fig. 2, the PYR14TFSI-based electrolyte showed a viscosity of 138.4 mPa s. The introduction of PC in this solution led to massively lowered viscosities. As shown in the figure, the presence of 20 wt% PC in the solution decreased the viscosity by 72%. When the concentration of PC was increased to 50%, the reduction of viscosity with respect to the pure PYR14TFSI-based electrolyte reached 92%. The PC-based electrolyte and the mixture with 80% PC displayed approximately the same viscosity. Download : Download full-size image Fig. 2. Conductivity (σ) and viscosity (η) of (PC)–(PYR14TFSI)–0.3 M LiTFSI ternary mixtures at 20 °C. As reported in Fig. 2, the pure PC-based electrolyte displayed higher conductivity at 20 °C (2.64 mS cm−1) than that of the pure PYR14TFSI-based electrolyte (1.21 mS cm−1). However, the conductivity of the mixtures is not inversely correlated with viscosity. Instead, the conductivity showed a maximum at 50% PC content. This is not surprising when the structure of the ternary electrolytes is considered. Simply put, in the pure ionic liquid electrolyte ion–ion interactions between the (large) ions limit the conductivity. In the mixtures, ion–ion interactions decrease with increasing content of organic carbonate, and thus the conductivity increases. Above a certain PC amount, the influence of the number of charge carriers on the conductivity becomes dominant. Now, further addition of PC reduces the conductivity. The conductivity of the electrolytes in the temperature range between −40 °C and 100 °C is reported in Fig. 3. The PC-based and the PYR14TFSI-based electrolytes showed two different temperature behaviors. Both electrolytes showed steadily rising conductivities with increasing temperature, but one of the PYR14TFSI-based electrolyte rose faster (see Fig. 3a). In fact, above 50 °C, the conductivity of the PYR14TFSI-based electrolyte was higher than that of the PC-based one. For example at 100 °C, the conductivity of the PYR14TFSI-based electrolyte was almost two times the conductivity of the PC-based electrolyte (13.52 mS cm−1 vs. 7.84 mS cm−1). Generally, the conductivity vs. temperature behavior of the mixtures was in between the PYR14TFSI and the PC-based electrolyte (see Fig. 3b). Therefore, a mixture with a high PC content behaved more similar to the PC-based electrolyte, whereas a mixture with a high PYR14TFSI content behaved more similar to the PYR14TFSI-based electrolyte. For example, the mixture with 80% PYR14TFSI displayed a conductivity that was rising faster with temperature than that of the mixture with 20% PYR14TFSI. Download : Download full-size image Fig. 3. (a) Temperature dependent conductivity of (PC)–(PYR14TFSI)–0.3 M LiTFSI ternary mixtures. Gold was used for the working and counter electrodes. (b) Magnification of the high-conductivity region. However, at temperatures below 0 °C, the conductivity of the PYR14TFSI-based electrolyte displayed a sharp drop. This behavior is typical for PYR14TFSI [16] and it is related with the high melting point of PYR14TFSI (−6 °C) compared to that of PC (−48.8 °C). Hence, the conductivity of the PC-based electrolyte never dropped in the investigated range, but it smoothly declined even at −40 °C. It is interesting to note that this behavior was observed for all PYR14TFSI/PC mixtures, even for those containing 80% PYR14TFSI. This behavior seems to indicate that the addition of only 20% PC to the PYR14TFSI-based electrolyte is able to prevent its freezing, at least, within −40 °C.
https://doi.org/10.1016/j.electacta.2011.01.116_p3_6 | 3.1.4. Electrochemical stability windows and aluminum corrosion The electrochemical stability windows (ESWs) of the investigated electrolytes are shown in Fig. 4. All the electrolytes had similar overall ESWs of more than 5 V. These ESWs were comparable with that obtained under similar experimental conditions for the pure PYR14TFSI [12]. The cathodic current is obviously due to lithium plating thus indicating that no cathodic decomposition occurred down to this potential. The mixtures showed the same behavior as the corresponding binary electrolytes. The use of the mixtures as electrolyte for LIBs seems therefore possible. The lithium plating current decreased with increasing mole fraction of PYR14TFSI. This effect is due to the lower Li+ conductivity with increasing viscosity of the electrolyte. The anodic limit is due to the oxidative decomposition of TFSI anions [27]. Download : Download full-size image Fig. 4. Linear sweep voltammetries of (PC)–(PYR14TFSI)–0.3 M LiTFSI ternary mixtures at RT. Platinum was used for the working and counter electrodes. The reference electrode was a silver wire immersed in an aqueous solution with 3.4 M KCl. Scan rate: 1 mV s−1. All the electrolytic solutions considered in this paper contain LiTFSI which is known to favor Al corrosion at high potentials [28]. Considering this point, and in view of the use of these electrolytes in real battery systems, we carried out corrosion tests on Al current collectors. The setup used for these tests is described in Section 2. Starting from open circuit potential (OCP), the potential of the working electrodes was gradually increased in steps of 100 mV (potentiodynamic step). After each potentiodynamic step, the potential was kept constant for 1 h (potentiostatic step), while the current flowing in the cell was recorded. As indicated above, all the investigated electrolytes were electrochemically stable up to a potential of more than 5.5 V vs. Li/Li+. Considering this value, it is possible to assume that, up to a potential of at least 5.5 V vs. Li/Li+, if no other faradic reactions occur inside the system, the recorded current will decrease during each potentiostatic step. To the contrary, if faradic reactions would occur in the system, for example corrosion of the Al foil, than the current would increase over time. In Table 3 are reported the maximum potentials that can be applied to the cell before the occurrence of faradic reactions at the Al surface, for all the considered electrolytes. The maximum potential of 3.8 V vs. Li/Li+ obtained for the PC-based electrolyte, in accordance with the literature [29], indicates that Al corrosion proceeds at very low potential in this TFSI− containing electrolyte. On the other hand, the IL-based electrolyte displayed a much higher maximum potential of 5.4 V, which means that PYR14TFSI is able to suppress Al corrosion although the TFSI-anion is the most abundant component of this electrolyte. In PYR14TFSI-based electrolytes, the use of LiTFSI as Li-salt seems therefore possible. As a matter of fact, such a high Al-corrosion potential of 5.4 V could even allow the use of this electrolyte in combination with high voltage cathode materials. The mixture with an amount of 20% PYR14TFSI showed the same low maximum potential of 3.8 V. Interestingly, the maximum potential increased to 4.1 V in the mixture containing 50% PYR14TFSI and to 4.2 V in the mixture containing 80% PYR14TFSI. These increases of 0.3 and 0.4 V, respectively, indicate that the addition of PYR14TFSI in PC-based electrolyte leads to a partial suppression or at least to a potential shift of the corrosion process of Al current collectors. Work is now in progress to get more insight on the long-term stability of aluminum current collectors in the mixed electrolytes. Table 3. Maximum potentials (Emax) that can be applied to an aluminum foil electrode in (PC)–(PYR14TFSI)–0.3 M LiTFSI ternary mixtures before the occurrence of faradic reactions at RT. Lithium was used as counter and reference electrode. Wt% IL Emax vs. (Li/Li+) (V) 0 3.8 20 3.8 50 4.1 80 4.2 100 5.4
https://doi.org/10.1016/j.electacta.2011.01.116_p3_8 | Fig. 5 shows the results of rate performance tests carried out using LiFePO4-based electrodes containing CMC as binder. For all the electrolytes the charge rate was always kept constant at 0.1 C, while the discharge rate was varied from 0.1 C to 5 C. As indicated in the figure, the PC-based electrolyte displayed the highest capacities, while the PYR14TFSI-based electrolyte showed the lowest discharge capacities in the investigated rate range. The PYR14TFSI/PC mixtures displayed values of discharge capacities in between those of the pure electrolytes. Furthermore, as shown in the figure, the performance of the mixtures decreased with increasing PYR14TFSI content. When the entire range of investigated discharge currents is considered, the PC-based electrolyte showed the highest capacity retention, especially at high discharge rates. There was also a positive correlation between PYR14TFSI content and relative loss in capacity. Anyway, it is important to note that the performance obtained with the PYR14TFSI/PC mixtures is also interesting. For example, the mixture containing 20% PYR14TFSI showed a performance comparable with that of the PC-based electrolyte up to 2 C (ca. 115 mAh g−1). At higher discharge currents, the discharge capacity decreased and became similar to that of the mixture containing 80% of PYR14TFSI. But the obtained discharge capacities were much higher than those obtained for the PYR14TFSI-based electrolyte. Download : Download full-size image Fig. 5. Specific discharge capacity (qdis) of LiFePO4-based electrodes in (PC)–(PYR14TFSI)–0.3 M LiTFSI ternary mixtures cycled. The electrodes were cycled at RT with a charge rate corresponding to 1/10 C and varying discharge rates.
https://doi.org/10.1016/j.electacta.2011.01.116_p3_9 | The results of this test seem to indicate that there is no direct relation between the conductivity of the considered electrolyte and the corresponding electrode performance. As a matter of fact, although the mixture with 50% IL displayed the highest conductivity, the corresponding rate performance was lower than that of the electrolytes with higher PC contents. This behavior is most likely related to the fact that the Li+ conductivity does not follow the same trend than the overall conductivity. Moreover, it is also important to consider another aspect related with these tests: the electrode wetting. All the results of the rate performance tests showed above were obtained with cells that were no subject to any previous galvanostatic cycling. The cells were assembled and after three initial cycles at 0.1 C, the rate capability tests were carried out. In a previous work [18], we reported that identical electrodes cycled at 0.1 C in PYR14TFSI-based electrolyte showed a constant increase in discharge capacity during the initial cycles due to an improvement of the electrode wetting during cycling. In contrast, identical electrodes cycled at 0.1 C in PC-based electrolyte did not show this behavior. Therefore, the rate capabilities observed on the PYR14TFSI/PC mixtures could probably be affected during initial cycling.
https://doi.org/10.1016/j.electacta.2011.01.116_p3_10 | In order to evaluate if an increase in capacity during initial cycles can also be observed in the PYR14TFSI/PC mixtures, we carried out 50 galvanostatic cycles at 0.2 C for all the considered electrolytes. The results of these tests showed that also the capacities of the PYR14TFSI/PC mixtures were subject to rising for several cycles, most likely due to an improvement of the electrode wetting. During the first up to 50 cycles of mild cycling at a charge/discharge rate of 0.2 C, the capacities of the LiFePO4-electrodes cycled in the PYR14TFSI/PC mixtures reached values much closer to the one of the PC-based electrolyte than indicated from the rate capability investigation performed with “uncycled” cells. However, it is important to note that in the case of the PYR14TFSI-based electrolyte, the electrodes showed fluctuations in capacity and lower efficiencies compared to the PC-based electrolyte and the PYR14TFSI/PC mixtures, which were generally close to 100%.
https://doi.org/10.1016/j.electacta.2011.01.116_p3_11 | After these tests, we carried out constant current cycling at a charge/discharge rate of 0.5 C. Fig. 6a shows the results of these tests. As indicated in the figure, for the PC-based electrolyte and for all mixtures the electrode capacities were in the order of 130–145 mAh g−1, depending on the mixture composition, and were constant over 100 cycles. The PYR14TFSI-based electrolyte displayed a fluctuating (due to low temperature oscillations) and much lower reversible capacity of about 40 mAh g−1. Download : Download full-size image Fig. 6. Specific discharge capacity (qdis) of LiFePO4-based electrodes in (PC)–(PYR14TFSI)–0.3 M LiTFSI ternary mixtures. The electrodes were cycled at RT with (a) charge/discharge rates corresponding to 0.5 C; (b) charge/discharge rates corresponding to 3 C.
https://doi.org/10.1016/j.electacta.2011.01.116_p3_12 | The discharge capacity values derived from constant current cycling at room temperature using pre-cycled cells (Fig. 6, Fig. 7) are substantially higher than those obtained during the rate performance test on fresh cells (Fig. 5). This clearly demonstrates the wetting effect on the electrode performance for these mixed electrolytes. Another interesting point is related with the fact that the investigated systems were able to display good performance in the potential range between 2.8 and 4.2 V vs. Li/Li+. As reported in Table 3, the potential of 4.2 V vs. Li/Li+ was above the lowest potential at which Al corrosion took place for most of the considered electrolytes. That seems to indicate slow corrosion kinetics below 4.2 V. Furthermore, the presence of a composite electrode on top of the Al current collector might partially protect the Al from corrosion. Download : Download full-size image Fig. 7. Specific discharge capacity (qdis) and cycling efficiency of a LiFePO4-based electrode in a (PC) (50 wt%)–(PYR14TFSI) (50 wt%)–0.3 M LiTFSI ternary mixture. The electrode was cycled at RT with charge/discharge rates corresponding to 0.5 C.
https://doi.org/10.1016/j.electacta.2011.01.116_p3_13 | The high rate performance should especially benefit from improved wetting. Hence, constant current cycling was also performed at a medium–high charge/discharge rate of 3 C (Fig. 6b). The results of the cycling at 3 C are extremely promising. The capacities were almost constant over 100 cycles and only about 30 mAh g−1 lower compared to the 6-times lower rate of 0.5 C. The long-term cycling stability was investigated too. The mixture with 50% PYR14TFSI was selected for this test. The room-temperature cycling performance at a rate of 0.5 C is reported in Fig. 7. More than 500 full charge/discharge cycles could be completed. The initial capacity of 134.5 mAh g−1 decreased to 122.5 mAh g−1 after 550 cycles. This corresponds to a capacity fading of 0.016% per cycle and an overall cycling retention of 91%.
https://doi.org/10.1016/j.electacta.2011.01.116_p3_14 | To investigate if the cycling stability at elevated temperatures of the PYR14TFSI/PC mixtures would profit from the presence of ionic liquid, constant current cycle tests were also carried out at 60 °C at a 5 C rate. The performance during the initial 500 cycles of cells containing the various electrolytes is reported in Fig. 8 and Table 4. The results clearly indicate that the IL-based electrolyte could not stand this rate. Its high viscosity (and corresponding low lithium conductivity) seems to be the limiting factor here. To the contrary, the other electrolytes performed very well at 5 C. As a matter of fact, the initial capacities for the mixtures and the PC-based electrolyte were between 127 and 137 mAh g−1. During the 500 cycles, the capacity of the electrodes was subjected to some fading for all the electrolytes. However, it is important to notice that the capacity fading was differently pronounced for each electrolyte. In particular, the higher was the IL content in the electrolyte, the better was the capacity retention of the electrodes (Fig. 8). For example, the capacity loss after 500 cycles for the PC-based electrolyte was 25 mAh g−1, while for the mixture with 80% IL was only 11 mAh g−1. This corresponds to capacity retentions of 80.9% and 91.3% for the PC-based electrolyte and the mixture with 80% IL, respectively. The dependence of the capacity retention in the mixed electrolytes on the IL content is not fully understood yet. The increased cycling stability of electrolytes with a high IL content could be due to reduced dendrite formation at the presence of IL or less solvent evaporation. Moreover, the Al corrosion process at elevated temperatures could also play a more significant role than at room temperature. The long-term cycling stability of the mixture with 50% PYR14TFSI was also investigated at 60 °C at rates of 3, 5, and 10 C (Fig. 9). As reported in the figure, this cell displayed very high performance during this test at high rates. The electrode displayed discharge capacities in the order of 145 mAh g−1 at 3 C, 135 mAh g−1 at 5 C and 85 mAh g−1 at 10 C. As reported above, during 500 cycles at 5 C this cell displayed a capacity fading of only 0.03% per cycle. Download : Download full-size image Fig. 8. Discharge capacity retention (qret) of LiFePO4-based electrodes in (PC)–(PYR14TFSI)–0.3 M LiTFSI ternary mixtures. The electrodes were cycled at 60 °C with charge/discharge rates corresponding to 5 C. Table 4. Specific discharge capacity (qdis), relative capacity loss (qloss,rel) and capacity retention (qret) calculated after 500 cycles for LiFePO4-based electrodes in (PC)–(PYR14TFSI)–0.3 M LiTFSI ternary mixtures. The electrodes were cycled at 60 °C with a charge/discharge rate corresponding to 5 C. Wt% IL qdis,1st (mAh g−1) qdis,500th (mAh g−1) qloss,rel (% per cycle) qret (%) 0 131 106 0.038 80.9 20 137 115 0.032 83.9 50 134 114 0.030 85.1 80 127 116 0.021 91.3 Download : Download full-size image Fig. 9. Specific discharge capacity (qdis) of a LiFePO4-based electrode in a (PC) (50 wt%)–(PYR14TFSI) (50 wt%)–0.3 M LiTFSI ternary mixture. The electrode was cycled at 60 °C with charge/discharge rates corresponding to 3, 5, and 10 C.
https://doi.org/10.1016/j.electacta.2011.01.116_p3_15 | In summary, it can be stated that the mixtures showed a very good performance in terms of electrode capacity and cycling stability at room temperature and 60 °C, especially considering the high-rate performance at 60 °C. Furthermore, a higher PYR14TFSI content in the electrolyte translated to a better cycling stability of the LiFePO4-electrodes at 60 °C.
https://doi.org/10.1016/j.electacta.2011.01.116_p4_2 | Mixtures of PYR14TFSI and PC display high conductivities, low viscosities and overall stability windows of more than 5 V. Moreover, the presence of PYR14TFSI in the mixtures reduces the kinetics of PC evaporation and leads to a partial suppression of the corrosion process of Al current collectors.
https://doi.org/10.1016/j.electacta.2011.01.116_p4_3 | The properties of the investigated mixtures were found to be tunable by the amount of ionic liquid. For example, the mixture containing 80 wt% IL is non-flammable and displays a flash point of 153 °C.
https://doi.org/10.1016/j.electacta.2011.01.116_p4_4 | LiFePO4-based electrodes used in combination with mixtures of PYR14TFSI and PC displayed very promising performance, both at room temperature and 60 °C. For example, in the mixture with 50 wt% PYR14TFSI, a LiFePO4-based electrode displayed capacity retention of 91% after more than 500 cycles at 0.5 C at RT. When the same electrolytic solution is used at 60 °C, a LiFePO4-based electrode displayed high values of specific capacity at high C-rate (3 C, 5 C and 10 C) for more than 700 cycles. Finally, we also showed that when LiFePO4-based electrodes were cycled at 5 C and 60 °C, the presence of a high content of IL in the mixture was able to significantly increase the capacity retention of the electrodes.
https://doi.org/10.1016/j.electacta.2011.01.121_p1_2 | As a promising cathode material for lithium ion batteries, lithium manganese phosphate (LiMnPO4) has a flat 4.1 V plateau versus Li/Li+ which is compatible with commercial 4 V class cathodes and may be an alternative to the expensive LiCoO2, but limited studies [1], [2], [3], [4], [5], [6], [7] were reported on this material due to its extremely low intrinsic electronic conductivity and slow lithium diffusion kinetics at the early stage. Until recently, inspired by the success of its counterpart LiFePO4, LiMnPO4 began to receive growing interest [8], [9], [10], [11], [12], [13], [14], [15] and its electrochemical performance has been significantly improved by carbon coating [16], [17], [18], [19] and particle size minimization [20], [21], [22], [23], [24]. However, these methods could not improve the bulk property of LiMnPO4 and would inevitably cause a loss in the energy density of the electrode.
https://doi.org/10.1016/j.electacta.2011.01.121_p1_3 | Many reports [25], [26], [27] have shown that cation doping or substitution could effectively improve the electrochemical performance of LiFePO4 without appreciable influence on the energy density of the electrodes. With the expectation of a similar effect on the LiMnPO4, cation doping or substitution has been attempted by several groups and was also found to be very beneficial for the electrochemical response of LiMnPO4 [28], [29], [30], [31], [32], [33], [34], [35]. Moreover, a synergistic effect of the cation co-substitution on Mn-site has been reported in the literature [36], [37]. The electrochemical performance of LiMnPO4 could be highly improved by Mg–Zr [36] and Fe–Co [37] co-substitution. More recently, we communicated that the electrochemical activity of LiMnPO4 could be significantly enhanced by Fe and Mg co-substitution [38], and the prepared new LiMn0.9Fe0.05Mg0.05PO4 solid solution had a high rate capability. However, it is not clear what the ratio of Fe/Mg is optimal. In addition, bear in mind that the preparation of small size LiMnPO4 with high crystallinity and more conductive carbon coating is also very important for optimal performance. These parameters are all highly determined by the synthesis temperature. Therefore, to obtain optimum electrochemical performance of the Fe and Mg co-substituted LiMnPO4, the synthesis temperature and the Fe/Mg ratio should be optimized.
https://doi.org/10.1016/j.electacta.2011.01.121_p1_4 | Herein a series of LiMn0.9Fe0.1−xMgxPO4/C (x = 0, 0.01, 0.02, 0.05) was synthesized and characterized, and the effect of synthesis temperature and Fe/Mg ratio on the electrochemical performance of the obtained materials was studied. It is found that the LiMn0.9Fe0.09Mg0.01PO4/C synthesized at 800 °C had the best electrochemical performance with a superb rate capability.
https://doi.org/10.1016/j.electacta.2011.01.121_p2_2 | A series of LiMn0.9Fe0.1−xMgxPO4/C (x = 0, 0.01, 0.02, 0.05) was synthesized by a solid-state reaction. A stoichiometric amount of LiH2PO4, MnC4H6O4·4H2O, FeC2O4·2H2O, MgC4H6O4·4H2O and H2C2O4·2H2O was fully mixed with 14 wt.% of sucrose by ball-milling for 6 h. The obtained mixture for x = 0.05 was heated at various temperatures (650–850 °C) for 10 h under an Ar atmosphere while the others (x = 0, 0.01, 0.02) were heated at 800 °C under the same condition.
https://doi.org/10.1016/j.electacta.2011.01.121_p2_3 | Powder X-ray diffraction (XRD) patterns of the products were recorded on apparatus (D/MAX-3B, Rigaku) using Cu Kα radiation to identify the crystalline phase. The lattice parameters were estimated by refining the XRD patterns using JADE. The morphology, particle size and element distribution of the samples were observed by scanning electron microscopy (SEM, XL30, Philips) equipped with energy-dispersive spectrometry (EDS, Phoenix). Raman spectroscopy was measured using a Reinshaw inVia Raman microscope at room temperature with an Ar 514.5 nm laser as excitation source. The carbon content of the samples was measured by the VarioEL III (Elementar, Germany).
https://doi.org/10.1016/j.electacta.2011.01.121_p2_4 | Electrochemical measurement was conducted by assembly of 2025 coin-type cell with a lithium metal anode. The cathode was made by mixing active material, Super P and polyvinylidene fluoride (PVDF) in a weight ratio of 8:1:1. The electrolyte was 1 M LiPF6 in EC/DMC (1/1) solution. All cells were assembled in an Ar-filled glove box. Cells were charged at 0.1 C to 4.5 V, held at 4.5 V until the current decreased to 0.01 C, and then discharged at various rates to 2.0 V. Electrochemical impedance spectroscopy (EIS) was carried out in a frequency range from 0.01 Hz to 100 kHz with an AC signal of 5 mV. All tests were performed at room temperature.
https://doi.org/10.1016/j.electacta.2011.01.121_p3_2 | Fig. 1 shows the XRD patterns of LiMn0.9Fe0.05Mg0.05PO4/C synthesized at various temperatures (650–850 °C). For samples synthesized at 650, 750 and 800 °C, all diffraction peaks of the patterns can be fully indexed into an orthorhombic structure with a space group of Pnma, and no impurities were detected. However, when the synthesis temperature increased to 850 °C, a minor Fe2P impurity phase appeared in the XRD pattern, indicating the occurrence of a well-known carbothermal reduction reaction at temperatures higher than 800 °C. Similar phenomenon was readily observed on the synthesis of LiFePO4 [39]. Elemental analysis showed that samples synthesized at 650, 750 and 800 °C contained a similar amount of residual carbon while an apparent decrease in carbon content was observed for the one synthesized at 850 °C, which is mainly the result of the carbothermal reduction reaction. The carbon contents are listed in Table 1. The absence of carbon peak in all XRD patterns indicates the amorphous nature of the residual carbon pyrolyzed from sucrose.
https://doi.org/10.1016/j.electacta.2011.01.121_p3_5 | To investigate the surface property of the prepared materials, Raman spectroscopy was employed. Fig. 2 shows the Raman spectra of the resulting LiMn0.9Fe0.05Mg0.05PO4/C synthesized at various temperatures. All spectra have a similar profile and mainly consist of two broad bands at 1350 and 1600 cm−1, which are fingerprint of amorphous carbon films and generally assigned to the D and G bands of carbon, respectively. With increasing the synthesis temperature, the integrated intensity ratio of D/G increased. In the previous reports [40], [41], [42], the D/G ratio was correlated to the electronic conductivity of carbon, but there is a clear discrepancy in the results. In fact, Ait Salah et al. [43] have pointed out that the D/G ratio is not possible to evaluate the quality of carbon. This is due to the fact that the intrinsic Raman intensity of the graphite spectrum is 50 times that of the diamond spectrum, which results in that Raman spectroscopy is much more sensitive to the residual sp2 bonds in diamond than to the sp3 bonds in a predominantly graphitic carbon. However, whatever the D/G ratio develops, it is certain that increasing synthesis temperature could effectively improve the electronic conductivity of the pyrolytic carbon [44]. In addition, only an extremely weak band at 950 cm−1 corresponding to the symmetric PO4 stretching vibration of LiMn0.9Fe0.05Mg0.05PO4 was faintly visible in the spectra of all samples, which could be ascribed to the screening effect of carbon [40], [41], [43]. This observation indicates a uniform carbon coating on the surface of LiMn0.9Fe0.05Mg0.05PO4 for all samples.
https://doi.org/10.1016/j.electacta.2011.01.121_p3_7 | Fig. 3 presents the SEM images of LiMn0.9Fe0.05Mg0.05PO4/C synthesized at various temperatures. All samples show a similar morphology with a homogeneous particle size distribution. No significant particle coarsening was observed upon increasing the synthesis temperature, which could be attributed to the effect that the pyrolytic carbon on the surface of LiMn0.9Fe0.05Mg0.05PO4 hindered particle growth during high-temperature sintering. This is crucial to achieve optimum electrochemical performance, because the increase of pyrolysis temperature above 700 °C could dramatically increase the electronic conductivity of carbon film [44], and meanwhile the raise of sintering temperature could enhance the crystallinity of materials. Thus the high-temperature sintered fine composite with high electronic conductivity of the pyrolytic carbon and high crystallinity of LiMn0.9Fe0.05Mg0.05PO4 is expected to have a superior electrochemical performance. The EDS map indicates fairly uniform distribution of the pyrolytic carbon (not shown) and the substitutes (see Fig. 2e–f in Ref. [38]) in the composites.
https://doi.org/10.1016/j.electacta.2011.01.121_p3_9 | Fig. 4a demonstrates the initial charge/discharge curves of LiMn0.9Fe0.05Mg0.05PO4/C synthesized at various temperatures. The cells were charged at 0.1 C (equal to 15 mA g−1) to 4.5 V, held at 4.5 V until the current decreased to 0.01 C, and then discharged at 0.1 C to 2.0 V. As shown in Fig. 4a, the charge/discharge plateaus at 4.1 V is related to the Mn2+/Mn3+ redox couple, and no obvious plateaus at 3.4 V related to the Fe2+/Fe3+ redox couple was observed probably due to the small ratio of Fe in the sample. It is seen that the discharge capacity increased from 119, 132 and to 140 mAh g−1 with increasing synthesis temperature from 650, 750 and to 800 °C, which could be attributed to the increased electronic conductivity of carbon film and the improved crystallinity of LiMn0.9Fe0.05Mg0.05PO4 obtained at higher temperature. For the sample synthesized at 850 °C, an abrupt decrease in capacity was observed, which should be related to the inactive Fe2P formation as indicated in Fig. 1.
https://doi.org/10.1016/j.electacta.2011.01.121_p3_11 | Fig. 4b displays the rate performance of LiMn0.9Fe0.05Mg0.05PO4/C synthesized at various temperatures. The cells were charged at 0.1 C to 4.5 V, held at 4.5 V until the current decreased to 0.01 C, and then discharged at various rates to 2.0 V. It is clear that the rate capability was significantly improved with increasing the synthesis temperature from 650, 750 and to 800 °C. The sample synthesized at 800 °C retains the highest discharge capacity at all rates. As the discharge rate increased up to 2 C, the sample synthesized at 800 °C could deliver a capacity of 103 mAh g−1, while a capacity of only 25 mAh g−1 was retained for the sample synthesized at 750 °C and almost no capacity were observed for the sample synthesized at 650 °C. For the sample synthesized at 850 °C, although it showed good capacity retention upon rate increasing, the capacity at all rates is much lower than that of the sample synthesized at 800 °C. The good rate capability of this sample is likely due to the high electronic conductivity of the Fe2P which could effectively increase the conductivity of the composite [39], but this was obtained at the expense of capacity reduction due to the inactivity of the Fe2P. In addition, all samples could retrieve its capacity when a low rate of 0.1 C was applied after the rate test, which demonstrated good electrode stability.
https://doi.org/10.1016/j.electacta.2011.01.121_p3_12 | To further understand the electrochemical behavior of LiMn0.9Fe0.05Mg0.05PO4/C synthesized at various temperatures, EIS was measured. Fig. 5 shows the EIS plots recorded in a discharged state after 5 cycles at 0.1 C with CC–CV mode. All spectra showed a similar profile composed of a semicircle in a high-to-medium frequency and an inclined line in the low frequency. The semicircle is related to the electrode/electrolyte interface resistance [35], and the inclined line is attributed to the Warburg impedance associated with the lithium ion diffusion in the electrode. It is seen that the impedance spectra mainly changed in the high-to-medium frequency, and the size of the semicircle is highly dependent on the synthesis temperature. With increasing the synthesis temperature from 650, 750 and to 800 °C, the semicircle size rapidly decreased, which indicates a significant interface resistance decrease and greatly improved electrochemical kinetics of lithium ion extraction/insertion. However, further increasing synthesis temperature to 850 °C led to a quick increase of the interface resistance and thus the decay of the electrochemical kinetics. These observations of EIS are well consistent with the results of the rate test, and further substantiate that LiMn0.9Fe0.05Mg0.05PO4/C synthesized at 800 °C had the optimum electrochemical performance. In short, the high performance of LiMn0.9Fe0.05Mg0.05PO4/C synthesized at 800 °C could be attributed to the synergistic effect of Fe and Mg co-substitution, which could substantially improve electrochemical kinetics of lithium ion extraction/insertion, and could also be attributed to the obtainment of fine LiMn0.9Fe0.05Mg0.05PO4/C composite at high temperature, which could effectively increase the electronic conductivity of the pyrolytic carbon and the crystallinity of LiMn0.9Fe0.05Mg0.05PO4.
https://doi.org/10.1016/j.electacta.2011.01.121_p3_14 | Besides the dependence on the synthesis temperature, the electrochemical performance of the Fe and Mg co-substituted LiMnPO4 was also highly affected by the Fe/Mg ratio. Fig. 6 illustrates the XRD patterns of a series of LiMn0.9Fe0.1−xMgxPO4 (x = 0, 0.01, 0.02, 0.05) synthesized at 800 °C. All samples have an olivine structure with sharp diffraction peaks, and no impurities were detected. The lattice parameters of these samples were calculated by refining the XRD patterns, and listed in Table 2. Since the ionic radius of Mg2+ (0.66 Å) is smaller than that of Fe2+ (0.74 Å), decreasing Fe/Mg ratio results in a small crystal lattice shrink. Fig. 7 shows the SEM images of the samples. The particle size of LiMn0.9Fe0.1PO4 was slightly larger as compared to that of other samples. It appears that the introduction of Mg may suppress the particle growth to some degree.
https://doi.org/10.1016/j.electacta.2011.01.121_p3_18 | Fig. 8 presents a comparison of charge/discharge performance of LiMn0.9Fe0.1−xMgxPO4/C (x = 0, 0.01, 0.02, 0.05). Fig. 8a shows the initial charge/discharge curves cycled at 0.1 C. All samples exhibit the charge/discharge plateaus at 4.1 V, but the Fe and Mg co-substituted samples delivered a much higher capacity compared with the Fe substituted sample. The initial discharge capacity is 87 mAh g−1 for LiMn0.9Fe0.1PO4/C, 141 mAh g−1 for LiMn0.9Fe0.09Mg0.01PO4/C, 143 mAh g−1 for LiMn0.9Fe0.08Mg0.02PO4/C and 140 mAh g−1 for LiMn0.9Fe0.05Mg0.05PO4/C. Fig. 8b shows the rate performance of LiMn0.9Fe0.1−xMgxPO4/C (x = 0, 0.01, 0.02, 0.05). It is seen that the LiMn0.9Fe0.1PO4/C showed the lowest capacity at all rates. For the Fe and Mg co-substituted samples, the capacity was remarkably raised and almost the same at low rates. At high rates, the difference in capacity became progressively obvious, and the LiMn0.9Fe0.09Mg0.01PO4/C sample exhibited the highest capacity. The LiMn0.9Fe0.09Mg0.01PO4/C could deliver a capacity of 123 mAh g−1 at 1 C, 115 mAh g−1 at 2 C, 88 mAh g−1 at 5 C and 60 mAh g−1 at 10 C. The optimum Mg doping level is x = 0.01 with a Fe/Mg ratio of 9/1, and further increase of Mg doping level weakened its positive effect on the rate capability. Similar electrochemical behavior was observed by EIS measurement as shown in Fig. 9. The smallest resistance was observed for the LiMn0.9Fe0.09Mg0.01PO4/C in the four samples, which also indicates that the LiMn0.9Fe0.09Mg0.01PO4/C had the best electrochemical kinetics. These results suggest that the doping level of inactive Mg should be carefully controlled, otherwise its positive effect would be compromised. The reason for the worsened rate capability in high level Mg doped samples needs further investigation in the future work. Since the carbon content in the prepared sample and the condition applied for rate test are much different, a direct comparison of the rate performance of our LiMn0.9Fe0.09Mg0.01PO4/C with the previous results is difficult. Anyway, the LiMn0.9Fe0.09Mg0.01PO4/C demonstrated a superior rate capability under the condition of a relatively lower carbon content (7.41 wt.%) in the composite as compared to those reported in the previous literature [17], [24], [35], [37].
https://doi.org/10.1016/j.electacta.2011.01.121_p4_2 | The electrochemical performance of the Fe and Mg co-substituted LiMnPO4 was highly dependent on synthesis temperature and Fe/Mg ratio. The sample synthesized at 800 °C had the best electrochemical performance. When the synthesis temperature exceeded 800 °C, Fe2P impurity formed and the capacity diminished apparently. Incorporation of a small amount of Mg could effectively improve the electrochemical response, but too high level of Mg doping would worsen the rate capability. Electrochemical measurement suggested that the LiMn0.9Fe0.09Mg0.01PO4/C had the optimum performance with an impressive rate capability. Even discharged at the rate of 10 C, it still delivered a capacity of 60 mAh g−1.
https://doi.org/10.1016/j.electacta.2011.02.118_p1_2 | Currently, high-power lithium-ion batteries are seriously in demand due to the widespread promotion of power tools and hybrid electric vehicles [1], [2]. However, the high cost and safety concerns of the current layered LiCoO2 cathode remain a barrier to further utilizing lithium-ion battery in the above applications. Pioneered by the work of Padhi et al. [3], olivine-structured LiFePO4 appears to be a promising candidate for large-size and high-power lithium-ion batteries. LiFePO4 is low-cost, environmentally friendly, safe, and cyclic stable [4], [5]. However, LiFePO4 shows a poor rate capability at room temperature due to its poor electronic conductivity and low lithium-ion diffusion coefficient. To address this drawback, several effective methods have been proposed, such as nanonization [6], [7], [8], [9], [10], [11], [12], [13], [14], surface coating (such as carbon, conductive organic polymer, conductive metals, and metal phosphides) [15], [16], [17], [18], [19], [20], [21], [22], [23], [24], and Li+ site doping (Mg2+, Al3+, Cr3+, Zr4+, Ti4+, Nb5+, W6+, Ni2+) [25], [26], [27], [28].
https://doi.org/10.1016/j.electacta.2011.02.118_p1_3 | However, nano-sized particles easily aggregate and absorb moisture from the air. Furthermore, the LiFePO4 powders are usually prepared by the solid-state reaction of mechanically mixed lithium compounds, iron compounds, and phosphates. The obtained LiFePO4 powders show irregular particle morphology with a broad particle-size distribution. Therefore, more binder has to be used during electrode preparation, and the viscosity of the slurry varies seriously during slurry preparation due to the high specific surface and low tap density of the nano-sized active material. All of these properties are disadvantageous to electrode preparation and the electrochemical properties of LiFePO4. The synthesis of LiFePO4 cathode materials not only with higher electronic conductivity and lithium-ion diffusion capability, but also with regular morphology and good processing properties has become an extremely important question for high-power lithium-ion batteries.
https://doi.org/10.1016/j.electacta.2011.02.118_p1_4 | To this aim, the literature [29] reported the synthesis of spherical LiFePO4/C by the intermittent microwave heating method which showed better electrochemical performance. And our research group prepared recently [30] micron-sized, spherical LiFePO4/C containing clusters of nano/microspheres. In this paper, an improved process was subsequently developed to achieve smaller prime particles and more uniform particle shape. Novel nano–micro structured micro-spherical LiFePO4/C composite was synthesized via a modified solid-state process including two sessions of ball milling (before and after pre-sintering of precursor) followed by spray-drying with the addition of dispersant of polyethylene glycol 400 (PEG-400). The primary particle size is reduced and spherical morphology is more uniform than that proposed in our previous work [30]. Also the rate capability of the micro-spherical LiFePO4/C is improved significantly.
https://doi.org/10.1016/j.electacta.2011.02.118_p2_2 | The stoichiometric amount of LiH2PO4 (99%) and FeC2O4·2H2O (99.1%) were dispersed in deionized water and then ball milled for 15 h. The mixtures were dried under vacuum (−0.09 MPa) for 2 h at 100 °C, and then transferred into a tube furnace and heated to 350 °C at a heating rate of 2 °C min−1 for 3 h under an argon atmosphere. Then the pre-sintered mixtures and sucrose in the amount of 28 g mol−1 LiH2PO4 (the carbon content calculated from the yield of carbonized sucrose at the same heat-treated processes to that of LiFePO4/C composite was about 3 wt.%) were ball milled again in ethanol for 15 h. The ball-milled mixture and PEG-400 in the amount of 10 g mol−1 LiH2PO4 were dispersed in ethanol to obtain an emulsion, and then the emulsion product was spray dried at 120 °C. The spray dried precursor was then heated to 650 °C at a heating rate of 5 °C min−1 for 10 h under an argon atmosphere.
https://doi.org/10.1016/j.electacta.2011.02.118_p2_3 | The obtained LiFePO4/C powder was subjected to X-ray diffraction (XRD) (Philips, Panalytical X’Pert, Eindhoven, Netherlands) for phase analysis using Cu Kα radiation (V = 40 kV, I = 30 mA) scanned in the range of 10–70° (2θ). Raman spectroscopy (inVia Raman Microscope, Renishaw, Gloucestershire, UK) was performed with the excitation supplied by an internal He–Ne (632.8 nm) 3 mW laser. The morphology of the LiFePO4/C powder was observed by scanning electron microscope (SEM) (EM3200, KYKY, Beijing, China). The nature and thickness of the coated carbon was measured using the images from a high-resolution transmission electron microscope (HR-TEM) (JEM-2100, JEOL, Tokyo, Japan).
https://doi.org/10.1016/j.electacta.2011.02.118_p2_4 | The sample electrode and cells have been prepared following the procedure reported in [30]. The charge–discharge measurements were performed using an automatic galvanostatic charge–discharge unit (Neware®, Shenzhen, China) at various rates, between 2.5 and 3.9 V (1 C = 170 mA g−1).
https://doi.org/10.1016/j.electacta.2011.02.118_p3_3 | Fig. 1 shows the XRD pattern of the LiFePO4/C powder. The diffraction peaks are consistent with the standard LiFePO4 (PDF Card No. 40-1499), which indicates the presence of the LiFePO4 phase as an ordered olivine structure indexed to the orthorhombic Pnma space group. We could not find any diffraction peaks attributed to carbon in Fig. 1, most likely because there was amorphous or a low content of crystalline carbon in the samples. The amorphous or crystalline carbon in the LiFePO4/C composite samples was further characterized by Raman spectroscopy. Download : Download full-size image Fig. 1. XRD pattern of the LiFePO4/C composite.
https://doi.org/10.1016/j.electacta.2011.02.118_p3_4 | Fig. 2 shows the Raman spectrum of the sample LiFePO4/C. Raman spectroscopy is an important method for the investigation of the properties of coated carbon. Two broad bands at 1360 and 1580 cm−1 are observed in the spectrum, which are called as D-band (disorder/ defect band) and G-band (graphitic band), respectively. These two bands are observed in amorphous carbon films [31]. The electronic conductivity of the composite has a complicated correlation with the peak intensity ratio and the band area ratio of the D vs. G band. The ration of ID/IG of the synthesized powder is 0.93, indicating that the coated carbon might be amorphous phase [31]. The result is consistent with that of XRD, which shows that no diffraction lines caused by graphite were found in XRD patterns of the synthesized materials. Download : Download full-size image Fig. 2. Raman spectra of the LiFePO4/C composite.
https://doi.org/10.1016/j.electacta.2011.02.118_p3_5 | The surface morphology of the precursor powders and the LiFePO4/C sample as well as the shape of the carbon coating were investigated by SEM and HR-TEM. SEM images of precursor powders and the LiFePO4/C sample are shown in Fig. 3. Fig. 3(a) shows that the obtained precursor powders using the two-session ball-milling-assisted spray-drying method had a spherical morphology. The enlarged image, shown in Fig. 3(b), shows that each spherical particle was several microns in diameter and was composed of clusters containing many aggregated ultrafine spherical particles. The SEM images show that the modified process with two sessions of ball-milling (before and after pre-sintering of precursor) produced ultrafine particles and that the spray-drying step bound these together via sucrose to form micron-sized spherical particles. The prime particles in the solution are difficult to precipitate and the spherical morphology of the particles after spray drying is more uniform due to the addition of PEG-400 as a dispersant. The surface morphology of LiFePO4/C powder is shown in Fig. 3(c) and an enlarged image is shown in Fig. 3(d). The SEM images of LiFePO4/C shows that the morphology remained spherical and composed of a large number of nano-spheres linked together after thermal treated at 650 °C. In contrast to precursor particles, the micro-porosity among the nano-particles of the LiFePO4/C powder becomes larger, which were formed from the emission gas of the carbon source during thermal decomposition. The micro-spherical morphology may improve the tap density and volume energy density of the LiFePO4/C, while clusters of ultrafine prime particles with carbon coating may improve the electronic conductivity. Download : Download full-size image Fig. 3. SEM images of (a) and (b) the precursor powder and (c) and (d) the LiFePO4/C composite.
https://doi.org/10.1016/j.electacta.2011.02.118_p3_6 | To further investigate the carbon distribution in the powders, HR-TEM images were taken and two of them are shown in Fig. 4. Fig. 4(a) shows that the prime LiFePO4/C particle is wrapped with a carbon layer. And the morphology of the prime particle is sphere-like and the size is 50–100 nm in diameter which is much smaller than the previous material of hundreds of nanometers in diameter synthesized via ball milling only once [30]. Fig. 4(b) shows that the thickness of the coated carbon layer is about 4–5 nm. TEM analysis shows the presence of a thin web of carbon surrounding the particles (LiFePO4 crystallites appear as darker regions and the carbon coating appears as the grayish region in the TEM image). The results showed that the inter-particle agglomeration was reduced by the coated carbon on the surface of LiFePO4 particles, which was from the effective mixing of the carbon source with the precursors during the second session of ball milling after pre-sintering the precursor, which results in the nano-web carbon coating. The resultant LiFePO4/C composites show an enhanced rate property due to the improvement of electronic conductivity from the effective carbon coating. Download : Download full-size image Fig. 4. TEM images of the LiFePO4/C composite: (a) the carbon coated LiFePO4 particles and (b) a high magnification image of a LiFePO4 particle and the carbon layer.
https://doi.org/10.1016/j.electacta.2011.02.118_p3_8 | To make sure the working voltage and rate properties of the LiFePO4/C composite powders is improved after two sessions of ball-milling-assisted process, the LiFePO4/C electrodes were discharged at different rates. Fig. 5 shows the typical discharge curves of the LiFePO4/C electrodes at different rates, and the percentage of discharge capacity (QnC/Q0.2C, n = 0.2, 1, 5, 10, 15, 20) for LiFePO4/C at different discharge currents are listed in Table 1. The cells were charged to 3.9 V at 0.2 C, then discharged to 2.5 V at a rate of n C (where n = 0.2, 1, 5, 10, 15, 20). The curves in Fig. 5 show that there is a voltage plateau even at a discharge rate of 20 C. From Table 1, it can be seen that the LiFePO4/C material has good rate capability. The discharge capacity ratio for Q10C/Q0.2C was 70% and Q20C/Q0.2C was 57%, and the discharge capacity was 108 mAh g−1 at 10 C rate, which is higher than 100 mAh g−1 of that ball-milled only once [30]. The discharge capacity at 20 C reaches 88 mAh g−1. From the results, we conclude that the LiFePO4/C composites synthesized from the modified route present better rate performance, which can be attributed to the special nano–micro structure of the LiFePO4/C composites. As mentioned above, the LiFePO4/C composites display a spherical morphology with a porous structure composed of clusters of carbon-coated nano-spheres. The spherical morphology improved the processability of the LiFePO4 cathode. The micro-porosity improved the wetting ability of the electrode and decreased the solid diffusion distance of the lithium ions. The carbon coated nano-spheres increased the specific surface area of the sample and reduced the contact resistance of the sample. The ultrafine particle size shortened the diffusion length of lithium ions. Download : Download full-size image Fig. 5. Initial discharge curves of LiFePO4/C electrode at different rates. Table 1. Discharge capacities and the discharge–capacity ratios at various values of QnC/Q0.2C for LiFePO4/C at different current densities. Discharge rate Discharge capacity (mAh g−1) QnC/Q0.2C (%) 0.2 C 155 100 1 C 147 95 5 C 130 84 10 C 108 70 15 C 95 61 20 C 88 57
https://doi.org/10.1016/j.electacta.2011.02.118_p3_9 | Fig. 6 shows the discharge capacity at various rates (0.2 C, 1 C, 5 C, 10 C, 15 C and 20 C) as a function of cycle number for the LiFePO4/C sample. At 0.2 C rate, the composite cathode reached a reversible capacity of 155 mAh g−1 in the first cycle and maintained at about 153 mAh g−1 after 30 cycles at various rates, which indicated a favorable reversible capacity and cycling stability retention even under high-rate discharge conditions. It can be seen the special morphology and the formation of LiFePO4/C composites dramatically improves the rate-cycle performance. Download : Download full-size image Fig. 6. Discharge capacities vs. cycle number of the LiFePO4/C composite at different rates.
https://doi.org/10.1016/j.electacta.2011.02.118_p4_2 | A nano–micro structured spherical LiFePO4/C composite composed of a large number of nano-spheres linked together was synthesized by the carbothermal reduction with two session of ball milling followed by spray-drying. The cathode material shows a discharge capacity of 108 mAh g−1 at 10 C rate and 88 mAh g−1 at 20 C rate. The unique structure of the LiFePO4/C composite provides an excellent rate performance and a good cycling stability at high rates.
https://doi.org/10.1016/j.electacta.2011.02.119_p1_2 | Lithium iron phosphate (LiFePO4) has attracted huge interest as positive electrode active material for Li-ion batteries since the pioneering work of Padhi et al. [1], [2]. The low electronic conductivity and slow diffusivity of Li in LiFePO4 limits its direct utilization in high power density batteries. Carbon coating [3], particle size reduction [4], [5] have been demonstrated as effective strategies to improve the rate performance significantly.
https://doi.org/10.1016/j.electacta.2011.02.119_p1_3 | The chemical diffusion coefficient describes the transport property of mobile species under a concentration gradient. Diffusion of lithium in the lattice of the host electrode is normally the rate determining step during charging and discharging of Li-ion batteries. Therefore, determining is important to understand the intrinsic kinetic property of the electrode material.
https://doi.org/10.1016/j.electacta.2011.02.119_p1_4 | Several efforts have been made to measure the of LiFePO4. Prosini et al. reports for the first time that the chemical diffusion coefficients of Li in Li1–xFePO4 powder electrode varied from 1.8 × 10–14 to 2 × 10–16 cm2 s–1 with a minimum value in the region with x ∼ 0.5, which were determined by galvanostatic intermittent titration technique (GITT) and electrochemical impedance spectroscopy (EIS) [6]. Several other literatures using the GITT, EIS or potentiostatic intermittent titration technique (PITT) show that the chemical diffusion coefficients of LiFePO4 in the two-phase region were 2–3 orders of magnitude lower than those in the single phase two-end regions [7], [8], [9], [10], [11], [12], [13] and the values vary from 1.8 × 10–12 to 2 × 10–18 cm2 s–1. Recently, Maier`s group has measured the electronic and ionic conductivity as well as the Li diffusion coefficient in the LiFePO4 single crystals [14], [15]. The value obtained at 150 °C is around 10−9 cm2 s–1 along b and c axis.
https://doi.org/10.1016/j.electacta.2011.02.119_p1_5 | Actually, computational [16], [17], [18] and experimental [19] studies of LiFePO4 have revealed that the diffusion of Li in LiFePO4 occurs preferentially through [0 1 0] direction. The reaction of LiFePO4 to FePO4 is found as a typical two-phase transition. The detailed structure evolution picture at atomic level has not been drawn due to lack of direct observation. Several models have been proposed such as core–shell model [2], mosaic model [20], shrinking-core model [21], Domino-cascade model [22] and phase transformation wave model [23]. It is generally accepted in above models that the extraction of lithium will lead to the appearance of an interface between LiFePO4 and FePO4 due to the high formation energy of LixFePO4 solid solution. The produced phase domain expands and the phase boundary moves with the extraction of lithium from LiFePO4 phase or insertion of lithium into FePO4 phase. Since there is no continuous concentration gradient in the host lattice, it is not very suitable to use to describe the transport property of lithium. In addition, for the first order phase transition reaction, the charging and discharging voltage profiles should be a plateau if the size effect and strain effect of the electrode materials are ignorable. Therefore, there are difficulties to obtain the apparent accurately from typical kinetic treatment methods as discussed in this paper.
https://doi.org/10.1016/j.electacta.2011.02.119_p1_6 | In this study, crack free LiFePO4 thin films have been prepared by pulsed laser deposition (PLD). Cyclic voltammetry (CV), EIS, and GITT have been used to study the kinetic properties of the LiFePO4 thin films. The values are calculated using the widely used methods described in the literatures. The dependence of on x in Li1–xFePO4 was measured, and the values obtained from different techniques were compared.
https://doi.org/10.1016/j.electacta.2011.02.119_p2_2 | LiFePO4 thin film was deposited on Ti substrate by using PLD methods [24], [25]. A KrF laser beam (248 nm) with a pulse power of 120 mJ and frequency of 10 Hz was used to focus onto the LiFePO4 target. The distance between the target and the substrate was 35 mm. The films were deposited at 500 °C under argon pressure of 20 Pa. The crystal structure of the thin film was analyzed by X-ray diffraction (XRD) with a X’Pert Pro MPD X-ray diffracter (Cu Kα1, λ = 0.15405 nm). A scanning electron microscope (XL 30 S-FEG) was operated to observe the surface morphology. A profilometry (Dektak8) was used to measure the thickness of the thin film. The film thickness was 300 nm and the effective electrode area was 0.64 cm2.
https://doi.org/10.1016/j.electacta.2011.02.119_p2_3 | For the electrochemical measurements, a two electrode Swagelok cell was constructed using the LiFePO4 thin film as the working electrode, and lithium foil as the counter electrode. The electrolyte was 1 M LiPF6 in ethylene carbonate (EC) and dimethyl carbonate (DMC) with a volume ratio of 1:1. Cells were assembled in an Ar filled glove box. Galvanostatic cycling of the cell was carried out at a current density of 1.67 μA cm–2 between 3 and 4 V. CV was performed between 3 and 4 V at scan rates ranging from 0.01 to 5 mV s–1 using a CHI 660C electrochemical work station. For the GITT measurements, the cells were charged at a current density of 0.31 μA cm–2 for 30 min, followed by open circuit relaxation for 10 h. The procedure was continued until the voltage of the cells reached a preset value. The impedance measurements were performed at 25 °C using an IM6e electrochemical station by applying a 5 mV harmonic perturbation signal in the frequency range from 100 kHz to 10 mHz. In order to approach an equilibrium state of the electrochemical cell, each spectrum was measured after a relaxation for 10 h. All these measurements were carried out at room temperature.
https://doi.org/10.1016/j.electacta.2011.02.119_p3_2 | Fig. 1 shows the XRD pattern of the LiFePO4 thin film. The product is a single phase with an olivine structure indexed to the orthorhombic Pnmb space group. The film is polycrystalline with slightly (1 0 1) texture. It is dense without visible pinholes and cracks according to SEM images. The thickness of the film is about 300 nm from the cross-section image as shown in Fig. 2. Fig. 3 shows a typical voltage profile of the LiFePO4 thin film electrode between 3 and 4 V. The voltage profiles exhibit a voltage plateau at around 3.4 V. It shows 58% of the theoretical capacity at a current density of 1.67 μA cm−2 (C/4). The obtained LiFePO4 thin film is well crystallized and is suitable for the following kinetic characterizations.
https://doi.org/10.1016/j.electacta.2011.02.119_p3_6 | Cyclic voltammetry experiments show one typical redox peak in Fig. 4(a). The anodic peaks shift to low potential and the cathodic peaks shift to high potential with increasing scan rate. The peak current (Ip) increases with increasing scan rate. It is noted that the cathodic peaks are slightly higher than the anode peaks, indicating slightly kinetic difference between lithium insertion and extraction process. The peak current (Ip) exhibits a linear relation with the square root of scanning rate (ν1/2), as shown in Fig. 4(b). This is a typical diffusion controlling response. It indicates that the kinetics of two phase transition in LiFePO4 behave similar as a diffusion process. For a homogeneous system, the chemical diffusion coefficient can be calculated from the Randles–Sevcik equation: (1) where Ip is the peak current (A), n is the charge transfer number, F is the Faraday`s constant (96486 C mol–1), C is the concentration, S is the surface area of the electrode (cm2), R is the gas constant (8.314 J mol–1 K–1), T is the absolute temperature (K), the chemical diffusion coefficient (cm2 s–1) measured by CV, and ν is the scanning rate (V s–1). If we presume that the apparent values are constant in the whole phase transition regime and the system is regarded as a homogeneous system, the apparent chemical diffusion coefficients of lithium can be calculated by Eq. (1) from the slope of dI/dv1/2, which are 2.1 × 10−14 cm2 s–1 and 1.8 × 10−14 cm2 s–1 for the delithiation and lithiation process, respectively. This value is comparable with previous results using the same technique [12], [26]. It should be mentioned that the scanning rate ranges from 0.01 mV s−1 to 5 mV s−1. In the voltage range of 3.0–4.0 V, the whole CV process spent from 105 s for the slowest scanning to 200 s for the fastest scanning, respectively. As seen in Fig. 4(a), the period for significant current response at different scanning rates is different. In brief, the slowest period at the slowest scanning rate (0.01 mV s−1) for achieving significant current spends for 104 s and the fastest period at the fastest scanning rate (5 mV s−1) spends for 100 s. Therefore, the obtained apparent value actually corresponds to a kinetic diffusion process with a time constant between 100 s and 104 s.
https://doi.org/10.1016/j.electacta.2011.02.119_p3_8 | GITT technique was firstly developed by Weppner and Huggins to determine the chemical diffusion coefficient of lithium in Li3Sb [27]. Assuming that lithium transport in the electrode obeys Fick`s second law, the chemical diffusion coefficients can be obtained by the following equation: (2) where (cm2 s–1) is the chemical diffusion coefficient of the mobile specie i, Vm (cm3 mol–1) is the molar volume of v, F is the Faraday constant, I0 (A) is the applied current, S (cm2) is the surface area of the electrode, and L (cm) is the diffusion length.
https://doi.org/10.1016/j.electacta.2011.02.119_p3_9 | Fig. 5(a) shows the GITT curve of the LiFePO4 thin film electrode. Fig. 5(b) simply illustrates a single step of GITT, which is charging the cell for 30 min at a current density of 0.31 μA cm–2, followed by open circuit relaxation for 10 h. The evolution of the quasi-equilibrium potential vs. x in Li1−xFePO4 is obtained from the GITT results shown in Fig. 6(a). From this figure, a differential factor (dE/dx) was obtained as shown in Fig. 6(b). Since the voltage variation in the plateau is very small and theoretically it should be zero, it is reasonable that the obtained value of dE/dx varies in a big range from 8 × 10−4 to 0.5. The measured dE/dx values are not constant zero as shown in Fig. 6(b), which could be attributed to incomplete relaxation. Actually, relaxing 10 h is typically used in the literatures. Another issue could be the thermodynamic factor, which leads to the deviation from the perfect crystallized material. It has been known that the strain and surface energy can contribute to the formation energy of the real material, which can influence the measured OCV and may lead to a varied dE/dx value during the whole extraction or insertion process [28].
https://doi.org/10.1016/j.electacta.2011.02.119_p3_12 | Fig. 7(a) shows an example of an E vs. t1/2 plot recorded for Li0.44FePO4 after application of 0.3 μA current pulse. It can be seen that in the time domain from 10 to 100 s, the plot is roughly linear. In the literatures using GITT techniques [15], [27], the time range of 10–100 s is identical. The slope is taken from this linear range to calculate . It can be seen from Fig. 7a that the value shows an exponential saturation after 400 s. This is reasonable for the two-phase reaction that the voltage should be constant after short time current polarization. Such voltage profile are not be observed for the intercalation reactions in which the voltage obeys the lattice–gas model (V = −(E0 + γUx + kTln(x/(1 − x)))/e) [29]. Then a question is rising naturally that which kinetic process has a time constant of 10–100 s during the GITT measurements. The linear behavior of dE/dt1/2 implies a diffusion process. Actually, a Warburg impedance behavior can be always seen in the frequency range of 0.1–0.01 Hz in the electrochemical impedance spectra, as also shown in the later part of this paper. This time domain is shorter compared to that involved in GITT characterization. It could attribute to a certain non-uniformity of the film electrode as predicted by a two-parallel diffusion path model [30].
https://doi.org/10.1016/j.electacta.2011.02.119_p3_14 | Fig. 7(b) shows the plot of dE/dt1/2 vs. the x value. It is found that the dE/dt1/2 values exhibit a U-type variation varied from 0.001 to 0.014. Since the applied current is constant and the same for each step, therefore, the variation of dE/dt1/2 also reveals the change of the electrode resistance. Obviously, the lowest electrode resistance appears at the middle regime for the two-phase transition.
https://doi.org/10.1016/j.electacta.2011.02.119_p3_15 | can be calculated according to the values of dE/dt1/2 and dE/dx in Eq. (2), as shown in Fig. 8. It ranges from 1.4 × 10−19 to 3.5 × 10−15 cm2 s−1. If these values are correct, it needs a period of 71 h to 1.8 × 106 h to finish the diffusion into a 300 nm thick thin film ( , L is the taken as 300 nm). In addition, a minimum can be seen at the middle of the phase transition range. According to Fig. 6, Fig. 7, this tendency is determined mainly by the dE/dx value. Therefore, it is clearly that calculating the through normal method by GITT technique may lead to serious errors for the LiFePO4 due to the zero-value feature of the dE/dx term in the two-phase transition regime.
https://doi.org/10.1016/j.electacta.2011.02.119_p3_17 | Fig. 9 shows the Nyquist plots of the impedance spectra at open-circuit condition for eleven different compositions in Li1−xFePO4. The spectra consist typically a semicircle in high frequency region from 100 kHz to 2 Hz, which converts to a time range of 10−5–0.5 s. The time constant of the high frequency semicircle is 0.05 s. The high-frequency semicircle always corresponds to the charge-transfer process (Rct). A straight line with a slope of approximately 45° in low frequency region from 0.5 Hz to 0.01 Hz can be seen. This is attributed to the Warburg diffusion impedance (ZW). Although the reaction mechanism is regarded as a two-phase transition, the typical diffusion response can be still seen. This indicates that the phase transition process of LiFePO4 includes the diffusion process at the characteristic time range of 2–100 s.
https://doi.org/10.1016/j.electacta.2011.02.119_p3_19 | An equivalent circuit of four elements with a CDC code R(RQ)W is used to fit the impedance spectra, as shown in Fig. 10. Q represents constant phase element, corresponding to a double layer capacitance (Cdl) in this result. The variations of Rct and Rs of ohmic resistance with the content of lithium are shown in Fig. 11a. Rs does not change significantly and retains about 7–13 Ω for the full range. The Rct varies between 4300 and 7500 Ω with a V-shape variation. Warburg factor (σ) shows a U-type variation in Fig. 11(b). As Zw = σ (ω−1/2 − jω−1/2), this indicates clearly that the observed diffusion impedance is smaller at the two-phase transition regime, similar as the observed dE/dt1/2. Indeed, as Levi et al. discussed clearly before, both dE/dt1/2 and σ are used for determination of solid state diffusion time constant [31]. These kinetic parameters deduced from different measuring methods are interconnected.
https://doi.org/10.1016/j.electacta.2011.02.119_p3_22 | The equation for the calculation of values by EIS can be expressed as [32]: (3) where Vm is the molar volume, S is the surface area of the electrode, F is the Faraday constant, dE/dx is the slope of the electrode potential E vs. composition x, σ is the Warburg factor which is obtained from the slope of Z′ or −Z″ vs. ω−1/2, similar as the role of dE/dt1/2 in the GITT treatment as shown in Fig. 12.
https://doi.org/10.1016/j.electacta.2011.02.119_p3_24 | The diffusion coefficients of lithium for different x values in Li1−xFePO4 are obtained by substitution of the curve slopes in Eq. (3), as shown in Fig. 13. It can be seen that the values are in the range of 9.0 × 10−18–4.0 × 10−14 cm2 s−1. This value is comparable with the results obtained by GITT. As seen in Fig. 9, the difference of the slopes for all states at low frequency impedance is not large, obviously, the variation of is also determined by dE/dx. The results calculated from the EIS results or from the GITT results show the same V-type variation with the lithium concentration in LiFePO4. These results contradict with the appearance of the minimum electrode resistance or diffusion impedance at the middle regime near Li0.5FePO4.
https://doi.org/10.1016/j.electacta.2011.02.119_p3_26 | A self-consistent approach to the simultaneous characterization of ion-insertion processes by CV, PITT, GITT and EIS has been developed for first-order phase transition related cases [31], [33], [34]. It has been proposed that reasonable effective values of can be obtained in the case of two-phase reactions by GITT and EIS, if the attraction interactions among the intercalation sites are moderate [33], [35]. A discussion on the applicability of the GITT and EIS technique for determining the diffusion coefficient of lithium in the series of two-phase olivine structured compounds can be also found elsewhere [6]. As shown in this manuscript, in Eqs. (2), (3), the dependence of with x is mainly determined by the factor of dE/dx. Obviously, if the value of dE/dx is not accurate, the determining of cannot be accurate too and it even leads to a wrong result as shown in Fig. 8, Fig. 13. Xie et al. also speculated the values obtained by EIS were not reliable due to the uncertainty of dE/dx at the two-phase transition reaction range [12].
https://doi.org/10.1016/j.electacta.2011.02.119_p3_27 | Fig. 14 summarizes the composition dependence of lithium chemical diffusion coefficients using different techniques. As mentioned above, the values obtained GITT and EIS techniques are correlated to a time range of less than 100 s. These values may not represent the kinetic feature of the sluggish phase transition processes in LiFePO4.
https://doi.org/10.1016/j.electacta.2011.02.119_p3_29 | Overpotential can also be used to interpret the electrode polarization. The overpotential values (ΔU) can be obtained from the GITT results from the voltage difference between the open circuit voltage and the voltage at the end of applied current, as shown in Fig. 5(b). The overpotential data show maximum value both at the end of the charge and discharge region, as shown in Fig. 15(a). The ohmic polarization obtained from Fig. 5(b) shows similar tendency but the value is one order of magnitude lower than the overpotential, as shown in Fig. 15(b). It means that the overpotential is mainly determined by other process instead of ohmic polarization, such as charge transfer, surface diffusion or phase transition.
https://doi.org/10.1016/j.electacta.2011.02.119_p3_31 | The variation tendency of ΔU is consistent with the change of the electrode resistance shown in Fig. 7(b) and the Warburg factor shown in Fig. 11(b). It could be assumed that the electrode impedance for the phase transition process should also show the same tendency. If we presume that the time constant for the phase transition process is beyond 100 s, the modified kinetic measurement methods have to be considered.
https://doi.org/10.1016/j.electacta.2011.02.119_p4_2 | The apparent chemical diffusion coefficients of the dense LiFePO4 thin film have been evaluated by CV, GITT, and EIS techniques as described in the literatures. The average chemical diffusion coefficients of Li are 1.8 × 10−14–2.1 × 10−14 cm2 s–1 measured from CV. The values calculated from GITT, and EIS show a minimum at the two-phase transition reaction range, which contradict with the results of electrode resistance, diffusion impedance and overpotetential variation tendency. The deduction of is highly dependent on the dE/dx values for GITT and EIS methods. The value of dE/dx values could not be determined accurately due to the voltage plateau feature of two-phase transition reaction. Accordingly, measuring the kinetic parameters for a two-phase transition reaction electrode material should be treated in modified ways, such as normalized specific electrode impedance dE/dt1/2/A/I in GITT or specific impedance at low frequency in EIS or other techniques.
https://doi.org/10.1016/j.electacta.2011.03.091_p1_2 | Since the initial research on LiFePO4 cathode for rechargeable lithium batteries conducted by Goodenough and co-workers [1], LiFePO4 is considered as extremely potential cathode material because of its numerous appealing features, such as high theoretical capacity [1], low cost [2], [3], environmental benignity [4], good cycle stability [5], [6], [7], [8], [9], [10], [11], [12], [13], [14], [15], [16] and excellent thermal stability [17], [18].
https://doi.org/10.1016/j.electacta.2011.03.091_p1_3 | However, LiFePO4 is an insulating material with poor electronic conductivity [19] and low Li+ diffusion coefficient [20], which seriously limits its low temperature electrochemical performance. Otherwise, the two factors are critical for large-capacity and high energy-density device, such as electric vehicles, electric tools and energy storage systems. Tremendous efforts have been devoted to LiFePO4 to improve the electrochemical performances and to investigate the mechanism of Li+ intercalation/deintercalation [21], [22], [23], [24], [25], [26], [27].
https://doi.org/10.1016/j.electacta.2011.03.091_p1_4 | Two options are proposed to solve this problem. One is agent coating to increase the surface electronic conductivity and prevent the growth of the particles [28], [29], [30], [31], [32], [33], another is cation or anion doping to enhance the bulk electronic conductivity [34], [35], [36], [37], [38]. Kang and Ceder [39] created a fast ion-conducting surface phase through controlled off-stoichiometry, which not only facilitated the adsorption of Li+ from the electrolyte but also enhanced the rate capability dramatically. The LiFePO4-multiwalled carbon nanotubes (MWCNTs) composites prepared by Jin et al. [40] exhibited high rate capability at room temperature. Amin et al. [41] used floating zone technique to get single crystals of silicon doped LiFePO4. Si-doping leads to an increase of the ionic conductivity while the electronic conductivity decreases, which is in agreement with a donor effect.
https://doi.org/10.1016/j.electacta.2011.03.091_p1_5 | By far, agent coating has been widely studied and carbon is the most commonly employed as conductive additive. The morphology and thickness of carbon coating on the surface of LiFePO4 particles are two significant factors for usage at high rate and extreme conditions, especially at high or low temperature. There have been many works about electrochemical performances of LiFePO4/C at high temperature [42], [43], [44], [45], but few studies have paid attention to the improvement of low temperature characteristics for LiFePO4/C. Xie et al. [46] examined the effect of the operating temperature on the electrochemical performances of LiFePO4–PAS (polyacene). The carbon coated LiFePO4 had high discharge capacity and superior cycling performance at −20 °C. Otherwise, a quaternary carbonate-based electrolyte for LiFePO4/C working at low temperature was studied [47].
https://doi.org/10.1016/j.electacta.2011.03.091_p1_6 | In order to synthesize LiFePO4 which exhibits favorable capacity at low temperature, in this present work, spherical polystyrene is employed as a carbon source for the synthesis of LiFePO4/C. The effects of carbon coating on the rate capability and cycling stability of LiFePO4/C at −20 °C were also discussed.
https://doi.org/10.1016/j.electacta.2011.03.091_p2_2 | LiFePO4/C was synthesized through solid-state reaction from a mixture of FeC2O4, Li2CO3 and NH4H2PO4 with a stoichiometric ratio and a certain amount of PS spheres (3–8 wt%, self-synthesized). The raw materials were mixed by ball milling in acetone for 8 h at a speed of 350 rpm. After dried at 60 °C in vacuum, the precursor was firstly heated to 350 °C for 3 h and then sintered at 650 °C for 8 h in a tubular furnace under Ar gas.
https://doi.org/10.1016/j.electacta.2011.03.091_p2_3 | The structure and morphology of the as-prepared powders were identified by X-ray diffraction (XRD) using Rigaku-D/MAX-rA X-ray diffractometer for the 2θ between 10° and 80° at a scan rate of 4° min−1 with Cu Kα radiation (λ = 1.5406 Å), a field emission scanning electron microscope (FESEM, SIRON-100) and high resolution transmission electron microscope (HRTEM, JEM-2010, JEOL). The carbon contents coated on the surface of LiFePO4 particles were examined by an elemental analysis instrument (Flash EA 1112, ThermoFinnigan).
https://doi.org/10.1016/j.electacta.2011.03.091_p2_4 | Electrochemical performances of the LiFePO4/C composites were characterized using CR2025 coin-type cell. The cathode slurry was fabricated by mixing the active material with carbon black as a conductive reagent and polyvinylidene fluoride (PVDF) as a binder at a weight ratio of 90:5:5, followed by mechanical agitation in N-methyl-2-pyrrolidone (NMP) solvent for 6 h. The slurry was then coated on Al foil, pressed with 10 MPa after baked at 60 °C. The coin cells were assembled employing Li foil as the anode, 1 M LiPF6 in ethylene carbonate (EC)–diethyl carbonate (DME) (1:1 in volume) as the electrolyte and a polypropylene micro-porous film (Cellgard 2300) as the separator.
https://doi.org/10.1016/j.electacta.2011.03.091_p2_5 | The charge–discharge tests were carried out on LAND battery program-control test system (Wuhan, China) between 2.5 and 4.2 V at −20 °C. The electrochemical properties were investigated through the following design proposal: (1) the cells were charged at 0.1 C and discharged at different rates (from 0.1 C to 5 C) for rate capability test and (2) the cells were charged–discharged at 1 C for cycling performance test. All the cells were kept quiescent at target temperature for 3 h before examination. The capacity was calculated by the total weight of LiFePO4 and coated carbon. In addition, cyclic voltammetry (CV) measurements were carried out on a CHI660C electrochemical workstation (Chenhua) at −20 °C. The CV curves were collected between 4.2 and 2.5 V (vs. Li/Li+) with a scan rate of 0.1 mV s−1.
https://doi.org/10.1016/j.electacta.2011.03.091_p3_2 | Fig. 1a shows the morphology of PS spheres with diameters of 150–300 nm. To describe the formation mechanism of LiFePO4/C synthesized with PS sphere, a schematic illustration is proposed in Fig. 1b. The PS spheres, which have characteristics of good fluidity and monodispersity, can fully mix with other raw materials during ball milling. When the temperature rises to 300 °C, rheological transformation and partly decomposition will happen to PS sphere. Then the precursor will be coated with a mixture film of PS and amorphous carbon, which inhibits the aggregation and particle growth.
https://doi.org/10.1016/j.electacta.2011.03.091_p3_4 | Fig. 2 shows the XRD patterns of LiFePO4/C synthesized with different amounts of PS sphere. All the peaks can be assigned to olivine LiFePO4 with high degree of crystallinity, which is indexed to the Pmnb space group. Otherwise, no additional diffraction peak related-carbon is detected in the XRD patterns, which is attributed to amorphous state of the residual carbon, or the amount of carbon is too low to be detected. The result of element analysis demonstrates that the five LiFePO4/C composites contain the carbon content with 1.4 wt%, 1.8 wt%, 2.6 wt%, 3.0 wt%, and 3.7 wt%, respectively. Hence, we nominate them as LFP–1.4%C, LFP–1.8%C, LFP–2.6%C, LFP–3.0%C and LFP–3.7%C, respectively.
https://doi.org/10.1016/j.electacta.2011.03.091_p3_6 | The SEM images of the LiFePO4/C powders are shown in Fig. 3. As the carbon content increases, the particle sizes of LiFePO4/C decrease from 1 μm to about 0.2 μm, and the particle size distribution turns out to be more homogeneous. When only 1.4 wt% or 1.8 wt% carbon content is contained, the LiFePO4/C particles exhibit anomalous and agglomerate morphology (Fig. 3a and b). For the LFP–2.6%C powder, the particle size distribution becomes homogeneous and the mean particle size is about 0.6 μm (Fig. 3c). Furthermore, spherical particles with the diameters of about 0.2 μm can be seen from LFP–3.0%C and LFP–3.7%C (Fig. 3d and e). As cathode materials for Li-ion batteries, these small particles not only increase the electrical contact, but also shorten the diffusion path of Li ions. This is considered to be the critical factor for the performance improvement of the LiFePO4/C composites at low temperature.
https://doi.org/10.1016/j.electacta.2011.03.091_p3_8 | The carbon coating on LiFePO4 particles was further observed by HRTEM analysis. Fig. 4 displays the TEM and HRTEM images of LiFePO4/C particles with different carbon contents. It can be observed that the LFP–2.6%C particles are uniformly coated by amorphous carbon layer with a thickness of about 1.8 nm (Fig. 4a and d). The LFP–3.0%C particles present a uniform coating with a thickness of 2.5 nm (Fig. 4b and e). Moreover, the edges of LFP–3.7%C particles clearly illustrate that a thicker but non-uniform carbon coating with a thickness of 5.1 nm is attained (Fig. 4c and f). It is widely known that the carbon coating plays an important role on the increase in electronic conductivity of LiFePO4/C. At low temperature, the function of carbon coating will be strengthened, especially as the discharge rate increases. However, when too much carbon is contained, the redundant carbon coating will decrease the specific capacity of LiFePO4/C composite.
https://doi.org/10.1016/j.electacta.2011.03.091_p3_10 | Fig. 5 illustrates the rate capability of LiFePO4/C composites at −20 °C. As the carbon content increased, the rate performance of LiFePO4/C improved remarkably. At 0.1 C rate, 87 mAh g−1 of the discharge capacity was delivered by LFP–1.4%C, while that of LFP–3.0%C rose by 69% (the capacity value, 147 mAh g−1). And, withal, the discharge capacities of LiFePO4/C (from LFP–1.4%C to LFP–3.7%C) at 1 C rate were 40, 51, 53, 78 and 75 mAh g−1, respectively. The improvement of LiFePO4/C with carbon content became more notable at higher discharge rate, e.g. when discharged at 5 C rate, the capacity of LFP–1.4%C was only 3 mAh g−1, whereas LFP–3.0%C and LFP–3.7%C released 32 and 33 mAh g−1, respectively, more than ten times of the foregoing. Hence, at low rates of 0.1–1 C, the discharge capacities of LFP–3.0%C performed higher than those of LFP–3.7%C, and it reversed as the discharge rate increased to 5 C rate. Nevertheless, all in all, it can be concluded that LFP–3.0%C electrode exhibited the highest rate capability at −20 °C.
https://doi.org/10.1016/j.electacta.2011.03.091_p3_12 | Table 1 shows the different discharge median potentials corresponds to the LiFePO4/C electrodes at the discharge rates of 0.1–5 C. As the discharge rate increases, the corresponding median potential at −20 °C reduces dramatically. For instance, the discharge median potential of LFP–3.0%C is 3.36 V at 0.1 C, and it reduces to 2.72 V when the discharge rate rises to 5 C. Besides, the discharge median potential increases as more carbon is contained. At 0.1 C rate, the discharge median potentials of LiFePO4/C composites increases from 3.27 to 3.36 V. And otherwise it rises from 2.53 V to 2.75 V at 5 C rate. The discharge curves of LiFePO4/C composites at 1 C are shown in Fig. 6. Generally, as the carbon content increases, the discharge curves show flatter and higher voltage plateau, which indicates the two-phase nature of lithium extraction and insertion reactions between LiFePO4 and FePO4 [48]. In comparison with above results, it can be deduced that as the discharge rate increases from 0.1 C to 5 C at −20 °C, there are dramatically decrease in specific capacity and decay of discharge median potential. On the contrary, the discharge capacity and median potential of LiFePO4/C composites, especially at higher rates, rise with the increased carbon content. Otherwise, the discharge capacity of LFP–3.0%C composite at 1 C retains 79.3 mAh g−1, which is quite close to the value (80.4 mAh g−1) reported by Xie et al. [46]. However, LFP–3.0%C performs lower capacity than the LiFePO4/C composite (90.7 mAh g−1) using the quaternary carbonate-based LiPF6 electrolyte [47].
https://doi.org/10.1016/j.electacta.2011.03.091_p3_15 | In order to investigate the factors which promote the electrochemical performance of LiFePO4/C cathode at low temperature, CV measurements were conducted at −20 °C. Fig. 7 shows the CV curves of LFP–2.6%C, LFP–3.0%C and LFP–3.7%C electrodes at a scan rate of 0.1 mV s−1. The oxidation peaks at 3.13, 3.16 and 3.17 V and the reduction peaks at 3.88, 3.73 and 3.68 V can be observed in these curves of LFP–2.6%C, LFP–3.0%C and LFP–3.7%C electrodes, respectively. The redox peaks correspond to the electrochemical process of Li+ intercalation and de-intercalation reactions. As shown in Fig. 7, the intensities of the redox peaks enhance as the carbon content increases. The potential differences between the oxidation and reduction peaks are small in the LFP–3.0%C and LFP–3.7%C electrodes, indicating the enhanced electrode reaction reversibility. Furthermore, the differences of the peak intensity and potential interval between LFP–3.0%C and LFP–3.7%C are smaller than those between LFP–2.6%C and LFP–3.0%C. It means if the carbon content increases above certain level, the activity of the LiFePO4/C will be hindered.
https://doi.org/10.1016/j.electacta.2011.03.091_p3_17 | In a word, as the added PS sphere content increases, the particle sizes of LiFePO4/C become evidently tiny and uniform, which will decrease the contact resistance and distance of Li+ diffusion. What`s more, there is an optimum thickness of carbon coating on the LiFePO4 particles. As a result, the electronic conductivity of LiFePO4/C increases and the contact resistance reduces as more carbon is added.
https://doi.org/10.1016/j.electacta.2011.03.091_p3_18 | Fig. 8 presents the cycling stabilities of the LiFePO4/C composites at −20 °C. It can be seen that all the electrodes maintain more than 85% of the initial capacity after 100 cycles. Especially the composite with 3.0 wt% C exhibits excellent cycling stability, with nearly 100% capacity reserved after 100 cycles. Compared with the previous work of Xie et al. [46], with about 97% capacity retention rate after 50 cycles, LFP–3.0%C exhibits superior cycling stability under low temperature.
https://doi.org/10.1016/j.electacta.2011.03.091_p4_2 | Polystyrene sphere modified LiFePO4/C composites with well crystallization were prepared by solid state reaction. Over the carbon contents ranging from 1.4 wt% to 3.7 wt%, the composite with 3.0 wt% C exhibited superior high rate capability and cycling stability at −20 °C, with 147 mAh g−1 at 0.1 C, 32 mAh g−1 at 5 C, and almost 100% retention of capacity after 100 cycles at a discharge rate of 1 C. Otherwise, the discharge median potential of LiFePO4/C with 3.0 wt% C at −20 °C was 3.36 V at 0.1 C, very close to the theoretical value. The outstanding electrochemical performances of LiFePO4/C with 3.0 wt% C were contributed to good coating morphology and optimal coating thickness of amorphous carbon.
https://doi.org/10.1016/j.electacta.2011.03.134_p1_2 | In recent years, the olivine-type LiFePO4 has attracted intensive attention as a promising cathode material for the high-power Li-ion batteries. Compared with other cathode materials, LiFePO4 has the advantage of excellent thermal safety, low cost and environmental benign [1], [2], [3], [4]. However, electrochemical properties of the LiFePO4-based Li-ion secondary batteries against high temperature are foreseen to be challenging requirement to electric-vehicles applications [5], [6]. At elevated temperature, poor storage and cycling behaviors were generally observed in LiFePO4-based Li-ion batteries with conventional organic electrolyte solvents due to the dissolution of Fe from the cathode side, which leads to the severe degradation of the electrode/electrolyte interface, promoted by too high temperature. To improve the high-temperature performance of LiFePO4, several strategies have been implemented such as metal-oxide coating [7], [8], [9], electrolyte improvement [10], [11] as well as current-collectors modification [12], [13]. For instance, Chang et al. [9] have found that the TiO2 coating helps to reduce capacity fading at for LiFePO4/Li cell at 55 °C. Wu et al. [13] have revealed that the presence of a either Au or Cu layer on anode electrode as an ion-sieve could also reduce capacity fading at elevated temperature. In contrast, amorphous silicon (α-Si) not only acts as a protective layer of LiFePO4 in the electrolyte but also have some dangling bonds, which represent defects in the continuous random network and may cause anomalous electric behaviors. Thus, α-Si seems to be more promising candidates acting as new electrode-modification materials. But to the best of our knowledge, there are scarce reports on the deposition of silicon on electrode surface for lithium-ion batteries and its effects on the electrochemical performance of LiFePO4 are unknown. In this paper, we report the effect of α-Si film deposition on the electrochemical performance of LiFePO4/Li cell. The results unequivocally demonstrated α-Si film deposited on electrode does enhance the electrochemical performance, especially at elevated temperature.
https://doi.org/10.1016/j.electacta.2011.03.134_p2_3 | Amounts of CH3COOLi·2H2O (AR), FeC2O4·2H2O (AR) and NH4H2PO4 (AR) and C12H22O11 were mixed in a stoichiometric ratio (nLi:nFe:np = 1:1:1) and 7.0 wt.% carbon content. First, the mixtures were planetary milled for 24 h by wet ball-milling in the alcohol solution to decrease the particle size of the reactants and ensure homogeneous mixing and then dried at 60° C. Then, the obtained precursors were sintered in a tube furnace at 350 °C for 3 h and subsequently at 700 °C for 12 h in a flowing Ar atmosphere to obtain LiFePO4 coated with carbon (denoted as LiFePO4@C). The crystal structures of the powder samples were characterized by X-ray powder diffraction (XRD) with monochromatized Cu Kα-radiation and by Raman spectroscopy using Renishaw spectrometer. Their morphologies were detected by using a scanning electronic microscopy (SEM).
https://doi.org/10.1016/j.electacta.2011.03.134_p2_5 | The cathode electrodes for the electrochemical evaluation were prepared by homogeneously pasting a slurry containing 80 wt.% active material (LiFePO4@C) powder, 10 wt.% super-P and 10 wt.% polyvinylidene fluoride (PVDF) dissolved in N-methylpyrolline (NMP) onto an aluminum foil and dried at 110 °C for 12 h under vacuum. Amorphous silicon (α-Si) films were deposited onto electrodes by vacuum thermal evaporation deposition at a base pressure of 3 × 10−3 Pa with the crystalline Si as the vaporization source. The electrode was pressed under 8 Mpa and punched into 12.5 mm diameter circular disks.
https://doi.org/10.1016/j.electacta.2011.03.134_p2_7 | Standard 2025 coin cells were assembled in an Ar-filled glove box, using lithium metal foil as negative electrode, Celgard 2300 microporous polyethylene membrane as the separator and 1 M LiPF6 in a mixture of ethyl carbonate (EC) and dimethyl carbonate (DMC) (1:1 in vol. ratio) as the electrolyte. Cells were charged and discharged versus Li+/Li on a battery cycler (LAND, CT2001A, China). Cyclic voltammetry (CV) was measured at a scan rate of 0.1 mV/s ranging from 2.5 to 4.5 V versus Li+/Li. Electrochemical impedance spectroscopy (EIS) was performed with a CHI660C electrochemical workstation (China) with applied 10 mV sinusoidal perturbation in a frequency range from 100 KHz to 10 mHz at room temperature.
https://doi.org/10.1016/j.electacta.2011.03.134_p3_3 | The X-ray diffraction pattern of the LiFePO4@C composite containing 7% carbon is given in Fig. 1. All the observed diffraction peaks can be well indexed in the orthorhombic system (space group Pnma) [14]. Within the sensitivity of measurement, no obvious evidence for the presence of second phase and well-defined peaks indicate the phase purity and degree of crystallinity. The typical SEM images of LiFePO4@C shown in Fig. 2 indicate that the homogeneous particles size is in nanometer range. The sugar added in the reactants prevents the agglomeration of LiFePO4 to a certain extent during the calcinations. Moreover, the carbon coating is considered to protect LiFePO4 from oxidation, enhancing the electrochemical performance. Fig. 3 shows the surface morphologies of LiFePO4@C and LiFePO4@C/α-Si film electrode and nano-scale spherical particles are observed on the surface of the LiFePO4@C/α-Si film electrode. Investigation on the structure of the silicon phase on the LiFePO4@C electrode was carried out with Raman spectroscopy is employed to investigate the structure of the silicon phase on the LiFePO4@C electrode Renishaw Raman microscope using radiation 785 nm, shown in Fig. 4. The resulting Raman spectrum is dominated by the stretching and bending vibration modes of PO43+ ions FeOx groups [15], [16], [17]. The bands centered around 165 and 490 cm−1 are typical features of amorphous silicon vibration modes, associated with transverse acoustic (TA) and transverse optic (TO) phonons, indicating the prepared Si films on LiFePO4@C electrode have an amorphous structure [18], [19]. The band around 630 cm−1 is associated with the 2LA second-order phonon Raman scattering and the TO + TA overtone [20]. Download : Download full-size image Fig. 1. XRD pattern of LiFePO4@C composites containing 7% carbon. Download : Download full-size image Fig. 2. SEM photograph of LiFePO4@C powder containing 7% carbon. Download : Download full-size image Fig. 3. Surface morphologies of (a) LiFePO4@C and (b) LiFePO4@C/α-Si film electrode. Download : Download full-size image Fig. 4. Raman spectrum of LiFePO4@C/α-Si film electrode.
https://doi.org/10.1016/j.electacta.2011.03.134_p3_5 | Fig. 5 presents the charge/discharge profile evolution of several cycles of the α-Si film coated and uncoated LiFePO4@C at 0.2 C and 60 °C in the voltage range of 2.5–3.9 V. Compared with LiFePO4@C/α-Si film, the charge/discharge capacity fade of LiFePO4@C is found to be more pronounced with cycling. The Fe dissolution from the cathode active material in conventional LiPF6 electrolyte is generally considered as one major cause to the observed poor electrochemical performance at elevated temperature in LiFePO4-based Li-ion batteries. The irreversible structure changes occurring at the surface of LiFePO4 do not favor the Li insertion–deinsertion process. The deposition of α-Si film on electrode surface could prevent efficiently direct contact between the cathode material and the electrolyte, improving the structural stability and so on. Similar results have been reported in other systems [9], [21]. On the other hand, traces of HF in LiPF6 solution at elevated temperature is well known to be responsible for the iron dissolution, which is considered as an important reason of the possible surface charges on the active materials [22], [23]. The amount of H+ is expected to suppressed during cycling by means of hydrogen bonded to the silicon dangling bonds in α-Si film [24]. As a result, the electrochemical performance is enhanced. Download : Download full-size image Fig. 5. The discharge-capacity versus cycle number for LiFePO4@C and LiFePO4@C/α-Si film at 0.2 C and 60 °C in the voltage range of 2.5–3.9 V.
https://doi.org/10.1016/j.electacta.2011.03.134_p3_6 | Fig. 6 presents the typical cyclic voltammogram curves of the LiFePO4@C and LiFePO4@C/α-Si film at a scanning rate of 0.1 mV/s. They both exhibit a pair of redox peaks around 3.4 V, which corresponds to the charge/discharge reaction of the Fe3+/Fe2+ redox couple [25]. However, the peak profiles of LiFePO4@C/α-Si film are more symmetric. The voltage separation of LiFePO4@C is 0.17 V, whereas that of LiFePO4@C/α-Si film is 0.14 V, which indicates the lower electrode polarization and high lithium ion diffusivity in LiFePO4@C/α-Si film composite [26]. As for cyclic voltammogram, the potential interval between anodic and cathodic peaks is an important parameter to value the electrochemical reaction reversibility. The well-defined peaks and smaller value of voltage separation indicate the improvement of electrode reaction reversibility by the deposition of α-Si film. Download : Download full-size image Fig. 6. The typical cyclic voltammogram curves of the LiFePO4@C and LiFePO4@C/α-Si film at a scanning rate of 0.05 mV s−1.
https://doi.org/10.1016/j.electacta.2011.03.134_p3_7 | To get insight into the reason behind the enhancement of electrochemical performance via depositing α-Si film, the stability of LiFePO4@C and LiFePO4@C/α-Si film in the presence of electrolyte at elevated temperature was investigated. The cells of LiFePO4@C Vs Li and LiFePO4@C/α-Si film Vs Li were thermal-annealed at 60 °C for 2 days, denoted as Sample A and Sample B respectively. The cycling performances of Sample A and B are tested and the charge–discharge processes of the samples are taken for 10 cycles at 0.5 C, 1.0 2.0 C and 3.0 C, respectively. As shown in Fig. 7, the beneficial effect of the α-Si film in reducing capacity fading of LiFePO4@C cell is clearly observed. For instance, the discharge capacity of the Sample A at 0.5 C, 1.0 C, 2.0 and 3.0 C are 113 mAh/g, 95 mAh/g, 70 mAh/g and 41 mAh/g, while the corresponding capacity of the Sample B remains 135 mAh/g, 122 mAh/g, 109 mAh/g and 98 mAh/g, respectively. Fig. 8 presents the charge–discharge profiles of cells containing LiFePO4@C and LiFePO4@C/α-Si film with increasing charge–discharge rate from 0.5 to 3 C between 2.5 and 4.2 V. At a charge–discharge of 0.5 C, both samples exhibit typical flat charge and discharge plateaus around 3.4 V, corresponding to the Fe2+/Fe3+ redox reaction. While the plateau separation for Sample B (135 mV) is lower than that of Sample A (282 mV), which corresponds to the lower electrochemical polarization suggesting the faster decrease of conductivity for Sample A. Furthermore, the polarization of the Sample A enlarges faster with increasing charge–discharge rate than that of Sample B. The LiFePO4@C/α-Si film electrode shows stable discharge plateau voltage of 3.15–3.23 V versus Li+/Li at 3 C rate. Whereas the discharge voltage of LiFePO4@C is only about 2.5 V versus Li+/Li. These test results indicate that α-Si film on electrode greatly reduces the electrode resistance, which contributes to good cycle stability of the cells. Download : Download full-size image Fig. 7. The cycling performances of Samples A and B at different current densities in the voltage range of 2.5–4.2 V. Download : Download full-size image Fig. 8. The charge–discharge processes of Sample A and B at 0.5 C, 1.0 C 2.0 C and 3.0 C, respectively.
https://doi.org/10.1016/j.electacta.2011.03.134_p3_8 | The beneficial effect of α-Si film on thermal-storage stability at elevated temperature is investigated by electrochemical impedance spectroscopy measurement. Fig. 9 shows the room-temperature AC impedance of Sample A and B after 40 cycles at the fully discharge state. The overall shape of Nyquist plot is composed of a depressed semicircle in high frequency region and an oblique straight line in low frequency region. The curve profile is typical of the electrochemical reaction associated with Li-ion intercalation. The resistance of the semi-circle can be considered as the total interfacial resistance consisting of the resistance of charge transfer at the solid-film interface and the resistance of Li+ migration through the SEI film [9]. It has been well established that the dissolved Fe2+ is readily reduced at the interface and the iron metal acts as a catalyst in the formation and growth of an interfacial film at the interface. The formation of the solid electrolyte interface layer consumes Li ions and induces high surface resistance [27]. The results indicate that the α-Si film deposition significantly suppress the rise of both of the surface film resistance and charge transfer resistance. Download : Download full-size image Fig. 9. The EIS profiles of Sample A and Sample B after 40 cycles.
https://doi.org/10.1016/j.electacta.2011.03.134_p3_9 | In addition, the formation of an oxide film at the silicon/electrolyte interface has to be considered in accounting for the enhancement of electrochemical performance with α-Si film deposition. With the present of O2 resulting from the degradation of the cathode materials [28], an oxide film of several monolayers is expected to form at the silicon/electrolyte interface, which acts as a barrier to the interaction between the LiFePO4 and the electrolyte. Meanwhile, some silicon atoms would enter into the oxide phase and be partially oxidized near the silicon/oxide interface region [29]. The partially oxidized silicon atoms have relatively high energy levels and are capable of injecting electrons into the conduction band and generating a current at the end of the oxide dissolution induced by HF [30].
https://doi.org/10.1016/j.electacta.2011.03.134_p4_2 | α-Si films were deposited on LiFePO4@C electrode via vacuum vaporization method. Compared to LiFePO4@C, the LiFePO4@C/α-Si film composite has a better rate performance and thermal stability. The α-Si films on LiFePO4@C surface is considered to play a positive role in suppressing the dissolution of Fe2+ from the olivine material, which helps to reduce capacity fading at elevated temperature.
https://doi.org/10.1016/j.electacta.2011.03.141_p1_2 | Rechargeable lithium-ion batteries have been enjoying great commercial success as portable energy source in electronic products and are very attractive for applications in electric vehicles (EVs), hybrid electric vehicles (HEVs) and power tools because of high energy density, high power density, long life and low self-discharge [1]. The olivine LiFePO4 is widely regarded as the most promising cathode material for large-scale lithium ion batteries because of its high safety, long cycle life and low cost [2], [3], [4], [5], [6], [7]. However, a major disadvantage of LiFePO4 is its poor rate performance mainly caused by its intrinsic low electronic conductivity (10−9 S cm−1 at room temperature [8]) and slow diffusion of lithium ions [9], [10]. Coating cathode material with metal oxides, such as ZrO2 [11], SiO2 [12], CuO [13], ZnO [14] and TiO2 [15], is an effective way to overcome its drawbacks and improve the electrochemical performance at room temperature and elevated temperatures. On the other hand, electrochemical properties of the LiFePO4-based Li-ion secondary batteries at low temperatures are foreseen to be important for electric-vehicles and space application [16], [17]. With the drop of operation temperatures, both the surface reaction kinetics and the rate of charge (lithium-ion and electron) diffusion inside the electrode bulk are slowed down. Thereby, a bigger challenge for the electrode is expected. Up to now, the improvement on the low-temperature performances of this cathode material is carried out mainly by modifying formulation of the electrolytes [5], [18]. Zhang et al. [5] studied the low-temperature performance of LiFePO4/C material in a 1.0 M (0.9LiBF4–0.1LiBOB)/EC + PC + EMC (1:1:3, v/v) electrolyte. The discharge capacities of the LiFePO4/C¦Li cell were over 75 mAh/g at −30 °C and over 45 mAh/g at −50 °C using a 1C charge–discharge rate. However, there are few reports concerning with modification of LiFePO4 material itself.
https://doi.org/10.1016/j.electacta.2011.03.141_p1_3 | CeO2 could produce a good electrical contact between oxides that facilities electron transfer between CeO2 and the supported metal oxide [19]. Recently, a few studies of CeO2-coating have been investigated to improve the electrochemical performance of LiCoO2, LiNi0.8Co0.2O2, LiCo1/3Ni1/3Mn1/3O2 and LiMn2O4 [20], [21], [22], [23]. However, there have been rare reports to describe the CeO2-coating effect on the LiFePO4 cathode [24], especially at low temperature. In this work, CeO2 was coated on the surface of LiFePO4/C particles by a sol-gel process. The effect of coating on the structure and the electrochemical performances of LiFePO4/C cathode material at room temperature and low-temperature (−20 °C) was studied in detail.
https://doi.org/10.1016/j.electacta.2011.03.141_p2_2 | Commercially LiFePO4/C powder was used as the original material and Ce(NO3)3·6H2O as the coating reagent. For preparation of CeO2-coated LiFePO4/C sample, the calculated amount of Ce(NO3)3·6H2O was dissolved in deionized water, then LiFePO4/C powder was added. The mixture was slightly heated at 60 °C while being stirred in order to evaporate the solvent. The resulting mixture was heated at 650 °C for 5 h under argon atmosphere, so the CeO2-coated LiFePO4/C material was obtained. The nominal CeO2 was about 2 wt.% of LiFePO4/C powder.
https://doi.org/10.1016/j.electacta.2011.03.141_p2_3 | The phase identification of the pristine and coated LiFePO4/C powders was conducted with an X-ray diffractometer (XRD, Rigaku D Max-RD12Kw) using Cu Kα radiation (λ = 0.15418 nm). The morphology of the samples was studied with a scanning electron microscope (SEM, JSM 3500N, JEOL) equipped with an energy dispersive spectroscope (EDS). The nanoscale microstructure of the particles was examined using a transmission electron microscope (TEM, JEM-1200EX, JEOL).
https://doi.org/10.1016/j.electacta.2011.03.141_p2_4 | The electrochemical properties of the bare and coated materials were examined in the CR2025-type coin cell. The cathode was prepared by pasting the mixture of 80 wt.% bare or CeO2-coated LiFePO4/C, 10 wt.% acetylene black and 10 wt.% polyvinylidene fluoride (PVDF) onto an Al foil. The coin cell was assembled using lithium metal as the anode and 1 M LiPF6/EC + DMC (1:1 in volume) as the electrolyte in an argon-filled glove box. The galvanostatic charge–discharge performance was examined using CT2001A cell tester between 2.5 and 4.2 V.
https://doi.org/10.1016/j.electacta.2011.03.141_p2_5 | The cyclic voltammetry (CV) and electrochemical impedance spectroscopy (EIS) measurements were conducted by an electrochemical workstation CHI660c. The CV measurement was operated at 0.1 mV s−1 between 2.5 and 4.5 V, and the EIS analysis was carried out from 0.1 Hz to 100 kHz with an amplitude of 5 mV.
https://doi.org/10.1016/j.electacta.2011.03.141_p3_3 | Fig. 1 shows the XRD patterns of the bare and CeO2-coated LiFePO4/C materials. The pristine powder is confirmed to a well-defined orthorhombic olivine structure with Pnmb space group (JCPDS card No. 40-1499). For the CeO2-modified LiFePO4/C material, the XRD pattern shows a new phase. The pattern has two main diffraction peaks at (1 1 1) and (2 0 0) reflections with space group Fm-3m (2 2 5), which is able to be indexed to face centered cubic CeO2 (JCPDS card No. 81-0792). The crystal lattice parameters, determined by refining the data with MDI Jade Software, are a = 10.3142 Å, b = 6.0022 Å, c = 4.6842 Å for bare LiFePO4/C powder, and a = 10.3040 Å, b = 5.9903 Å, c = 4.6877 Å for CeO2-coated powder. Both sets of parameters are very close to each other and consistent with the previous results [2], [25]. These results suggest that CeO2 is coated only on the surface of LiFePO4 powder and does not change the bulk structure of LiFePO4/C material, which is also proved by the following SEM and TEM tests. Download : Download full-size image Fig. 1. XRD patterns of the (a) bare and (b) CeO2-coated LiFePO4/C.
https://doi.org/10.1016/j.electacta.2011.03.141_p3_4 | The SEM images of the bare and CeO2-coated LiFePO4/C materials are presented in Fig. 2. It can be seen that the particle size and distribution of LiFePO4 material has not obvious changes after coating modification, but the grain boundary of CeO2-coated sample becomes more distinct (Fig. 2b). The result of the EDX spectrum in Fig. 2c indicates the presence of Ce and no impurity exists in the system. To understand the CeO2 coating further, the transmission electron microscopy (TEM) is used to study the microstructure of CeO2 modification. The nanoscale microstructure of the CeO2-modified LiFePO4/C is shown in Fig. 3. It is apparently seen that there are two distinctive morphologies, namely dark particles and cotton-like particles deposited on the surface of LiFePO4. These particles are identified as nano-sized CeO2 and amorphous carbon, respectively. The CeO2 particles have an average diameter of about 50 nm and distributed uniformly. Download : Download full-size image Fig. 2. SEM images of (a) bare, (b) CeO2-coated LiFePO4/C and (c) EDX spectrum of CeO2-coated LiFePO4/C. Download : Download full-size image Fig. 3. TEM image of CeO2-coated LiFePO4/C.
https://doi.org/10.1016/j.electacta.2011.03.141_p3_6 | Fig. 4 shows the discharge capacities vs. cycle number of the bare and CeO2-coated LiFePO4/C cathodes at 0.1, 1 and 2C rate (1C = 170 mAh/g) under room temperature (20 °C). As the current rate increases, the discharge capacity of the two samples decreases due to polarization. Obviously, the rate performance of LiFePO4/C can be greatly improved by CeO2-coating. The CeO2-coated LiFePO4/C shows a high discharge capacity of 138.4 mAh/g and 128.3 mAh/g at 1C and 2C rates, remaining 90.0% and 83.4% of the capacity of 153.8 mAh/g at 0.1C, while the capacity of the bare one is only 116.6 mAh/g and 101.9 mAh/g at same rates. With respect to the cyclability, both of the cathode materials have negligible capacity loss at 0.1C rate, and the cycle performance of CeO2-coated LiFePO4/C is significantly improved at high rates. The discharge capacity of CeO2-coated material exhibits excellent capacity retention of 99.4% and 98.8% after 10 cycles at 1C and 2C, respectively. The values are much higher than 97.2% and 92.7% for the bare sample. The above evidence demonstrates that CeO2-coating is effective to improve the discharge capacity and cycle performance at room temperature, especially at high rates. Download : Download full-size image Fig. 4. Cycling performance of the bare and CeO2-coated LiFePO4/C cathode at different current rates at 20 °C.
https://doi.org/10.1016/j.electacta.2011.03.141_p3_8 | The typical charge/discharge profiles of the bare and CeO2-coated LiFePO4/C at 0.1C at different temperatures are shown in Fig. 5. It is clear that the reversible capacity decreases remarkably as the operation temperature decreases. Compared with a capacity of 150.0 mAh/g (20 °C) and 87.0 mAh/g (−20 °C) for the bare material, the CeO2-coated LiFePO4/C cathode delivers higher reversible discharge capacity of 153.8 mAh/g (20 °C) and 99.7 mAh/g (−20 °C), and the low-temperature capacity retention increases from 58.0% to 64.8%. Furthermore, as the operation temperature falls, the charge voltage increases and the discharge voltage decreases remarkably. The charge and discharge plateaus at 20 °C are 3.45–3.40 V (ΔV = 0.05 V) for CeO2-coated LiFePO4/C and 3.47–3.40 V (ΔV = 0.07 V) for the bare sample, respectively. When the temperature falls down to −20 °C, the voltage plateaus are 3.54–3.34 V (ΔV = 0.2 V) for CeO2-coated LiFePO4/C, whereas ΔV is as high as 0.26 V for the bare one. It is obvious that the polarization behavior of LiFePO4/C cathode is weakened effectively by CeO2 surface modification both at room temperature and low temperature. Download : Download full-size image Fig. 5. Charge–discharge curves of the bare and CeO2-coated LiFePO4/C at 0.1C rate at 20 °C and −20 °C.
https://doi.org/10.1016/j.electacta.2011.03.141_p3_9 | Fig. 6 shows the cycling performance of two materials at current density of 0.1, 0.5, 1 and 2C at −20 °C. It can be seen that the bare LiFePO4/C presents only 69.4% (60.4 mAh/g) and 52.4% (45.6 mAh/g) of the 0.1C capacity at 0.5C and 1C rate, respectively. For the CeO2-coated LiFePO4/C material, the capacity retention is greatly improved to 75.8% and 67.4% at 0.5C and 1C, respectively. When the charge–discharge rate reaches to 2C, the discharge capacity of the coated sample is 48.7 mAh/g and the capacity retention is 48.9%, while that of the bare sample is only 25.4% (22.1 mAh/g). However, the values are much lowered compared with 83.4% and 67.9% at 2C at 20 °C for bare and coated materials, respectively. The discharge capacity of CeO2-coated material maintains 98.3 mAh/g after 30 cycles with retention of 98.6%, while that of bare material change with retention of 95.2%. The above results demonstrate that the operation temperature has a pronounced effect on rate performance, but almost has no negative effect on the cyclability of the cathode. Furthermore, CeO2 surface modification can improve greatly the rate performance and cycling performance of LiFePO4/C cathode. Download : Download full-size image Fig. 6. Cycling performance of the bare and CeO2-coated LiFePO4/C cathode at different current rates at −20 °C.
https://doi.org/10.1016/j.electacta.2011.03.141_p3_11 | The cyclic voltammograms of the bare and CeO2-coated LiFePO4/C cathode are measured at different temperatures (Fig. 7). The CV curves of both materials at 20 °C have one pair of the anodic and cathodic peaks, which is recorded at 3.573/3.331 V for the bare LiFePO4/C and 3.552/3.330 V for CeO2-coated material, respectively. The redox couple corresponds to the electrochemical intercalation and deintercalation reactions of lithium-ion. In the reduction scan, Li+ insertion from octahedral sites upon the two-phase reduction of Fe2+/Fe3+ redox couple, otherwise in the oxidation scan [26]. The electrode polarization of the CeO2-coated material is 0.222 V, which is slightly lower than that of the bare material (0.242 V). With the temperature falls to −20 °C, the potential separation between the cathodic and anodic peak increases obviously, furthermore, the peak intensity decreases and the peaks are broadened, which indicates that the reversible insertion of lithium ions in the LiFePO4/C cathode is hindered at lower temperature due to sluggish kinetics [5]. As shown in Fig. 7b, the peak potential difference (ΔEp) for CeO2-coated material is about 0.495 V, while that of the bare sample is as high as 1.019 V. In addition, the peak for coated LiFePO4/C is obviously narrower than that of the bare one. These results suggest that the reversibility of the CeO2-coated LiFePO4/C cathode is much better than that of the bare one at both room temperature and low temperature. Download : Download full-size image Fig. 7. Cyclic voltammetry of the bare and CeO2-coated LiFePO4/C between 2.5 and 4.5 V at a scan rate of 0.1 mV/s under 20 °C (a) and −20 °C (b).
https://doi.org/10.1016/j.electacta.2011.03.141_p3_13 | To further understand the role of CeO2 coating on the electrochemical performance of LiFePO4/C material, the EIS experiments are performed on two cathode materials at the state of discharging (2.5 V) at 20 °C and −20 °C. The corresponding Impedance spectra are shown in Fig. 8. It can be seen obviously, the impedance spectrum is composed of two partially overlapped semicircles at high and medium frequency regions, and a straight slopping line at low frequency regions. The high frequency intercept at the real axis corresponds to the ohmic resistance (Re) of the cell, mainly contributed from the electrolyte and the electrode. The high frequency semicircle may be caused by the contact resistance (Rf) including current collector-to-particles and the particle-to-particle contact resistance of the LiFePO4/C cathode. The second medium-frequency semicircle is attributed to the charge-transfer reaction resistance (Rct) in the LiFePO4/C cathode–electrolyte interface. The straight line in the low frequency region is related to Warburg impedance (W) that is associated with Li+ diffusion through the LiFePO4/C cathode [18]. Fig. 8 clearly shows that the cell electrochemical resistance comes mainly from the complicated electrochemical reactions over the LiFePO4/C electrode surface. The Nyquist plots are fitted using the equivalent circuit as shown in Fig. 8c, and the derived impedance parameters Re, Rf and Rct at different temperatures are listed in Table 1. Download : Download full-size image Fig. 8. Impedance spectra (Z′ vs. −Z″) of the bare and CeO2-coated LiFePO4/C (fully discharged) at (a) 20 °C, (b) −20 °C, and (c) equivalent circuit. Table 1. Impedance parameters derived using equivalent circuit model and lithium diffusion coefficient for the bare and CeO2-coated LiFePO4/C cathode (fully discharged). Temperature Sample Re (Ω) Rf (Ω) Rct (Ω) DLi (cm2/s) 20 °C Bare 3.993 30.08 124.0 2.31 × 10−12 CeO2-coated 4.706 12.50 64.3 3.65 × 10−12 −20 °C Bare 5.609 262.2 744.4 8.87 × 10−14 CeO2-coated 7.183 61.91 606.5 8.73 × 10−14
https://doi.org/10.1016/j.electacta.2011.03.141_p3_14 | The lithium diffusion coefficient (DLi) in LiFePO4/C cathode can be calculated using the following expression (1) [27], [28]: (1) σ is the Warburg factor which has the relationship with Z′: (2) where ω is the angular frequency in the low frequency region. The graph of Z′ against ω−1/2 in the low frequency region is a straight line with the slope of σ. The lithium diffusion coefficient for the bare and CeO2-coated material calculated using above equation is also listed in Table 1. At 20 °C, the lithium diffusion coefficient of the bare and CeO2-coated LiFePO4/C is 2.31 × 10−12 cm2/S and 3.65 × 10−12 cm2/S, respectively. These results are consistent with those obtained by several groups [14], [29]. The higher DLi obtained after CeO2 modification could be attributed to higher electronic conductivity, and leading to the enhancement of the high rate performance at room temperature. These results are in good agreement with the charge/discharge characteristics.
https://doi.org/10.1016/j.electacta.2011.03.141_p3_15 | It can be seen clearly in Table 1, the ohmic resistance (Re) increases as the temperature decreases to −20 °C. Nevertheless, the decrease of temperature shows much more pronounced effect on the contact resistance and the charge-transfer reaction resistance in the electrode–electrolyte interface. At −20 °C, the Rf values of the CeO2-coated and bare LiFePO4/C increase to 61.9 Ω and 262.2 Ω, respectively, which are five and eight times higher than those measured at 20 °C. The Rct values with and without CeO2 cathode increase to 606.5 Ω and 744.4 Ω, respectively, which are nine and six times higher than those measured at 20 °C. Most significantly, the DLi values decrease two orders of magnitude, which are 8.87 × 10−14 cm2/S and 8.73 × 10−14 cm2/S, respectively. The above results illustrate that the decrease in chemical diffusion coefficient is the most important factor that limits the low temperature performance of LiFePO4 material.
https://doi.org/10.1016/j.electacta.2011.03.141_p3_16 | It is apparently seen that the values of Rf and Rct for CeO2-coated LiFePO4/C material are much lower than those of the bare sample both at 20 °C and −20 °C, indicating the CeO2 coating significantly suppresses the rise of the contact resistance and the charge transfer resistance of LiFePO4/C material both at room and low temperature. Jacob et al. [30] revealed that an internal adsorption of ions at the CeO2 surface caused space–charge effects. The increased cation vacancy concentration at the interface of the “inert” grain and the grains of the host solid matrix could hence lead to highly conducting interfacial layers short-circuiting the bulk. These additional defects were responsible for the enhanced conductivity and there was an increase in Li-ion vacancies in the host matrix. The present data suggests that CeO2 enhances the conductivity of LiFePO4 and produces a good electrical contact between oxides that facilitates electron transfer between cerium oxide and the supported LiFePO4. With respect to lithium diffusion capability, the DLi value of CeO2-coated LiFePO4/C cathode remains almost as same as the bare sample at −20 °C. The above analysis indicates that the enhancement of low-temperature performance for CeO2-coated LiFePO4/C material is attributed to the decrease of the contact resistance and the charge transfer resistance, not the improvement of the lithium ion diffusivity in the bulk LiFePO4.
https://doi.org/10.1016/j.electacta.2011.03.141_p4_2 | The crystalline structure of CeO2-coated LiFePO4/C cathode shows no obvious change compared with the bare material, however, significantly improved electrochemical performance at low temperature and/or high charge/discharge rate are achieved. It is likely attributed to the decrease of electrode polarization, improving in the electrical contact between the cathode grains and current collector-to-particles, and the increase of charge-transfer reaction activity in the LiFePO4/C–electrolyte interface. It suggests that CeO2 coating is beneficial to improve the overall electrode activity and kinetics process, and the composites are more promising for high rate and low temperature applications.
https://doi.org/10.1016/j.electacta.2011.04.024_p1_2 | Over the last decade, there has been an increasing demand for higher performance and cheaper rechargeable batteries in different electronic devices. Since phospho-olivines were first reported as cathode materials for rechargeable lithium batteries in 1997 [1], extensive studies have focused on LiFePO4 material with olivine structure owing to its low cost, nontoxicity, environment benignity, cycling stability [2], high theoretical capacity (170 mAh g−1) [3] and charge–discharge potential (3.45 V versus Li+/Li). Moreover, LiFePO4 has a good structural stability during charge–discharge cycles, which can improve safety at high temperatures compared with conventional cathode materials such as LiCoO2, LiNiO2 and LiMn2O4.
https://doi.org/10.1016/j.electacta.2011.04.024_p1_3 | However, a separation of FeO6 octahedra by PO43− in the LiFePO4 structure reduces its electronic conductivity, and a slightly distorted hexagonal close-packed oxygen array provides limited channels for lithium ion diffusion [1]. Thus when used as cathode materials for rechargeable lithium batteries, LiFePO4 has drawbacks such as low electronic conductivity and slow lithium-ion diffusion across the LiFePO4/FePO4 boundary due to its intrinsic characteristics. Much effort has been made to eliminate these defects. Carbon coating from inorganic carbon black [4], organics [5], [6] or polymers [3] has been used to improve the contact of C–LiFePO4 and thereafter the efficiency of the electronic transfer to the material [7]. On the other hand, cation defects resulted from cation doping into the olivine structure can be beneficial to the diffusion of Li+ in solid phase and increase electronic conductivity within the crystal, resulting in improved charge–discharge characteristics of the material [8], [9], [10].
https://doi.org/10.1016/j.electacta.2011.04.024_p1_4 | Solid state reaction is commonly used to prepare carbon-coated and cation-doped LiFePO4. However, due to inhomogeneous mixing of reagents in micro-scale, the nucleation rate and growth rate of the crystallites cannot always be consistent and it is difficult to prepare the product with a narrow particle size distribution. In this case, the regions in and near the center of big LiFePO4 particles or agglomerates contribute very little to the electrochemical reaction, especially after many cycles of charge and discharge [11], since the lithium ions have to diffuse over a great distance between the surface and center of particles during lithium insertion or extraction. Besides, some impurities such as Li3PO4 [12], trivalent Fe2O3 and Li3Fe2(PO4)3 [13] cannot be avoided in the final product due to inhomogeneity of the reagents in solid state reaction, and they can reduce the energy density of LiFePO4 [14] as inactive components. Due to these shortcomings, normally, it is difficult to produce LiFePO4 materials with good electrochemical performances by solid state reaction. For example, Lee et al. [15] used a conventional solid-state method to prepare Li1.05Fe0.997Cu0.003PO4, which had an initial discharge capacity of 145 mAh g−1 at a discharge current density of 0.1 mA cm−2 and a retention rate over 90% after 30 cycles. Peňa et al. [16] also used solid state method to obtain LiFePO4 and mixed it manually with micrometric copper in a 5:95 weight ratio to prepare Cumic5–LiFePO4, which had a first discharge capacity of about 110 mAh g−1 at 17 mA g−1.
https://doi.org/10.1016/j.electacta.2011.04.024_p1_5 | Hydrothermal reaction has been a promising way for preparing nanomaterials with homogeneous crystal structure and morphology at a low cost of energy. Gerbaldi et al. [17] chose hydrothermal reaction and post-heat treatment to prepare carbon-coated LiFePO4 with hexadecyltrimethylammonium bromide (CTAB) as carbon source, which had a specific discharge capacity of ∼140 mAh g−1 at 34 mA g−1 and the capacity is higher than that (<60 mAh g−1) of pure LiFePO4. Zhao et al. [18] adopted a one-pot hydrothermal method to prepare LiFePO4 with M (M = La, Ce, Nd, Mn, Co, Ni) doping and then used the post-heat treatment for carbon coating. Although the conductivity of the products was increased to some extent, the discharge capacity and electronic conductivity were not improved significantly. Similarly, Ou et al. [19] synthesized LiFePO4 hydrothermally with simultaneous magnesium doping and then with subsequent calcination for carbon coating to prepare Li0.98Mg0.02FePO4/C. For comparison, LiFePO4/C was also prepared under the same conditions but without magnesium doping. The obtained results demonstrated that there was little doping effect in terms of discharge capacity and electronic conductivity. These results show that the one-pot hydrothermal method for LiFePO4 synthesis and cation doping is not adequate to obtain the LiFePO4 material with desirable electrochemical performances. This is probably due to the mild hydrothermal condition adopted, which cannot achieve effective cation doping in LiFePO4 crystals.
https://doi.org/10.1016/j.electacta.2011.04.024_p1_6 | In this study, hydrothermal reaction was adopted to synthesize pure LiFePO4 particles with a narrow size distribution, which was then modified with carbon coating and cupric cation (Cu2+) doping simultaneously by a subsequent heat treatment. The post-heat treatment was chosen to make the final product form a solid solution steadily, with the aim to improve its electrochemical properties. It is noted that in order to get homogeneous modification, sucrose and Cu(Ac)2 as carbon and Cu2+ sources have been mixed with the pre-prepared pure LiFePO4 in aqueous solution before the post-heat treatment. In comparison with the LiFePO4 composite prepared by a conventional solid-state method [15], [16] or by one-pot hydrothermal method followed by a heat treatment for carbon coating [18], the present carbon-coated and Cu2+-doped LiFePO4 material demonstrates higher electronic conductivity and better rate capability.
https://doi.org/10.1016/j.electacta.2011.04.024_p2_3 | The samples were synthesized by a hydrothermal method, followed by modification through heat treatment. Starting materials were LiOH·H2O, FeSO4·7H2O and NH4H2PO4 (Shanghai Chemical Reagents Corporation, China) in a stoichiometric ratio 3:1:1. Firstly, FeSO4 (1.5 mol L−1) and NH4H2PO4 (1.5 mol L−1) aqueous solutions were mixed together and then LiOH aqueous solution (4 mol L−1) was added to the mixture under vigorous stirring, which was then transferred to an autoclave made of stainless steel (Model WZF-1L, Weihai Automatic Control Reaction Kettle Corporation, China) and heated at 200 °C for 24 h. After the hydrothermal reaction, the autoclave was cooled to room temperature and the resulted precipitate was filtered, washed and dried at 60 °C for 12 h.
https://doi.org/10.1016/j.electacta.2011.04.024_p2_4 | The post-heat treatment was used to modify the prepared LiFePO4 with carbon coating and cation doping. Sucrose (Shanghai Chemical Reagents Corporation, China) in 10:100 weight ratio to LiFePO4 powders, and Cu(CH3COO)2 (Shanghai Chemical Reagents Corporation, China) in 0:100, 3:100, 5:100 and 7:100 molar ratio to LiFePO4, respectively, were firstly dissolved in distilled water to form a transparent solution, with a liquid–solid ratio of 2:1 (mL:g), then mixed with LiFePO4 powders at room temperature using an ultrasonic device operated at 250 W and 40 kHz (KQ3200E, Kunshan Ultrasonic Instruments Corporation, China) for 20 min to form a uniform slurry. The slurry samples were dried at 90 °C for 12 h to remove the excess water, and the final precursors were obtained. The precursors were first calcinated at 350 °C for 4 h (heating rate: 4.0 °C min−1) and then at 650 °C for 9 h (2.0 °C min−1) in a tube furnace with N2 atmosphere.
https://doi.org/10.1016/j.electacta.2011.04.024_p2_5 | The pure LiFePO4 with subsequent heat treatment but without carbon coating and Cu2+ doping was also prepared and named as LFP. The material coated with carbon and doped with 0%, 3%, 5% and 7% Cu2+ were named as LFP/C, LFCu3/C, LFCu5/C and LFCu7/C, respectively.
https://doi.org/10.1016/j.electacta.2011.04.024_p2_7 | The composition and phase purity of the prepared samples were examined by X-ray diffraction (XRD) based on a D/max-γB X-ray diffractometer (Shimadzu International Trading Corporation, Japan) with a Cu Kα radiation source (λ = 0.154106 nm) operated at 40 kV and 80 mA. Lattice parameters for the lithium iron phosphate were refined by Jade 5.0 software. Transmission electron microscopy (TEM) images of the samples were taken with a H-800 transmission electron microscope (Hitachi Limited Corporation, Japan), operated at an accelerating voltage of 200 kV. The samples were also examined by JEOL-7500B and JSM-6490LV scanning electron microscopes (JEOL Limited Corporation, Japan) and energy dispersive spectroscopy (EDS), operated at an accelerating voltage of 20 kV after they were dispersed on a silicon substrate in alcohol and then coated with gold. The carbon content in the samples was tested using a Perkin-Elmer Series II CHNS/O (USA) elemental analyzer.
https://doi.org/10.1016/j.electacta.2011.04.024_p2_9 | The cathode was prepared by mixing 80 wt% active material, 15 wt% acetylene black (Beijing Chemical Reagents Corporation, China) and 5 wt% polyvinylidene fluoride (PVDF, Shanghai Chemical Reagents Corporation, China) as a binder in a solvent of N-methyl-2-pyrrolidone (NMP, Shanghai Chemical Reagents Corporation, China) to form a homogeneous slurry. Then the mixed slurry was cast onto aluminum foil with the slurry thickness controlled. After the evaporation of the solvent at 60 °C for 2 h in air, the cathode was roll-pressed and cut into pellets of required size for coin-cell fabrication, then the pellets were further dried under high vacuum at 120 °C for 5 h. Lithium foil (Energy Lithium Limited Corporation, China) was used as the anode. The liquid electrolyte used was 1 mol L−1 LiPF6 in a 1:1 (volume) mixture of ethylene carbonate (EC) and dimethyl carbonate (DMC), and the separator was a polypropylene membrane with micro-pores (Celgard 2400). The coin-type cells (CR2032) were assembled in an Ar-filled dry glove box. The galvanostatic charge–discharge experiment was conducted using a battery testing system (BTS-5 V/10 mA, Neware Technology Limited Corporation, China) from 2.5 to 4.2 V (versus Li+/Li) at a specific current of 50–500 mA g−1 and room temperature. Cyclic voltammetry (CV) was performed at a scan rate of 0.05 mV s−1 from 2.5 to 4.2 V (versus Li+/Li) on an electrochemical workstation (CHI-660B, Shanghai Chenhua Instrument Limited Corporation, China). In electrochemical impedance spectroscopic (EIS) measurements, the excitation potential applied to the cells was 5 mV and the frequency ranged from 100 kHz to 10 mHz.
https://doi.org/10.1016/j.electacta.2011.04.024_p2_10 | To measure their electronic conductivity, the LiFePO4 powders were pressed into a disc-shaped pellet at the pressure of 48 MPa. For two-point measurements, copper foils as the electrodes were adhered tightly on opposing sides of the pellet and then the resistance was measured by an impedance-time system on the CHI-660B electrochemical workstation.
https://doi.org/10.1016/j.electacta.2011.04.024_p3_2 | Fig. 1a shows the XRD pattern of LiFePO4 prepared only by the hydrothermal reaction. Fig. 1b–f shows the XRD patterns of LFP, LFP/C, LFCu3/C, LFCu5/C and LFCu7/C samples, which were firstly prepared by the hydrothermal reaction and subsequently heated at 350 °C for 4 h and then at 650 °C for 9 h in N2 atmosphere. The XRD patterns of all samples agree well with that of phospho-olivine LiFePO4 indexed with orthorhombic Pnma space group (JCPDS No. 83-2092). The LFP sample shows higher intensity of diffraction peaks in the XRD pattern (Fig. 1b) than the LiFePO4 sample (Fig. 1a) prepared only by the hydrothermal reaction, which may be related with the post-heat treatment at higher temperatures. Similarly, the former has larger particle size than the latter (see Supporting Information, Fig. S1).
https://doi.org/10.1016/j.electacta.2011.04.024_p3_4 | The lattice parameters of the samples calculated from the XRD patterns (Fig. 1) are shown in Table 1. There is no significant difference in lattice parameters and unit-cell volume between the LFP and the LFP/C, which indicates that carbon coating did not influence the crystal structure. As for the samples doped with cupric ion, the lattice parameters (a, b, and c) and unit-cell volume decrease slightly with the increasing doping amount of cupric ion in the range of 3–7 mol%. The ion radius of Cu2+ (0.73 nm) is slightly smaller than that of Li+ (0.76 nm) and thus the doped cupric ion is prior to replace the lithium ion to form the solid solute of LiFePO4 [20], which may make the binding force between Cu2+ and O2− larger than that between Li+ and O2−. The result is in good agreement with the reported data by Yang et al. [8]. The Cu2+ replaces the Li+ in the crystal to form lithium vacancy and with positive charge, and the charge of can be compensated by electrons and Fe2+. Both the Cu2+ and its charge-compensating Li vacancies represent permanent defect concentrations in the crystal, these Li vacancies cannot be removed even when the material is completely discharged, without violating charge neutrality in the compound [10], [20], [21], [22].
https://doi.org/10.1016/j.electacta.2011.04.024_p3_6 | It was observed that the other doped samples had the similar morphology and particle size (see Supporting Information, Fig. S2). Therefore the LFCu5/C was chosen as the doped subject for further investigation. The SEM image in Fig. 2a shows that the LFCu5/C sample consisted of nanoparticles with an average size of 400 nm, which is confirmed by the TEM image (Fig. 2e). EDS in Fig. 2b indicates that Fe, P and C elements with a trace of Cu existed in the particles of LFCu5/C. The element of Si also existed, because the sample had been dispersed on a silicon substrate for SEM observation. Fig. 2c and d illustrates the element mapping of C and Cu corresponding to Fig. 2a. They clearly show that their distributions have similar contours to Fig. 2a, verifying the homogeneous existence of coated carbon and doped Cu2+ in LiFePO4 particles (LFCu5/C sample). This might result from the homogeneous blending of LiFePO4 particles with the carbon sources and Cu2+ salt in aqueous solution [23], in which the soluble components might be mixed uniformly with LiFePO4 particles, even for low content of ion dopant.
https://doi.org/10.1016/j.electacta.2011.04.024_p3_8 | Fig. 3 shows the initial charge–discharge curves of LFP, LFP/C, LFCu3/C, LFCu5/C and LFCu7/C samples at a specific discharge current of 50 mA g−1. They were charged at the same specific current of 50 mA g−1 between 2.5 and 4.2 V. The charge–discharge curves for all the samples are similar, with flat plateaus corresponding to the lithium extraction and insertion reactions, but they vary in plateau potentials. The charge–discharge potential plateaus are 3.58–3.28 V for LFP, 3.50–3.36 V for LFP/C and 3.48–3.38 V for LFCu5/C. The lowest electrochemical polarization of LFCu5/C suggests that the increased conductivity was induced by the Cu2+ doping and carbon coating. The carbon-coated LFP/C sample exhibited a capacity of about 134 mAh g−1, which is higher than 101 mAh g−1 for the bare LFP sample. Carbon coating is considered to be beneficial to the easy penetration of ions and electrons during the redox process, resulting in improvement of electrochemical performance [24]. All the Cu2+-doped and carbon-coated samples displayed much higher capacities (156, 158 and 154 mAh g−1 for LFCu3/C, LFCu5/C and LFCu7/C, respectively) than the bare LFP or carbon-coated LFP/C sample. It has been claimed that the conductivity of p-type semiconductor may be improved via a dopant effect [12]. This has now been confirmed by the experimental results presented here. Meanwhile, among the doped samples, LFCu5/C displayed the highest capacity and LFCu7/C the lower, which suggests that if the amount of dopant is excessive, it can occupy too many Li (M1) sites and the reduced Li source which can participate in the electrochemical extraction and insertion, resulting in a decrease in discharge capacity [25], [26].
https://doi.org/10.1016/j.electacta.2011.04.024_p3_10 | The carbon content and the corresponding electronic conductivities of the prepared samples are shown in Table 2. It can be seen that the carbon in these samples mostly comes from the sucrose source (about 2.10%) and only a small portion (0.07–0.18%) results from CH3COO− source. The electronic conductivity increases with the increased carbon content and cupric ion content for sample LFP, LFP/C, LFCu3/C and LFCu5/C. The LFCu5/C sample with carbon content of 2.22% had an electronic conductivity of 2.05 × 10−3 S cm−1, which is five magnitudes higher than 3.95 × 10−8 S cm−1 for the LFP sample and approximately 5 times of 4.32 × 10−4 S cm−1 for the LFP/C sample. There may be two reasons for the improvement of electronic conductivity. One is ascribed to the carbon coating layer which provides a conductive network among LiFePO4 particles. The other is due to the fact that the ion dopant mainly takes the site of Li (M1), leading to the co-existence of Fe2+ and Fe3+ in single phase and thus improving crystal electronic conductivity apparently [10], [23], [27]. However, compared with sample LFCu5/C, sample LFCu7/C with higher carbon content has lower electronic conductivity. This is probably due to the higher content of dopant, resulting in the slow diffusion of the lithium ion and low ion conductivity [22], [28], [29].
https://doi.org/10.1016/j.electacta.2011.04.024_p3_12 | In order to clarify the influences of Cu2+ doping independent from the effect of carbon contents, the Cu(CH3COO)2 used for Cu doping has been replaced by Cu(NO3)2 and CH3COONH4, respectively. CH3COONH4 was used to compensate the same adding amount of carbon source from Cu(CH3COO)2 in LFCu5/C. The sample modified with sucrose and CH3COONH4 was denoted as LFP/C–CH3COONH4. Cu(NO3)2 was used to compensate the same adding amount of cupric ion source from Cu(CH3COO)2 in LFCu5/C. The sample modified with Cu(NO3)2 and sucrose was denoted as LFP/C–Cu(NO3)2. A little bit more carbon content from CH3COO− ion source makes LFCu5/C and LFP/C–CH3COONH4 have a little bit higher electronic conductivity than LFP/C–Cu(NO3)2 and LFP/C, correspondingly. There is almost equal carbon content between LFCu5/C and LFP/C–CH3COONH4, but the electronic conductivity (2.05 × 10−3 S cm−1) of LFCu5/C is about four times as much as 5.23 × 10−4 S cm−1 for LFP/C–CH3COONH4. Similarly, the electronic conductivity (1.93 × 10−3 S cm−1) of LFP/C–Cu(NO3)2 is approximately 5 times as much as that (4.32 × 10−4 S cm−1) of LFP/C. Initial charge–discharge curves (see Supporting Information, Fig. S3) of the samples at a specific discharge current of 50 mA g−1 show that the discharge capacity of LFCu5/C (158 mAh g−1) is higher than that of LFP/C–CH3COONH4 (137 mAh g−1), and the similar phenomena are observed between LFP/C–Cu(NO3)2 (156 mAh g−1) and LFP/C (134 mAh g−1). Therefore for the carbon-coated and cupric ion-doped LiFePO4 samples, cupric ion doping plays a more important role in increasing electronic conductivity and discharge capacity than the extra carbon coating from CH3COO− source.
https://doi.org/10.1016/j.electacta.2011.04.024_p3_13 | Fig. 4 shows the initial charge–discharge curves of LFCu5/C at different specific discharge currents. The specific charge current was set to be 50 mA g−1. The LFCu5/C sample exhibited an excellent rate capability with the discharge capacities of 158, 150, 142 and 134 mAh g−1 at 50, 100, 200 and 500 mA g−1, respectively. In comparison with the electrochemical performance of LiFePO4 composites prepared by a conventional solid-state method [15], [16] or by one-pot hydrothermal method followed by a heat treatment for carbon coating [18], [19], it can be seen that with the increasing specific discharge current, the LFCu5/C sample demonstrated a slow decay in discharge capacity. The results show that the hydrothermal synthesis coupled with modification of carbon coating and Cu2+ doping through post-heat treatment endued the Cu2+-doped LiFePO4/C material with better rate capability.
https://doi.org/10.1016/j.electacta.2011.04.024_p3_15 | The cycling performance of LFP, LFP/C and LFCu5/C is described in Fig. 5. Both specific charge current and discharge current were set to be 50 mA g−1. It can be seen that both LFP/C and LFCu5/C samples exhibited good capacity retention with the continuous charge–discharge processes, and their capacity retention was, respectively, 95.5% and 96.4% after 50 cycles. Whereas the LFP sample showed a much faster loss in capacity than the LFP/C and LFCu5/C samples during 50 cycles, its capacity declined from 101 mAh g−1 at the first cycle to 84 mAh g−1 at the 50th cycle, with a total loss in capacity of 16.8% between the first and fiftieth cycle. Obviously, modification of LiFePO4 with carbon coating can improve its cycling performance significantly. It is believed that the cycling performance was enhanced by the carbon coating layer which might protect the core material from direct contact with the acidic electrolyte, in addition to improving the electronic conductivity of LiFePO4 [30].
https://doi.org/10.1016/j.electacta.2011.04.024_p3_17 | Cyclic voltammetry (CV) was carried out in order to investigate the effect of ion dopant on the electrochemical properties of LiFePO4. As for cyclic voltammogram, the separation potential between anodic peak and cathodic peak is an important parameter to value the electrochemical reaction reversibility [23]. Fig. 6 shows the CV profiles of LFP, LFP/C and LFCu5/C in the first cycle at a scanning rate of 0.05 mV s−1 between the potential limit of 2.5 and 4.2 V (versus Li+/Li). The LFCu5/C sample shows more symmetrical and spiculate shape of peak profile, and it exhibits an anodic peak at 3.48 V and a corresponding cathodic response at 3.38 V. The separation potential of LFCu5/C is 0.10 V, whereas those of LFP/C and LFP are 0.14 V and 0.30 V, respectively. The well-defined peaks and small value of potential interval show the enhancement of electrode reaction reversibility by carbon coating and Cu2+ doping. Similar results have been reported by other groups [9], [15], [23].
https://doi.org/10.1016/j.electacta.2011.04.024_p3_19 | Fig. 7 shows the electrochemical impedance spectroscopy (EIS) results of LFP, LFP/C and LFCu5/C after 4 cycles at fully charge in the frequency range between 100 kHz and 10 mHz. The EIS is composed of two partially overlapped semicircles in the high frequency region and sloping line in the low frequency region. The intercept impedance on the real axis corresponds to the solution resistance. Note that the solution resistance is almost the same because of the fact that the same electrolyte was used in the present study. The high frequency region of the semicircle represents the migration of the Li+ ions at the electrode/electrolyte interface through the solid electrolyte interface (SEI) layer, whereas the middle frequency range of the semicircle corresponds to the charge-transfer process. The low frequency region of the straight line is attributed to the diffusion of the lithium ions into the bulk electrode material or so-called Warburg diffusion. From Fig. 7, the charge transfer resistance of LFCu5/C (79.4 Ω) is much smaller than that of LFP/C (135.4 Ω) and LFP (314.4 Ω). Furthermore, among the samples as shown in Fig. 7, the curve of LFCu5/C has the highest slope of the inclined line in low frequency, indicating the lowest Warburg impedance. The decrease in the charge transfer resistance of the LFCu5/C sample, originating from the increased electronic conductivity might be mainly attributed to the effective carbon coating and Cu2+ doping through the post-heat treatment.
https://doi.org/10.1016/j.electacta.2011.04.024_p4_2 | Olivine-structured LiFePO4 has been prepared by low energy-cost hydrothermal method and then modified with carbon coating and cupric ion (Cu2+) doping simultaneously by a post-heat treatment. Sucrose and Cu(Ac)2 have been chosen as carbon and Cu2+ sources, respectively, and the homogeneous existence of coated carbon and doped Cu2+ in LiFePO4 particles have been verified after the post-heat treatment. Experimental results demonstrated that the carbon-coated and Cu2+-doped LiFePO4 (LFCu5/C sample) had an electronic conductivity of 2.05 × 10−3 S cm−1, which is approximately 5 times of that of the LFP/C sample and five magnitudes higher than that of the bare LFP sample. Thus compared with the bare LiFePO4 sample or carbon-coated LiFePO4 sample, the carbon-coated and Cu2+-doped samples prepared with the present route showed better electrochemical properties in terms of capacity delivery, cycle performance and electrochemical reversibility. The LFCu5/C sample exhibited 92.9% (158 mAh g−1) of theoretical discharge capacity at 50 mA g−1 and high rate capability. The present synthesis route is advantageous for preparation of the LiFePO4 material and enhancement of electrochemical properties.
https://doi.org/10.1016/j.electacta.2011.04.105_p1_2 | Both anodes and cathodes applied in lithium or Li-ion batteries are not stable in contact with electrolytes. Therefore, the electrolyte reacts with electrodes with the formation of a passivation layer, usually called the solid electrolyte interphase (SEI), protecting them against further corrosion [1], [2]. Usually, a lithium salt (for example LiPF6) is dissolved in a mixture of cyclic carbonates, and the electrolyte reacts with electrodes with the formation of Li+ conducting SEI [3], [4], [5], [6], [7]. The protective layer formed in such systems is responsible for chemical stability of electrodes. On the other hand, classical Li-ion battery overcharging, overheating or mechanical damage may cause electrolyte ignition or even explosion. Hence, for safety reasons, all components of a Li-ion battery, including the electrolyte, should be characterised by non-flammability or negligible vapour pressure. This is especially important in such an application as an energy storage device in hybrid vehicles. The non-volatility of room temperature ionic liquids (RTILs), due to strong Coulombic interactions between ions, is important from the point of view of their possible application as non-flammable electrolytes in Li-ion batteries [8], [9], [10], [11]. Another approach is to find a low vapour pressure molecular solvent working together with a SEI forming additive. Sulfolane (also referred to as tetramethylene sulfone, TMS) is characterised by a high boiling point (Tb = 280 °C) [12] and a relatively low vapour pressure at ambient temperature [13], [14], [15].
https://doi.org/10.1016/j.electacta.2011.04.105_p1_3 | Recently, a possibility of using sulfolane as a solvent for the Li-ion battery electrolyte was proposed by Ue [16]. The general aim of the present work was to study a TMS based electrolyte working together with graphite and LiFePO4 electrodes.
https://doi.org/10.1016/j.electacta.2011.04.105_p2_3 | Graphite, (G, SL-20, BET surface area 6.0 m2 g−1, Superior Graphite, USA), carbon black (CB, Fluka), poly(vinylidene fluoride) (PVdF, Fluka), sulfolane (TMS, Fluka), lithium foil (Aldrich, 0.75 mm thick), vinylene carbonate (VC, Aldrich), N-methyl-2-pyrrolidinone (NMP, Fluka), propylene carbonate (PC, Aldrich), dimethyl carbonate (DMC, Aldrich), lithium bis(trifluoromethanesulfonyl)imide (LiNTf2, Fluka), lithium hexafluorophosphate (LiPF6, Fluka), silver bis(trifluoromethanesulfonyl)imide (AgNTf2, Fluka), cryptand 222 (4,7,13,16,21,24-hexaoxa-1,10-diazabicyclo[8.8.8]hexacosane, Merck), LiMn2O4 powder (BET surface area 2.35 m2 g−1, Aldrich) and lithium iron phosphate (LiFePO4, carbon coated, battery grade, BET surface area 15.4 m2 g−1, Aldrich), were used as purchased. Dimethyl sulfoxide (DMSO, Aldrich) was purified by distillation. Sulfolane was treated with a mixture of crushed ice, solid potassium permanganate and sulphuric acid, in order to oxidise reducing impurities; after filtration the solution was treated with sodium pyrosulphite and the sulpholane was extracted with three portions of dichloromethane. The extract was dried with sodium sulphate and the dichloromethane distilled off; the remaining sulpholane was dried over phosphorus pentaoxide and distilled off under reduced pressure. Electrolytes were obtained by dissolution of the solid LiPF6 salt in liquid TMS heated to ca. 35 °C (TMS is solid at room temperature). Electrolytes contained VC as a SEI forming additive (5, 10 or 15%). Tested anodes were prepared on a copper foil (Hohsen, Japan) by a casting technique, from a slurry of graphite, carbon black and PVdF in NMP. The ratio of components was G:CB:PVdF = 85:5:10 (by weight). After solvent (NMP) evaporation at 120 °C in a vacuum, a layer of the carbon electrode, containing the active material (G), an electronic conductor (CB) and the binder (PVdF) was formed. Tested LiFePO4 or LiMn2O4 cathodes were prepared by casting LiFePO4 (or LiMn2O4) + G + PVdF (ratio 85:10:5) slurry in N-methyl-2-pyrrolidinone (NMP, Fluka) on the aluminum current collector (diameter 12 mm) (NMP was evaporated in vacuum at 120 °C).
https://doi.org/10.1016/j.electacta.2011.04.105_p2_5 | Particle size was determined with Zetasizer Nano ZS (LiMn2O4, LiFePO4) and Mastersizer 2000 (graphite) both from Malvern Instruments Ltd., UK. The performances of the cells were characterized using galvanostatic charge–discharge tests and electrochemical impedance spectroscopy (EIS). Cycling efficiency of LiFePO4¦Li, LiMn2O4¦Li, G¦Li and G¦LiFePO4 systems was measured in two compartment cells. Electrodes were separated by the glass microfiber GF/A separator (Whatmann, 0.4 mm thick), placed in an adopted Swagelok® connecting tube. Typically, mass of electrodes was as follows: Li: ca. 45 mg (0.785 cm2), graphite: 3.5–4.0 mg, LiFePO4: 3.0–8.0 mg and LiMn2O4 2.5–3.0 mg. Cell assembling was performed in a glove box in the dry argon atmosphere. The cycling measurements were taken with the use of the ATLAS 0461 MBI multichannel electrochemical system (Atlas-Sollich, Poland) at different current rates (C/10–C/3). Cyclic voltammetry (cv) and ac impedance measurements were performed using the μAutolab FRA2 type III electrochemical system (Ecochemie, Netherlands). Cyclic voltammetry measurements on a glassy carbon working electrode (0.0707 cm2) was performed with platinum foil counter electrode (1 cm2). The reference electrode consisted of a silver wire immersed in a solution of AgNTf2 and cryptand 222 in the solvent under study (Ag¦Ag+ 0.01 M, 222 0.1 M). Solutions of silver ions complexed by cryptand (Ag+222) were stable in contrast to those without the ligand. Potentials were then recalculated versus the lithium reference (metallic lithium, measured in the system: Ag¦Ag+ 0.01 M, 222 0.1 M¦¦1 M LiPF6¦Li). Thermal gravimetric analysis was performed with the use of the STA 449 F3 Jupiter TG/DTA analyser (NETZSCH-Gerätebau GmbH) with the 2 °C min−1 rate. Flash point of the electrolyte was measured with an open cup home-made apparatus, based on the Cleveland open cup instrument, with a 1.5 ml cup. The cup was heated electrically through a sand bath, and temperature was measured with the M-3850 (Metex, Korea) digital thermometer. The apparatus was scaled with a number of compounds of known flash point. The morphology of graphite and LiFePO4 electrodes (pristine and after electrochemical cycling) was observed with a scanning electron microscopy (SEM, Tescan Vega 5153). After electrochemical measurements, cells were disassembled, electrodes washed with DMC and dried in vacuum at room temperature. All operations were made in a dry argon atmosphere in a glove box.
https://doi.org/10.1016/j.electacta.2011.04.105_p3_3 | Melting point of sulfolane is relatively high (301.6 K (ca. 28 °C)) [12]) and hence, it is solid at room temperature. However, its exceptionally high cryoscopic constant (65.5 K kg mol−1 [12]) sufficiently increases the liquidity range of concentrated solutions. Consequently, melting point of ca. 1 M solutions is lower by ca. 60 K in comparison to pure sulfolane (240 K (ca. −33 °C)) which is sufficient from the practical point of view. Due to a high boiling point and cryoscopic constant, solutions in sulfolane are characterized by a broad liquidity range (ca. 300 K). The conductivity of the electrolyte (1 M LiPF6) at T = 298 K is ca. 2.6 mS cm−1, with the activation energy of the conduction process, [15]. Viscosity, η, of sulfolane is relatively high and strongly depends on temperature [12]. Sulfolane viscosity, near its melting point is relatively high (ca. 10 cP at 30 °C) [12]. The temperature dependence of sulfolane viscosity is described by the following equation: log η = −2.39 + 1031T−1, which leads the activation energy of , while the corresponding value for the 1 M LiPF6 solution in sulfolane is 25.6 kJ mol−1 [15].
https://doi.org/10.1016/j.electacta.2011.04.105_p3_5 | A cyclic voltammogram of the GC¦1 M LiPF6 in TMS + 10 wt% VC system (GC stands for glassy carbon electrode, 10 mV s−1) is given in Fig. 1a. Cathodic reduction may be seen at potentials more negative than −0.1 V (versus the lithium reference). In the reverse scan a peak of anodic oxidation of the deposited lithium can be seen at potentials >0.1 V, with the maximum at ca. 0.6 V. Similar cv curve was observed for classical LiPF6 solutions in cyclic carbonates (Fig. 1b). Download : Download full-size image Fig. 1. Cyclic voltammetry of (a) GC¦1 M LiPF6 in TMS + 10 wt% VC and (b) GC¦1 M LiPF6 in 50 wt% PC + 50 wt% DMC systems. Working electrode: glassy carbon (GC, 0.0707 cm2), counter electrode: Pt (1 cm2). Sweep rate 10 mV s−1.
https://doi.org/10.1016/j.electacta.2011.04.105_p3_7 | Impedance spectra of symmetrical Li¦1 M LiPF6 in TMS + 5 wt% VC¦Li and unsymmetrical G¦1 M LiPF6 in TMS + 15 wt% VC¦Li cells are shown in Fig. 2, Fig. 3, respectively. Typically, spectra taken immediately after the cell assembling (5 wt% of VC) consist of a semicircle followed by a straight line. However, at a higher VC content (10–15 wt%) and after 5–10 galvanostatic charging/discharging cycles two semicircles can be seen at the high-frequency region. The first semicircle reflects the formation of the SEI layer and the second the charge transfer process, while the line at the low-frequency region represents the diffusion process (of Li+ in the electrolyte and SEI, or Li in solid electrodes). In the case of the LiFePO4 cathode impedance spectrum is a semicircle followed by a line (Fig. 4a) when the system is charged/discharged at low rate (C/10) however, after charging/discharging at higher rates (Fig. 4b, C/3 rate) two semicircles are present in the spectrum. Hence, the equivalent circuit representing the electrode¦electrolyte system consists of two capacitors or rather constant phase elements (in series), representing SEI and double layer capacity, as well as three resistances: electrolyte, SEI and charge transfer resistance (Rel, RSEI, Rct, respectively), together with diffusion resistance represented by the Warburg impedance ZW, all in series (Fig. 5). Such a circuit representing SEI coated lithium may be found in literature [17]. Impedance spectra suggest that electrodes are covered with a solid SEI layer and hence, lithium ion reduction takes place at the solid SEI/electrode interface. Similarly, the double layer is formed at the solid/solid interface. To sum up, SEI is formed on lithium, lithiated graphite and LifePO4 electrodes, protecting them from further corrosion in contact with the liquid electrolyte. This is not unexpected, as similar feature was reported for LiCoO2 and LiMn2O4 cathodes [4], [18], [19], [20] in ionic liquids as electrolytes. Fig. 6, Fig. 7 show scanning electron microscopy (SEM) images of pristine electrodes (a and c) and after electrochemical cycling (b and d). Pristine graphite particles (Fig. 6a and c) are flat platelets with round edges after cycling (Fig. 6b and d), which may be interpreted as a result of SEI formation. No graphite exfoliation can be seen. The cathode after its electrochemical cycling (Fig. 7b and d) is covered with small aggregates. This ‘micro-roughness’ may indicate the formation of SEI layer [3], [21], [22], [23], [24]. Download : Download full-size image Fig. 2. Impedance plot for symmetrical Li¦1 M LiPF6 in TMS + 5 wt% VC¦Li system recorded after cell assembling. Download : Download full-size image Fig. 3. Impedance plot for unsymmetrical G¦1 M LiPF6 in TMS + 15 wt% VC¦Li system recorded after 10th charge/discharge cycle (C/10 rate). Download : Download full-size image Fig. 4. Impedance plot for: (a) LiFePO4¦1 M LiPF6 in TMS + 5 wt% VC¦Li system recorded after 10th charge/discharge cycle (C/10 rate), (b) LiFePO4¦1 M LiPF6 in TMS + 10 wt% VC¦Li system recorded after 10th charge/discharge cycle (C/3 rate). Download : Download full-size image Fig. 5. An equivalent circuit representing the electrode/electrolyte system. Download : Download full-size image Fig. 6. SEM images of graphite anodes: pristine (a and c) and after 7th charge/discharge cycle (b and d) in 1 M LiPF6 + TMS + 10 wt% VC. Download : Download full-size image Fig. 7. SEM images of the LiFePO4 cathode: pristine (a and c), and after 15th charge/discharge cycle (b and d) in 1 M LiPF6 + TMS + 10 wt% VC.
https://doi.org/10.1016/j.electacta.2011.04.105_p3_9 | At a high VC content (ca. 15%) resistance due to Li+ reduction on metallic lithium, detected from impedance spectra (Fig. 2), was ca. 40 Ω. The surface A of the metallic lithium electrode was 0.78 cm2, which leads to the exchange current density of: (1) where F and R are Faraday and gas constants, respectively.
https://doi.org/10.1016/j.electacta.2011.04.105_p3_10 | The resistance of the graphite electrode was similar to that characteristic for the Li/Li+ system (ca. 40 Ω). However, the surface of the graphite/Li+ system (ca. 3.5 mg, particle size 27.6 μm) was 210 cm2, which leads to the resistance expressed versus the electrode area of ca. 8.4 kΩ cm2. This value, higher ca. 200 times in comparison to that characteristic for the Li/Li+ electrode reflects not the Rct value but rather the sum of the charge transfer resistance and Warburg impedance due to lithium diffusion inside the graphite (Rct + ZW). This is not unexpected as the high lithium diffusion resistance in the graphite is the rate determining step [25], [26], [27], [28]. Separation of Rct + ZW into separate contribution is difficult as Rct ≪ ZW. A similar effect of slow lithium diffusion in solid electrodes, determining their high resistance, is characteristic of the cathode [29]. In addition, the complete desolvation of Li+ ions may be considered as the rate-determining step for the charge-transfer process, followed by slow Li diffusion in graphite [30], [31], [32], [33], [34].
https://doi.org/10.1016/j.electacta.2011.04.105_p3_12 | The first cathode material tested with the electrolyte under study was LiMn2O4. However, the efficiency of the LiMn2O4 cathode charging/discharging (Li/LiMn2O4 cell, Fig. 8) was low (ca. 60 mAh g−1 after 10 cycles). Further tests were performed with LiFePO4 as the cathode material. The shape of the voltage versus time curve for charging/discharging of the LiFePO4¦1 M LiPF6 in TMS + 10 wt% VC¦Li cell at a C/3 rate is shown in Fig. 9. The charging and discharging efficiency depends both on the current and the amount of the SEI forming additive (VC). At low current densities (C/10 rate) the LiFePO4 capacity is ca. 150 mAh g−1 even at a low VC content (5%). However, if the charging or discharging rate increases (C/3 rate), the capacity of 120 mAh g−1 may be obtained with a higher content of VC (10%). Fig. 10a shows the capacity of the LiFePO4 cathode working with 1 M LiPF6 + TMS + 10 wt% VC at C/3 and C/10 rates as a function of the cycle number. It can be seen that initially, during the first two cycles the charging capacity decreases to stabilise at 145 ± 5 mAh g−1 (C/10 rate). The discharging capacity also depends on the rate: it is ca. 150 mAh g−1 for lower rates (C/10) and ca. 120 mAh g−1 for higher rates (C/3). This effect is illustrated in Fig. 10b. The graphite anode was tested in the G¦1 M LiPF6 + TMS + VC¦Li cell (an example shown in Fig. 11). The capacity after 10 cycles was established at the level of ca. 350 mAh g−1 (10% VC, C/10 rate). However, with increasing charging/discharging rates the capacity decreases (10% VC, capacity 325 mAh g−1 at C/5 rate). In the case of the full G¦1 M LiPF6 + TMS + VC 10 wt%¦LiFePO4 cell (C/5 rate, Fig. 12), both charging and discharging capacity stabilize at the value of ca. 120 mAh g−1 (after ca. 10 cycles, referred to limiting LiFePO4 cathode mass). Results obtained for cells working with LiPF6 solutions in TMS may be compared to those determined for corresponding systems filled with classical Li salt solutions in EC + DMC or EC + DEC. Capacity of natural graphite working with the EC + DMC, LiClO4 electrolyte is ca. 335 mAh g−1 [35], while the LiFePO4 cathode shows capacity between 120 and 157 mAh g−1 (EC + DMC or EC + DEC, LiPF6 electrolyte), depending on the charging/discharging rate [36], [37], [38]. This suggests that the capacity of both graphite anode and LiFePO4 cathode working with LIPF6 solutions in TMS is comparable to that characteristic for classical solutions in carbonates. Download : Download full-size image Fig. 8. Charging (○) and discharging (▵) capacity of the Li¦1 M LiPF6 + TMS + 10 wt% VC¦LiMn2O4 cell (C/5 rate). Download : Download full-size image Fig. 9. Charging/discharging U = f(t) profile for the LiFePO4¦1 M LiPF6 in TMS + 5 wt% VC¦Li cell (C/3 rate). Download : Download full-size image Fig. 10. Charging (a) and discharging (b) capacity of the LiFePO4¦1 M LiPF6 in TMS + 10 wt% VC¦Li cell (○, C/3 and ▵, C/10 rates) as a function of cycle number. Download : Download full-size image Fig. 11. Charging/discharging U = f(t) profile for the G¦1 M LiPF6 in TMS + 5 wt% VC¦Li cell (C/5 rate). Download : Download full-size image Fig. 12. Charging (○) and discharging (▵) capacity of the G¦1 M LiPF6 + TMS + 10 wt% VC¦LiFePO4 cell (C/5 rate).
https://doi.org/10.1016/j.electacta.2011.04.105_p3_14 | Flash point of ethylene carbonate and propylene carbonate is 143 °C and 123 °C, respectively (Sigma–Aldrich and Merck catalogues), while in the case of dimethyl carbonate it is only 16 °C (Sigma–Aldrich catalogue). Flash point of neat sulfolane is much higher: 177 °C [12]. In addition, if the electrolyte in cyclic carbonates is in contact with the cathode, the flash point may be reduced. The system under study: i.e. LiFePO4 (solid) + 1 M LiPF6 + TMS + 10 wt% VC shows flash point of ca. 150 °C. This is much higher in comparison to that characteristic for a classical LiFePO4(solid) + 1 M LiPF6 + 50 wt% EC + 50 wt% DMC system (Tf = 37 °C). During SEI formation the volatile additive (VC) is converted into a solid polymeric component of the interface. Consequently, the amount of the volatile compound decreases to a low value, increasing the flash point of the electrolyte. The flash point determined for the LiPF6 solution in TMS, without VC, is 168 °C. Fig. 13 shows thermal gravimetric analysis (TG/DTA) of the 1 M LiPF6 + TMS + 10 wt% VC electrolyte under nitrogen atmosphere. It can be seen that the main decomposition peak of the electrolyte is present at ca. 275 °C. The TG/DTA profiles shown in Fig. 13 are similar to those found for a polyvinylidene fluoride-based gel electrolyte [39]. Download : Download full-size image Fig. 13. TG/DTA profiles related to the heating test of the 1 M LiPF6 + TMS + 10 wt% VC electrolyte under nitrogen atmosphere.
https://doi.org/10.1016/j.electacta.2011.04.105_p4_2 | Sulfolane is solid at room temperature however, solutions in sulfolane are characterized by a broad liquidity range (ca. 300 K, due to its high boiling point and cryoscopic constant) and may be used as an electrolyte solvent. The co-solvent VC at concentration of 10 wt% is necessary as the SEI forming agent. Flash point of ca. 150 °C was found for the LiFePO4 + (1 M LiPF6 in TMS + 10 wt% VC) system. For comparison, flash point of ca. 37 °C was observed for a classical LiFePO4 + (1 M LiPF6 in 50 wt% EC + 50 wt% DMC) system. The main decomposition peak of the LiPF6 + TMS + VC electrolyte (TG/DTA experiment) was present at ca. 275 °C. Electrochemical impedance spectra suggest that the solid electrolyte interface (SEI) is formed on lithium, lithiated graphite and LiFePO4 electrodes, working together with the TMS + VC + LiPF6 electrolyte, protecting them from further corrosion. Scanning electron microscopy (SEM) images of pristine electrodes and those taken after electrochemical cycling show changes which may be interpreted as a result of SEI formation.
https://doi.org/10.1016/j.electacta.2011.04.105_p4_5 | Charging/discharging capacity of the LiFePO4 electrode was found to be ca. 150 mAh g−1 at VC content of 5 wt%. However, if the charging or discharging rate is increased, the capacity of 120 mAh g−1 was observed at VC content of 10 wt%. The capacity of the graphite electrode after 10 cycles established at the level of ca. 350 mAh g−1 (C/10 rate). The capacity decreased to ca. 325 mAh g−1 with increasing charging/discharging rate (C/3 rate). In the case of the full G¦1 M LiPF6 + TMS + VC 10 wt%¦LiFePO4 cell, both charging and discharging capacity stabilizes at the value of ca. 120 mAh g−1 (after ca. 10 cycles, referred to limiting LiFePO4 cathode mass, C/5 rate).
https://doi.org/10.1016/j.electacta.2011.06.019_p1_2 | As an attractive cathode material, LiFePO4 has drawn much attention because of its low cost, low toxicity, high thermal and chemical stability and relatively high theoretical specific capacity [1]. However, its low intrinsic electronic conductivity and ionic conductivity makes it difficult to utilize the full theoretical capacity at useful rate [1], [2], [3], [4]. In order to overcome the inherent deficiency of LiFePO4 materials, most efforts in recent years have focused on surface coating or admixing with electronically conductive materials [5], [6], [7], [8], cationic doping [4], [9], [10], [11], [12], and reducing the particle size to nanometer scale [2], [13], [14], [15], [16], [17], [18], [19]. Carbon-coating has been widely used for improving the electronic conductivities of poor electronically conductive electrode materials and is regarded as an effective way to improve the performance of LiFePO4 [17], [18], [19], [20]. Recently, materials with core–shell structures have been introduced to the field of lithium-ion batteries [20], [21], [22], [23], [24]. In particular, core–shell nanocomposites are expected to combine both advantages of carbon coating and nanostructure while reducing particle agglomeration and the occurrence of side reactions at the electrolyte/electrode interface arising from their size [20], [22], [23], [24], [25].
https://doi.org/10.1016/j.electacta.2011.06.019_p1_3 | In the present work, core–shell LiFePO4/C nanocomposite was synthesized by a sol–gel method. The as prepared nanometer spherical-like LiFePO4/C cathode material showed high rate capability and good cycling stability. The enhanced electrochemical performance of the LiFePO4/C cathode was mainly attributed to nanosized spherical LiFePO4 cores and well-coated carbon shell, which enable enhanced electron and lithium-ion transport within the bulk material, and possible bonding character between carbon and LiFePO4 phase suggested by the soft X-ray absorption spectroscopy (XAS) study on C and O K edge in LiFePO4/C.
https://doi.org/10.1016/j.electacta.2011.06.019_p2_3 | LiFePO4/C was prepared from ferric citrate, ammonium dihydric phosphate (NH4H2PO4, AR), lithium hydroxide (LiOH, AR) and citric acid using a sol–gel method. Ferric citrate and citric acid was dissolved in distilled water at 60 °C for 1 h with continuous stirring to yield a 0.2 M solution. Separately, an equimolar water solution of LiH2PO4 was prepared from NH4H2PO4 and LiOH. The solutions were mixed and heated at 40 °C under vigorous stirring until a viscous gel was formed. The as-formed gel was heat-treated under 300 °C to decompose the organic components under flowing nitrogen gas. The decomposed precursors were further sintered in an inert (pure nitrogen) atmosphere at 650 °C for 7 h to obtain LiFePO4/C composites. Pure carbon was prepared from citric acid following the same heat treatment procedure for reference. Pure LiFePO4 particles were prepared by a solid-state reaction at 650 °C under a reducing (10%H2 + 90%N2) atmosphere using iron (III) phosphate (FePO4·2H2O) and lithium acetate (CH3COOLi·2H2O) as precursors [26].
https://doi.org/10.1016/j.electacta.2011.06.019_p2_5 | The crystalline phases were identified by Powder X-ray diffraction (XRD) which was carried out on a Philips X’pert pro X-ray diffractometer with Cu Kα radiation (λ = 1.54178) in the 2θ range from 10° to 80° at room temperature. Thermogravimetric analysis was performed on a TGA50H simultaneous thermal analyzer. The temperature was raised from room temperature up to 700 °C at a rate of 5 °C min−1 with a N2 flow rate of 25 ml min−1. Elementar (Vario ELIII) was used to analyze the carbon content. The specific area of LiFePO4/C sample was examined by adsorption–desorption of N2 using ASAP 2020 instrument. Raman measurements were performed using a LABRAM-HR with a laser wavelength of 514.5 nm. The C, O K-edge spectra were measured on beamline U19 at the National Synchrotron Radiation Laboratory, China. The beam from a bending magnet was monochromatized with a varied line-spacing plane grating monochromator and refocused by a toroidal mirror. The data were collected in a mode of sample drain current under a vacuum better than 5 × 10−7 Pa. Morphology and textural properties were investigated by SEM and Transmission electron microscope (TEM) equipped with electron diffraction.
https://doi.org/10.1016/j.electacta.2011.06.019_p2_6 | The positive electrodes were prepared by pressing a mixture of the active materials, acetylene black, and binder (polyvinylidene fluoride, PVDF, dissolved in N-methyl-2-pyrrolidone, NMP) in a weight ratio of 72:22:6 on aluminum foil followed by a drying procedure in vacuum at 120 °C for 8 h. The Li metal was used as the counter and reference electrode. Each individual electrode has an area of 0.785 cm2 and contains 4–6 mg of active materials. 1 M LiPF6 in a 1:1 mixture of ethylene carbonate/diethyl carbonate was used as electrolyte. The cell was assembled in an argon filled box. Charge and discharge performance was tested on a multi-channel battery tester (Shenzhen Neware, BTS, China) in the potential range of 2.0–4.3 V at different current densities.
https://doi.org/10.1016/j.electacta.2011.06.019_p3_2 | Thermogravimetric analysis of the gel precursor was used to ascertain the heat treatment conditions for the synthesis of the LiFePO4/C nanocrystalline composite. TG curve in Fig. 1 shows three clearly separated stages of weight loss, which is attributed to the continuous elimination of H and O, causing higher and higher C/H ratios in the pyrolysis residue. The first stage of weight losses can be explained as the release of physically absorbed water under 200 °C (ca. 10 wt%). A continuous weight loss between 200 °C and 350 °C is attributed to dehydration and decomposition of citric acid, NH4H2PO4 and ferric citrate (ca. 50 wt%). The third stage containing slow and gradual weight loss between ∼350 °C and ∼550 °C can be recognized by decomposition of the remaining reactants and oxidation of carbon (ca. 10 wt%) [27], [28], during which the crystallization of LiFePO4 occurs. H/C ratio of the residue after the pyrolysis reaction is about 0.02, which is consistent with previous report [29] where similar technique was adopted to prepare LiFePO4/C composites. The TGA curve becomes flat above ∼550 °C, indicating the completion of the entire reaction. Elemental analysis shows that carbon content in the final composite is 11.83%. And specific area of the prepared LiFePO4/C composite is 135 m2 g−1.
https://doi.org/10.1016/j.electacta.2011.06.019_p3_4 | Fig. 2a shows the XRD pattern of the LiFePO4/C powder synthesized 650 °C under inert (nitrogen) atmosphere. Based on space group Pnma, the lattice constants of a = 10.3192 Å, b = 6.0019 Å, c = 4.7017 Å were obtained by Rietveld refinement analysis, indicating a highly crystalline stoichiometric LiFePO4 phase (JCPDS 81-1173, Pnma(62), a = 10.33 Å, b = 6.010 Å, c = 4.692 Å). The mean crystallite size of the LiFePO4 calculated from the Scherrer equation is 27.7 ± 2.8 nm. The core–shell structure of LiFePO4/C was clearly observed from TEM images (Fig. 2b and c). The dark and the light areas correspond to the LiFePO4 core and carbon shell, respectively. The grain size of the spherical LiFePO4 cores is in the range of 20–40 nm (Fig. 2b). The thickness of coated carbon layer is about 3 nm (Fig. 2c). It should be pointed out that particle size is no significant growth as compared to the intermediate product obtained at 300 °C (see Fig. 2d), which suggests that the presence of carbon shell could restrict the crystallite growth of LiFePO4. Selected area electron diffraction pattern (the inset in Fig. 2b) indicates that the prepared LiFePO4 is highly crystallized (Fig. 2b).
https://doi.org/10.1016/j.electacta.2011.06.019_p3_6 | Carbon structure in core–shell LiFePO4/C composite was analyzed by Raman spectroscopy. Raman spectrum is shown in Fig. 3a, in which the spectrum of pure carbon obtained by pyrolyzing citric acid at 650 °C under N2 condition is also listed for comparison. Two vibration bands are observed in Fig. 3a, one is located at 1345 cm−1 which is contributed to the D-band (disorder-induced phonon mode), and another is located at 1597 cm−1 which originates from the in-plane stretching vibration mode of graphite (G-band) [30], [31]. The Raman spectrum of carbon in the LiFePO4/C composite is identical with that of pure carbon, indicating that carbon structure in core–shell LiFePO4/C composite is the same as that of pure carbon. However, the C K-edge XAS spectra of LiFePO4/C and pure carbon (as reference) shows clear difference as presented in Fig. 3b. It can be seen that C XAS spectrum of carbon reference shows three major features positioned at ∼284.9 eV, ∼288.1 eV and ∼292.4 eV labeled by A, B and D, respectively. Feature A and D are associated with C 1s → π* and C 1s → σ* transitions [32], [33]. Feature B may be attributed to CH bonds [33]. The comparison of the C K-edge between carbon reference and LiFePO4/C composite shows that there is an additional peak labeled by C between feature B and feature D on the C K-edge spectrum of LiFePO4/C. Previous investigators have attributed it to the CO bonds [34], [35]. If there indeed is a chemical bond between carbon and oxygen atoms at the interface area within LiFePO4/C, the O K-edge XAS spectra of LiFePO4/C and LiFePO4 should exhibit different profiles accordingly. Experimental data proved this assumption. Fig. 3c shows O K-edge XAS spectra of LiFePO4/C and LiFePO4. A weak peak positioned at ∼531.6 eV appears in the spectrum of LiFePO4/C, which is absent in pure LiFePO4 [36], [37], and this peak was attributed to the CO π* bond and also observed in a XENES study of a-C:H(OH) thin films by Ray et al. [38].
https://doi.org/10.1016/j.electacta.2011.06.019_p3_8 | Based on the data collected in the present study, it might be possible to assume that there is a chemical bond between carbon and oxygen atoms at the interface area within carbon-coated LiFePO4 composites. Recently, Zaghib et al. [39] studied surface effects on the physical and electrochemical properties for carbon coated LiFePO4/C and uncoated LiFePO4. They found that the application of carbon coating in LiFePO4/C has clear impact on some of the properties of the surface layer of LiFePO4 particles, including switching the ferric ions in the surface layer from low-spin (S = 1/2) configuration to high-spin (S = 5/2) configuration. Unfortunately, they did not explain the origination of spin configuration change. The present work may provide an experimental evidence to explain this issue qualitatively. The formation of chemical bond between oxygen and carbon atoms at the interface decrease the strength of ligand field in FeO6 octahedron, which results in spin configuration change of ferric ions in the surface layer.
https://doi.org/10.1016/j.electacta.2011.06.019_p3_9 | Rate capability of the Li/LiFePO4 cell was analyzed at different current densities from 0.1 to 10 C at room temperature and the results are illustrated in Fig. 4a and Fig. 4b. Charged with a current density of 17 mA g−1 (0.1 C rate), the electrode delivers a discharge capacity of 149 mAh g−1 at 0.1 C rate (including the mass of carbon). Even charged with a current density of 1700 mA g−1 (10 C rate), the electrode still delivers a discharge capacity of 99 mAh g−1 at 10 C rate, indicating its high power performance features. In order to test its cycling performance under high rate, the cell was discharged at 20 C with a charge current of 0.5 C. Results indicate this LiFePO4/C cathode also exhibited high reversible capacity at 20 C and good cycle stability. Fig. 4c shows that a capacity of 106 mAh g−1 was discharged at 20 C rate. It`s been reported that the cell performance of the LiFePO4/carbon cathode was strongly influenced by the cycling procedures [29]. Here it can be seen that rate performance is also strongly influenced by the charge/discharge manner. This LiFePO4/C cathode exhibited higher reversible capacity at 20 C under a 0.5 C/20 C charge/discharge manner than its discharge capacity at 10 C with a 10 C/10 C charge/discharge manner. Fig. 4d shows the discharge capacity loss was negligible 250 cycles with coulombic efficiency maintaining at ∼100%, indicating good high-rate cycling performance. The enhanced rate capability and cycling performance outcome was rooted from the nanosized spherical structure that provides shorter diffusion paths, the presence of uniform and complete carbon coating which cannot only improve the electrical conductivity but also effectively restrict particle growth and inhibit particle agglomeration [20], as well as the bonding character between carbon and LiFePO4 which facilitates the charge transfer through the surface area.
https://doi.org/10.1016/j.electacta.2011.06.019_p4_2 | Core–shell LiFePO4/C nanocomposite with excellent electrochemical performances was successfully synthesized by a facile sol–gel method. TEM images confirmed that the as-prepared LiFePO4/C has a core–shell nanostructure with ∼3 nm thick of carbon film uniformly deposited on the surface of each individual LiFePO4 particle. Charge-discharge tests show the core–shell LiFePO4/C demonstrates high rate capability (106 mAh g−1 at 20 C) and good cycling performance (negligible capacity loss after 250 cycles). Soft X-ray absorption spectroscopy at the C and O K edge reveals there might be a chemical bond between C and O atoms from LiFePO4 in the core–shell LiFePO4/C, although more systematic studies on the surface interaction between carbon coating and LiFePO4 are need for further confirmation.
https://doi.org/10.1016/j.electacta.2011.07.018_p1_2 | The olivine LiFePO4, which was first reported by Goodenough et al. in 1997 [1], has been recognized as one of the most promising cathode materials due to its low cost, resource abundance, environmental friendliness, high safety and long cycle life compared with other metal oxides currently used in commercial lithium-ion batteries [2]. However, poor intrinsic electronic and ionic conductivity hamper its extensive application in high-rate lithium ion batteries [3], [4]. To overcome this limitation, various approaches of synthesis and material modification have been devoted to enhancing the electronic and ionic conduction for LiFePO4. Carbon coating is the most popular method for the improvement of the electronic conductivity [5], [6], [7], [8]. With carbon coating, Li+ ions can be reversibly extracted out of LiFePO4, giving rise to a capacity as high as 160 mAh g−1 that is close to the theoretical capacity of 170 mAh g−1 [5]. On the other hand, reducing particle size can shorten the diffusion length for electrons and lithium ions and also increase the effective reaction areas [9], [10]. Up to now, carbon coating and size reducing have been the most widely used ways to improve the high-rate performance of LiFePO4.
https://doi.org/10.1016/j.electacta.2011.07.018_p1_3 | In contrast to carbon coating that can significantly improve the electric conductivity on the surface of LiFePO4 particles, cationic doping, e.g. supervalent cationic doping, may be an efficient way to enhance the intrinsic conductivity. Heterogeneous doping has been widely adopted for optimization of electrochemical performance. In 2002, Chung et al. [11] reported that with low-level doping at Li-site in LiFePO4 by some aliovalent cations (Al3+, Ti4+, Zr4+, Nb5+), the electronic conductivity increased up to 10−2 S cm−1 by almost 8 orders of magnitude, which is comparable to those of LiCoO2 and LiMn2O4. Since then, various cations were employed as dopants for LiFePO4 system. Up to now, aliovalent doping has not been accepted as a general strategy of chemical modification for LiFePO4. Debates are mainly focused on whether the enhanced conductivity is attributed to the conductive phases like carbon formed during the preparation process [12] and/or to the highly conducting metal phosphides like FeP or Fe2P generated from LiFePO4 reduction [13]. In addition, it is always amphibolous whether the supervalent ions are actually doped into the lattice. As is proven by theoretical calculation [14], simulation technique [15], and experimental results [9], the lowest activation barrier lies along the b axis and Li+-ion diffusion can only occur through 1D channels. Chen et al. [16] found that Cr-doping in LiFePO4 enhanced the electronic conductivity but did not improve the electrochemical performance, which demonstrates that Cr-doping blocks Li+-ions diffusion. First-principle calculation shows that doping at Fe-site with alkali metal ions facilitates the diffusion of Li+ ions along the 1D pathway, which can increase both the electronic and ionic conductivity [17]. However, in principle, aliovalent doping at Li-site blocks Li+-ion diffusion, leading to a lower ionic conductivity. Yin et al. [18] found that Li0.97Na0.03FePO4/C only delivered a capacity of 103 mAh g−1 at 3 C rate, implying that Na+ doping at Li-site is not satisfactory.
https://doi.org/10.1016/j.electacta.2011.07.018_p1_4 | On the other hand, computational results evidence that O-site trends to be replaced by some anions, such as N3− [17], F− [19], and the anion doping can also influence the performance of LiFePO4. Some preliminary works show that LiFePO4 modified by halogen ions such as F− and Cl− exhibits good rate capability [20], [21], [22]. Yang et al. [20] reported that a 2 at.% Cl−-doped LiFePO4/C exhibited a reversible discharge capacity of 92.3 mAh g−1 at 15 C. Compared with the cationic doping in LiFePO4, anionic doping, which has long been neglected, is also an effective way to optimize the electrochemical property.
https://doi.org/10.1016/j.electacta.2011.07.018_p1_5 | In this work, we prepared a cationic and anionic co-doped LiFePO4 cathode material via a simple solid state reaction. Na+ and Cl− ions served as co-dopants. Carbon coating was used to ensure the electronic conductivity on the surface of LiFePO4 particles, and the carbon content was restricted within 3 wt.%. The undoped sample, Na+-doped and Cl−-doped samples were synthesized through the same procedure for comparison.
https://doi.org/10.1016/j.electacta.2011.07.018_p2_2 | Na+ and Cl− co-doped sample was prepared via a solid-state reaction. NaNO3 and NH4Cl were used as dopants. Stoichiometric amounts of Li2CO3, FeC2O4·2H2O, NH4H2PO4, NaNO3 and NH4Cl with molar ratio of 1.02:0.99:0.99:0.01:0.01 were mixed in ethanol and ball-milled for 12 h. Na+ was designed to be doped into Fe-site. Then, the mixed slurry was dried at 80 °C in the oven in air for another 12 h. After drying, the mixture was calcined in N2 atmosphere at 350 °C for 6 h. The yielded precursor powder was reground together with 12 wt.% glucose. Glucose served as a carbon source. The final product was obtained by heating the mixture at 700 °C for 10 h under high pure N2. The undoped LiFePO4/C, Na+-doped LiFePO4/C, and Cl−-doped LiFePO4/C samples were prepared at the same time for comparison through the same procedure except the addition of dopant.
https://doi.org/10.1016/j.electacta.2011.07.018_p2_3 | The phase was checked by X-ray powder diffraction (XRD) with the Rigaku D/MAX-RB diffractometer using filtered Cu Kα radiation. The full diffraction patterns of the products were taken in the 2θ range from 10° to 90° at a step model with a step size 0.02° and a step time 8 s to identify the generated phases. Structural refinement was carried out by Rietveld analysis using RIETAN-2000. The chemical valence states of Fe, Na and Cl on the surface of the samples were investigated using X-ray photoelectron spectroscopy (XPS, Perkin-Elmer, PHI 5600) with a monochromatic Al X-ray source (1486.6 eV). The data were calibrated using adventitious C 1s peak with a fixed value of 284.4 eV and analyzed using XPSPEAK41 processing software. Carbon contents of the samples were measured by an Elementar Vario MICRO Cube (Elementar, Germany). The electronic conductivity was measured with a standard four-point probe method using a RTS-8 Digital Instrument on the samples that were pressed at 5 MPa into disks with a usual diameter of 8 mm and a thickness of 1.6 mm. The morphology was observed with the scanning electron microscope (Sirion 200, Holland) and transmission electron microscope (JEM-2100, JEOL). Elemental mapping of the particles was analyzed by energy dispersive spectroscopy (EDS).
https://doi.org/10.1016/j.electacta.2011.07.018_p2_4 | Electrochemical measurements were carried out with CR2032 coin cells. The cathode film was fabricated from a mixture of active material, C-black, and polytetrafluoroethylene (PTFE) (75:20:5 wt%) with an area of 0.5 cm2 and a total mass of 5–7 mg. Metallic lithium foil was used as the anode electrode; the electrolyte was 1 mol L−1 LiPF6 in a 1:1 solvent mixture of ethylene carbonate and dimethyl carbonate (EC/DMC). A thin sheet of microporous polyethylene (Celgard 2400) was served as the separator to insolate the cathode from the anode. The cells were assembled in an argon-filled glove box. Cyclic voltammetry (CV) was measured by an electrochemical working station (PARSTAT 2273, Princeton Applied Research, US) at a scan rate of 0.1 mV s−1 between 2.5 and 4.2 V. Electrochemical impedance spectroscopy (EIS) was conducted also on PARSTAT 2273 with the frequency range of 104–10−2 Hz and the potential amplitude of 5 mV. Charge/discharge tests were performed between 2.5 and 4.2 V with a Land CT2001 battery tester (Wuhan Land Electronic Co. Ltd., China) at 25 °C with different current densities (0.2–20 C). The rate was calculated according to the theoretical specific capacity of 170 mAh g−1.
https://doi.org/10.1016/j.electacta.2011.07.018_p3_2 | Fig. 1 shows XRD patterns of pristine, Na+-doped, Cl−-doped and (Na+, Cl−)-co-doped LiFePO4/C samples. For all the samples, the XRD patterns can be well indexed in olivine structure with a space group of Pnma. No impurities are observed. The calculated lattice parameters obtained by Rietveld refinement are listed in Table 1. The refinement was carried out by assumption of Na+ at Fe2+-site and Cl− at O2−-site. The reliability factor Rwp of the refinement was around 8%, demonstrating that the results are reliable and acceptable. With incorporation of Na+ and/or Cl− ions, the b and c axes change slightly, the a axes elongates obviously, and the cell volume becomes larger. In addition, the Li–O and P–O bond shorten, and the Fe–O bond elongates for both Na+-doped and Cl−-doped samples. For the co-doped LiFePO4, the Li–O and P–O bonds are longer than those of Na+-doped LiFePO4 and shorter than those of Cl−-doped LiFePO4, and the case of the Fe–O bond is contrary to that of Li–O bond. Compared with LiFePO4, cell volumes for Na+-doped, Cl−-doped and (Na+, Cl−) co-doped LiFePO4 all enlarge, which agrees well with the difference of ion radii between Na+ and Fe2+, Cl− and O2− [23]. The obtained lattice parameters indicate that the alien ions have been successfully doped into the LiFePO4 phase. In the crystal lattice of the co-doped LiFePO4, Na+ serves as a pillar in the structure, which can stabilize the crystal structure [18]. On the other hand, when Cl− was introduced into the lattice to replace the O [19], [22], the P–O length decreases correspondingly, indicative of an enhanced P–O interaction, leading to a more stable structure during the insertion–extraction reaction of Li+ ions.
https://doi.org/10.1016/j.electacta.2011.07.018_p3_5 | Fig. 2 shows the XPS spectra of the co-doped samples. Fig. 2a gives the XPS spectra within a wide range of binding energy. We can clearly see the peaks corresponding to Li 1s, Fe 2p, P 2p, O 1s and C 1s, as labeled in the figure. Note that the Cl 2P peak at 198.2 eV is overlapped with the P 2s peak (191.6 eV). Since the content of P is much higher than that of Cl, the Cl 2p peak is too weak to be observed clearly. However, the Cl 2p peak can be identified from the magnified panel in Fig. 2b. The satellite peaks at higher binding energy of 199.3 and 200.3 eV can further confirm the presence of Cl in the sample [24]. The XPS profile of Na is shown in Fig. 2c. The peak at 1071.4 eV is ascribed to Na 1s. The XPS profile evidently demonstrates that the co-doped sample consists of Li, Fe, P, O and C components together with a trace of Na and Cl, which is in good accordance with the result of Rietvled refinement.
https://doi.org/10.1016/j.electacta.2011.07.018_p3_7 | XPS is also a powerful technique to analyze the chemical state of Fe ions in the sample. In order to examine the doping effect on the oxide state of Fe, the Fe 2p XPS spectra are investigated. As shown in Fig. 3, all the samples have two doublet peaks at binding energy of 710.4 and 724.1 eV corresponding to Fe 2p1/2 and 2p3/2, which perfectly match with those of Fe 2p in LiFePO4 [25], [26]. Compared with the pristine sample, the binding energies of the main peaks and their satellite peaks for the doped samples do not change, indicating that there is no observable change in the chemical valence of Fe (II) due to the doping of Na+ and Cl−. In general, doping with alien atoms may induce structural distortion. Our results imply that the charge difference caused by doping of Na+ and Cl− might be balanced by cation vacancies, which is beneficial to improve the electronic conductivity [27]. Table 2 shows the electronic conductivity and carbon content. The co-doped sample exhibits a conductivity of 1.10 × 10−2 S cm−1 at room temperature, much higher than that of separate Na+ or Cl− doped LiFePO4/C (6.95 × 10−3 and 5.62 × 10−3 S cm−1 for Na+ and Cl− doped samples, respectively). The undoped sample shows the lowest conductivity of 1.42 × 10−3 S cm−1. Apparently, co-doping with Na+ and Cl− significantly enhances the conductivity of LiFePO4. The measured carbon contents for all the samples are almost identical. We can ignore the influence of carbon content on the conductivity. Therefore, we contribute the enhancement in conductivity mostly to the dopant element incorporation.
https://doi.org/10.1016/j.electacta.2011.07.018_p3_10 | Fig. 4 shows Raman spectra of the pristine LiFePO4/C, Na+-doped LiFePO4/C, Cl−-doped LiFePO4/C and co-doped LiFePO4/C samples. All of them display two broad peaks at ∼1340 and 1590 cm−1, which are assigned to disordered (D) and graphene (G) bands of the residual carbon, respectively. The calculated integrated Raman intensity ratios of D/G bands are listed in Table 2. Small difference in the D/G intensity ratio is observed among the four samples, which further demonstrates that the enhancement in conductivity mainly depends on Na+ and Cl− incorporation rather than carbon coating.
https://doi.org/10.1016/j.electacta.2011.07.018_p3_12 | SEM images for the undoped and doped samples are given in Fig. 5. The average particle sizes for the four samples are all around 80–200 nm. The particles for the pristine sample agglomerate seriously. The Na+-doped sample (Fig. 4b) shows sphere-like morphlogy with average particle size of around 100 nm. Compared with Na+-doped sample, the Cl−-doped sample is composed of smaller grains, and the particle size is less uniform. The (Na+, Cl−) co-doped sample shows much small sphere-like particles with average size of about 70 nm. The small particles can not only increase the electrical contact, but also shorten the diffusion path of Li ions [28]. In order to examine the distribution of the component elements in the particles, we analyzed elemental mapping of Fe, P, C, Na and Cl species by EDS. As displayed in Fig. 6, all these elements show homogeneous distribution, which demonstrates that the dopants Na+ and Cl− incorporate well with LiFePO4 and the carbon coats uniformly on the LiFePO4 particles.
https://doi.org/10.1016/j.electacta.2011.07.018_p3_15 | The distribution of carbon can be observed clearly from TEM images. As seen from Fig. 7a, amorphous carbon is uniformly distributed among the (Na+, Cl−) co-doped LiFePO4 particles. The co-doped LiFePO4 particles are in intimate contact with the dispersed carbon layers, indicating that the phosphate clusters are interconnected by a network of carbon layers. In Fig. 7b, it can be observed that the particle size is distributed within the range of 20–60 nm, and the surfaces of the particles are wrapped with carbon layers with thickness of about 3 nm. Such typical carbon networks can provide good electronic contact intra- and inter-particles so as to improve the surface electrical conductivity [29]. Simultaneously, the intrinsic electrical conductivity of LiFePO4/C is improved by the Na and Cl co-doping. The carbon network and doped Na/Cl can explain the enhancement of electronic conductivity.
https://doi.org/10.1016/j.electacta.2011.07.018_p3_17 | Fig. 8 shows the electrochemical performance for the four samples. Fig. 8a compares the initial charge–discharge performance of the pristine LiFePO4/C, Na+-doped LiFePO4/C, Cl−-doped LiFePO4/C and co-doped LiFePO4/C electrodes at 0.2 C. For the undoped sample, the initial specific discharge capacity is 142 mAh g−1 and the coulomb efficiency is only 92.3%. Whereas for the doped samples, the capacity are much higher and the efficiency are close to 100%. The initial discharge capacities of Na+-doped LiFePO4/C, Cl−-doped LiFePO4/C and co-doped samples at 0.2 C are 155, 148 and 157 mAh g−1, respectively. Among the three doped samples, the co-doped one shows the best electrochemical performace at 0.2 C. Furthermore, the rate capability is also remarkably improved with co-doping. As shown in Fig. 8b, the co-doped sample delivers a capacity of 115 mAh g−1 at a high rate of 10 C (1700 mA g−1), wheras the pristine LiFePO4/C, the Na+-doped and the Cl−-doped composite cathodes only give 57, 104 and 84 mAh g−1, respectively. As shown in Fig. 9a, even the current density increases to a rate of 20 C (3400 mA g−1), the specific capacity of the co-doped cathode can still reach up to 98 mAh g−1. The high-rate capacity is considerably higher than that recently reported for the Na+-doped LiFePO4/C [18] or the Cl−-doped LiFePO4/C samples [22], and is comparable to those of mesoporous LiFePO4/C nanocomposite [30] and the hollow-sphere-secondary-structured LiFePO4 [31].
https://doi.org/10.1016/j.electacta.2011.07.018_p3_20 | The cycle stability of the co-doped cathode at high current densities can be seen clearly from Fig. 9b. The measurements were carried out at different current densities from 0.2 to 20 C, and then repeated at 5 C, 2 C and 0.2 C during the prolonged cycling in the voltage range of 2.5–4.2 V at 25 °C. No obvious loss in capacity is observed over cycling at each rate except 20 C. It should be noticed that as long as the current rate is set back to low current rate, the cell capacity can recover to the original value, indicating that the integrity of the co-doped LiFePO4/C cathode material has been maintained even after charging and discharging at high rate. This clearly demonstrates that our (Na+, Cl−) co-doped LiFePO4/C nanocomposite is tolerant to varied charge and discharge current, which is a desirable characteristic required for application in high-power batteries.
https://doi.org/10.1016/j.electacta.2011.07.018_p3_21 | Fig. 10 shows the CV curves of the LiFePO4-based composite electrodes. All curves show a pair of redox peaks, which are in accordance with the typical CV characteristics of LiFePO4 [32]. The redox peaks are attributed to the oxidation and reduction of Fe2+/Fe3+ ions corresponding to the lithium insertion/extraction process. The redox peaks of the undoped, Na+-doped, Cl−-doped and co-doped LiFePO4 composite electrodes are located at 3.299/3.613 V, 3.310/3.583 V, 3.301/3.577 V and 3.311/3.562 V, respectively. The voltage difference between oxidation and reduction peaks, ΔE, is 0.314 V for the undoped electrode, obviously much larger than those for the doped electrodes. The co-doped sample shows the lowest potential interval between anodic and cathodic peak (ΔE = 0.252 V). Since the ΔE is determined by the potential polarization of the active material during charge and discharge process, the low ΔE demonstrates that the lithium insertion into the co-doped LiFePO4 composite behaves more likely as a Nernst system.
https://doi.org/10.1016/j.electacta.2011.07.018_p3_23 | Electrochemical impedance spectroscopy (EIS) is employed to gain further understanding on the effect of Na+ and Cl− co-doping. The impedance was recorded on the coin batteries at fully discharge state after one cycle. The corresponding Nyquist plots of the spectra are presented in Fig. 11. All spectra have a depressed semicircle in high frequency region and an inclined line in low frequency region. The intercept at the Zreal axis at high frequencies refers to Rs, which includes resistance of electrolyte solution and electric contacts resistance. The semicircle in high frequency range corresponds to the charge transfer resistance (Rct) of electrochemical reaction; and the sloping line in the lower frequency represents Li+-ion diffusion resistance within the cathode, namely the warburg impedance [33]. As shown in Fig. 8, the Rct of pristine LiFePO4/C, Cl−-doped LiFePO4/C, Na+-doped LiFePO4/C and co-doped LiFePO4/C are about 138, 108, 102 and 81 Ω, respectively. It is believed that the decrease of charge transfer resistance is beneficial to the kinetic behaviors during charge/discharge process, and hence leads to the improvement of electrochemical performance [33]. It is obviously that the co-doped LiFePO4 can provide an excellent kinetic behavior, which is consistent with the above electrochemical measurements.
https://doi.org/10.1016/j.electacta.2011.07.018_p3_25 | According to the previous reports [18], [22], with separate doping by Na+ or Cl− ions, the electronic conductivity can be improved due to the corresponding structural modification. In our case, the doped sample shows superior electrochemical performance than the undoped sample due to higher conductivity and better electrode kinetics. Homogeneous nanosized particles with uniform carbon coating facilitate the penetration and diffusion of Li+ ions.
https://doi.org/10.1016/j.electacta.2011.07.018_p4_2 | Phase-pure Na+ and Cl− co-doped LiFePO4 has been successfully synthesized via solid-state reaction. Rietveld refinements and XPS evidently confirm that the Na+ and Cl− ions are co-doped into the olivine structure. The electrochemical measurements demonstrate that the co-doped material exhibits not only enhanced initial capacity and coulombic efficiency, but also high rate capability, indicative of a remarkably improved electrochemical performance as compared with the pristine and the doped LiFePO4/C with separate Na+ and Cl− doping. Therefore, Na+ and Cl− co-doping is an effective way to attain high capacity and high rate capability for the phosphate positive materials.
https://doi.org/10.1016/j.electacta.2011.07.079_p1_2 | Lithium ion batteries with both high energy and high power densities are essential to electric vehicles (EVs) and hybrid electric vehicles (HEVs) [1]. Our previous studies have showed that the electrochemical performance of lithium ion batteries can be greatly improved through constructing nanostructured electrode materials, such as hollow structured nanocapsules and nanotubes [2], [3], [4]. The size reduction into nanoscale leads to increased electrode/electrolyte contact areas and shorted lithium ion transport distance, permitting batteries to operate at higher power. Besides the large surface area and short effective diffusion distance for lithium ions, the cavity in hollow structured electrodes may provide extra space for the storage of lithium ions, beneficial for enhancing specific capacity. Lithium iron phosphate (LiFePO4) with the advantages of low cost, improved safety, highly reversible and repeatable property has been recognized as one of the most promising cathode materials candidates for rechargeable lithium ion batteries [5], [6], [7], [8]. Therefore, LiFePO4 has great potential to be used in lithium ion batteries as power sources for portable electronics, EVs and HEVs. However, the low ionic and electronic conductivity has greatly inhibited its high-rate applications [9]. In order to solve these problems, tremendous efforts have been made to optimize the ionic and electrical conductivities by decreasing particle size [10], [11], [12], [13], coating conducting phase around the particles [14], [15], [16], [17] and doping with guest cations [8], [18], [19].
https://doi.org/10.1016/j.electacta.2011.07.079_p1_3 | So far, most of attentions have focused on cation doping; however, anion doping is also important for lithium ion battery materials. It is reported that oxygen substitution with anion such as F− is effective to acquire high rate capability and cycle stability for layered structure cathode materials and LiMn2O4 spinel [20], [21], [22], [23]. Kubo et al. [20] reported that LiNiO2 with F doping at the oxygen site has a more stable structure against the charging and discharging than LiNiO2. Sun and co-workers [21] reported that F-substituted Li[Ni1/3Co1/3Mn1/3]O2 showed stable cycling performance and improved high rate capacity compared to undoped sample. Moreover, F substitution catalyzes the growth of the primary particles, which in turn results in not only high tap density but also high volumetric capacity. Amatucci et al. [22], [23] investigated F-doped spinel LiMn2O4 which showed improved high temperature cycling performance. All of the results mentioned above show the positive effects of fluorine on the cathode materials for lithium ion batteries. Consequently, anion doping is also important for cathode materials.
https://doi.org/10.1016/j.electacta.2011.07.079_p1_4 | Accordingly, anion doping is also expected as an effective way to optimize the electrochemical properties of LiFePO4. What`s more, doping LiFePO4 with anion such as F− and Cl− has been carried out and reported satisfactory results in enhancing its electrochemical performance [24], [25], [26]. The researchers referred to above obtained their samples mostly from the solid-state reactions that involve multiple, time-consuming steps at high temperature that can increase the particle sizes and create the impurities. To obtain LiFePO4 with fine particles for high power purpose, it is essential to avail of solution synthetic route such as sol–gel [13], hydrothermal [7], etc. The hydrothermal synthesis is a useful method for preparing fine nanoparticles, which has advantages such as simple synthesis process, convenient control, high crystallization and small particle size of product and elements well-distributed than solid-state reaction. Furthermore, hydrothermal synthesis is better at low-energy cost and readily scalable. In spite of the demonstrated advantages of hydrothermal reaction in synthesizing other mixed metal oxides [27], [28], there are less reports of the synthesis of anion doping LiFePO4/C using hydrothermal reaction.
https://doi.org/10.1016/j.electacta.2011.07.079_p1_5 | In this work, we synthesized F-doped LiFePO4/C nanoparticles via a low-temperature hydrothermal reaction followed by high-temperature treatment. In order to clarify the origin of the improvement LiFePO4/C, the structural and electrochemical properties of F-doped material was investigated in detail.
https://doi.org/10.1016/j.electacta.2011.07.079_p2_3 | F-doped LiFePO4/C sample was prepared via a hydrothermal process. The starting materials were LiOH·H2O, FeSO4·7H2O, H3PO4 and LiF. The molar ratio of Li:Fe:P:F in the precursor solution was 3:1:0.97:0.09, the concentration of Fe2+ in the reaction solution was controlled to be 0.3 mol/L. After LiOH·H2O was dissolved in deionized water, H3PO4, FeSO4·7H2O and LiF were added to the LiOH solution with stirring. Then certain amount of glucose as the reducing agent and carbon source was added into the solution. The mixed solution was transferred into a 100 mL Teflon-lined stainless steel autoclave. The sealed autoclave was then heated in an oven at 180 °C for 24 h. After being cooled to room temperature, the precipitate was filtered and washed several times with distilled water. Then the samples were dried at 120 °C for 12 h in a vacuum oven and sintered in a tubular furnace at 750 °C for 5 h under Ar atmosphere. In order to evaluate the electrochemical properties of LiFePO4, LiFePO4 composite was prepared under the same conditions.
https://doi.org/10.1016/j.electacta.2011.07.079_p2_5 | The crystallographic structure of the samples was characterized by X-ray diffraction (XRD) carried on a RigaKu D/max2500VB+ using Cu Kα radiation (λ = 0.15406 nm), scan range from 10° to 80°. Lattice parameters for the lithium iron phosphate were refined by Rietveid analysis using Fullprof program [29]. The X-ray photoelectron spectroscopy (XPS) was collected on a VG Multilab 2000 system (Thermo Electron Corporation). The FTIR spectra of LiFePO4/C were recorded on a Perkin-Elmer Spectrum One FTIR Spectrometer. The morphology of the samples was observed by scanning electron microscopy (SEM, JSM-6700F) and transmission electron microscopy (TEM, JEM-2100).
https://doi.org/10.1016/j.electacta.2011.07.079_p2_6 | The electron conductivity was measured by Keithley 4200 Semiconductor Characterization System. The electrochemical performances of the as-prepared crystalline LiFePO4/C composite were measured by using CR2025 coin cells at 2.3–4.2 V with NEWARE-BTS-5V20 mA battery test system. The composite electrode was prepared by mixing 80 wt% active materials with 10 wt% conductive acetylene black and 10 wt% polytetraﬂuoroethylene (PTFE) binder. The lithium metal foil was used as anode and the Celgard 2400 (Celgard polypropylene) as the separator. The electrolyte was 1 mol/L LiPF6 dissolved in a mixture of ethyl carbonate (EC) and dimethyl carbonate (DMC) (1:1, v/v). The typical electrode contained active materials of 4–6 mg, and was dried at 120 °C for 12 h under vacuum before assembled into coin cell in an argon-filled glovebox. The charge–discharge curves and cycling capacity were evaluated by NEWARE-BTS-5V20 mA battery tester, in the cut-off voltages of 2.3 and 4.2 V. The cyclic voltammetry (CV) and electrochemical impedance spectroscopy (EIS) curves were performed on electrochemical analyzer (Solartron 1260 + 1287 + 1296).
https://doi.org/10.1016/j.electacta.2011.07.079_p3_2 | The Rietveld refinement of doped and undoped LiFePO4/C samples is shown in Fig. 1. As can be observed in Fig. 1 and Supplementary data, Fig. S1, all the peaks of the samples fit the olivine structure very well without any impurity detected. Both samples have narrow diffraction peaks, which indicate a good crystallinity degree. The lattice parameteres were listed in Table 1. The results show that F dopant has been successfully introduced into LiFePO4 matrix structure without affecting the phospho-olivine structure. But F doping leads to slightly increase of lattice parameters.
https://doi.org/10.1016/j.electacta.2011.07.079_p3_5 | The XPS spectrum of F-doped LiFePO4/C sample is illustrated in Fig. 2. The existence of iron and phosphate in the sample was confirmed by XPS analysis, but F is not seen clearly in Fig. 2. The date was fitted (inset of Fig. 2) because the doping amount of F is relatively small, and the peak is disturbed by noise. The binding energy for F1s measured from Fig. 2 was 683.62 eV, which closely matches those of metal fluorides. In LiF, MnF2 and NiF2, the binding energy for F1s lies between 648.5 and 685.9 eV [30], [31]; hence, the result verified that F has been incorporated into the lattice.
https://doi.org/10.1016/j.electacta.2011.07.079_p3_7 | Fig. 3 presents the FTIR spectra of undoped and doped LiFePO4/C samples. The local environment of cations against oxygen neighboring atoms can be estimated by FTIR spectrum because of the sensitivity of vibration modes of cations [32]. The characteristic peaks of LiF (as raw material) of approximately 1380 and 1465 cm−1 are not found in Fig. 3, which indicates that LiF was successfully incorporated into the lattice, and no LiF was left unreacted. Besides, the peaks shift to slightly higher band numbers implying that F has an inductive effect in the lattice, i.e., it will induce the rearrangement of electric cloud in PO43− ion and therefore enhance the conductivity of the material [25].
https://doi.org/10.1016/j.electacta.2011.07.079_p3_9 | The morphologies of undoped and doped LiFePO4/C samples are shown in Fig. 4. The average particle size is about 200–400 nm for both samples, implying that the particle size and morphology of LiFePO4 were insensitive to the F doping. Both the samples are in a small grain size around nanometer range with slightly congregated. Consequently, it can be assumed that the improvement in the electrochemical performances of the doped sample was attributed to the intrinsic properties, such as conductivity, rather than the extrinsic properties such as morphology and grain size. The microstructure of F-doped LiFePO4/C particles was further characterized by TEM (Fig. 5). It can be seen from Fig. 5b that these particles crystallized well, and the mediated sample is composed of nanocrystals which are uniformly dispersed with size about 300–600 nm. It was also clearly visible that a uniform carbon coated on the surface of the grain, which is due to generation of carbon on the particle surfaces through decomposition of glucose during the hydrothermal reaction.
https://doi.org/10.1016/j.electacta.2011.07.079_p3_12 | Fig. 6 gives the galvanostatic charge/discharge curves of undoped and doped LiFePO4/C materials measured at 0.1 C (17 mA/g) between 2.3 and 4.2 V vs. Li+/Li. The measurements of other materials of different doping amount were done (see Supplementary data, Fig. S2). The LiFePO4/C sample presents a discharge capacity of 153.4 mAh/g, in contrast, F-doped LiFePO4/C sample delivers a higher discharge capacity of 165.6 mAh/g. This indicates that F-doping did not change the potential profile of LiFePO4/C, while increased the reversible capacity of substituted materials. The enhanced capacity may be ascribe to the character of the F ions whose weak binding with the lattice gives rise to the position shifting of the F ions and the surrounding ions for the more ideal ones in the crystal lattice during the motion of lithium ions [20].
https://doi.org/10.1016/j.electacta.2011.07.079_p3_14 | Fig. 7 presents the first discharge capacities at various C rates for undoped and doped LiFePO4/C samples. The cells were tested between 2.3 and 4.2 V and recharged at 0.1 C rate. The rate capacity of different doping amount was used for comparison (see Supplementary data, Fig. S3). From the curves (Fig. 7a), it can be seen that the discharge performance of the LiFePO4/C was severely affected by C rates. The capacity dropped from 153.4 mAh/g (0.1 C) to 45.9 mAh/g (15 C) and the average discharge voltage decreased obviously from 3.4 V (0.1 C) to 3.0 V (10 C) with increased C rate. On the other hand, the F-doped sample exhibits better electrochemical performance at high current densities (Fig. 7b). The F-doped sample shows increased initial discharge voltage at various C rates, and the drop of initial discharge voltage with the increased C rate was alleviated. The discharge capacities at different rates were 167.3 (0.1 C), 145.2 (1 C), 132.0 (2 C), 120.4 (5 C), 101.3 (10 C) and 90.5 (15 C) mAh/g, respectively. Among these materials, F-doped material with doping amount of x = 0.03 showed excellent electrochemical properties (see Supplementary data, Fig. S4). This suggests that F-doping could improve the electric conductivity of these cathode materials, which alleviated the polarization of the active materials under high current densities. This assumption can be verified by the CV and EIS test below.
https://doi.org/10.1016/j.electacta.2011.07.079_p3_16 | The effects of F-doping on the electrochemical performance of LiFePO4/C materials can be further understood by CV curves. Fig. 8 illustrates the CV profiles of undoped and doped LiFePO4/C. The two samples show that similar CV curves with only one pair of redox peaks respond to a two-phase reaction between lithiated phase LiFePO4 and delithiated phase FePO4. It is noticed that the peak intensities of F-doped LiFePO4/C sample was higher and the peak separation was smaller than that of LiFePO4/C. These results convince us that the doping of F can increase the conductivity of LiFePO4/C and facilitate the intercalation and deintercalation of lithium ions.
https://doi.org/10.1016/j.electacta.2011.07.079_p3_18 | Electrochemical impedance spectroscopy (EIS) was carried out to investigate the influence of F doping on Li+ transfer in the LiFePO4/C. The EIS plots of undoped and doped LiFePO4/C samples were presented in Fig. 9. The semicircle at high-frequency region is due to the charge transfer resistance (Rct); and the straight line at lower frequency represents Li+ diffusion resistance in electrode bulk, namely the Warburg impedance. The numerical value of diameter of the semicircle on the real axis is approximate equal to Rct. It is found that the Rct value was 233.5 Ω for undoped LiFePO4/C and 127.9 Ω for F-doped LiFePO4/C. This indicated that the impedance of electrochemical reaction was mediated by F-doping, consistent well with their electrochemical properties.
https://doi.org/10.1016/j.electacta.2011.07.079_p3_20 | The galvanostatic charge/discharge cycling capabilities of undoped and doped LiFePO4/C cathode materials are shown in Fig. 10. From the curves, it can be seen that both F-doped and pristine LiFePO4/C samples show comparable specific discharge capacities 143.8 mAh/g vs. 126.7 mAh/g at 1 C, 133.8 mAh/g vs. 107.4 mAh/g at 2 C, 120.4 mAh/g vs. 90.3 mAh/g at 5 C, 98.6 mAh/g vs. 77.2 mAh/g at 10 C and 90.2 mAh/g vs. 55.5 mAh/g at 15 C, respectively. There is only a small amount of fading observed in the figure, especially in high rate tests, which indicates the good cycling stability of the samples whether doped or not. The excellent electrochemical properties of specific discharge capacity, rate capability and cycling stability can be contributed to the well-crystallized nanoparticles, and/or to the hydrothermal synthesis conditions under which nonstoichiometric LiFePO4 is produced.
https://doi.org/10.1016/j.electacta.2011.07.079_p3_22 | It is known that the low electric and ion conductivities have greatly inhibited the high rate performance of LiFePO4 [5]. It was reported that the electrical conductivity and the Li+ diffusion coefficient were found about 10−9 S/cm and 10−16 to 10−14 cm2/s for olivine LiFePO4, respectively [33]. As for our results, the electron conductivity was improved to the same order of magnitude (10−3 S/cm) after being coated with carbon (Table 2). The electron conductivity of the F-doped sample is 8.04 × 10−3 S/cm, a little greater than that of the undoped one (2.13 × 10−3 S/cm). To verify the effect of F-doped on Li+ diffusion in LiFePO4/C, Rietveld refinement was performed. The atomic coordinates and interatomic distances of LiFePO4 were summarized in Table 3, Table 4, respectively. F ions were preferred to place in anionic sites in the olivine structure [34]. There are three sorts of O sites in the lattice, so F can be substituted for these three sorts of O sites randomly. The length of Li–O bonds increased and those of P–O bonds decreased due to F doping. This implies that Li+ diffusion between LiFePO4 phase and FePO4 phase could be improved, due to the F-doped which lead to weaken the Li–O bonds. Meanwhile, the reduction of length of P–O bonds indicates that the structure of LiFePO4 becomes more stable. From the results above, it can be concluded that F-doping can slightly enhance the electron conductivity of LiFePO4 on the basis of carbon coating, and facilitate the intercalation and deintercalation of Li+ in the bulk of materials.
https://doi.org/10.1016/j.electacta.2011.07.079_p4_2 | In this study, undoped and doped LiFePO4/C materials were synthesized via a low-temperature hydrothermal reaction followed by high-temperature treatment. XRD, XPS and FTIR analyses indicate that F-doping did not alter the crystal structure of LiFePO4 phase. The effects of F-doping on the structural and electrochemical behavior of LiFePO4/C were investigated in detail. F-doping could improve the electric conductivity of these cathode materials, which is considered beneficial to the Li+ diffusion between LiFePO4 phase and FePO4 phase. The optimized Li+ ion diffusion could be attributed to the introduction of F− into the lattice of olivine structure, which resulted in the weakness of Li–O bonds.
https://doi.org/10.1016/j.electacta.2011.08.086_p1_2 | Since Goodenough and his co-workers [1] found olivine lithium iron phosphate (LiFePO4) could be used as cathode material in 1997, there has been a research fever on LiFePO4. LiFePO4, with a theoretical capacity of ∼170 mAh g−1 and a flat charge/discharge potential at 3.45 V vs. Li+/Li, has been regarded as an excellent candidate for lithium-ion cathode material. Compared with LiCoO2, LiFePO4 has many advantages such as low cost, low hygroscopy, environmental benignity and excellent thermal stability. Lithium ion batteries with LiFePO4 as cathode materials also have great potential as power sources for electric vehicles, hybrid electric vehicles and so on.
https://doi.org/10.1016/j.electacta.2011.08.086_p1_3 | However, the pristine LiFePO4 was hold back from large scale application due to its drawbacks of low electronic conductivity and slow diffusion of lithium ions [2], [3]. Considerable efforts have been made to overcome these problems. Among previous attempts, carbon coating [4], [5] is a common way to enhance the electronic conductivity, due to the dispersed carbon could act as contact bridges and nucleation sites for the formation of LiFePO4 crystals. In addition, small metal particles [6], metal oxides [7] and electronically conductive polymers [8] are also available as coating materials. Recently, it was found that doping alien cations at Li-site or/and Fe-site (such as Nd, Mo, Ni, Mg, Ti, V and W) was another feasible way to enhance the intrinsic conductivity [9], [10], [11], [12], [13], [14].
https://doi.org/10.1016/j.electacta.2011.08.086_p1_4 | The calculation on LiMPO4 (M = Fe, Mn, Co, and Ni) show that the lowest Li migration energy for the nonlinear pathway along the [0 1 0] channel is curved trajectory between Li sites, and with such one-dimensional pathway, long-range Li conduction may be easily blocked by Li site doping [15], [16]. Therefore, Fe-site doping may be a more suitable strategy to enhance the intrinsic conductivity, and now great efforts have been devoted to investigate the doping effects at Fe-site on the physicochemical and electrochemical properties of LiFePO4. Wen et al. [17] investigated the doping effects of V on the structure and properties of LiFe0.9V0.1PO4. It is revealed that about 3.2 wt.% V atoms substituted for some Fe atoms can improve the cathode property. Ma et al. [18] studied the effect of Sn doping on LiFePO4 and showed that the electrical conductivities and electrochemical performance exhibit the trend of first increase and then decrease with the increasing of Sn doping.
https://doi.org/10.1016/j.electacta.2011.08.086_p1_5 | We have already reported that oxalic acid is an excellent reductant and complexant in synthesizing LiFePO4/C [19]. Herein, we reported an oxalic acid assisted sol–gel approach to synthesize a series of Mo-doped LiFe1−3xMoxPO4/C (x = 0.000, 0.025, 0.050, 0.100, 0.150) cathode materials. As there is rare report about the effects of Mo doping on LiFePO4/C with different amount, especially with high-level doping, our systematic research can further enrich the related research on the fabrication and application of LiFePO4. The electrochemical performances, especially the lithium ion diffusion coefficient of LiFe1−3xMoxPO4/C are investigated in details.
https://doi.org/10.1016/j.electacta.2011.08.086_p2_3 | Molybdenum-doped LiFe1−3xMoxPO4/C (x = 0.000, 0.025, 0.050, 0.100, 0.150) composites were prepared by sol–gel method. Stoichiometric amount of analytical reagents LiNO3, Fe(NO3)3·9H2O, NH4H2PO4, oxalic acid (H2C2O4·2H2O), (NH4)6Mo7O24·4H2O and 10 wt.% sucrose were dissolved into distilled water, stirred at 60 °C to form transparent gels and then transferred to an oven to get xerogel precursors. After that, the precursors were grounded and pressed into pellet, then sintered at 350 °C for 4 h and 650 °C for 12 h in the flowing of Ar gas. Finally, the LiFe1−3xMoxPO4/C composites were obtained. Elemental analysis showed that the carbon content of LiFe1−3xMoxPO4/C composites was about 5.5%, which originated from carbonization of sucrose.
https://doi.org/10.1016/j.electacta.2011.08.086_p2_5 | Electrochemical performances of the LiFe1−3xMoxPO4/C composites were evaluated by two-electrode cells, with lithium metal as the counter electrode and reference electrodes, Celgard 2320 as separator, LiFe1−3xMoxPO4/C composites as the working electrode and 1 M LiPF6 dissolved in ethylene carbonate (EC), ethylene methyl carbonate (EMC) and dimethyl carbonate (DMC) (1:1:1 in volume) as electrolyte. The cathode electrode was prepared by mixing the active material with acetylene black and polytetrafluoroethylene (PTFE) with a weight ratio of 80:10:10 in ethanol solvent to form homogeneous slurry, and then the mixtures were coated on an aluminum foil and cut into circular strips of 8 mm in diameter. The circular strips were dried at 100 °C for 12 h in vacuum oven, about 2.5–3 mg active material was loaded on it. All the cells were assembled in an argon filled glove box, where water and oxygen concentration were kept less than 5 ppm.
https://doi.org/10.1016/j.electacta.2011.08.086_p2_7 | Thermogravimetric-differential thermal analysis (TG-DTA) was analyzed by NETZSCH TG 209, with the flowing of N2. X-Ray Diffraction (XRD) pattern was tested using a Rigaku. D/Max III diffractometer with Cu Kα radiation (λ = 1.5418 Å). Rietveld refinement was performed by using GSAS (General Structure Analysis System) [20], [21]. The content of Mo and Fe was investigated by inductive coupled plasma (ICP, ICP-9000(N+M), USA Thermo Jarrell-Ash Corp.). The Carbon content was analyzed by a Perkin-Elmer 2400 Series II CHNS/O elemental analyzer. Scanning electron microscopy (SEM) was progressed on a JEOL JSM-6700F (Field Emission) scanning electron microscope. Power X-ray photoelectron spectra (XPS) was performed on a PHI 5000 Versa Probe, with monochromatic Al Kα radiation (hγ = 1486.6 eV) was done to determine the valence of Mo. Galvanostatic charge–discharge tests were performed between 2.5 V and 4.2 V on a Land CT2001 automatic battery tester. Electrochemical impedance spectroscopy (EIS) measurements were performed on a Zahner-Elektrik IM6ex Electrochemical Workstation. The ac perturbation signal was ±5 mV and the frequency range was from 100 MHz to 100 KHz. All the electrochemical measurements were performed at ambient temperature.
https://doi.org/10.1016/j.electacta.2011.08.086_p3_3 | Fig. 1 is the TG/DTA curve of the xerogel precursors. The TG curve presents three evident steps of weight loss and DTA curve displays corresponding exothermic peaks. The initial weight loss (about 3 wt.%) below 140 °C on the TG curve is due to the loss of physically adsorbed water, which is confirmed by the first obvious exothermic heat peak on DTA curve. The main weight loss (about 57 wt.%) between 150 °C and 300 °C is ascribed to the loss of crystal water and the decomposition of reactants, including the decomposition of nitrate, oxalic acid and sucrose into NO2, CO2, CO and H2O. The final small weight loss (about 8 wt.%) from 310 °C to 560 °C may correspond to the crystallization of phosphate. Above 560 °C, there is nearly no weight loss on TG curve and no exothermic peaks on DTA curve, which indicates the complete crystallization of LiFePO4. Therefore, it is suitable for sintering the precursor above 560 °C to gain LiFePO4/C composites. 650 °C is chosen as the final sintering temperature due to the product sintered at this temperature has better crystallization and electrochemical performance. Download : Download full-size image Fig. 1. TG/DTA curves of the precursor under flowing nitrogen.
https://doi.org/10.1016/j.electacta.2011.08.086_p3_5 | The ICP results of doped samples are shown in Table 1, based on the weight ratio of Mo and Fe, the calculated x values are 0.0227, 0.0473, 0.0886 and 0.1447 respectively, which close to the theoretical values and demonstrate that sol–gel method could hold the content of dopant with more accurate and Mo doped as expect to the Fe site. Table 1. Mo and Fe contents of the samples determined from ICP. Samples (x value) Mo (wt.%) Fe (wt.%) Practice x values 0.025 0.25 5.98 0.0227 0.050 0.91 9.6 0.0473 0.100 2.88 13.88 0.0886 0.150 5.42 12.34 0.1447
https://doi.org/10.1016/j.electacta.2011.08.086_p3_6 | The results from the XRD analysis reveal that all composites are well crystallized and in good accordance with the standard LiFePO4 crystal (JCPDS 81-1173) – olivine structure indexed by orthorhombic Pnmb. No typical diffraction peaks of carbon or Mo are found, indicating carbon existed in amorphous form and Mo doped in the crystal lattice.
https://doi.org/10.1016/j.electacta.2011.08.086_p3_7 | For Rietveld refinement, pseudo-Voigt function is selected as the profile fitting function. The refinement of sample with x = 0.025 terminate with Rp = 11.28%, Rwp = 13.75% when the dopant Mo are randomly distributed on the Li site in the LiFePO4 structure. And of the same sample, if one let the dopant Mo to be randomly distributed on Fe site, the refinement terminate with Rp = 10.49% and Rwp = 9.66%. It seems more rational that Mo atoms substitute for the Fe atoms in LiFePO4, and this is similar to the previous report of Wen et al. [17]. As Rp and Rwp values are both under 15%, the Rietveld refinements are believable. From the ICP and Rietveld refinement results, it seems more reasonable that Mo substitute for the Fe site. The Rietveld refinement plots of LiFe1−3xMoxPO4/C (x = 0.000, 0.025, 0.100) composites are shown in Fig. 2. The lattice parameters of LiFe1−3xMoxPO4/C (x = 0.000, 0.025, 0.100) composites are listed in Table 2. It is observed that as Mo doped in, the crystal lattice parameters of pristine and doped composites show some differences. And with the increase of the amount of Mo, the crystal cell volumes V are decrease slightly. This may be due to the radius of Mo6+ is a little smaller than that of Fe2+. The change of the lattice constant could due to Mo substitute Fe-site and the change can also imply that the doping element of Mo has been successfully incorporated into the parent phase [22]. Download : Download full-size image Fig. 2. Rietveld refinement of XRD profiles of LiFe1−3xMoxPO4/C (x = 0.000, 0.025, 0.100), observed intensities (plus sign), calculated intensity (line), the positions of all possible reflection peaks (vertical bars) and the difference between the calculated and observed intensities (bottom solid lines). Table 2. Crystal lattice parameters of LiFe1−3xMoxPO4/C (x = 0.000, 0.025, 0.100). Sample x = 0.000 x = 0.025 x = 0.100 a (Å) 10.3230(4) 10.3167(4) 10.3116(5) b (Å) 6.0009(2) 6.0002(2) 5.9976(3) c (Å) 4.6904(2) 4.6923(2) 4.6947(2) V (Å3) 290.5576 290.4640 290.3430 α 90.0000 90.0000 90.0000 β 90.0000 90.0000 90.0000 γ 90.0000 90.0000 90.0000 Rwp 10.01% 9.66% 10.23% Rp 10.77% 10.49% 11.66%
https://doi.org/10.1016/j.electacta.2011.08.086_p3_8 | The data in Table 3 shows that the occupancy ratios of Mo in Fe sites of LiFe1−3xMoxPO4/C (x = 0.025, 0.100) composites. The occupancy ratios for sample with x = 0.025 and 0.100 are 0.0238 and 0.0967 respectively, similar to the ICP test results. It is clearly showed that Mo intercalate the crystal lattices of LiFePO4/C compositions as expected and mainly occupy Fe sites. Data of interatomic distances of LiFe1−3xMoxPO4/C (x = 0.000, 0.025, 0.100) composites are shown in Table 4. The average lengths of Fe–O bond range from 2.1713 Å to 2.1764 Å. With the increase of Mo, the P–O bonds are strengthened, building a more stable structure of PO4. During the charge/discharge process, lengthening Li–O bond will facilitate Li+ insertion/extraction in the LiFePO4 bulk. Moreover, a longer Li–O bond will have a smaller binding energy, leading to easy migration of Li+ due to the reduction of the energy barrier [23], [24]. As illustrated in Table 4, the lengthened Li–O bond indicates an enhanced lithium ion diffusion coefficient. Table 3. Rietveld refinement results of XRD data for LiFe1−3xMoxPO4/C (x = 0.025, 0.100). Samples (x value) Atom Occupancy x y z Uiso 0.025 Li1 1.0000 0.0000 0.0000 0.0000 0.00997 Fe 0.9762 0.2827 0.2500 0.9703 0.00035 P 1.0000 0.0954 0.2500 0.4189 0.01085 O1 1.0000 0.0918 0.2500 0.7462 0.00600 O2 1.0000 0.4532 0.2500 0.2288 0.00360 O3 1.0000 0.1608 0.0452 0.2755 0.00031 Mo 0.0238 0.2827 0.2500 0.9703 0.02500 0.100 Li1 1.0000 0.0000 0.0000 0.0000 0.07903 Fe 0.9033 0.2820 0.2500 0.9743 0.00771 P 1.0000 0.0940 0.2500 0.4176 0.01598 O1 1.0000 0.0932 0.2500 0.7454 0.02644 O2 1.0000 0.4552 0.2500 0.2153 0.01319 O3 1.0000 0.1618 0.0490 0.2840 0.00222 Mo 0.0967 0.2820 0.2500 0.9743 0.02500 Table 4. Interatomic distances of LiFe1−3xMoxPO4/C (x = 0.000, 0.025, 0.100). Interatomic distances (Å) x = 0.000 x = 0.025 x = 0.100 Fe–O(1) ×1 2.23249(17) 2.23239(16) 2.22412(8) Fe–O(2) ×1 2.11068(15) 2.13721(14) 2.11418(8) Fe–O(3) ×2 2.26504(11) 2.26730(11) 2.25877(6) Fe–O(3) ×2 2.07943(13) 2.07701(12) 2.08581(7) Fe–O average 2.17202 2.17637 2.17124 P–O(1) ×1 1.53376(13) 1.53624(12) 1.53898(8) P–O(2) ×1 1.63188(13) 1.62280(12) 1.56116(6) P–O(3) ×2 1.55678(9) 1.55481(8) 1.52810(5) P–O average 1.56980 1.56716 1.53908 Li–O(1) ×2 2.13723(11) 2.13888(10) 2.14482(6) Li–O(2) ×2 2.04691(11) 2.05544(10) 2.06101(7) Li–O(3) ×2 2.12863(14) 2.13092(13) 2.15595(7) Li–O average 2.10426 2.10841 2.12059 P–Fe 2.8379 2.85689(17) 2.84413(10) P–Mo – 2.98074(18) 2.84413(10) O(1)–Mo – 2.26410(17) 2.22412(8) O(2)–Mo – 2.12607(13) 2.11418(8) O(3)–Mo ×2 – 2.37236(11) 2.25877(5) O(3)–Mo ×2 – 2.01594(12) 2.08581(7)
https://doi.org/10.1016/j.electacta.2011.08.086_p3_9 | The SEM images of LiFe1−3xMoxPO4/C (x = 0.000, 0.025, 0.050, 0.100, 0.150) composites are shown in Fig. 3. Due to the small particle size (about 50 nm), the sample of pristine LiFePO4/C composites agglomerates severely. With the increasing content of Mo, the particle sizes tend to grow gradually. When x = 0.025, the particle sizes are about 400–600 nm, while x = 0.150, the particle sizes are about 3–5 μm. Moreover, samples with x = 0.025 and 0.050 are more evenly distributed compared with samples with x = 0.100 and 0.150. As we all know, for LiFePO4, small particle size and well-shaped crystals are important for enhancing the electrochemical properties [22], we deduce that the electrochemical properties of samples with x = 0.025 and 0.050 are better than those of x = 0.100 and 0.150. Download : Download full-size image Fig. 3. SEM images of LiFe1−3xMoxPO4/C, x = 0.000, 0.025, 0.050, 0.100, 0.150 are corresponding to a, b, c, d and e.
https://doi.org/10.1016/j.electacta.2011.08.086_p3_10 | To further investigate the valence states of Mo, XPS spectra of Mo 3d is acquired and reported in Fig. 4. Three distinct peaks centered at 229.0 eV, 232.2 eV and 235.3 eV are consistent with Moδ+ (3d5/2), Mo6+ (3d5/2) and Mo6+ (3d3/2), respectively [25], [26], [27], [28], [29]. Moδ+ is an intermediate state between Mo4+ (229.4 eV) and Mo0 (227.9 eV). Based on results of XPS, the percentage of Mo in oxidation state below 6+ is about 8.7%, which means the main oxidation state is 6+. The valence change of Mo may influence the electronic configuration and generate some electron holes, which are helpful to enhance electron conductivity. In addition, according to Ref. [10], during the cycling reduction of Mo6+ to Mo4+ may increase the resulting capacity. For LiFe1−3xMoxPO4/C (x = 0.025, 0.050, 0.100), both the lattices element (Mo6+) and the evenly distributed small particles help to the better electrochemical performances. Download : Download full-size image Fig. 4. XPS spectrum of the Mo (3d) peak.
https://doi.org/10.1016/j.electacta.2011.08.086_p3_12 | Fig. 5 shows the initial discharge curves of LiFe1−3xMoxPO4/C (x = 0.000, 0.025, 0.050, 0.100, 0.150) composites with the rate of 0.1 C. All samples exhibit the typical electrochemical behavior of LiFePO4, with a long voltage plateau at 3.4 V. The voltage plateaus of the doped LiFe1−3xMoxPO4/C (0.025 ≤ x ≤ 0.100) composites are longer than the undoped one. This may be attributed to the low polarization of the doped samples during the electrochemical reaction [30]. As shown in Fig. 5, when x = 0.025, the doped sample presents the best property, with the highest initial discharge capacity of 162.3 mAh g−1; sample with x = 0.050 and 0.100 follow behind, with the capacity of 147.2 mAh g−1 and 139.1 mAh g−1, respectively. These three samples show improved properties compared with undoped one, whose initial discharge capacity is only 129.8 mAh g−1. However, the sample with x = 0.150 shows the lowest capacity of 91.4 mAh g−1. The results suggest that proper amount of Mo6+ substitution in LiFePO4/C could give rise to a great enhancement of discharge capacity. This is not only because the carbon coating increases the surface electronic conduction, but also because the element doping intrinsically accelerate the diffusion of lithium ions. However, when the doping content is above 0.150, higher degree polarization and larger particle size will reduce the diffusion coefficient of lithium ions, and result in poor electrochemical properties. Download : Download full-size image Fig. 5. The initial discharge curves of LiFe1−3xMoxPO4/C (x = 0.000, 0.025, 0.050, 0.100, 0.150) at the rate of 0.1 C.
https://doi.org/10.1016/j.electacta.2011.08.086_p3_13 | Both substituted and pristine LiFePO4/C electrodes present stable cycling character. The cyclic performances of LiFe1−3xMoxPO4/C (x = 0.000, 0.025, 0.050, 0.100, 0.150) composites are shown in Fig. 6. It can be seen clearly from Fig. 6 that sample with x = 0.150 shows worse cyclic stability than other samples, which indicating that proper amount of Mo doping may have positive impact on the cyclic stability of LiFePO4/C. Coincide with Fig. 5, sample with x = 0.025 shows the highest capacities, with 162.3, 147.5 and 117.1 mAh g−1 at the rate of 0.1 C, 1 C and 2 C; and remain at 154.4, 133 and 115.3 mAh g−1 after 20 cycles, the capacity retentions are 95.1%, 90.2%, 98.5%, respectively. This is comparable to Refs. [10], [11], although we have more Mo doped. The capacity of sample with x = 0.050 and 0.100 follow behind. The results indicate that the effects of low-level doping are better than that of high level-doping on the electrochemical performances of LiFePO4/C. Download : Download full-size image Fig. 6. The cyclic performances of LiFe1−3xMoxPO4/C (x = 0.000, 0.025, 0.050, 0.100, 0.150) at the rate of 0.1 C, 1 C and 2 C.
https://doi.org/10.1016/j.electacta.2011.08.086_p3_14 | According to Fig. 5, Fig. 6, we conclude that proper amount of Mo doped in LiFePO4/C composites can effectively improve the electrochemical performances of LiFePO4/C composites; low-level doping (x ≤ 0.050) shows better properties than high-level doping, and doping content controlled less than 0.100 show improved properties; additionally, doping at Fe site are effectively improve the performance of LiFePO4, which may due to the better electronic conductivity [11].
https://doi.org/10.1016/j.electacta.2011.08.086_p3_16 | The details of lithium ion migration dynamics are invested by impedance method. Fig. 7 shows the equivalent circuit and Nyquist plots of LiFe1−3xMoxPO4/C (x = 0.000, 0.025, 0.050, 0.100, 0.150) composites tested at 50% depth of discharge. The curves all contain a semicircle in the high frequency region (from 100 kHz to 10 Hz) and a straight line in the low frequency region (from 2 Hz to 0.1 Hz). The numerical value of the diameter of the semicircle on the real axis (Z′) represents the charge transfer resistance (Rct). Therefore, it can be seen that there is a marked decrease in Rct after doping. This tendency means that the resistance of charge transfer Rct, decreases with the increase of Mo. The linear plots in the low frequency region are ascribed to typical Warburg behavior, which is attributed to the diffusion of lithium ions in the cathode material. Download : Download full-size image Fig. 7. The equivalent circuit and Nyquist plots of sample LiFe1−3xMoxPO4/C (x = 0.000, 0.025, 0.050, 0.100, 0.150) tested at 50% depth of discharge.
https://doi.org/10.1016/j.electacta.2011.08.086_p3_17 | The lithium ion diffusion coefficient is calculated according to the following equation [14], [31]: (1) where R is the gas constant, T is the absolute temperature, A is the surface area of the cathode, n is the number of electrons per molecule during oxidization, F is the Faraday constant, C is the concentration of lithium ion, σ is the Warburg factor which is relative with Z′: (2)
https://doi.org/10.1016/j.electacta.2011.08.086_p3_18 | Fig. 8 shows the relationship between Z′ and reciprocal square root of frequency (ω−1/2) in the low frequency region, and σ is the slope of the straight line. The diffusion coefficient of lithium ion is calculated based on Eqs. (1), (2) [32]. The diffusion coefficient of the doped material depends on the radius of doping ions, which are list in Table 5 [33]. It is well known that the radius of both cations and anions are influenced by various factors such as coordination number, electronic spin, and ionic valence. In the LiFePO4 lattice, ferrous ions occupy the center of FeO6 octahedra [1], and the coordination number of Fe3+/Fe2+ is six. As Mo occupies Fe site, the coordination of Mo is also six. The calculated lithium ion coefficients are also listed in Table 5. The lithium ion coefficients of LiFe1−3xMoxPO4/C (x = 0.000, 0.025, 0.100) are 4.2956 × 10−12 cm2 s−1, 3.8497 × 10−10 cm2 s−1 and 9.9572 × 10−10 cm2 s−1, respectively. Compared with the previous reports [14], [34] (∼10−14 cm2 s−1), Mo doping effectively enhanced the lithium ion diffusion coefficient by four orders of magnitudes. The accelerated lithium ion diffusion enable the Mo doped LiFePO4/C composites have better electrochemical performances than that of the undoped one. Download : Download full-size image Fig. 8. The relationship between Z′ and ω−1/2 in the low frequency region. Table 5. The radius of the doping ions and lithium ion diffusion coefficients of LiFe1−3xMoxPO4/C (x = 0.000, 0.025, 0.100). Heteroatom Atomic radius (nm) DLi+ (cm2 s−1) Virginal 0.092 (Fe2+ HS) 0.078 (Fe3+ HS) 4.2956 × 10−12 Mo6+ (x = 0.025) 0.073 3.8497 × 10−10 Mo6+ (x = 0.100) 0.073 9.9572 × 10−10
https://doi.org/10.1016/j.electacta.2011.08.086_p4_2 | Well crystallized LiFe1−3xMoxPO4/C (x = 0.000, 0.025, 0.050, 0.100, 0.150) composites are synthesized via an oxalic acid assisted sol–gel method and are investigated by TG/DTA, XRD, ICP, SEM, XPS, charge/discharge tests and EIS tests. The results show that proper amount of Mo doping at Fe site does not affect the olivine structure of LiFePO4, but greatly enhances its electrochemical performance. The occupancies of samples with x = 0.025 and 0.100 are 0.0238 and 0.967, respectively. Sample with low-level doping (x≤0.050) shows better properties than with high-level (x ≥ 0.100) doping. And sample with x = 0.025 exhibits the best electrochemical performance, which shows an initial discharge capacity of 162.3 mAh g−1 at 0.1 C rate.
https://doi.org/10.1016/j.electacta.2011.09.004_p1_2 | Since the pioneering work of Padhi et al. [1], lithium iron phosphate (LiFePO4) has been particularly attractive with respect to its application as a positive electrode material in rechargeable lithium batteries, owing to its particular features such as high theoretical capacity (170 mA h g−1), low cost, nontoxicity, and high safety. However, the poor electronic conductivity and lithium ion diffusion posed a bottleneck for the commercial applications of olivine type LiFePO4 as a promising cathode material. Many attempts have been made to overcome this limitation by the improvement of purity, optimization of particles, control of morphology, doping the foreign atoms and adding conductive agent [2], [3], [4], [5], [6], [7], [8]. Although, its conductivity and rate capability properties have been improved, its electrochemical performance enhancement is still limited.
https://doi.org/10.1016/j.electacta.2011.09.004_p1_3 | In recent years, the organization of nanoscale building blocks (nanoparticles, nanorods, nanoribbons, and nanoplates) into hierarchical architectures via self-assembly is becoming an intensive and hot research topic because of their improved physical and chemical properties for potential applications in optics, electronics, medicine, and energy/chemical conversions and their important roles in the systematic research of structure–property relationships. Up to now, there were few reports on the synthesis of LiFePO4 hierarchical architectures with well-defined morphologies, and the reported literatures mainly involve tabular particles and irregular nanoparticles, etc. [9], [10], [11]. And the control of morphology on crystalline LiFePO4 has still scarcely been reported, mainly due to its multi-element nature.
https://doi.org/10.1016/j.electacta.2011.09.004_p1_4 | Recently, the porous LiFePO4 material has been attracted various researchers because of a high electronic conductivity and quick Li+ permeation [12], [13], [14], [15]. Many researchers has focused on the preparation of porous LiFePO4 materials by sol–gel method [16], [17], [18], [19], [20], spry drying method [21], [22], template method [23] and hydrothermal or solvothermal method [24]. The basic mesopores of the active material made the subsequent deposition of a thin electronically conducting carbon phase much easier, and it also facilitated access of ion-conducting liquid electrolyte to the whole surface of the active material during the charge–discharge process. In this way, the active substrate was perfectly supplied with both electrons and ions. However, although the porous structure of LiFePO4 may effectively solve the problem of slow charge transport, it also negatively affected the main advantage of batteries in their high energy density. Hence, to introduce fast ionic and electronic paths into a battery electrode, with the aim to prepare a high-power battery, while preserving the high energy density of the starting material, new concepts of electrode structuring were needed.
https://doi.org/10.1016/j.electacta.2011.09.004_p1_5 | In our recent work, we have noticed that with careful selection of starting precursors materials and feeding sequences of reaction process, the prepared LiFePO4/C compounds displays various morphologies, which give comparable electrochemical characteristics as those in nano-particulate form. In this paper, we present a novel and facile approach to obtain LiFePO4/C microstructure composite by hydrothermal technique. We have realized that the feeding sequence during the preparation seriously affect the morphology of LiFePO4/C composites, and spindle-shaped LiFePO4 with homogeneous size distribution, which is constructed by nanoparticles, can be successfully prepared by using iron gluconate as iron source and template. This material is easy to contact with electrolyte and give good electrochemical characteristics because of its porous structure and uniform carbon coated. The cycling performance of the prepared LiFePO4/C cathode powders were also examined with capacity retention studies performed with various C rates in the voltage of 2.5–4.2 V.
https://doi.org/10.1016/j.electacta.2011.09.004_p2_4 | Synthesis route A: LiOH·H2O (95.0%, Aladdin) and iron(II) gluconate (99.0%, Aladdin) were firstly dissolved into de-ionized water, separately. Subsequently, H3PO4 (85.0%, aladdin) was slowly added into LiOH solution and after magnetic stirring at room temperature for 30 min, iron(II) gluconate solution was slowly added into the LiOH/H3PO4 solution. In order to prevent the conversion of Fe2+ to Fe3+, glucose was added as a reducing agent. In the mixed solution, the molar ratio for Li:Fe:P was 3:1:1. Then the resulting suspension was placed into a 250 mL teflon-lined stainless steel autoclave equipped with a magnetic stirrer, and the reaction was maintained at 150 °C for 20 h. After the autoclave cooled to room temperature, the products were separated centrifugally, washed with de-ionized water and absolute ethanol, and then dried in oven at 80 °C overnight. The as-prepared precipitate was mixed with a certain amount of sucrose (20 wt% of the result LiFePO4) as carbon source, and finally it was heated at 650 °C for 5 h under flowing N2 atmosphere to yield LiFePO4/C, which was designated as LFP/C-A.
https://doi.org/10.1016/j.electacta.2011.09.004_p2_5 | Synthesis route B: For the synthesis of LFP/C composite using synthesis route B, LiOH·H2O and iron(II) gluconate were separately dissolved into de-ionized water. Subsequently, H3PO4 was slowly added into iron(II) gluconate solution with magnetic stirring at room temperature, and then LiOH solution was slowly added into the iron(II) gluconate/H3PO4 solution. And other operation process was the similar to the process of synthesis route A. The resulting sample was designated as LFP/C-B.
https://doi.org/10.1016/j.electacta.2011.09.004_p2_7 | The phase purity and crystalline structure of the samples were characterized by an X-ray diffraction (XRD) (X’Pert PRO, PNAlytical, Holand) using X’Pert Pro diffractometer with a step size of 0.02° for Cu Kα radiation (λ = 0.1542 nm). The sample morphology was characterized by a field emission scanning electron microscopy (FE-SEM) (s-4700, Hitachi, Japan) and a transmission electron microscopy (TEM) (Tecnai G2 F30 S-Twin, Philips-FEI, Holand).
https://doi.org/10.1016/j.electacta.2011.09.004_p2_9 | Electrochemical performances of LFP samples were investigated using a CR2032 coin-type cell assembled in an argon-filled glove box. To prepare the cathode, active materials (LFP/C-A and LFP/C-B), acetylene black and polyvinylidene fluoride (PVDF) binder were mixed according to the ratio of 70:20:10 by weight. The mixture was dispersed in N-methylpyrrolidone (NMP) solvent to form a homogeneous slurry. The slurry was then cast on aluminum foil and dried at 8 °C under vacuum for 10 h. After that, the cells were assembled with lithium foil as the anode, LFP as cathode, 1 M LiPF6 solution in a mixture of ethylene carbonate (EC), dimethyl carbonate (DMC) and ethyl methyl carbonate (EMC) (1:1:1, w/w/w) as the electrolyte and a polypropylene micro-porous film (Celgard 2300) as a separator.
https://doi.org/10.1016/j.electacta.2011.09.004_p2_10 | Electrochemical capacity measurements were conducted on a Land Battery Test System (CT2001A, Wuhan Land Electronic Co. Ltd., China) with galvanostatic charge and discharge in the voltage range of 2.5–4.2 V at room temperature. Cyclic voltammograms (CV) and electrochemical impedance spectroscopy (EIS) tests were performed with a CHI660c electro-chemical workstation. CV tests were examined in the voltage range of 2.5–4.5 V at a scan rate of 0.1 mV s−1, and EIS tests were carried out with the frequency ranging from 0.01 Hz to 100 kHz.
https://doi.org/10.1016/j.electacta.2011.09.004_p3_3 | XRD pattern of the samples prepared with two different feeding sequences are shown in Fig. 1. All of the diffraction peaks can be well indexed to pure LiFePO4 with an orthorhombic olivine structure (JCPDS card no. 83-2092). No impurities such as Li3PO4 and others, which often appear in the LiFePO4 product synthesized by traditional routes, are observed. All diffraction peaks are strong and narrow, indicating the high crystallinity of the LiFePO4 samples prepared by two different methods. Otherwise, the carbon is not detected because the residual carbon is amorphous. Download : Download full-size image Fig. 1. XRD patterns of LFP/C samples obtained with different feeding sequences: (a) LFP/C-A; (b) LFP/C-B.
https://doi.org/10.1016/j.electacta.2011.09.004_p3_5 | Fig. 2 shows the typical SEM and TEM images of LFP/C samples obtained with different feeding sequences. It can be clearly seen that the sample prepared by synthesis route A is mainly composed of particle-like microstructures with diameters ranging from 100 to 300 nm (shown in Fig. 2(a and g)). However, the sample LFP/C-B prepared by synthesis route B displays the spindle-shaped microstructures with length ranging from 2 to 3 μm and diameter ranging from 400 to 600 nm (shown in Fig. 2(b and c)). To further insight into the morphology and microstructure of the LFP/C-B, a typical TEM image was utilized and the results (shown in Fig. 2(e)) further confirm that the as-obtained sample LFP/C-B is consisted of large-scale well-dispersed spindle-shaped particles with porous microstructures. An HRTEM image (Fig. 2(f)) taken on an individual spindle-shaped particle displays that spindle-shaped LiFePO4 is hierarchically constructed by nano-particles with diameters ranging from ∼10 to 20 nm. And for any LiFePO4 particles, it shows clear crystal lattices with d-spacing of ∼0.3 nm, corresponding to (0 2 0) planes of orthorhombic phase LiFePO4. In addition, it can also be seen from the HRTEM image that an amorphous carbon layer with a thickness of 1–2 nm covered the surface of LiFePO4 particles. To further confirm micropores of spindle-shaped LFP/C-B, the samples before thermal treatment are studied by SEM images (Fig. 2(d)). The result shows that the LiFePO4 before thermal treatment presents spindle-shaped microstructures, which is self-assembled by micro-particles to form microporous structure. It is worth mentioning that these microstructures are sufficiently stable that they cannot be destroyed even after thermal treatment, but these tiny pores are filled by carbon deposition to form coating. Download : Download full-size image Fig. 2. SEM and TEM images of LFP/C samples obtained with different feeding sequences: (a) SEM images of LFP/C-A; (b) high-magnification SEM images of LFP/C-B; (c) low-magnification SEM images of LFP/C-B; (d) SEM images of LFP/C-B before the thermal-treatment; (e) low-magnification TEM images of LFP/C-B; (f) HRTEM images of LFP/C-B; (g) TEM images of LFP/C-B.
https://doi.org/10.1016/j.electacta.2011.09.004_p3_6 | The formation of different morphology can be explained as following. For synthesis route A, the reaction of LiOH and H3PO4 firstly forms Li3PO4 microparticles, as shown in Fig. 3(a). Then the iron(II) ion dissociated from iron(II) gluconate in aqueous solution gradually diffuses into Li3PO4 crystal lattice to form LiFePO4 during hydrothermal process. In the reaction, the diffusion process does not largely change the morphology of Li3PO4 particles, resulting in that the size of the LiFePO4 particles still keep in ranging from 200 nm to 400 nm, as shown in Fig. 2(a). For synthesis route B, however, each iron ion of iron(II) gluconate is supposed to be connected to two gluconic acid anion and phosphate anions, during the reaction of iron(II) gluconate and H3PO4, the generated gluconic acid as surfactant surrounds on the surface of the prepared particles, which limits the growth of particles and results in nanoparticles (shown in Fig. 3(b)). As LiOH is added, the lithium ion diffusion and reacts with prepared nanoparticles. At the same time, the nanoparticles aggregate to form secondary mesostructure, then those secondary particles continuously self-assembles to from spindle-shaped morphology with mesoporous structure. And the whole formation processing of the hierarchically spindle-shaped nanoporous LiFePO4 microstructures is illustrated in Fig. 4. After sintering with sucrose at high temperature, the pyrolysis reaction of sucrose occurs and the formed amorphous carbon deposits and coats at the surface of LiFePO4, as shown in Fig. 2(b). And the reaction equations for both samples have been expressed as followings: (1) (2) Download : Download full-size image Fig. 3. TEM images of the reaction precursor samples obtained at different feeding sequences: (a) LFP/C-A; (b) LFP/C-B. Download : Download full-size image Fig. 4. Schematic illustration for the formation of hierarchically spindle-shaped nanoporous LiFePO4 microstructures: (a) initial particles; (b) secondary particles; (c) the finally spindle-shaped nanoporous particles.
https://doi.org/10.1016/j.electacta.2011.09.004_p3_8 | Fig. 5 shows initial charge and discharge profiles of both LFP/C-A and LFP/C-B cathode materials at room temperature cycled in the voltage of 2.5–4.2 V at C/10 rate (0.05 mA cm−2). As can be seen, the LFP/C-A samples just deliver the discharge capacities of 140.7 mAh g−1. But, the sample LFP/C-B electrodes deliver the charge capacity of 155.3 mAh g−1, and calculation shows that the columbic efficiency during the first cycle of LFP/C-B is about 98.5%. Meanwhile, LFP/C-A cathode materials display a wider space of the charge–discharge voltage profiles than that of LFP/C-B cathode materials. So we can conclude that there would be lower electrode polarization and higher reversible capacity at a higher rate for LFP/C-B. Download : Download full-size image Fig. 5. The initial charge–discharge curves of LFP/C samples obtained with different feeding sequences at 0.1 C rate: (a) LFP/C-A; (b) LFP/C-B.
https://doi.org/10.1016/j.electacta.2011.09.004_p3_9 | This may be because LFP/C-A samples have larger size (the diameter ranging from 100 to 300 nm) and wider distribution. By compared, LFP/C-B material displays the spindle-shapely microporous structure, which is consisted of nanoparticles with diameters ranging from ∼10 to 20 nm. It is generally considered that smaller particles of LiFePO4 are helpful for the accessibility of Li+ ion to the redox center and result in lower total polarization to achieve larger reversible capacity. Moreover, the incompact microporous surface can result in the large specific surface which is beneficial to the access of ion-conducting liquid electrolyte to the whole surface of the active material, resulting in rapid electrochemical reactions. Anyway, the results show that the synthesis route B method assisted a self-assembled process to structure of spindle-shaped microporous LiFePO4, resulting in improved electrochemical performance.
https://doi.org/10.1016/j.electacta.2011.09.004_p3_10 | Variations of the discharge capacity with increasing cycles for the synthesized two products measured at room temperature at low current rate (C/10) are shown in Fig. 6. The LiFePO4 obtained from two synthesis routes all showed better cycling stability at low rate. However, rates capacity at higher rates is very different. Cycle performances of LFP/C-A and LFP/C-B samples with various discharge current rates are presented in Fig. 7, Fig. 8. At higher rates, the superior behavior of the mesoporous LiFePO4/C (LFP/C-B) is revealed. Special reversible capacities of ∼118 and ∼95 mAh g−1 are obtained at rates of 2 C and 5 C, comparing to ∼96 and ∼68 mAh g−1 for LFP/C-A. On the other hand, when the lower current rate is further applied, the LFP/C-B electrode is able to recover its capacity, which confirms nearly 97% of the starting discharge capability. However, LFP/C-A only recovers its capacity nearly 88% of the starting discharge capability. This retention of LiFePO4/C on extended cycling shows that the LFP/C-B possesses an excellent rate capability and good cycle life. It could be attributed to the morphology of porous microstructure and highly uniform distribution of carbon in the LiFePO4 particles. The LiFePO4/C sample with this special morphology has perfect olivine phase, smaller particle size, and more specific surface area, which can easily bring into contact with electrolyte and facilitate the lithium ion diffusion. Meanwhile, the uniform distribution of carbon can easily enhance the electronic conductivity. The small observed voltage polarization also suggests that the LiFePO4/C electrode has high electrochemical reversibility. It exhibits good reversible capacity and a capacity retention rate. It is noted that mesoporous LiFePO4/C composite (LFP/C-B) has the adequate electronic conductivity, good cyclic capacity and electrochemical stability. Download : Download full-size image Fig. 6. Cycle performance of LFP/C samples obtained with different feeding sequences at 0.1 C rate: (a) LFP/C-A; (b) LFP/C-B. Download : Download full-size image Fig. 7. Voltage profile of discharging curves for LFP/C samples at different current densities (C-rates): (a) LFP/C-A; (b) LFP/C-B. Download : Download full-size image Fig. 8. Cycle performance of LFP/C samples obtained with different feeding sequences at different rates: (a) LFP/C-A; (b) LFP/C-B.
https://doi.org/10.1016/j.electacta.2011.09.004_p3_12 | The results of CV experiments on LFP/C-A and LFP/C-B samples are presented in Fig. 9(a and b), respectively. Both the LFP/C-A and LFP/C-B electrodes show a couple of anodic and cathodic peaks, which corresponds to the two-phase charge/discharge reaction of the Fe2+/Fe3+ redox couple, at about 3.6 and 3.3 V, respectively. The approximately symmetrical peaks suggest the good insertion/extraction reversibility of the produced LFP/C active material. Comparison of the redox peaks show that the peak separation exhibited by the LFP/C-B electrode is about 0.15 V smaller than that exhibited by the LFP/C-A electrode. This result suggests that the LFP/C-B electrode has better kinetic properties, and we think this phenomenon is mainly due to well-dispersed spindle-shaped microporous structure, self-assembled by nanoparticles of the LFP/C-B sample. From the CV curves, an increase in the cathodic peak current for LFP/C-B can also be noticed compared to that of LFP/C-A, as well as in the corresponding peak area, which has been ascribed to an activation effect of the LFP/C-B composites. Download : Download full-size image Fig. 9. CV curves of LFP/C samples obtained with different feeding sequences: (a) LFP/C-A; (b) LFP/C-B.
https://doi.org/10.1016/j.electacta.2011.09.004_p3_13 | Electrochemical impedance measurements were also performed on the LFP/C-A and LFP/C-B composite electrodes. Prior to the Electrochemical impedance testing, the electrodes were cycled galvanostatically for several cycles to ensure the stable formation of the solid electrolyte interface (SEI) layers on the surface of the electroactive particles. The electrochemical impedance was then measured in the fully discharged (lithiation) state. Fig. 10 shows electrochemical impedance spectra of the LFP/C-A and LFP/C-B composite electrodes. The spectra show an intercept at high frequency, followed by a depressed semicircle in the high–middle frequency region, and a straight line in the low frequency region. The intercept impedance on the Z-real axis represents the ohmic resistance, which consists of the resistance of the electrolyte and electrode. The high–middle frequency region of the semicircle represents the migration of the Li+ ions at the electrode/electrolyte interface through the SEI layer. The low frequency region of the straight line is attributed to the diffusion of the lithium ions into the bulk of the electrode material or the so-called Warburg diffusion. As shown in Fig. 10, the resistance of the combination of the electrolyte and electrode (RΩ) is similar for the LFP/C-A and LFP/C-B electrodes. This is because the electrodes were prepared by adding a conductive carbon black agent, which induces good conductivity of the electrode. The LFP/C-B electrode exhibited much lower charge-transfer resistance (62 Ω) than that of the LFP/C-A (75 Ω), indicating that the LFP/C-B significantly increased the electrical conductivity between C and LiFePO4 particles. Therefore, the uniform carbon coating on LFP/C-B can facilitate the charge-transfer reaction of C–LiFePO4 electrodes. Download : Download full-size image Fig. 10. Electrochemical impedance spectra of LFP/C samples obtained with different feeding sequences: (a) LFP/C-A; (b) LFP/C-B.
https://doi.org/10.1016/j.electacta.2011.09.004_p4_2 | The LiFePO4/C composite had been successfully prepared in hydrothermal system with different feeding sequences by using iron gluconate as iron source. The results showed that both iron source (iron gluconate) and the feeding sequences played an important role in the construction of the hierarchically LiFePO4/C nanostructures and its electrochemical properties. And the LiFePO4/C prepared by synthesis route A displayed the granular morphology, while the spindle-shape LiFePO4/C with microporous structure was prepared by synthesis route B. Moreover, SEM further proved that spindle-shape LiFePO4/C was self-assembled by nanoparticles with diameters of 10–20 nm. In addition, the cell performance of the synthesized LiFePO4 by synthesis route B was better than that of the synthesis route A. And special reversible capacities of ∼118 and ∼95 mAh g−1 were obtained at rates of 2 C and 5 C, comparing to ∼96 and ∼68 mAh g−1 for LFP/C-A. Its excellent cycling behavior made it a promising cathode material for advanced electrochemical devices such as lithium-ion batteries and supercapacitor.
https://doi.org/10.1016/j.electacta.2011.09.041_p1_2 | LiFePO4 has been receiving much attention as a next generation cathode material for rechargeable lithium ion batteries due to its superior thermal stability, less toxicity and low cost [1], [2]. The electrochemical behavior of this material in non-aqueous lithium electrolytes is widely reported in the literature [3], [4], [5], [6], [7]. In aqueous electrolytes, the electrochemical behavior of LiFePO4 has been reported by few authors [8], [9], [10]. LiFePO4 undergoes partially reversible oxidation/reduction via lithium insertion/extraction mechanism due to the formation of FePO4 during extraction process [8]. Since the rechargeable batteries with aqueous electrolytes have several potential advantages over non-aqueous electrolytes like low cost, safety, performance and environmental friendliness, a detailed study of the lithium ion insertion and de-insertion processes at LiFePO4 cathode material and its comparison with that in non-aqueous electrolytes is necessary in realizing high power applications [11].
https://doi.org/10.1016/j.electacta.2011.09.041_p1_3 | A comparative study of the electrochemical behavior of LiFePO4 cathode material in aqueous (1 M LiNO3/H2O) and in non-aqueous (1 M LiClO4/EC–DMC) electrolytes has been reported by Tarascon et al. [12], [13] using cyclic voltammetry. The CV profile obtained for LiFePO4 in 1 M LiNO3/H2O electrolyte exhibits a narrow redox peaks compared to that obtained in 1 M LiClO4/EC–DMC organic electrolyte indicating a fast reaction kinetic in the aqueous electrolyte. From CV profiles, a plot of capacity of LiFePO4 as a function of scan rate shows that the capacity fading in 1 M LiNO3/H2O was found to be low (24% of initial capacity) compared to that (61.8% of initial capacity) in 1 M LiClO4/EC–DMC electrolyte. A plot of current density vs. ΔEp/2 (ΔEp is the peak potential difference and ΔEp/2 – equal to polarization of the cell) gave a linear evolution indicating ohmic behavior. The calculated cell resistance which uses aqueous electrolyte is found to be one order of magnitude less than that of the cell which uses the organic electrolyte (86 Ω cm2 in 1 M LiNO3 and 643 Ω cm2 in 1 M LiClO4/EC–DMC electrolyte). The EIS study of electrode–solution interface at LiFePO4 exhibits a remarkable difference in aqueous and non-aqueous electrolytes [12]. The Nyquist plots of the impedance spectra of LiFePO4 obtained in 1 M LiClO4/EC–DMC electrolyte is complex with several submerged semicircles among which one is due to the diffusion of lithium ion through SEI layer. There is an increase in the global interfacial resistance in organic electrolytes which may be due to the following facts; (a) the formation of stable surface-electrolyte interface (SEI) layer, (b) in organic solvents, the solvation of lithium ion cannot be ignored due to the higher dipole moment of the solvent (for EC/DMC ∼16 × 1030 C m vs. 6.07 × 1030 C m for H2O) and (c) less efficient surface wettability of organic solvents. This confirms the better rate capability of LiFePO4 in 1 M LiNO3/H2O electrolyte. Since the electrolyte does not exist inside the solid matrix of LiFePO4, the major influence of the nature of electrolyte must be on the electrode–solution interface. Therefore the electrochemical kinetics of LiFePO4 electrode is dominated by the charge-transfer process at the electrode–solution interface. Lee and Pyun [14] have also reported similar results for LiMn2O4 electrode in aqueous and non-aqueous electrolytes. EIS studies of LiMn2O4 cathode material shows that the impedance spectra in aqueous electrolytes are quite different from those obtained in non-aqueous electrolytes. They proposed that the surface-electrolyte interface (SEI) layer is absent in aqueous systems and bare electrode is directly exposed to the electrolyte. The charge transfer resistance is lowered by one order of magnitude compared to that in non-aqueous electrolyte. In conclusion, the lithium de-insertion/insertion kinetics is mainly controlled by the low electrical conductivity and high interfacial resistance in presence of organic electrolyte and in presence of aqueous electrolyte fast reaction kinetics is observed due to high electrical conductivity of the aqueous electrolytes and low interfacial impedance offered by solid solution interface. The study of chemical diffusion coefficient of Li-ion is one of the most important kinetic characteristics of Li-ion insertion compounds. The kinetic studies are generally made under the assumption that the lithium diffusion in the solid state of the electrode is the rate determining step of the overall Li-insertion/de-insertion processes [15]. It has been reported for non-aqueous systems that the potentiostatic current transients measured on various transition metal oxides such as LiCoO2, LiNiO2, LiMn2O4 and V2O5 never follow the diffusion-controlled reaction, i.e. the Cottrell behavior [16]. The cyclic voltammetry studies can only offer time or average values of D related to the potential range around the voltammetric peak. When highly resolved data on the kinetic parameters of the Li+ de-intercalation and intercalation are required, one should apply well resolving (with respect to potential) electro analytical techniques [17].
https://doi.org/10.1016/j.electacta.2011.09.041_p1_4 | Weppner and Huggins [18], [19], [20] developed a useful electro analytical approach known as potentiostatic intermittent titration technique (PITT) to characterize the kinetics of the electrochemical formation of some metallic alloys. Later the technique was applied for the characterization of the diffusion kinetics of guest ions in ion-insertion electrodes [21], [22], [23], [24], [25], [26], [27], [28]. The determination of diffusion constants in PITT relies on Fick`s diffusion equation. The goal of this work is to the study the kinetics of Li ion intercalation into LiFePO4 from aqueous 2 M Li2SO4 solution, determine kinetic parameter such as chemical diffusion coefficient of Li ion and compare with that obtained in non-aqueous electrolyte using highly resolved relaxation techniques like PITT and EIS. Recently we have reported the kinetics of lithium insertion/de-insertion in LiMn2O4 from aqueous 2 M Li2SO4 solution using electrochemical impedance spectroscopy (EIS) [29].
https://doi.org/10.1016/j.electacta.2011.09.041_p2_2 | Potential-step chronoamperometry and its particular extension, generally called potentiostatic intermittent titration technique used for the characterization of insertion electrodes were based on the standard theory of linear diffusion. This standard theory of linear slab diffusion treats spatially restricted diffusion as the rate determining step of overall lithium insertion reaction and ignores all other contributing stages like the ohmic potential drops in the solution/bulk of the electrode, double layer charging and phase transitions. Under such conditions of diffusion control (very fast insertion reaction kinetics), linear and restricted diffusion, the equivalent expression (Eq. (1)) for the output current response to a potential step is obtained by solving the linear diffusion equation (Eq. (2)). (1) (2) where I is the diffusion current, t-elapsed time from the beginning of the step, to is the characteristic diffusion time constant and ΔQ is the total Faradaic charge inserted during a potential step. ΔQ is obtained by integrating the current–time curve which will be equal to FALΔc (where Δc or ∂c are the small change in the concentration of electro active species during a small potential step Δt or ∂t). D is the chemical diffusion coefficient of Li+ ion. This expression (Eq. (1)) is suitable for measurements in short-time domain (t ≪ to) and it converges rapidly in the long time domain (t ≫ to). Neglecting all the exponential terms in Eq. (1) and substituting the values for to (to = L2/D), the well known Cottrell relationship is obtained for short times. (3) where L is the diffusion length. The effects of ohmic potential drops and slow charge-transfer kinetics on the semi-infinite diffusion (Cottrell behavior) response of the classical, solute redox species were discussed qualitatively by Bard and Faulkner [30]. The first theoretical work focusing on the response of insertion electrodes to a potential step by taking into account the kinetic limitations of surface processes was given by Krapivinyi et al. [31], [32] for hydrogen extraction from metallic sheets using large amplitude potential steps. A similar work was reported later by Chen et al. [33] for hydrogen absorption process in thin metal films or foils under restricted linear diffusion conditions assuming no hydride formation. This model which assumes the metallic-type potential distribution in host/electrolyte system as discussed by Levi and Aurbach [21] is also applicable to ion-insertion processes in thin films, foils or particles of host materials with planar geometry. A comprehensive paper by Montella [34] has derived theoretical expressions for the linear slab diffusion current transients caused by small potential steps by extending the model used by Chen et al. [33] to consider the effects of ohmic potential drops and slow interfacial kinetic limitations. The author has convincingly proved that the effects of the slow interfacial charge-transfer and ohmic potential drop have strong and unavoidable influence on chronoamperometric and chronocoulometric data. In addition to the effects of slow diffusion due to ohmic resistance and slow charge-transfer process, the kinetics of lithium insertion is also complicated by the ion-transport through the SEI layer. This factor has been elaborated by Churikov et al. [35], [36]. They suggested that the passive surface layer is the chief factor which limits the transfer rate of guest species in the interface and electrochemical impedance spectroscopy technique is more useful due to the fact that the slow interfacial kinetics cannot be distinguished from ohmic drop effects in experimental chronoamperograms.
https://doi.org/10.1016/j.electacta.2011.09.041_p2_3 | Owing to the above facts, any treatment of such data using plain formula like the limiting Cottrell equation with an aim to determine the chemical diffusion coefficient of guest species in the host material leads to underestimated values. Taking advantage of a similar theory with the consideration of retarded diffusion of charged particles in the electrode bulk and hindered charge-transfer through the electrode/solution interface, the papers [34], [35], [36] have analytically treated the process proceeding in the intercalation electrodes on applying a potential step. Montella [34] and Churikov [36] have derived the following expressions (Eqs. (4), (5), respectively) for the Faradaic current by treating quantitatively and in general form (considering both short- and long-time domains) the case of mixed diffusion kinetics complicated by ohmic resistances and slow interfacial charge-transfer kinetics. This case of mixed diffusion kinetics (deviation from pure diffusion controlled phenomenon or Cottrell behavior) is a common phenomenon observed in practical intercalation systems. However, both the expressions get converted into each other on simple transformations under obvious conditions, α ≡ b and Λ ≡ hL (i.e. Rd/Rct = (−dE/dc) L/nFDRs at RΩ = 0). (4) (5) where bn is the nth positive root of the characteristic equation, b tan b = Λ, Λ is the dimensionless parameter, a key factor for the kinetics of insertion reactions studied by PITT. It depends on the type of intercalation isotherm used and is given by the following expression, (6) where Rext is the total “external” resistance which generally consists of ohmic resistance (solution and electrode), RΩ and the resistance of the interfacial charge transfer, Rct. (7) and Rd is the diffusion resistance determined using the following expression (8)
https://doi.org/10.1016/j.electacta.2011.09.041_p2_5 | Irrespective of the nature of the isotherm used to describe the kinetics of insertion reactions, the value of Λ can be estimated from Eq. (6) using the experimental values of the diffusion resistance, charge transfer resistance and electrolyte and/or electrode resistances measured on an impedance diagram (Nyquist plot) for the same potential range. The methods proposed by Montella and Churikov et al. (using Eqs. (4), (5), respectively) are rather complicated and laborious. To overcome this problem, Vorotyntsev et al. [37] proposed new methods for the determination of D and the generalized kinetic parameter Λ, in insertion materials from the PITT data. The simplest 1st approximation formula for describing the short time domain of chronoamperometric response which allows a correction of diffusion time constant to for the kinetic effects can be obtained by an interpolation between the Cottrell behavior (Eq. (3)) and the I value at t = 0, in Eq. (9). (10)
https://doi.org/10.1016/j.electacta.2011.09.041_p2_6 | Eq. (10) implies the use of a different coordinates system, i.e. reciprocal coordinates, (It1/2)−1 vs. t−1/2. According to Eq. (10), a straight line is expected in the short time domain with a slope (11) and intercept on the ordinate axis (12)
https://doi.org/10.1016/j.electacta.2011.09.041_p2_8 | In our present study on the lithium intercalation into LiFePO4 from aqueous and non-aqueous electrolytes, we restrict ourselves to the studies which explore the effect of nature of the electrolyte on lithium insertion reaction kinetics. It is well known that the conductivity of aqueous electrolytes is higher by one order of magnitude compared to that of the non-aqueous electrolytes. The formation of surface layer or a passivating film is not convincingly proved in aqueous rechargeable lithium batteries. Instead, the literature says the surface layer is not formed with aqueous electrolytes or even if it is formed, the resistance offered by such an ultra thin layer is negligible and it does not impede the transportation of lithium ions from solution to the solid bulk of the material [11], [14], [29]. However, with the solution resistance, diffusion resistance and charge transfer resistance still affecting the diffusion of charged particles in the absence of the hindered effect of surface passivating layer in aqueous electrolytes, the insertion electrode kinetics deviates from pure diffusion controlled behavior. In this work, we have tried to compare the chronoamperometric response of LiFePO4 to a small potential step in presence of aqueous and non-aqueous electrolytes. From the above theory or discussion, we believe that the determination of the parameters like characteristic diffusion time constant (to), the external resistance Rext, the dimension less parameter Λ and finally chemical diffusion coefficient will clearly explore the influence of aqueous electrolytes on the chronoamperometric responses of LiFePO4 and marks the difference between aqueous and non-aqueous electrolytes used in this study.
https://doi.org/10.1016/j.electacta.2011.09.041_p3_2 | LiFePO4 used in this study was synthesized by Reactions under Autogenic Pressure and at Elevated Temperature (RAPET) method. In a typical procedure, stoichiometric amounts of Li2CO3, Fe(C2O4)·2H2O and NH4H2PO4 are mixed. The mixture was ground, pressed into pellets and taken in a swagelok. It was then fired at 700 °C for 10 h in a tubular furnace. The rate of heating and cooling was maintained at 10 °C/min. The synthesized sample was characterized by X-ray powder diffraction (XRD) using Philips X’pert Pro Diffractometer (Cu K radiation, secondary graphite monochromator) analytical instrument. Li2SO4 used was obtained from Sigma–Aldrich and used as received. The working electrode was prepared using a stainless steel (SS) mesh current collector. The SS mesh was sand blasted to remove the surface oxide layer and to generate a rough surface. The SS mesh of 2.23 cm2 geometric surface area with a tag for electrical connection was etched in dil. HNO3, cleaned with detergent, washed with pure water, rinsed with acetone, dried and weighed. LiFePO4, acetylene black and polytetrafluoroethylene (PTFE) were ground in a mortar with a weight ratio of 80:10:10. A slurry was prepared by adding few drops of N-methyl-2-pyrrolidone (NMP). The slurry was then coated on to the previously weighed SS mesh and dried at 90 °C for 12 h under vacuum.
https://doi.org/10.1016/j.electacta.2011.09.041_p3_3 | Electrochemical measurements were carried out in a glass cell of 25 ml capacity using 2 M Li2SO4 aqueous solutions as electrolyte, Pt foil as counter electrode and a saturated calomel electrode (SCE) as the reference electrode. All potential values are reported against SCE. Cyclic voltammetry, galvanostatic charge–discharge, PITT and EIS experiments were performed using Bio-logic potentiostat–galvanostat instrument. Chronoamperometric curves and impedance spectra have been taken with a time interval between them. The time interval was regulated in such a way so as to ensure that equilibrium conditions were reached (typically 2000 s). After equilibrium was reached, an alternate perturbation of 10 mV, potentiostatically superimposed to the electrode rest potential was applied to the electrode in the frequency range 100 kHz to 5 mHz. Before successive potentiostatic step, a pre-conditioning time of 1 h was allowed. The experiments using LiAsF6/EC–DMC organic electrolyte were performed by assembling a cell using a glove box with LiFePO4 as the working electrode, lithium metal foils as both counter and reference electrodes. The mass of the active material was maintained the same for both the aqueous and non-aqueous experiments. The experiments were performed similar to one given above for aqueous electrolyte. However, the time interval between chronoamperometry and impedance experiments was typically 7200 s. After equilibrium was reached, an alternate perturbation of 10 mV, potentiostatically superimposed to the electrode rest potential was applied to the electrode in the frequency range 100 kHz to 5 mHz. Before successive potentiostatic step, a pre-conditioning time of 2 h was allowed.
https://doi.org/10.1016/j.electacta.2011.09.041_p4_3 | Fig. 1 shows the XRD pattern of the synthesized sample of LiFePO4. The XRD pattern of the sample prepared by this method agree very well with that of phospho-olivine LiFePO4 [38], [39] and no impurity phase was detected. The cyclic voltammogram of bare stainless steel (SS) mesh current collector in 2 M Li2SO4 solution was also obtained (figure not shown). The positive peak is obtained at about 2.0 V vs. SCE (corresponding to oxygen evolution) and a negative peak at about −1.0 V (corresponding to hydrogen evolution). The stable electrochemical window of water on SS mesh is about 3.0 V which is much larger than normal 1.23 V due to large over potentials. Fig. 2A shows the cyclic voltammogram of LiFePO4 in 2 M Li2SO4 solution. An oxidation peak is observed at −0.05 V during charging which corresponds to lithium de-intercalation and a reduction peak is observed at −0.63 V during discharge which corresponds to lithium ion intercalation process. The results indicate that Li+ insertion/de-insertion in LiFePO4 prepared by RAPET method is a one step process similar to those reported in literature for aqueous systems [8], [9], [10]. Fig. 2B shows the cyclic voltammogram of LiFePO4 in LiAsF6/EC–DMC organic electrolyte. The peak potential difference (ΔEp) is about 1050 mV at a scan rate of 50 μV s−1. This difference in the redox peak potentials of LiFePO4 in organic electrolyte is more compared to 580 mV in aqueous 2 M Li2SO4 (Fig. 2A) measured at a scan rate of 1 mV s−1. The narrow Faradaic peaks observed in 2 M Li2SO4 compared to that in non-aqueous LiAsF6/EC–DMC electrolyte clearly indicates the fast electrochemical kinetics in aqueous electrolytes. In the present work we focus our studies only on the intercalation of Li+ ions into LiFePO4 from both the electrolytes. Download : Download full-size image Fig. 1. X-ray diffraction pattern of synthesized LiFePO4. Download : Download full-size image Fig. 2. Cyclic voltammogram of LiFePO4 in, (A) 2 M Li2SO4 aqueous solution (scan rate: 1 mV s−1) and (B) LiAsF6/EC–DMC organic electrolyte (scan rate: 50 μV s−1).
https://doi.org/10.1016/j.electacta.2011.09.041_p4_5 | Fig. 3A shows the typical chronoamperometric response of a potential step from −0.58 V to −0.60 V (vs. SCE) applied to LiFePO4 in presence of 2 M Li2SO4. The functional dependence of It1/2 on log t reflects the succession of several phenomena, separated according to their time domains. A detailed explanation of the occurrence of different regions in the chronoamperometic response during a small potential step was reported by Aurbach et al. [40] for lithium insertion electrode material in non-aqueous electrolyte. They have described how It1/2 vs. log t representation is a convenient way to plot the experimental results of Fig. 3A. This is due to the fact that different time domains are well evidenced in these plots while they appear overlapped in I vs. t plot. Six different kinetic regions (time domains) may be recognized as marked in Fig. 3B. Some of these time domains (e.g. B, C and D in Fig. 3B) seem to be merged into one on the It1/2 vs. log t plots. However, they are well separated in the I vs. t1/2 plots (Fig. 3C). Download : Download full-size image Fig. 3. (A) Typical chronoamperometric curve of lithium intercalation into LiFePO4 electrode from 2 M Li2SO4. The potential step used was −0.580 to −0.60 V (vs. SCE). (B) It1/2 vs. log t plot calculated from the data of (A). Separate kinetic regions are marked by capital letters from A to F. (C) I vs. t1/2 and (D) ln I vs. t plots calculated from the data of (A).
https://doi.org/10.1016/j.electacta.2011.09.041_p4_6 | Region A corresponds to the interfacial charging of SS mesh/composite material and composite material/solution interfaces as well as solid/electrolyte interfaces which is due to bulk resistance and capacity in aqueous electrolytes. A quantitative characterization of these processes using impedance spectroscopy is also presented in the later section of this paper as chronoamperometry can hardly provide enough time resolution in order to distinguish the time constants of these charging processes.
https://doi.org/10.1016/j.electacta.2011.09.041_p4_7 | Region B is characterized by a minima of the Cottrell function, It1/2 vs. log t from the experimental point of view. This part describes the semi-infinite planar diffusion (to ≪ L2/D). Region D represents the long-term behavior of the chronoamperometric response which represents finite space-diffusion (to ≫ L2/D), i.e. ions accumulation into the composite electrode. The two regions B and D representing the short and long time diffusions respectively are separated by the region C which acts as an intermediate or a boundary. The two zones, semi-infinite diffusion and finite space diffusion are separated by the characteristic diffusion time to that can be assigned to the middle time point between the region B (where to ≪ L2/D) and region D (where to ≫ L2/D) and is about 5 s as shown in Fig. 3B. Region E also characterizes an intermediate stage which precedes the establishment of the new equilibrium state corresponding to the potential applied. Region F indicates completion of the intercalation process, i.e. establishment of equilibrium state throughout the bulk of olivine structure of LiFePO4. The net passing current approaches zero at equilibrium. We would expect the values of It1/2 also to drop to zero. However, Fig. 3B–D shows that this in not so. This may be due to a small and constant background current generated from continuous reduction of some solution species. When this background current reaches a steady state, It1/2 rises with log t (Fig. 3B). Major part of region F looks like a Cottrell region (constant It1/2 vs. log t) although it is not. This pseudo-Cottrell behavior in this region results from the compensation of the decrease in current by the corresponding increase in the magnitude of t1/2. Slow scan cyclic voltammetry studies will characterize the intercalation process occurring at the long time domains (E and F regions in Fig. 3B–D). The separation of different kinetic regions is confirmed in the time scale corresponding to different kinetic regions or domains (Fig. 3B) using the determined values of D and the L for this specific potential step (0.58–0.60 V). Table 1 gives the values of D determined using Eq. (13) in the time domains D, B and E and all these values are in a quite reasonable match with each other. Table 1. Chemical diffusion coefficient D in LiFePO4 calculated from the linear domain of the region B in Fig. 3C, from linear slope (for region D) and the intercept (for region E) of Fig. 3D. Region (D × 10−14)/cm2 s−1 B 5.25 D 7.30 E 1.50
https://doi.org/10.1016/j.electacta.2011.09.041_p4_8 | When diffusion is the only rate determining step of the overall lithium insertion process, then according to Eq. (3), It1/2 vs. log t presents a characteristic time-invariant but potential dependent constant (a plateau representing Cottrell behavior). Fig. 3B shows the above experimental data as It1/2 vs. log t and it is clearly seen that a sharp minimum rather than a horizontal time-dependent plateau is observed (region B). The existence of minimum and a downward deviation of It1/2 in the short-time domain are attributed to the fact that diffusion is not the only single step controlling the rate. This indicates the involvement of ohmic resistances, kinetic limitations and slow finite-space diffusion in the lithium insertion process. Further evidence for the involvement of ohmic resistances and kinetic limitations in the insertion reaction can be ascertained by treating the same chronoamperometric data (Fig. 3A) in the form of I vs. t1/2 plots as shown in Fig. 3C. The tangent line (dashed line) passing through the origin with a slope of (−1/2) represents pure diffusion controlled process calculated from Eq. (3). One can see in figure that the experimental points (line + points) related to the short times (larger t−1/2) are far apart from the linear portions of the plots. The deviation of experimental points from the tangent line which describes pure diffusion controlled process in the short-times also serves as another manifestation of considering the involvement of ohmic resistances and kinetic limitations. The principles of quantitative treatment of these plots in different coordinates have been described by Montella [see Figs. 7 and 8 of Ref. 34]. Thus treating the experimental data with the classical equation implies that the response of the insertion electrode cannot be simply assigned to the diffusion control. At very short-times, other limitations like ohmic drops in the solution and in the bulk of the electrode material or slow interfacial charge transfer kinetics may control the rate of the reaction.
https://doi.org/10.1016/j.electacta.2011.09.041_p4_9 | The ohmic and kinetic limitations on the diffusion treatment can be easily taken into account according to Eq. (9). The current I, after the completion of the interfacial charging should not be infinitely high unlike that expected from simple Cottrell equation (Eq. (2)) but it should be related to the amplitude of the potential step, ΔE or the total charge, ΔQ according to Eq. (9). From the above discussion, the finite value of I is determined by considering ohmic resistances and the slow interfacial charge transfer (Eqs. (7), (8), (9)). Fig. 4 shows the same experimental data of Fig. 3C in reciprocal coordinates, i.e. (It1/2)−1 vs. t−1/2 as described by Eq. (10), a simple approximation within the short-time domain of the chronoamperometric response allowing a correction for diffusion time constant to considering kinetic limitations. Using Eqs. (11), (12), we have calculated the characteristic diffusion time constant, to and the dimensionless kinetic parameter, Λ. The parameter Λ, quantitatively describes the effects of ohmic potential drops and slow charge-transfer kinetics on the diffusion process. From the intercept of the straight line on the ordinate axis in Fig. 4, the calculated to is found to be 4.71 s which is close to the to value (5 s) determined from the middle point between the regions B and D in Fig. 3B [40]. The related chemical diffusion coefficient calculated from Eq. (13) was 5.25 × 10−14 cm2 s−1. In Eq. (13), L is the characteristic diffusion length which in this case is taken as the particle size (5 nm) calculated from XRD data. The dimensionless kinetic parameter Λ, was determined from the slope of the straight line using Eq. (12) and it was found to be 108.1 (Rext = 30 Ω). The t∞, which corresponds to the completion of intercalation process and establishment of a new equilibrium through out the bulk of the electrode was calculated for this potential step (from −0.58 to −0.60 V) using the following equation (14) where ∑R is the total resistance evaluated from parallel impedance measurements of these electrodes and Cb is the bulk intercalation capacity equal to ΔQ/ΔE = 7.25 (F) and thus t∞ = 4.6 × 30 Ω × 7.25 = 1000.5 s. Fig. 3B shows that the estimated value of t∞ is close to the experimental one (i.e. inside time domain F). Download : Download full-size image Fig. 4. First approximation to evaluate the ohmic and kinetic contributions along with major Cottrell diffusion contribution to the total current: (It1/2)−1 vs. (t1/2)−1 (from Eq. (10)). The combination of two kinetic parameters, Λ and to is found from the slope and intercept on the ordinate axis of broken straight lines drawn through the short-time domain as indicated. (It1/2)−1 vs. (t1/2)−1 in aqueous 2 M Li2SO4.
https://doi.org/10.1016/j.electacta.2011.09.041_p4_10 | For comparison, we have also conducted the same experiments for lithium insertion in presence of organic electrolyte, LiAsF6/EC–DMC and the corresponding results are as shown in Fig. 5, Fig. 6. The overall trend in the current–time responses measured with the organic electrolyte is qualitatively similar to that described for the current–time responses measured with aqueous electrolytes. However, the kinetic parameters determined for organic electrolytes are quantitatively different. Fig. 5 shows the current time response to a small potential step from 2.60 to 2.61 V vs. Li+/Li applied to LiFePO4 electrode in LiAsF6/EC–DMC electrolyte. This potential corresponds to CV peak potential during lithium insertion as shown in Fig. 2B. The values of to and Λ calculated from the intercept and slope of the straight line in the short-time range of Fig. 6 and using Eqs. (11), (12) are found to be 248 s and 2.1, respectively (Rext = 2367 Ω). The calculated to value is close to the to value (250 s) determined from the middle point between the regions B and D in Fig. 5B. The related chemical diffusion coefficient calculated from Eq. (13) was 1.05 × 10−16 cm2 s−1. The Rext value is very much higher compared to that of 2 M Li2SO4 (30 Ω). The t∞ value calculated was found to be 4679.6 s which correspond to the completion of insertion process. As shown in Fig. 5B, this t∞ value is equal to 3.6 on the logarithmic scale and resides inside the time domain F. Download : Download full-size image Fig. 5. (A) Typical chronoamperometric curve of lithium intercalation into LiFePO4 electrode from LiAsF6/EC–DMC electrolyte. The potential step used was 2.58–2.60 V (vs. Li+/Li). (B) It1/2 vs. log t plot calculated from the data of (A). Separate kinetic regions are marked by capital letters from A to F. (C) I vs. t1/2 and (D) ln I vs. t plots calculated from the data of (A). Download : Download full-size image Fig. 6. First approximation to evaluate the ohmic and kinetic contributions along with major Cottrell diffusion contribution to the total current: (It1/2)−1 vs. (t1/2)−1 (from Eq. (10)). The combination of two kinetic parameters, Λ and to is found from the slope and intercept on the ordinate axis of broken straight lines drawn through the short-time domain as indicated. (It1/2)−1 vs. (t1/2)−1 in LiAsF6/EC–DMC organic electrolyte.
https://doi.org/10.1016/j.electacta.2011.09.041_p4_11 | This is due to the fact that the organic electrolyte LiAsF6/EC–DMC has low electrical conductivity and high resistance offered by the SEI passivating layer formed. According to theoretical treatment of the effects of ohmic potential drops and slow charge transfer kinetics on the ideal Cottrell behavior of current-transients, the magnitude of the dimensionless parameter, Λ influences the shapes of the different current time plots of insertion materials. A careful observation of the shapes of the current transients obtained in our work (Fig. 3, Fig. 5) revealed that they almost agree well with the shapes of current-transients derived theoretically by Montella for the values of Λ (108.1 for 2 M Li2SO4 and 2.1 for LiAsF6/EC–DMC) reported in our work [see Figs. 7 and 8 of Ref. 34].
https://doi.org/10.1016/j.electacta.2011.09.041_p4_13 | The whole intercalation process of Li-ion into LiFePO4 is performed by applying small (10 mV) potential steps. The analysis of the current curves is done by plotting It1/2 vs. log t. This is the most convenient way to plot the experimental results. Fig. 7A–C shows the shapes of It1/2 vs. log t curves in different zones as indicated on the CV peak corresponding to lithium intercalation in Fig. 2A. Qualitatively, It1/2 vs. log t curves are similar to each other (except in zone 1) at different potentials applied. In addition, the potential dependence of It1/2 vs. log t in the Cottrell region demonstrates clearly the following systematic trends. First, the highest value of It1/2 is observed at a potential (at −0.6 V) corresponding to the vicinity of the CV peak (Fig. 2A) where as it decreases at the potentials corresponding to the tail ends of the CV peak. Secondly, irrespective of the potential step used, the characteristic time corresponding to the Cottrell region also exhibits similar peak like changes with the applied potential, i.e. the graph with the Cottrell region appearing at the shortest time is the one with highest It1/2 value. (Thus it relates to the peak potential in the CV). The explanation for the appearance of these systematic trends is reported for graphite film electrodes in non-aqueous electrolytes [40]. Fig. 6B shows the dependence of It1/2 on the electrode potential in zone 2 of Fig. 2A. As the electrode potential approaches the peak potential (−0.63 V vs. SCE), the ¦It1/2¦ value increases and the plateau appears at shorter time regimes. From Eq. (13), we should expect an increase of the diffusion coefficient as time decreases, assuming that the diffusion length remains constant. The chemical diffusion coefficient values can be calculated from Eq. (13). The values calculated from Eq. (13) show a peak like variation in terms of diffusion coefficient in the potential range from −0.20 V to −0.60 V vs. SCE. Interestingly, the duration of the Cottrell region is also found to be varying. Moving from the foot of the CV peak (Fig. 2A) towards its maximum, the time duration shrinks (zone 2 in Fig. 6B) suggesting that the lithium diffusion tends to attain a space-limited diffusion regime very soon at the potentials where the current flow reaches its maximum value. Fig. 6A refers to zone 1 in the cyclic voltammogram (Fig. 2A). The current flow is very poor in this region. As expected, in Fig. 6A the current flow is very limited. The Cottrell region did not appear at 0.15 V and it appears from 0.10 V. This is probably because it lies beyond 3000 s which is the maximum recording time used in our experiments. Such a trend in It1/2 vs. log t plots has been reported for cerium–vanadium mixed oxide thin films by Varsano et al. [41] in non-aqueous electrolyte. Fig. 8 shows the It1/2 vs. log t plots obtained for lithium intercalation into LiFePO4 from LiAsF6/EC–DMC electrolyte at different potential steps as indicated in these figures. The trend observed in It1/2 vs. log t plots was similar to that described in 2 M Li2SO4. The plateau observed in these graphs may be due to delayed achievement of finite-space diffusion state from semi-infinite diffusion state as the current reaches its maximum value. Download : Download full-size image Fig. 7. It1/2 vs. log t plots for LiFePO4 electrode measured in aqueous 2 M Li2SO4 at different potential zones: (A) refers to before lithium intercalation, i.e. at potentials where the current flow is poor (zone 1 on CV curve), (B) refers to beginning of lithium intercalation (zone 2 on CV curve) and (C) refers to the end of lithium intercalation (zone 3 on CV curve). Download : Download full-size image Fig. 8. It1/2 vs. log t plots for LiFePO4 electrode measured in LiAsF6/EC–DMC electrolyte at different potential domains: (A) beginning of lithium intercalation (B) middle of lithium intercalation and (C) end of lithium intercalation.
https://doi.org/10.1016/j.electacta.2011.09.041_p4_15 | Electrochemical impedance studies has been conducted to compare the PITT results with the EIS results. The limiting Cottrell behavior observed in the short-time domain of current transients obtained for a particular potential step corresponds to the Warburg element in the low frequency region of the impedance plot. The exponential decay of current noted for long-time chronoamperometric experiments is related to the low frequency capacitive behavior. Therefore the same theoretical model should be used to fit the experimental chronoamperograms and EIS data obtained for the same material.
https://doi.org/10.1016/j.electacta.2011.09.041_p4_16 | Fig. 9A–C shows Nyquist plots obtained for lithium insertion into LiFePO4 electrode from 2 M Li2SO4 at various potentials in zone 1, zone 2 and zone 3, respectively as indicated on the CV curve as well as on It1/2 vs. log t plots obtained from PITT experiments. First we consider the impedance spectra of zone 2 which is related to Li+ intercalation potential region. The impedance spectra consist of a depressed semicircle in the high to medium frequency range. The depressed semicircle is found to consist of two overlapped arcs. All the spectra are characterized by the beginning of a line inclined at 45° in the medium to low frequency region indicates the presence of Warburg impedance describing the lithium ion semi-infinite diffusion in the olivine LiFePO4 structure. The steep line represented by a constant phase element in the equivalent circuit is generally seen for accumulation of the bulk material which is related to material active mass intercalation capacity. As the potential approaches the CV peak potential, these capacitive lines predominate over Warburg element indicating a space-limited diffusion of lithium ions. The equivalent circuit used to simulate the impedance spectra consists of a Randle`s equivalent circuit connected in series with a RQ circuit representing the charge transfer reaction and bulk resistance and capacity, respectively. Download : Download full-size image Fig. 9. Nyquist plots measured in 2 M Li2SO4 at the same conditioning potentials as shown in Fig. 7: (A) refers to zone 1, (B) refers to zone 2 and (C) refers to zone 3 of either CV curve or It1/2 vs. log t of PITT plots.
https://doi.org/10.1016/j.electacta.2011.09.041_p4_17 | The dimension of the depressed semicircle is found to be sensitive to the electrode potential in Fig. 9B. Moving from zone 1 (Fig. 9A) to zone 2 (Fig. 9B), both the resistance and capacitance values of these impedance spectra are found to vary to a larger extent. Both the magnitude of the arc and the total cell impedance dramatically drops revealing the lithium ion diffusion process. Contrary to this, in Fig. 9C, the magnitude of the semicircle starts again to increase between the potentials −0.65 V and −0.75 V leading to high values of total cell impedance and attains diffusion limited ion mass transport regime. Chemical diffusion coefficient values are calculated using the plots in the low frequency region according to the following equation (15) where Vm is the molar volume, A is the surface area of the electrode, dE/dx values are obtained from the galvanostatic discharge curve, Zw is the Warburg parameter. Table 2 lists the kinetic parameters obtained by simulating the experimental impedance data. Table 2. Results of fitting calculation of impedance spectra for equivalent circuit as a function of the applied potential. E (V) Rs (Ω) Rct (Ω) Cdl (mF) Zw (mΩ) 0.150 2.28 135.8 3.1 0.50 0.100 2.29 143.0 3.1 0.40 0.050 2.31 145.8 3.4 0.39 −0.40 2.19 42.0 8.3 34.9 −0.45 2.20 40.2 8.4 50.3 −0.50 2.23 36.3 5.0 48.0 −0.55 2.18 34.5 4.0 172.0 −0.60 2.19 30.2 2.0 11.2 −0.70 2.19 122.2 2.0 9.60 −0.75 2.21 127.0 1.0 8.70
https://doi.org/10.1016/j.electacta.2011.09.041_p4_18 | The advantage of PITT over EIS technique in the calculation of the diffusion coefficient lies in the fact that the semi-infinite diffusion region is readily evidenced in the It1/2 vs. log t plots. Though the duration of the region is short and lithium diffusion rapidly approaches space-limited regime, we can still see a minimum on the curve at shorter time. These short time Cottrell regions of a few seconds appear as very short Warburg regimes in the middle–low frequency range (see Fig. 9B). It is very difficult to identify the Warburg regime because it is masked by the steep rise in the imaginary part of the impedance. This is due to onset of finite-space diffusion. Therefore, for the material under study, the diffusion coefficients calculated using EIS are subjected to errors, than those calculated using PITT technique. Fig. 10A compares the log D vs. E plots obtained from PITT and EIS techniques during lithium intercalation into LiFePO4. These curves resemble each other extensively. Fig. 10B shows the curves of differential intercalation capacity vs. potential calculated from CV, PITT and EIS according to the following equations. (16) (17) (18) Download : Download full-size image Fig. 10. (A) Dependence of chemical diffusion coefficient of Li ions on potential. log D vs. E obtained from PITT and EIS techniques for lithium intercalation from 2 M Li2SO4 aqueous electrolyte. (B) Differential intercalation capacity curves for LiFePO4 electrode obtained from three techniques CV, PITT and EIS.
https://doi.org/10.1016/j.electacta.2011.09.041_p4_19 | All three curves have similar minima in the potential range −0.35 V to −0.75 V. Log D vs. E curves obtained from EIS and PITT also fall in Li intercalation potential of −0.40 to −0.75 V. The log D vs. E curves obtained from PITT and EIS show similar trend and both exhibit a minimum in the vicinity of the CV peak potential. The diffusion coefficient calculated from PITT technique for LiFePO4 varies from 10−11 to 10−13 cm2 s−1 during Li intercalation.
https://doi.org/10.1016/j.electacta.2011.09.041_p4_20 | Fig. 11 shows the Nyquist plots of impedance data for LiFePO4 measured in presence of LiAsF6/EC–DMC electrolyte at different potentials during lithium intercalation (discharge). Qualitatively all the spectra exhibits the following features: a high frequency semicircle (HFS) which corresponds to migration of lithium ion through the passivating surface layer (SEI layer), a medium frequency semicircle (MFS) which corresponds to charge-transfer resistance, a Warburg type element indicating the diffusion of lithium in the solid state and finally a capacitive element in the lower frequencies which corresponds to capacitive behavior of the electrode. On comparing the Nyquist plots (Fig. 9A–C) of LiFePO4 obtained in 2 M Li2SO4 electrolyte with the corresponding Nyquist plots obtained in LiAsF6/EC–DMC electrolyte (Fig. 11A–C), the following observations and conclusions can be reached. First, the formation of surface layer is well evidenced by the appearance of HFS in the Nyquist plots obtained in organic electrolyte. However, this HFS semicircle is almost absent in the impedance spectra obtained in the presence of 2 M Li2SO4. Second, the solution resistance (Rs) of LiAsF6/EC–DMC organic electrolyte is very much high (1300 Ω) compared to that in 2 M Li2SO4 (2.23 Ω) and third, the charge transfer resistance (Rct) is also found to much higher than that observed with the aqueous electrolyte. Despite these differences between the Nyquist plots of LiFePO4 obtained in the above two electrolytes, the variation of the impedance spectra and/or kinetic parameters exhibit the same trend with applied potentials across the CV peaks (Fig. 2A and B) during lithium intercalation. The MFS diameter which corresponds to charge transfer resistance is maximum in Fig. 11A. As the applied potential approaches the CV peak potential 2.7 V (Fig. 2, Fig. 11), the diameter of the MFS decreases and a clear semicircle appears at relatively high frequencies. Rct is lowest at 2.5 V vs. Li+/Li which is close to the CV peak potential during lithium intercalation and then it increases as shown in Fig. 11C. In Conclusion, in presence of LiAsF6/EC–DMC organic electrolyte, the kinetics of lithium intercalation is suffered by large ohmic resistances and slow charge-transfer kinetics. However, in aqueous 2 M Li2SO4 the lithium intercalation into LiFePO4 reaction is quite fast due to low ohmic resistance and fast–charge-transfer kinetics in the absence of passivating surface layer. Fig. 12 compares the log D vs. E plots obtained from PITT and EIS techniques during lithium intercalation into LiFePO4. These curves resemble each other extensively. Download : Download full-size image Fig. 11. Nyquist plots of LiFePO4 measured in LiAsF6/EC–DMC electrolyte at the same conditioning potentials as shown in Fig. 8. Download : Download full-size image Fig. 12. Dependence of Chemical diffusion coefficient of Li ions on potential. Log D vs. E obtained from PITT and EIS techniques for lithium intercalation from LiAsF6/EC–DMC organic electrolyte.
https://doi.org/10.1016/j.electacta.2011.09.041_p5_2 | Potentiostatic intermittent titration technique and electrochemical impedance spectroscopy (EIS) techniques have been used successfully to study the lithium ion intercalation into olivine type LiFePO4 cathode material in aqueous medium. The chronoamperometric response of lithium intercalation reaction at LiFePO4 electrode to an applied potential step has been described in aqueous 2 M Li2SO4 electrolyte and the results were compared with that obtained with LiAsF6/EC–DMC organic electrolyte. The dimensionless kinetic parameter, Λ for lithium insertion into LiFePO4 from 2 M Li2SO4 electrolyte is found to be 108.1 and that from LiAsF6/EC–DMC is found to be 2.1. Higher the value of Λ, faster would be the rate of the reaction (Λ → ∞ for very fast insertion reaction kinetics). Hence the lithium insertion kinetics is fast in aqueous electrolytes compared to that in organic electrolytes. These observations from PITT data were also supported by the impedance results obtained in presence of these electrolytes. The chemical diffusion coefficient, an important kinetic parameter, calculated from PITT and EIS during intercalation process is found to vary between 10−12 and 10−14 cm2 s−1 in the aqueous electrolyte and that in organic electrolyte is between 10−13 and 10−15 cm2 s−1. The chemical diffusion coefficients in these electrolytes differ by less than one order of magnitude and the calculated values are close to each other. This shows that the diffusion of lithium ions does not change much since the LiFePO4 host is the same and diffusion happens in the solid. PITT experiment seems to be more reliable in terms of accuracy compared to those obtained from EIS. Finally EIS experiments turned out to be of fundamental importance for determining the cause of sudden drop of lithium diffusion coefficient.
https://doi.org/10.1016/j.electacta.2011.09.053_p1_2 | LiFePO4 (LFP) is considered to be one of the most promising cathode materials for the next generation of lithium (Li) ion batteries due to its low toxicity, low cost, and high safety [1], [2], [3], [4], [5]. However, its power performance is greatly limited by poor lithium ion and electronic conductivity across two-phase boundaries and inter-particles [6], [7], [8], [9], [10]. Many efforts have been made over the past few years to improve the power performance of LFP, such as conductive agent coating [11], cationic doping [7], and reducing the particle size of LFP to the nanometer scale [6], [12]. Theoretical and experimental research has shown that LFP particles with nanoscale dimensions would have a short Li ion diffusion distance and time [6], [13]. In addition, recent experimental progress has indicated that nano-sized LFP materials possess higher power performance than micro-sized ones [6], [14], [12]. Carbon coating has been proved to be an efficient way to enhance the conductivity of LFP, resulting in improved electrochemical performance [15]. The carbon source is a critical factor in the coating process for two reasons. First, only a complete coating with carbon can ensure that LFP particles gain electrons from all directions and that the polarization phenomenon associated with the one-dimensional Li+ ion mobility in the framework is alleviated [12]. Second, a higher electronic conductivity with lower disordered/graphene (D/G) and increased sp2/sp3 ratios in the carbon provide improved conductivity [16]. Thus, the ideal structure for high-performance LFP should contain nano-size particles that are completely coated with highly conductive carbon.
https://doi.org/10.1016/j.electacta.2011.09.053_p1_3 | Among the various synthesis strategies reported, the solution-phase route has been used to control the particle size and shape. However, many obstacles have been encountered with this method in going from the laboratory process to mass production because of the complicated synthesis techniques and the difficulties in controlling the synthesis conditions [6]. Solid-state synthesis procedures are much less complicated and easier to manipulate than solution-phase routes. However, control of the particle size is, to some extent, more difficult because nano-sized particles would continue to grow if there were no restriction on the size in solid-state synthesis. In the case of LFP, carbon coating provides an effective way to control the growth of the LFP nanoparticles [17] while improving their conductivity. The polymer pyrolysis method is acknowledged to be a relatively simple way to achieve fine carbon layers on LFP particles [18]. However, partial coating was often encountered in this process. Various types of polymer precursors and techniques have been investigated to obtain uniformly carbon-coated LFP composite powders. For example, Zhou and co-workers have reported an in situ polymerization restriction method for LiFePO4/carbon composite, which yielded excellent results. However, this method is not suitable for large-scale production [12]. Thus, the ability to form a complete carbon coating around the LFP particles, in a simple way, is still a challenge.
https://doi.org/10.1016/j.electacta.2011.09.053_p1_4 | To improve the carbon coating, we have employ polyvinyl alcohol (PVA) gel as the carbon coating source in the solid-state synthesis of LFP nanoparticles because PVA gel has been shown to exhibit excellent film-forming properties and provide an excellent source of carbon for the formation of graphitized carbon layers [19], [20], [21]. The nano-sized LiFePO4/C composites synthesized by ball-milling precursors containing PVA gel exhibit a homogeneous carbon coating with a low D/G ratio, and the composites also exhibit better electrochemical performance than PVA powder and other reported polymers [18], [22], [23]. This simple method is expected to be useful for practical applications.
https://doi.org/10.1016/j.electacta.2011.09.053_p2_3 | Amorphous FePO4 was synthesized by a spontaneous precipitation method. An equimolar solution of NH4H2PO4 (AR, Shanghai Chemical Reagent Company, SCRC) was slowly added to a solution of FeSO4·7H2O (CP, SCRC) under stirring [24]. The concentration of both solutions is 10 mM. The pH of the mixed solution was between 4.0 and 5.0. The molar ratio of H2O2 (AR, 30 wt%, SCRC) and FeSO4·7H2O is 1.1:2, and the H2O2 and FeSO4·7H2O was added to the mixed solution at room temperature under vigorous stirring. A milky white FePO4 precipitate formed immediately after the addition of hydrogen peroxide. The precipitate was washed several times with distilled water and separated by centrifugation. After the precipitate was dried in an oven at 600 °C for 10 h, FePO4 nanoparticles were obtained.
https://doi.org/10.1016/j.electacta.2011.09.053_p2_4 | The PVA gel was obtained by dissolving PVA powder (1750) in deionized water (20 ml) in a water bath. A slurry containing the precursors to the LFP was prepared by mixing lithium acetate dehydrate (2.45 g, AR) and FePO4 (3.62 g) with the PVA gel in a planetary mill for 10 h. Then, the mixture was dried under vacuum condition and ball milled for 30 min to form a powder. To obtain LFP/C composite nanoparticles, the powder was heat-treated at 350 °C for 5 h to drive off the gas products and calcined at 700 °C in a tube furnace under a N2/H2 (5% H2) atmosphere. The resulting LFP/C composite nanoparticles were obtained from the precursors, which contain different amounts of PVA (4–13 wt%). The X wt% refers to the percentage of PVA powder, used to make the PVA gel in the precursor, which contains lithium acetate dehydrate, iron phosphate, and PVA powder.
https://doi.org/10.1016/j.electacta.2011.09.053_p2_6 | The crystalline phase of the synthesized olivine material was characterized by X-ray powder diffraction (XRD, D8-Advance, Bruker AXS, Germany) using Cu Kα radiation. The scanning electron microscopy (SEM) images were taken with a S-4800 field emission scanning electron microscope (15 kV, Hitachi, Japan). High-resolution transmission electron microscopy (HRTEM) images were taken with a Tecnai F20 transmission electron microscope with an acceleration voltage of 200 kV. Resonant Raman scattering spectra were recorded at room temperature with a confocal Raman microscope (Renishaw, RW-1000) in a backscattering configuration.
https://doi.org/10.1016/j.electacta.2011.09.053_p2_8 | The composite electrode used for electrochemical measurements was prepared as follows: 5 wt% of poly(vinylidene fluoride) (PVDF) was dissolved in N-methylpyrrolidone (NMP), then a mixture containing 80 wt% of LFP/carbon composite and 15 wt% of Super P carbon (SP) was added to the solution, and the suspension was stirred vigorously for 6–8 h. Next, the slurry was coated on Al foil and dried at 80 °C for 12 h under vacuum conditions. The area density of the active material was approximately 3 mg cm−2. Lithium metal was used as the anode. A Celgard 2502 membrane was used as a separator. The electrolyte was composed of 1 M LiPF6 solution in ethylene carbonate (EC)/dimethyl carbonate (DMC) (1:1 by volume). The CR2032 coin-type cells were assembled in an argon-filled glove box. The charge–discharge performance of the CR2032 coin cells was evaluated between 2.0 and 4.2 V at room temperature with a Land-CT2001A battery test system (Jinnuo Wuhan Corp., China, 1 C = 170 mA g−1).
https://doi.org/10.1016/j.electacta.2011.09.053_p3_2 | XRD patterns of the LFP/C powders prepared with different amounts of PVA are shown in Fig. 1a–c. Fig. 1a shows the XRD of pure LFP and can be indexed to a single-phase material with an orthorhombic olivine-like structure (space group Pmnb, JCPDS card number: 40-1499). All of the other patterns are similar to pure LFP materials, and no obvious impurities were detected in the XRD results.
https://doi.org/10.1016/j.electacta.2011.09.053_p3_4 | The FePO4 and LFP/C products were characterized by SEM for comparison. Fig. 2a shows that the FePO4 particles are well dispersed with a particle size ranging from 30 nm to 100 nm as determined by SEM. Fig. 2b–d depict the morphologies of the LFP/C composite nanoparticles prepared with different amounts of PVA. The product prepared with 4 wt% PVA has a larger particle size than the original FePO4 particles, which could be attributed to the high thermal reaction temperature (Fig. 2b). However, when the PVA content was increased to 10 wt% or above, the final product retained the initial morphology of FePO4 as shown in Fig. 2c and d. This result indicates that the PVA content in the precursor is an important factor for controlling the morphology and size of the LFP particles. A threshold was found to exist for the amount of PVA (10 wt% in our experiments) required for complete carbon coating and avoiding the aggregation of the LFP nanoparticles during calcination.
https://doi.org/10.1016/j.electacta.2011.09.053_p3_6 | Uniform and complete carbon coating of the LFP nanoparticles is known to improve the electronic conductivity and decrease the polarization of the electrode. To examine the distribution of carbon, a TEM investigation was conducted. As shown in Fig. 3a, the LFP/C composite nanoparticles were well dispersed. The images at a higher magnification (Fig. 3b) show that the layers of carbon coating cover the LFP nanoparticles homogeneously. The thickness of the carbon layer ranges from 4 to 5 nm. In addition to the separated LFP/C composite nanoparticles, aggregated nanoparticles were also studied. For the aggregated nanoparticles, the carbon layers were found to link two nanoparticles together (Fig. 3c and d). These results indicate that the PVA gel can effectively transform into layers of carbon around the LiFePO4 nanoparticles. The conductive carbon around or between the particles is expected to contribute to the improved electrochemical properties of LFP/C.
https://doi.org/10.1016/j.electacta.2011.09.053_p3_8 | It has been reported that olivine LiFePO4 with a small amount of carbon and low ID/IG ratios outperformed those with higher amounts of carbon and less ordered structures [25]. To study the degree of graphitization of the carbon in the samples produced from PVA at 700 °C, characterization of the uncoated and coated LiFePO4 was carried out using Raman spectroscopy, and the results are presented in Fig. 4. The band centered at 950 cm−1 corresponds to the symmetric PO4 stretching vibration of LiFePO4 (curve a). The peaks of the LFP/C composite (curve b) centered at 1350 cm−1 and 1605 cm−1 can be assigned to the disorder-induced phonon mode (D-band) and graphite band (G-band), respectively [26]. The peak at 950 cm−1 observed for LFP disappeared in the LFP/C composite spectrum (curve b) due to the presence of carbon peaks, which may overlap with it. It is well known that a higher ratio of D/G corresponds to a lower degree of graphitization. The ID/IG ratio of the products formed with the PVA gel is 1.16, which is lower than that observed for other carbon sources, such as PEG and glucose [26], [27]. Therefore, PVA gel is believed to be a good additive for carbon coating to improve the conductivity of LFP.
https://doi.org/10.1016/j.electacta.2011.09.053_p3_10 | Since particle size and carbon coating are two key parameters that affect the electron and Li ion conductivity of LFP, we anticipate that the as-prepared LFP/C material with its small particle size and homogeneous carbon coating, prepared with PVA gel as the carbon source, will exhibit improved electrochemical performance. The charge/discharge performance of the LFP/C composite with various amounts of PVA was evaluated using a Li/LFP cell configuration with a voltage of 2.5–4.2 V at room temperature. As shown in Fig. 5a, the initial discharge capacity of uncoated LFP is ∼160 mAh g−1 at a rate of 0.1 C (theoretical value: 170 mAh g−1). The capacity decreased rapidly by increasing the rate, and the advantage of a flat voltage plateau was lost. When LFP particles were coated with carbon, prepared using 4 wt% of PVA, the conditions of rate capacity and the flat voltage plateau were improved at high rates (Fig. 5b). When the PVA content in the precursor was increased to 10 wt% or 13 wt%, the rate capability was greatly improved resulting in a good rate capacity and a flat voltage plateau at high rates (5 C and 20 C) as shown in Fig. 5c and d. These results are better than the previous reports [22] where the sample was prepared with PVA powder and showed a gradual decreasing voltage at high rates (2 C and 5 C). The LFP/C composite (10 wt% of PVA) delivered capacities of 134.2 mAh g−1, 127.9 mAh g−1, 122.8 mAh g−1, 114.5 mAh g−1 and 105 mAh g−1 at rates of 1 C, 2 C, 5 C, 10 C and 20 C, respectively. The charge/discharge voltage plateau of the products with 10 wt% or 13 wt% PVA is also appreciably higher than obtained for the sample prepared with 4 wt% PVA. It is important to note that excessive carbon content would decrease the discharge capacity of the LFP/C composite from 150 mAh g−1 (10 wt% PVA) to 144 mAh g−1 (13 wt% PVA) as shown in Fig. 5c and d. Therefore, the proper PVA content was estimated to be ∼10 wt%. The cycling capability of the LFP/C sample (10 wt% PVA) is shown in Fig. 6. In the 400th cycle, the capacity losses are only 4.2% and 6.9% compared to their first cycle for the rates of 10 C and 20 C, respectively. The excellent performance of the LFP/C composite developed in our work is ascribed to the unique microstructure achieved by using FePO4 nanoparticle precursors and PVA gel as the carbon source.
https://doi.org/10.1016/j.electacta.2011.09.053_p3_13 | In conclusion, the LFP/C materials synthesized using PVA gels as the carbon source have a high rate capability. The performances of the LFP materials developed in this work are better and the synthesis procedure is simpler than the previously reported where PVA powder was used as the carbon source [22], [23], [28]. This improvement may be ascribed to the unique properties of the PVA gel, such as its film-forming ability, that yield uniform and complete carbon coatings and nano-sized LFP/C particle.
https://doi.org/10.1016/j.electacta.2011.09.053_p4_2 | In this work, PVA gel was chosen as the carbon source to produce a uniform carbon coating with a relatively high degree of graphitization from a solid-state synthesis process. The PVA coating around the precursor of the LFP efficiently prevented the growth of nano-sized LFP. The obtained LFP/C composite had improved electrochemical performance, especially at a high current rate. The excellent high-rate performance as well as the simple synthesis process makes this preparation method commercially feasible.
https://doi.org/10.1016/j.electacta.2011.10.041_p1_2 | Good low-temperature performance of Li-ion batteries (LIBs) is required by specific applications, such as military and aerospace applications. Studies found that energy and capacity of LIBs are sharply reduced below −20 °C [1], [2]. It has been noted that low-temperature performance of LIBs is not only related with electrodes but also related with electrolytes. During last decade, great efforts have been made to improve the low-temperature performance of electrolytes, because electrolytes not only act as Li ion conducting phase but also participate in electrolyte-interface reaction, including the solid electrolyte interface (SEI) formation and electrode reaction [3], [4], [5]. It is easily understood that low ionic conductivity of electrolytes and the SEI is directly related to poor performance at low temperature. However, sluggish electrode reaction resulted from electrolyte part is associated with not only the ionic conductivity but also electrolyte-interface characteristics, such as wettability with electrode, structure of solvated Li-ion and so on [6]. A lot of investigations reveal that ionic conductivity is not the only limiting factor for low-temperature performance of electrolytes in LIBs [3], [7]. For example, it has been reported that polarization of lithium nickel mixed oxide/graphite full cells at low temperature can be reduced by replacing LiPF6 with LiBF4, although LiPF6 electrolyte has a 2–3 fold higher ionic conductivity than LiBF4 electrolyte [3a,3e]. However, the reports have not clearly known whether cathode, anode, or both results in that polarization reduction. Limiting factors for electrolyte performance may be different for anode and cathode.
https://doi.org/10.1016/j.electacta.2011.10.041_p1_3 | Hereby, low-temperature performance studies of LiBF4 and LiPF6 electrolytes in LiFePO4/Li and graphite/Li half cells were, respectively conducted in this paper. The reason for using half cells instead of full cells is that results from a full cell combine the effects of both cathode and anode and are only restricted in specified cases. The ethylene carbonate (EC)/propylene carbonate (PC)/ethylmethyl carbonate (EMC) ternary solvent mixture was proposed by Zhang et al. by comparison of common carbonate solvents used in Li-ion cells [3g] and a ratio of 1:1:3 (by volume) was usually selected in their investigations [3a,3c,3g]. In order to further lower the freezing point, percentages of low-freezing-point PC and EMC were increased and a ratio of 1:3:7 (by volume) was selected in this paper by considering combined factors of ionic conductivity, SEI formation and wettability as dictated in Ref. [3g]. Results indeed show that limiting factors for low-temperature performance of electrolytes are different in LiFePO4/Li and graphite/Li half cells. Compared with LiPF6 electrolyte, LiBF4 electrolyte can reduce polarization of graphite/Li cell, whereas increase polarization of LiFePO4/Li cell. These results can be better used for references in general cases. For example, when the major limit of low-temperature performance of full cells is graphite anode, it can be reasonably inferred accordingly that LiBF4 rather than LiPF6 is favored. When the major limit is cathode, however, ionic conductivity will be the main factors to be considered in designing electrolytes.
https://doi.org/10.1016/j.electacta.2011.10.041_p2_2 | LiBF4 (battery degree) and LiPF6 (battery degree) were both purchased from Ferro Corporation (China) and dried at 80 °C under vacuum for 10 h before use. PC, EC, and EMC (all from Shenzhen CAPCHEM Technology Co., Ltd., China) were dried in sequence using 3 Å molecular sieves and neutral alumina prior to use. In an argon-filled glove box (Universal 2440/750, Mikrouna Mech. Tech. Co., Ltd., Water content: <1 ppm, oxygen content: <1 ppm), electrolytes with different composition of lithium salt LiPF6 (0.8 mol/L) and LiBF4 (1.2 mol/L, 1.0 mol/L, 0.8 mol/L, 0.6 mol/L, 0.4 mol/L) dissolved in 1:3:7 (by volume) EC/PC/EMC mixed solvent were prepared. For cycling performance of graphite/Li half cells, an additional 2.0 wt.% of vinylene carbonate (VC, 97%, Aldrich) was added into the resultant electrolyte so as to prevent the co-intercalation of PC into graphite lattice, which had been proved by cyclic voltammetry test. Both graphite and LiFePO4 films, received from Yeshine Energy Technology Co., Ltd. (Changsha, Hunan province, China) were cut into wafers with 1.2 cm diameter and were subsequently dried at 110 °C under vacuum for 16 h before use. The water content of both the electrolyte and electrode were determined by a Mettler Toledo DL32 titrator and Karl-Fisher 798 MPT Titrino before use to make sure it was less than 20 ppm and 30 ppm, respectively. In the glove box, CR2025-size button LiFePO4/Li and graphite/Li half cells were assembled using Celgard® 2400 membrane as the separator and filled with 70 μL of liquid electrolyte.
https://doi.org/10.1016/j.electacta.2011.10.041_p2_3 | A high-low temperature test-chamber (GDH-2005C) was used to provide a constant temperature environment for test. The charge/discharge performance of LiFePO4/Li and graphite/Li half cells was evaluated on a Land charge/discharge instrument, China. The half cells were cycled 6 times at 0.1 C rate (2.5–4.2 V for LiFePO4/Li half cells, 0.01–2 V for graphite/Li half cells) at room temperature (25 °C) to obtain a stable state before other evaluations. Then the charge/discharge capacity, electrochemical impedance spectroscopy (EIS) and other tests at different temperatures were conducted. In order to reach equilibrium of the cell temperature and the oven pre-set temperature for evaluations at different temperatures, the cells were kept at the specified temperature for at least 4 h.
https://doi.org/10.1016/j.electacta.2011.10.041_p2_4 | PARSTAT 2273 electrochemical measurement system (PerkinElmer Instrument USA) was employed to determine ionic conductivity of the electrolytes and to measure EIS of the half cells. AC impedances of the cells were potentiostatically measured by applying a DC bias with its value equal to open circuit voltage (OCV) of the cell and an AC oscillation of 10 mV over the frequencies from 100 kHz to 0.01 Hz. The obtained EISs were fitted by using ZView software (Scribner and Associates).
https://doi.org/10.1016/j.electacta.2011.10.041_p3_3 | Low ionic conductivity is one of the main reasons for poor low temperature performance of LIBs. In order to investigate the relationship between ionic conductivity and solubility of electrolyte salt, the ionic conductivity of electrolytes with different LiBF4 concentrations dissolved in a 1:3:7 (by volume) EC/PC/EMC solvents was measured as a function of temperature. The result was illustrated in Fig. 1a. It can be seen that higher LiBF4 concentration leads to faster decrease of ionic conductivity. The highest conductivities exist when LiBF4 concentration is 1.2 mol/L at 15 °C, 1.0 mol/L at 0 °C, and 0.8 mol/L at −20 and −40 °C, respectively (see inset of Fig. 1a). The decreasing rate from 15 °C to −40 °C is 0.046 mS cm−1 °C−1 for 0.4 mol/L, 0.047 mS cm−1 °C−1 for 0.6 mol/L, 0.057 mS cm−1 °C−1 for 0.8 mol/L, 0.061 mS cm−1 °C−1 for 1.0 mol/L, and 0.066 mS cm−1 °C−1 for 1.2 mol/L. This decrease is due to an increase of viscosity that decreases the mobility of Li+ ions although the salt concentration increases [8]. Hence, an appropriate concentration of lithium salt will make a good balance between viscosity and the salt concentration. Since the solubility of lithium salt decreases as the temperature decreases, the electrolyte conductivity is the highest at the concentration of 0.8 mol/L of LiBF4 when the temperature is ≤−20 °C. Therefore, a 0.8 mol/L of LiBF4 and LiPF6 was chosen. Download : Download full-size image Fig. 1. (a) Plots of ionic conductivity–temperature dependence of the electrolytes with different LiBF4 concentrations dissolved in 1:3:7 (by volume) EC/PC/EMC mixed solvents and (b) the ionic conductivity–temperature dependence of the electrolytes with 0.8 mol/L LiBF4 and 0.8 mol/L LiPF6 dissolved in the same solvents.
https://doi.org/10.1016/j.electacta.2011.10.041_p3_4 | The ionic conductivity of the electrolyte with 0.8 mol/L LiPF6 dissolved in the same solvents was tested, and the results were compared with LiBF4 in Fig. 1b. The results show that LiPF6 provides 2–3 fold higher ionic conductivity than LiBF4 under the same concentration in the testing temperature range from 15 °C to −40 °C. However, the conductivity gap between two electrolytes becomes narrower with temperature decreasing. For example, the gap is 7.55 mS cm−1 at 15 °C, and declines to 0.96 mS cm−1 at −40 °C, which is in accordance with the reports from other researchers [3a,3e], suggesting a quicker dissolution of LiBF4 compared with LiPF6 at temperatures below 0 °C. It indicates that the superiority in ionic conductivity of LiPF6 electrolyte over LiBF4 electrolyte becomes weaker when temperature decreases.
https://doi.org/10.1016/j.electacta.2011.10.041_p3_6 | After cycling 6 times at room temperature (25 °C) to make sure charge and discharge capacities are stable, the full charged LiFePO4/Li and graphite/Li half cells were discharged at different temperatures. Considering the polarization becomes bigger at low temperature, the cutoff voltage was set as 2.2 V at temperature below 0 °C, which is lower than 2.5 V at 25 °C. The cells were always kept for 4 h under the specified temperature to make sure temperature equilibrium was obtained. Effects of LiBF4 and LiPF6 on discharge curves of the LiFePO4/Li and graphite/Li half cells at various temperatures were drawn as relative specific capacity (%) vs. voltage (V) and shown in Fig. 2. The difference of the specific capacity at each temperature between LiBF4 and LiPF6-based LiFePO4/Li cells is no more than 4%, which is within the systematic error range. However, the discharge voltage plateau of the former is a little higher than the latter below 0 °C, which means lower polarization of LiPF6-based LiFePO4/Li half cells than those LiBF4-based, especially at −40 °C. As for graphite/Li half cells, LiPF6 cells have higher polarization than LiBF4 cells, especially at 0 °C, although conductivity of LiPF6 electrolyte is higher than LiBF4 electrolyte. Hence, LiPF6-based graphite/Li cells have lower specific capacity than LiBF4-based graphite/Li cells due to quicker approach to the cutoff voltage (considering the bigger polarization, the cutoff voltage was set as 0 V at temperature below 0 °C). Below −20 °C, dramatic decrease in the capacity of graphite/Li half cells was observed for either LiPF6 cells or LiBF4 cells, which both decrease to less 10% of capacities at 25 °C. These data are comparable with other reports [2], [3], [6]. It can be ascribed to that the discharge plateau potential of graphite/Li is so low (around 0.1–0.2 V) that scantling polarization may cause the cutoff before discharge plateau is reached. However, it may not occur in full cells, because discharge plateau is high enough (∼3.5 V) to allow much higher polarization to avoid above phenomenon. This is also the reason that the reported low-temperature capacity of full cells [3a] is much higher than the corresponding reported capacity of graphite/Li half cells [3b]. It can be concluded that limiting factors for electrolyte performance in LiFePO4/Li and graphite/Li half cells are different, and ionic conductivity of electrolytes is more crucial for LiFePO4/Li cells than for graphite/Li cells. Download : Download full-size image Fig. 2. Effects of lithium salts (dissolved in EC:PC:EMC (1:3:7, by volume) + 2 wt.% VC) on temperature dependence of discharge curves of (a) LiFePO4/Li and (b) graphite/Li half cells, in which relative capacity is a ratio of the capacity at the specified temperature to the higher capacity of cells at 25 °C.
https://doi.org/10.1016/j.electacta.2011.10.041_p3_8 | To understand the different effects of LiBF4 and LiPF6 on low-temperature performance of LiFePO4/Li and graphite/Li half cells described above, we measured the EIS of half cells at various temperatures. All EIS of the cells were recorded from a full charged (delithiated) state and analyzed by Zview software. A typical EIS of LiFePO4/Li cells which is composed of two partially overlapped semicircles and a straight slopping line at the low frequency end were observed and well fitted by an equivalent circuit shown in inset of Fig. 3a. The EIS of cathode has only one semicircle in most cases [8], [9], [10]. However, researchers also observed two semicircles in contingent cases [11], [12], [13]. It is known that there is a SEI layer on anode which protects the electrolyte from further reduction. The SEI layer between cathode and the electrolyte has also been observed [14], [15] and it highly depends on the cathode and electrolyte composition. Therefore, the difference of EIS of cathode may be attributed to the difference of SEI layer on cathode. The typical EIS of graphite/Li cells is composed of two depressed semicircle and a straight slopping line at the low frequency end and well fitted by replacing capacitor elements with constant phase elements (CPE) [16] as shown in inset of Fig. 3b. Often a CPE is used in a model in place of a capacitor to compensate for non-homogeneity on electrode surface [17]. The non-homogeneity may be due to the effect of the solid electrolyte interface on the electrode surface, and this effect on graphite electrode is larger than on LiFePO4 electrode. Therefore, different equivalent circuits were chosen for LiFePO4/Li and graphite/Li half cells as shown in inset of Fig. 3a and b in which Rb denotes the resistance of cell bulk including the electrolyte, electrode and separator, RSEI and CSEI or CPESEI are the resistance and capacitance of the SEI, respectively, Rct is the charge-transfer resistance, and Cdl and CPEdl are the double-layer capacitance. Download : Download full-size image Fig. 3. Equivalent circuits of (a) LiFePO4/Li and (b) graphite/Li half cells, red lines: typical impedance spectra, green lines: fits.
https://doi.org/10.1016/j.electacta.2011.10.041_p3_9 | So far as an order of magnitude less than 10−5 is concerned, the regular pattern of capacitance change is beyond the resolution of EIS method. The effect of lithium salt on temperature dependence of the resistances (Rb, RSEI, and Rct) of full delithiated LiFePO4/Li and graphite/Li half cells was plotted in Fig. 4. Results show that temperature dependence of the sum resistance (Rb + RSEI + Rct) mainly relies upon the Rct for both half cells. It indicates that an increase in Rct rather than in bulk resistance or in SEI resistance is the main reason for obvious capacity and energy loss at low temperature for both half cells, which has been reported similarly in Refs. [3], [18], [11] as well. It also shows that the Rb of LiPF6-based both half cells are lower than those LiBF4-based due to higher ionic conductivity of LiPF6 electrolyte. Furthermore, there is a common effect of LiBF4 and LiPF6 on temperature dependence of SEI resistance in both half cells. As illustrated in Fig. 4a, RSEI of LiFePO4/Li cell with LiBF4-based electrolyte is higher at 25 °C but lower at 0 °C, −20 °C and −40 °C than with LiPF6-based electrolyte. As for graphite/Li cell, RSEI of LiBF4 cell is higher at 25 °C and 0 °C but lower at −20 °C and −40 °C than LiPF6 cell as shown in Fig. 4b. These results indicate that energy barriers for Li-ion jump at the SEI of LiBF4-based both half cells are lower than those of LiPF6-based. Opposite effect on Rct of LiFePO4/Li and graphite/Li half cells was observed when replacing LiPF6 with LiBF4. This is because replacing LiPF6 with LiBF4 will reduce Rct of graphite/Li cell but increase Rct of LiFePO4/Li cell. Because Rct is the main part of sum resistance at low temperature, replacing LiPF6 by LiBF4 will improve low-temperature performance of graphite/Li cell, meanwhile, lower of LiFePO4/Li cell. The above results suggest that factors related with electrolyte-interface rather than ionic conductivity are the major limiting factor for low-temperature performance of electrolytes in graphite/Li cell. Download : Download full-size image Fig. 4. Effects of lithium salt (dissolved in EC:PC:EMC (1:3:7, by volume) + 2 wt.% VC) on temperature dependence of the resistances (Rb, RSEI, Rct and Rb + RSEI + Rct) of the full delithiated (a) LiFePO4/Li and (b) graphite/Li half cells.
https://doi.org/10.1016/j.electacta.2011.10.041_p3_10 | Effects of lithium salt on temperature dependence of resistance of LiFePO4/graphite full cell were simply evaluated by comparing the sum resistance of LiFePO4/Li and graphite/Li half cells as drawn in Fig. 5. As indicated, the performance of LiBF4 full cells is better than LiPF6 full cells when the temperature falls below 0 °C, revealing that the low-temperature performance of graphite is worse than LiFePO4 in this study. Download : Download full-size image Fig. 5. Effects of LiBF4 and LiPF6 on temperature dependence of sum of Rb + RSEI + Rct in LiFePO4/Li and graphite/Li half cells.
https://doi.org/10.1016/j.electacta.2011.10.041_p3_11 | Energy barriers (W) for Li-ion jump at the SEI and activation energy (ΔG) of electrode reaction are calculated to characterize temperature dependence of RSEI and Rct quantificationally. Lithium-ion migration through the SEI can be characterized by Eq. (1) describing the dynamic process of ion migration in solids [19], [20]: (1) where i is the electric current, z is the ion`s charge, F is the Faraday number, a is the jump`s half distance, c is the ion`s concentration, v is the vibrational frequency in the lattice, W is the energy barrier for ion jump, R is the gas constant, T is the Kelvin temperature, and E is electric field.
https://doi.org/10.1016/j.electacta.2011.10.041_p3_14 | Resistance of SEI can be defined as: (4) Combining above equations, following Eq. (5) can be obtained: (5) Linear relationship of log(RSEI/T) − T−1 can be predicted from Eq. (5), which can be well fitted in LiFePO4/Li cell and approximately fitted in graphite/Li cell as shown in Fig. 6, indicating that the SEI on graphite anode is more unstable with temperature change than the SEI on LiFePO4 cathode. The average W for LiFePO4/Li and graphite/Li half cells are calculated in the temperature range from 25 °C to −40 °C and listed in Table 1, which indicates higher W of LiPF6-based LiFePO4/Li and graphite/Li half cells than of those LiBF4-based, especially for graphite/Li half cells. It should be noted that W declines greatly from 46.47 kJ/mol to 19.81 kJ/mol in graphite/Li cells when using LiBF4 instead of LiPF6. It may be another reason for faster fading of LiPF6-based graphite/Li cell than those of LiBF4-based cell on low-temperature performance. In addition, the graphite/Li cells generally have higher W than LiFePO4/Li cells, indicating the SEI resistance on graphite anode increases faster than the SEI on LiFePO4 cathode. Different SEI property is correlated with different formation mechanism on LiFePO4 cathode and graphite anode. The SEI formation mechanism as well as its effects on temperature dependence of resistances is under investigation. Download : Download full-size image Fig. 6. Linear fits of log(RSEI/T) − T−1 in (1) LiBF4 and (2) LiPF6-based LiFePO4/Li half cells, and (3) LiBF4 and (4) LiPF6-based graphite/Li half cells. Table 1. Average energy barriers for Li-ion jump in SEI film (kJ/mol) of LiFePO4/Li and graphite/Li half cells. 0.8 mol/L LiX in EC:PC:EMC (1:3:7) + 2% VC Energy barrier for Li-ion jump in SEI film (W) (kJ/mol) LiFePO4/Li Graphite/Li LiX = LiPF6 16.04 46.47 LiX = LiBF4 13.60 19.81
https://doi.org/10.1016/j.electacta.2011.10.041_p3_15 | The temperature dependence of Rct can be expressed as [21], [22]: (6) where cT is the maximum lithiation concentration of active material (mol/cm3), Af is the pre-exponential factor, [Li+] is Li ion concentration at the electrode surface, α is the symmetry factor of the electrode reaction, x is the intercalation level of active material.
https://doi.org/10.1016/j.electacta.2011.10.041_p3_16 | When 1/T is very small, Eq. (6) can be transformed into Eq. (7) by applying Taylor series expansion: (7) when x is unchanged, there will be a linear relationship between log Rct and T−1 which was well revealed in Fig. 7. The ΔG for different half cells are calculated accordingly in the temperature range from 25 °C to −40 °C and listed in Table 2, showing that the values of ΔG for all half cells are about 60 kJ/mol and the LiBF4 cell has a little higher ΔG than the LiPF6 cell for LiFePO4/Li cell but lower for graphite/Li cell. Although the effect of electrolytes on ΔG is not large, it shows again that low-temperature performance of LiBF4-based electrolyte is better than LiPF6-based electrolyte in graphite/Li cell, whereas worse in LiFePO4/Li cell. Download : Download full-size image Fig. 7. Linear fits of log Rct − T−1 in (1) LiBF4 and (2) LiPF6-based LiFePO4/Li half cells, and (3) LiBF4 and (4) LiPF6-based graphite/Li half cells. Table 2. Activation energies (kJ/mol) of LiFePO4/Li and graphite/Li half cells. 0.8 mol/L LiX in EC:PC:EMC(1:3:7) + 2% VC Activation energy of electrode reaction (ΔG) (kJ/mol) LiFePO4/Li Graphite/Li LiX = LiPF6 58.36 65.90 LiX = LiBF4 63.16 63.04
https://doi.org/10.1016/j.electacta.2011.10.041_p4_2 | A different effect of LiBF4 and LiPF6 on low-temperature performance of LiFePO4/Li and graphite/Li half cells was observed. Below 0 °C, polarization of graphite/Li cells decreases when replacing LiPF6 by LiBF4, whereas polarization of LiFePO4/Li cells increases. The kinetic analysis reveals that Rct is the main part for polarization variation of graphite/Li and LiFePO4/Li cells when replacing LiPF6 by LiBF4, and the increase of Rct is the main reason for obvious capacity and energy loss for the four half cells. In the temperature range from 25 °C to −40 °C, the W alters slightly from 16.04 kJ/mol to 13.60 kJ/mol in LiFePO4/Li cells when using LiBF4 instead of LiPF6, but declines greatly from 46.47 kJ/mol to 19.81 kJ/mol in graphite/Li cells. In addition, the ΔG is approximately the same (∼60 kJ/mol) when replacing LiPF6 with LiBF4 in both half cells.
https://doi.org/10.1016/j.electacta.2011.10.041_p4_3 | The limiting factors for low-temperature performance of electrolytes are different in LiFePO4/Li and graphite/Li half cells. Ionic conductivity is a more important factor in LiFePO4/Li cell than in graphite/Li cell, while factors related with electrolyte-interface are more crucial in graphite/Li cell. Sum resistance of graphite/Li cell is larger than LiFePO4/Li cell below 0 °C, which means low-temperature polarization of graphite anode is bigger than LiFePO4 cathode. Therefore, LiBF4-based electrolyte is more favored in improving low-temperature performance of LiFePO4/graphite cell. However, high ionic conductivity LiPF6-based electrolyte is still favored when LiFePO4 is the main limit in other cases.
https://doi.org/10.1016/j.electacta.2011.11.041_p1_2 | Lithium iron phosphate (LiFePO4) has been investigated as a viable alternative for cathode material for lithium-ion batteries owing to its safety, environmental friendliness and good cycle stability. And much attention has been paid to improve its basic electrochemical behaviors at ambient and high temperatures [1], [2], [3], [4]. However, in some cold environmental conditions, lithium ion batteries are required to work at low temperature (such as −20 °C or even lower) by discharging appropriate energy density and power capability. Generally, charge process of lithium ion battery is considered to be more difficult than discharge process under low temperature and the conventional approach to this problem is to only charge the battery far away from the low temperature (such as charge it at room temperature and let it discharge/work at low temperature). Based on such charge approach, most studies are mainly focused on enhancing the discharging performance at low temperature.
https://doi.org/10.1016/j.electacta.2011.11.041_p1_3 | The factors influencing the low temperature performance are attributed to the electrolyte limitations [5], [6] and the electrolyte/electrode interface properties [7], [8], such as electrolyte components, viscosity, dielectric strength, wettability with electrode and lithium ion diffusion capability. Therefore, many researches emphasize on modifying electrolyte characters, such as optimizing the solve ratio [9], [10], [11] and using the new solvent [12], [13] have been used to improve the low temperature discharge performance, but the effect is barely satisfactory.
https://doi.org/10.1016/j.electacta.2011.11.041_p1_4 | Generalized from the state of the art, it should be noted that although the above approaches have led to some improvements, the understanding of the poor low temperature performance is still under debate. To further understanding and enhancing the low temperature performance remarkably, it is of significance to study not only the discharge behaviors but also the charge behaviors at the low temperature. Actually, few reports on detailed charging properties at low temperature are released. Here the paper performed some fundamental studies to understand the related properties in charge/discharge process at low temperature and aim to figure out the potential solutions.
https://doi.org/10.1016/j.electacta.2011.11.041_p2_2 | The electrolytes were prepared by dissolving 1 mol L−1 LiPF6 in a blend of ethylene carbonate (EC), dimethyl carbonate (DMC) and ethyl methyl carbonate (EMC) (1:1:3, vol.%) in a dry glove-box filled with high pure argon. Solvents of EC, DMC and EMC were dried by molecular sieves for several days before use. Viscosity and ionic conductivity of the electrolyte solutions were measured over a wide temperature range of −40 to 20 °C using an Ostwald viscometer and a Model DDS-307 conductometer (Shanghai Precision & Scientific Instrument Co. Ltd., China), separately.
https://doi.org/10.1016/j.electacta.2011.11.041_p2_3 | The working electrodes were prepared by mixing 75 wt% LiFePO4/C powder (Taiwan), 15 wt% acetylene black and 10 wt% polyvinylidene fluoride (PVDF) in NMP, and then followed by coating the slurry onto Al foil current collector and drying at 120 °C. The lithium metal foil was used as the anode, the 2025-type coin cell (Li/LiFePO4) was assembled in glove box.
https://doi.org/10.1016/j.electacta.2011.11.041_p2_4 | A constant temperature/humidity test chamber (Beijing Yashilin Testing Equipment Co. LTD., China) was used to provide a constant-temperature environment for the test. The charge (delithiation)/discharge (lithiation) measurements were performed using battery test system (Neware BTS-610) through constant-current and constant-voltage (CC/CV) steps. The charge and discharge rates are 0.1 C and 0.3 C (1 C = 170 mA g−1).
https://doi.org/10.1016/j.electacta.2011.11.041_p2_5 | Before conducting low temperature tests, cells were activated at room temperature (20 °C ± 2 °C) by 5 charge/discharge cycles as following regime: charge to 4.2 V and then kept at 4.2 V for 1 h, then discharge to 2.5 V. Afterwards, cell was soaked at the targeted temperature for 6 h to reach thermal equilibrium and then started the test as follows: (1) charge to 4.2 V at 0.1 C through CC step. (2) Charge at 4.2 V by CV step for 1 h or 3 h. (3) Discharge to 2.0 V at 0.3 C. It is note that some cells were charged at 20 °C, and discharged at the targeted temperature. The specific charge/discharge temperature is given in the followed section.
https://doi.org/10.1016/j.electacta.2011.11.041_p2_6 | After an electrochemical test or prior to electrochemical impedance spectroscopy measurement, the cells were dissembled and three-electrode system was assembled in a glove box. The LiFePO4 electrode was used as the working electrode, lithium foils were used as the counter and reference electrodes. In order to reach full thermal equilibrium, the three-electrode system was soaked at the targeted temperature for 6 h and then determined the electrochemical impedance spectroscopy. Electrochemical impedance spectroscopy (EIS) was performed using electrochemical analyzer (CHI604b). An ac voltage signal of ±5 mV was used in frequency range of 10−2 to 105 Hz. The obtained impedance spectras were fitted by ZsimpWin300 Program.
https://doi.org/10.1016/j.electacta.2011.11.041_p3_2 | Fig. 1 exhibits conductivity and viscosity as a function of temperature for the electrolyte. Similar with the other liquid electrolytes, as the temperature decreases, the viscosity increases and conductivity decreases.
https://doi.org/10.1016/j.electacta.2011.11.041_p3_4 | Fig. 2 shows the charge–discharge curves of the Li/LiFePO4 cell at different temperatures. The cell was CC charged followed by CV charge for 1 h, then discharged to 2.0 V. Fig. 2(a) illustrates the cells charged at 20 °C and discharged at four targeted temperatures (20, 0, −10 and −20 °C). The reversible discharge capacity of Li/LiFePO4 cells at 20 °C, 0 °C, −10 °C and −20 °C were 140.9 mAh g−1, 122.2 mAh g−1, 101.7 mAh g−1 and 59.7 mAh g−1, respectively. The capacity of low temperature was only 86.7% (0 °C), 72.2% (−10 °C) and 42.4% (−20 °C) of capacity delivered at 20 °C. When the temperature dropped from 20 to 0 °C, discharge plateau voltage almost did not change, but there exists a noticeable decrease in the plateau voltage from −10 to −20 °C, resemblance to the change of discharge capacity, while the conductivity decrease is continuous (Fig. 1). Similar phenomenon has been reported elsewhere [14]. The reason for this behavior of the lithium ion can be ascribed to significant decrease in the diffusivity of lithium ions within the LiFePO4 cathode, and the related polarization of the LiFePO4 electrode, and substantially increased charge-transfer resistance on the electrolyte–electrode interface [15], [16], [17].
https://doi.org/10.1016/j.electacta.2011.11.041_p3_6 | Fig. 2(b) demonstrates the cells both charged and discharged at the same targeted temperatures (0, −10 and −20 °C, respectively). Similar with the previous research (Fig. 2(a)), as the operation temperature decreased, the capacity decreased and the electrical polarization increased, especially at −20 °C, as indicated by the voltage difference between the charge (increase) and discharge (decrease) plateaus. Charge capacity at 0 °C, −10 °C and −20 °C were 138.8 mAh g−1, 134.3 mAh g−1 and 130.2 mAh g−1, separately. The reversible discharge capacity at 0 °C, −10 °C and −20 °C were 113.6 mAh g−1, 102.9 mAh g−1 and 58.9 mAh g−1.
https://doi.org/10.1016/j.electacta.2011.11.041_p3_7 | Compared with Fig. 2(a) and (b), we can find that no matter the cell is charged at the room temperature or at the low temperature, discharge capacity is slightly affected by charge temperature in range of −20 to 20 °C.
https://doi.org/10.1016/j.electacta.2011.11.041_p3_8 | Furthermore, at −20 °C, all lithium ions can almost be extracted by delivering similar charge capacity as that of at 20 °C. However, the discharge capacity at −20 °C was below 50% discharge capacity delivered at 20 °C, demonstrating that for a given CV time limit, although the lithium ions can totally extract by using CC/CV mode at low temperature, the lithiation process is still blocked at low temperature by exhibiting very low capacity.
https://doi.org/10.1016/j.electacta.2011.11.041_p3_9 | Fig. 3 shows the change trends of tapering current during CV charge period at various temperatures. Cells were charged in CV model for 1 h and 3 h after being charged in CC model. The current decreases quickly and then slowly tends to be stable as the CV time extends to 3 h. It is shown that the lower the temperature, the more the elapsed time before the current tends to be steady, indicating that more time is required for complete delithiation. For example, when the temperature is above 0 °C, lithium ion can be completely extracted with a CV time limit of 1 h, but the temperature drops below −20 °C, CV time limit of 3 h or even much more is needed. Thus, moderately extending CV charging time may be a potential method to ensure lithium ion be completely extracted and be delivering more discharge capacity.
https://doi.org/10.1016/j.electacta.2011.11.041_p3_11 | In order to investigate the effect of CV charge time on discharge capacity, discharge curves of LiFePO4/Li cell charged by CC/CV model (CV for 1 h and 3 h) under different temperatures were shown in Fig. 4. Both charge and discharge were carried out at the same temperature. Compared with a capacity of 138.9 mAh g−1 (20 °C), 113.8 mAh g−1 (0 °C), 56.7 mAh g−1 (−20 °C) and 41.7 mAh g−1 (−40 °C) for CV time of 1 h, LiFePO4 cathode of the CV charge time for 3 h delivered reversible discharge capacity of 140.5 mAh g−1 (20 °C), 116.5 mAh g−1 (0 °C), 63.4 mAh g−1 (−20 °C) and 54.7 mAh g−1 (−40 °C), the discharge capacities at 20 °C and 0 °C were almost unchanged with constant voltage time extended. However, it is worth mentioning that the discharge capacities at −20 °C and −40 °C increased by 11.8% and 31.2%, the low temperature capacity retention related to 20 °C increased from 40.8% to 45.6% (−20 °C) and 30.3% to 38.9% (−40 °C), demonstrating that lowing the temperature, the effect of CV time on discharge capacity increased obviously. With the temperature decreased, diffusion of lithium ion through electrode materials gets more difficult, [18], [19] extend CV time limit can ameliorate the diffusion between the solid phase and make lithium ion insertion process more smoothly. These further confirm that an extended CV time limit is helpful to improve the discharge capacity by certain extent at low temperature, especially below −20 °C. Furthermore, it is clear that voltage plateau of CV time for 3 h is slight higher than that of 1 h. We confirm that extending CV time can compensate overpotential due to the polarization of concentration difference and electrochemical polarization.
https://doi.org/10.1016/j.electacta.2011.11.041_p3_14 | To understand the origins for this low temperature capacity change and the effect of temperature on charge/discharge, the EIS of full charged and discharged state was measured and analyzed at various temperatures in Fig. 5.
https://doi.org/10.1016/j.electacta.2011.11.041_p3_16 | The impedance spectrum is generally composed of two partially overlapped semicircles at high frequency and medium frequency and a straight sloping line at the low frequency end. Such an EIS pattern can be fitted by equivalent circuit in Fig. 6 [15]. Where, Rb is bulk resistance reflecting the electric conductivity of the electrolyte, separator, and electrode; Rsei and Csei are resistance and capacitance of the solid-state interface layer formed on surface of electrode, which correspond to the semicircle at high frequency; Rct and Cdl are charge-transfer resistance and its related double-layer capacitance between electrode and electrolyte, which correspond to the semicircle at medium frequency; W is Warburg impedance related to the lithium ions diffusion in the active material, which is indicated by a straight sloping line at the low frequency. The corresponding values were list as shown in Table 1.
https://doi.org/10.1016/j.electacta.2011.11.041_p3_19 | Note that at −40 °C, the impedance spectrum of the low frequency shows some noise, it maybe the low frequency limit (0.01 Hz) of the impedance measurement is too high to observe accurately the diffusion process of lithium ion, similar phenomenon was found previous reports. [17], [20] Therefore, we only investigate the change of resistance at high frequency and medium frequency despite that Warburg diffusion is an important factor influencing low temperature performance [19].
https://doi.org/10.1016/j.electacta.2011.11.041_p3_20 | Fig. 7 shows the relations between resistance and temperature at full discharged and charged state. It is observed that the Rb and Rsei vary with the temperature in a very similar manner, while Rct shows entirely different temperature dependence. Among three resistances, Rct is most significantly increased with decreasing temperature, especially from −20 to −40 °C, indicating that the effect of temperature on Rct is the most serious. The Rct reflects the charge-transfer process of the Faradic reactions taking place on the electrode–electrolyte interfaces, which is an important kinetics parameter of the cell reactions [21]. We believe that the sluggish kinetics result in the poor low temperature performance. In addition, compared the variation degree of the resistance parameters, the variations of Rct at charge state are found to be relative mild than that of discharge state, indicating that lithiation is more difficult than the delithiation.
https://doi.org/10.1016/j.electacta.2011.11.041_p3_22 | Fig. 8 shows the relationship between log(1/Rct) and (1000/T) in view of Arrhenius equation [22]. (1) where Ea is the activation energy, T is the absolute temperature, R is the gas constant, and A is the constant. According to Eq. (1), the discharge activation energy is calculated to be 40.90 kJ mol−1, and the charge activation energy is calculated to be 33.80 kJ mol−1 which is almost in accordance with the published literature [23], demonstrating that lithiation energy barrier is much higher than that of delithiation, which suppressed the smooth lithium insertion process thermodynamically.
https://doi.org/10.1016/j.electacta.2011.11.041_p4_2 | Charge/discharge characteristics of LiFePO4 cathode under low temperature were contrastively investigated. The results showed that the influence of temperature on discharge behavior of LiFePO4 electrode is more serious than charge behavior, the discharge is more difficult than the charge at low temperature, owing to need for more activation energy of charge-transfer during discharge process in addition to the influence of lithium ion diffusion between solid phase. Discharge capacity is slightly affected by charge temperature in the range of 20 °C to −20 °C. However, it is remarkably influenced by time of constant voltage charge. We can extend the CV charging time, weakening the polarization of concentration difference and electrochemical polarization at low temperature, making lithium ion smoothly passed through electrode material, to improve the discharge capacity below −20 °C.
https://doi.org/10.1016/j.electacta.2011.11.080_p1_2 | The insulating character of the olivine structure LiFePO4 limits its use as a positive electrode material for lithium ion batteries [1], [2], [3]. Carbon produced by an in situ pyrolysis of sucrose is seemingly the most effective conductor additive. However, other systems including conducting polymers [4] and metals [5], [6], [7] have also been used for this purpose. Such is the case of silver and copper, although the high cost of the former has restricted widespread application. The pioneering work of Scrosatti on copper additive encouraged our group to examine the practical performance of copper/LiFePO4 nanocomposites in various ways. We observed nanosized copper [6] to be highly effective in improving phosphate performance. In fact, for a small amount of copper (1.25% in weight), capacities provided by the cells are bigger than that with copper free phosphate. A higher rate capability is observed in the C/10, C/5 and C/2 regimes. On the other hand, the effect of micrometric copper was strongly dependent on the metal content in the composite [8]. Introduction into the system raised the electronic conductivity in the composite but had little influence on the kinetics of the reaction (1) LiFeIIPO4 → Li+ + e− + FeIIIPO4 Also, the metal increased the electrochemical activity of the composite between 3.6 and 4.0 V, where copper is irreversibly oxidised [8], [9], [10], [11]. In situ formed Cu(II) ions were found to dissolve in the electrolyte solution and migrate to the lithium electrode, where they deposited as a metallic copper film. Moreover, copper induced electrolyte oxidation close to 3.9 V versus Li/Li+ in a LiPF6/(EC,DMC) configuration. The potential influence of the electrolyte composition was not considered in these preliminary experiments. This led us to devise new tests in order to assess such influence on the practical performance of copper–phosphate nanocomposites. We focused on the lithium electrolyte salt, LiPF6 or LiClO4, and used the same solvent (a mixture of EC and DMC in a 1:2, v:v ratio).
https://doi.org/10.1016/j.electacta.2011.11.080_p2_2 | Composites were prepared from nanosized lithium iron phosphate obtained with a fast method [6]. Cumic5–LiFePO4 and Cumic10–LiFePO4 composites were obtained by manually mixing copper (Merck, ϕ < 63 μm) with the nanophosphate in a Cu:LiFePO4 weight ratio of 5:95 and 10:90, respectively [8]. The total conductivity of the samples was found to be 2.4 × 10−5 S m−1, 3.5 × 10−5 S m−1 and 3.9 × 10−5 S × m−1 for the LiFePO4, Cumic5–LiFePO4 and Cumic10–LiFePO4 composite, respectively. Electrochemical measurements were made by using an electrode mixture consisting of active material, carbon black and Teflon in a 85:10:5 proportion by weight. The working electrode consisted of a stainless steel grid onto which approximately 3 mg of mixture was pressed. The electrolytes used were 1 M LiPF6 and 1 M LiClO4 (in a 1:2 EC:DMC ratio), respectively. Both the reference electrode and the counter-electrode consisted of a lithium disk. Galvanostatic discharges were done on a McPile controller, using swagelock cells at C/10 (i.e. one mole of lithium was transferred in 10 h). Potentiostatic tests were performed on swagelock cells at 10 mV min−1. For electrochemical impedance spectroscopy (EIS), three electrodes cells were made with the composite, gold wire and lithium wire as work, counter and reference electrode, respectively. EIS spectra were obtained over the frequency range of 89 kHz to 3 mHz using an EGG PAR 273 A potentiostat coupled to a 1255 Schlumberger Frequency Response Analyzer. The excitation signal was 10 mV peak to peak. The equilibrium potential was assumed to be reached when the drift in open-circuit voltage remained under 1 mV h−1. Impedance diagrams were fitted by using the software Zplot® from Scribner Associate. Iron and copper were determined from atomic absorption measurements made on a Perkin–Elmer instrument.
https://doi.org/10.1016/j.electacta.2011.11.080_p3_3 | Prior to studying the behaviour of the copper/phosphate nanocomposites we explored the stability of our electrolytes in the 3.0–4.0 V vs Li/Li+ voltage window, where reaction (1) takes place. A study on their stability was carried out via potentiostatic tests on pure aluminium foil as no glassy carbon electrodes were available. Aluminium was also selected on the grounds of its widespread use as a current collector for lithium ion batteries. Fig. 1 shows the first potentiostatic charge/discharge cycle for both configurations. Since the solvent was the same for both systems, electrolyte stability was associated to the nature of the lithium salt. Thus, the anodic wave for LiPF6 was flat, which indicates that electrolyte was not degraded under the operating conditions used [10], [12], [13]. This is consistent with the formation of a protective film of AlF3 at the collector surface [10]. On the other hand, the anodic wave for the LiClO4-based cell was observed between 3.8 and 4.0 V. No similar wave was previously observed by some researchers who claim LiClO4 is a suitable electrolyte for testing LiFePO4 [13], [14], [15]. However, a former study showed sufficiently poor Al to be attacked by LiClO4 [10]. Download : Download full-size image Fig. 1. First potentiostatic cycle for Li/Al cell with (—) 1 M LiPF6 (EC,DMC), (---) 1 M LiClO4 (EC,DMC). Test conditions: 3.0–4.0 V voltage range, 10 mV min−1.
https://doi.org/10.1016/j.electacta.2011.11.080_p3_4 | Copper is also thermodynamically unstable in the potential window where Li is extracted from the phosphate framework. Copper oxidation to either CuI or CuII should take place at 3.56 and 3.62 V vs Li/Li+, respectively. In an earlier study on LiClO4/PC [9], Cu+ was found to be the main oxidised copper species at 3.5 V and electrolyte oxidation promoted by copper was observed [9]. Our own test of half cells with metallic copper as electrode and LiClO4 as electrolyte gave dramatic results. Thus, the charge profile (not shown here) was irregularly shaped and contained a very ill-defined pseudoplateau at 3.6 V presumably associated to copper oxidation. Once the cell provided 160 mAh g−1 (i.e. 20% of the theoretical capacity for complete oxidation of copper), it short-circuited. This suggests that the electrolyte was oxidised at ca. 3.6 V and that some electrolyte properties such as viscosity and conductivity were severely degraded [9].
https://doi.org/10.1016/j.electacta.2011.11.080_p3_5 | Previous studies on LiPF6 electrolyte and copper electrode based cells [10], [11] indicated that Cu+ and Cu2+ are formed above 3.3 V. Table 1 gives the capacity data of own cells based on elemental copper electrodes and LiPF6/(EC,DMC) electrolyte operated under a C/10 regime [8]. The results were similar to the calculated values for the oxidation of Cu to Cu2+ (843 mAh g−1), which is irreversible over the studied voltage range [8], [10], [11]. As shown elsewhere [8], Cu2+ ions are dissolved in the electrolyte solvent and chemically deposited onto the lithium surface. Table 1. First charge and discharge capacities of the phosphate or copper based cells under C/10. The values in parenthesis and bracket are the capacities associated to side reactions and polarisation, respectively. Sample Electrolyte 1st Charge capacity (mA h g−1) 1st Discharge capacity (mA h g−1) LiFePO4 1 M LiPF6 (EC,DMC) 89 88 Cumic5–LiFePO4 128 = 123 (5) 110 Cumic10–LiFePO4 153 = 70 (70) [10] 80 LiFePO4 1 M LiClO4 (EC,DMC) 115 98 Cumic5–LiFePO4 155 = 80 (55) [19] 112 = 90 (22) Cumic10–LiFePO4 189 = 20 (120) [40] 90 = 70 (20) Metallic Cu 1 M LiPF6 a (EC,DMC) 726 31 a Data not available for LiClO4 (EC,DMC).
https://doi.org/10.1016/j.electacta.2011.11.080_p3_7 | Fig. 2 shows the first galvanostatic charge curves for the LiFePO4-based cells in the two electrolytes. All charge curves exhibited a voltage pseudoplateau close to 3.5 V consistent with reaction (1). However, the charge capacities obtained were found to depend on the particular electrolyte (Table 1). Thus, the LiClO4-based cells delivered 26 mAh g−1 more than the LiPF6-based cells. The derivative of these curves are shown in Fig. 3a and b. On charging, both cells exhibited a strong peak at 3.46–3.47 V by the effect of reaction (1) (Table 2). Fig. 2 also shows the first discharge curves for the two cells. The profiles contain a wide pseudoplateau close to 3.4 V which is flatter for LiClO4 and can be assigned to the reverse of reaction (1), i.e. to insertion of lithium into the heterosite structure. Interestingly, the charge and discharge capacities contain a single term due to reaction (1), which, as shown below, is not the case with the copper/phosphate composites. Download : Download full-size image Fig. 2. First galvanostatic cycle for Li/phosphate based electrodes with (—) 1 M LiPF6 (EC,DMC), (---) 1 M LiClO4 (EC,DMC). Test conditions: 3.0–4.0 V voltage range, C/10 regime. Download : Download full-size image Fig. 3. First derivatives of the (—) first and (---) fifth galvanostatic charge curves for phosphate based electrodes with different electrolytes: (a) 1 M LiPF6 (EC,DMC) and (b) 1 M LiClO4 (EC,DMC). Table 2. Pseudoplateau voltages found in the first cycle of the phosphate based cells under different current regimes. Sample Electrolyte 1st charge pseudoplateau voltage (E vs (Li/Li+)) (V) 1st discharge pseudoplateau voltage (E vs (Li/Li+)) (V) 1st Cycle ΔEp (mV) 5th Charge pseudoplateau (E vs (Li/Li+)) (V) 5th Discharge pseudoplateau (E vs (Li/Li+)) (V) LiFePO4 1 M LiPF6 (EC,DMC) 3.46 3.42 40 3.47 3.41 Cumic5–LiFePO4 3.47, 3.57 3.42 50 3.45 3.42 Cumic10–LiFePO4 3.46, 3.61, 3.65, 3.93 3.40 60 3.47 3.41 LiFePO4 1 M LiClO4 (EC,DMC) 3.47 3.38 90 3.48 3.38 Cumic5–LiFePO4 3.48, 3.6, 3.63 3.20, 3.34 140 3.49 3.24, 3.36 Cumic10–LiFePO4 3.48, 3.55, 3.61 3.17, 3.33 150 3.50 3.14, 3.36 Cua 1 M LiPF6 (EC,DMC) 3.62, 3.73 3.49, 3.17 – – – a The copper cell is included for comparison.
https://doi.org/10.1016/j.electacta.2011.11.080_p3_8 | The potential difference between oxidation and reduction processes, ΔEp, was 40 mV and 90 mV for LiPF6 and LiClO4, and is consistent with the above-described instability in the LiClO4-based electrolyte. Surprisingly, however, the first charge capacity for this electrolyte exceeded that for LiPF6 by 26 mAh g−1. This disparate behaviour for the same compound in the two electrolytes should be ascribed to a difference in chemical behaviour rather than electrochemical behaviour when the phosphate contacts the electrolyte. Thus, the presence of water traces in the phosphate can lead to the formation of HF (from LiPF6) [13], [14], [15], [16] that subsequently attack the phosphate according to the following irreversible reaction: (2) Fe2+ + 2HF → Fe(II)F2(s) + 2H+
https://doi.org/10.1016/j.electacta.2011.11.080_p3_9 | Thus, chemical reaction (2) also influences electrode performance by causing a loss of active material [13], [14], [15], [16]. However, the reaction only occurs over the first few cycles since capacity delivered by the LiPF6 cells rapidly levels off at ca. 75 mAh g−1. This indicates that, after a few cycles, no more electroactive material is removed since HF is consumed in reaction (2). Besides, the capacities delivered by the LiClO4-based cells are initially higher than those of the LiPF6-based cells; the former, however, undergo continuous fading and fall below those for LiPF6/(EC,DMC) in the 17th cycle. Indeed, the electrolyte solvent in our LiClO4-based cells continuously decomposes upon charging, thereby impairing electrochemical performance. This is also consistent with the ΔEp values measured after five cycles, which were higher with LiClO4 than with LiPF6 (Table 2).
https://doi.org/10.1016/j.electacta.2011.11.080_p3_11 | 3.3.1. LiPF6 electrolyte The first cycle for the CumicX–LiFePO4 (X = 5, 10) based electrodes, shown in Fig. 2, exhibited several steps. Table 2 collects the corresponding voltages. The pseudoplateaux for the Cumic5–LiFePO4 system were located at 3.47 and 3.57 V, whereas those for the Cumic10–LiFePO4 sample appeared in the regions at 3.46, 3.61 and 3.93 V. The derivative of these curves (Fig. 3) exhibited new peaks together with that expected at 3.46–3.47 V (reaction (1)). These additional peaks grew stronger with increase in copper content. A peak at 3.57 V was observed for a copper content of 5% that splitted in two at 3.61 and 3.65 V when the copper content was raised to 10%. These peaks can be temptatively assigned to copper oxidation on the grounds of the similarity between these voltages and those observed by other authors [10], [11], [12]. An additional peak close to 3.9 V was observed for both composites and can correspond to copper-catalysed oxidation of the electrolyte [8]. As a result of this additional copper-induced electroactivity, cells based on these nanocomposites provide higher capacities than free copper in the charge phase (Table 1). The different steps observed during the charge process are shown in Table 1 as two or more contributions associated to different features of the curve profiles (viz. pseudoplateaux and polarisation). The contributions shown correspond to the different regions where the derivative peaks appeared. The first pseudoplateau is unambiguously associated to reaction (1). In fact, the first derivatives of the fifth charge (Fig. 3) only exhibited one detectable peak, close to 3.5 V, the other peaks present in the first charge vanishing upon derivation. Therefore, the new bands in the first charge must involve reactions promoted by the presence of metal copper. However, once copper is oxidised, and removed from the electrode to a greater or lesser extent, its influence should disappear. An analysis of this region at the first charge clearly shows that using 5% Cu is more effective than using 10% Cu. In fact, the capacity values provided by this pseudoplateau were smaller for the Cumic10–LiFePO4 than for pure LiFePO4 (70 mAh g−1 vs 89 mAh g−1). The next peudoplateau was close to 3.6 V. The capacities involved were rather different from those calculated for the complete oxidation of copper present in the composites. The theoretical values were 18 mAh g−1 for a Cu content of 5% and 36 mAh g−1 for one of 10%. The difference was more accused at higher copper contents. One interesting feature of the profiles was the charge crossed during cell polarisation, which was directly proportional to the copper content (Table 1); thus, doubling copper content doubled capacity. Copper oxidation by itself cannot account for the characteristics of the charge profiles. Fig. 2 shows the first discharges for the two electrodes. The voltage of the pseudoplateau for the reverse reaction (1) and the resulting capacity provided were strongly dependent on the copper content (Table 1, Table 2). Thus, the Cumic10–LiFePO4 based electrodes exhibited higher polarisation than the Cumic5–LiFePO4 based electrodes. Fig. 4 shows the variation of cell capacity upon cycling. The best performance in this respect was that of Cumic5–LiFePO4 (Table 1), the capacity of which remained virtually constant and as high as 100 mAh g−1, after repeated cycling. On the other hand, the Cumic10–LiFePO4 composite exhibited an initial loss of capacity before it levelled off at approximately 70 mAh g−1. Download : Download full-size image Fig. 4. Variation of the cell discharge capacity for cells based on the studied phosphates: (▿) Cumic5–LiFePO4, (□) Cumic10–LiFePO4 with LiPF6 (EC,DMC), (▾) Cumic5–LiFePO4, (■) Cumic10–LiFePO4 with LiClO4 (EC,DMC). The assumption that copper was dissolved upon charging was confirmed by using AAS to measure the amount of copper in the electrolyte after the first charge. The results for both copper/LiFePO4 composites are shown in Fig. 5. The copper proportions transferred from the composite to the solution were found to depend on the initial copper content: 50% and 37% for Cumic5–LiFePO4 and Cumic10–LiFePO4, respectively. Based on these results, the capacities for the Cu → Cu(II) oxidation reaction are only similar to the experimental values for the Cumic5–LiFePO4 composite, which indicates that other faradaic processes occur at higher copper contents. Download : Download full-size image Fig. 5. Copper and iron contents in the electrolyte and/or composite electrodes after one charge in 1 M LiPF6 (EC,DMC) or 1 M LiClO4 (EC,DMC). The metal contents are calculated on a basis of an initial copper amount equal to 1 mg (for Cumic5–LiFePO4) or 2 mg (for Cumic10–LiFePO4). In order to explain the differences in the profiles of Fig. 2, Fig. 4, we made EIS measurements of the composite electrodes at OCV and after five cycles. However, we could not obtain the spectra for the Cumic10–LiFePO4 electrode since the cell voltage failed to level off. This indicates the occurrence of a fast reaction taking place at the interface due to the presence of such a high content in copper. We confirmed that copper is inert against HF at r.t. However, if the metal is present in a relatively large amount in the medium, then it may be able to catalyse reaction (2) and prevent the electrolyte/electrode interface from stabilising. Fig. 6 shows the Nyquist diagram for the Cumic5–LiFePO4 composite in LiPF6 at various electrochemical states. The diagram failed to interpret the classic Randles model [17], but did interpret a modified Randles equivalent circuit using a resistor/capacitor combination [18], [19]. The additional dipole may have resulted from two different physical processes. One is adsorption of lithium ions or other species onto the electrode surface without charge transfer [20]. The other is the formation of an ionically conducting, but electronically insulating, surface layer on the electrode (a solid electrolyte interface, SEI) [21], [22]. The Nyquist plots for Cumic5–LiFePO4 fitted a SEI modified Randles model quite well (Fig. 7a). Table 3 shows the parameter values obtained by fitting the plots to such as model. The capacitance values associated to the first and second half-circle in both states of charge confirmed the accuracy of the model, and were associated to Cfilm and Cdl, respectively. Interestingly, the spectra obtained after five cycles exhibited a virtually identical Rtc value, which is consistent with the similarity in the capacities provided by this cell configuration in the 1st and the 5th cycle. On the other hand, the film resistance decreased from 55 to 30 Ω after 5 cycles. This is not surprising if we consider that, after five cycles (Fig. 3), copper was partially removed from the electrode, so the film promoted by its presence should obviously be thinner. Therefore, it is reasonable to assume that copper promotes the formation of the SEI. Finally, as noted elsewhere [8], the conductivity of the bulk composite is increased by the addition of copper. This accounts for the good electrochemical performance of the composite. Download : Download full-size image Fig. 6. Nyquist plots for cells based on copper/LiFePO4 composites with LiPF6 (EC,DMC): (□) OCV, (○) after five cycles. Download : Download full-size image Fig. 7. Equivalent circuits for the derived Randles models discussed in the text. Table 3. Interfacial electrical parameters derived from the Nyquist plots of Fig. 6, Fig. 8. Salt Electrode Electrode state Rtc (Ω) Cdl (F) Rfilm (Ω) Cfilm (F) Other elementsa LiPF6 Cumic5–LiFePO4 OCV 520 2.0 × 10−3 55 1.0 × 10−3 – After 5 cycles 580 2.0 × 10−3 30 5.0 × 10−4 – Cumic10–LiFePO4 After 5 cycles 24 2.0 × 10−3 101 7.0 × 10−3 R = 10 Ω, L = 6.8 × 10−4 H LiClO4 Cumic5–LiFePO4 OCV 13 9.0 × 10−5 – – – After 5 cycles 430 6.9 × 10−3 5 4.7 × 10−5 – Cumic10–LiFePO4 OCV 5316 5.3 × 10−4 43 6.7 × 10−5 – After 5 cycles 4650 7.5 × 10−4 580 1.7 × 10−5 – a Discussed in the text. As stated above, the Cumic10–LiFePO4 electrode interface failed to stabilise upon immersion in LiPF6. After five cycles, however, the potential stabilised to an extent affording EIS measurements. The corresponding Nyquist spectra were quite revealing (Fig. 6). A new, quite unusual, first inductive half-circle was observed between 43 kHz and 70 Hz, (inset in Fig. 6), followed by two half-circles that were ascribed to the SEI modified Randles model (Fig. 7b). No inductive loop had previously been observed in EIS studies on battery materials except in a recent study of electrodeposited manganese oxides at intermediate frequencies that was due to changes in electrode porosity [23]. The origin for the inductive half-circle may be a corrosion phenomenon involving copper as it becomes apparent only at relatively high copper content. In fact, there was no inductive loop in the Nyquist diagrams for the Cumic5–LiFePO4 composite (Fig. 6). We suggest that, during the charge process, copper may be oxidised to a monovalent state [9], [10], [11], so the simultaneous presence of Cu(I) and HF may give rise to the following redox reaction: (3) Fe(II) + Cu+ + F− → [Fe(III)F]2+(s) + Cu0 As copper is oxidised at the composite surface, Fe(II) from the Cu/LiFePO4 composite is chelated by fluoride ions and removed from the electrode. Thus, we determined the iron content in the electrolyte after cycling. Fig. 5 shows the results for both composite-based electrodes. The amount of dissolved iron was directly proportional to that of copper present in the electrolyte, which confirms our hypothesis about the occurrence of reaction (3). This reaction must take place at the electrode surface judging by some of the phenomena observed during cycling. Thus, the second pseudoplateau obtained during the first charge of the copper/LiFePO4 composites contains a contribution of Fe(II) oxidised in reaction (3) next to a contribution of copper reoxidation since the voltage value affords re-formation of copper ions. This reaction scheme is consistent with the splitting in the peak at around 3.62 V in Fig. 3. Therefore, the capacity associated with this region is higher than that expected for copper oxidation from the composite. The effect is more marked with a 10% Cu content in the composite (Fig. 2, Fig. 3). Moreover, reaction (3) leads to irreversible extraction of iron from the composite, so the metal cannot be reincorporated in the electrode during the discharge process. As a result, the first discharge capacity is always smaller than the combination of the first two charge pseudoplateaux. The results of Table 2 testify to the accuracy of these statements. Furthermore, an increased content in copper facilitates reaction (3), thus increasing the importance of the second charge pseudoplateau and bulk reverse reaction (1). Therefore, our statement regarding the influence of copper seems to be correct as well. The electrical parameters (Table 3) are also consistent with our hypothesis: surface copper is removed by effect of cycling, but a substantial portion of metal (in the bulk) remains on the electrode (see Fig. 5). This is consistent with the low value of Rtc for Cumic10–LiFePO4 relative to Cumic5–LiFePO4 after five cycles. On the other hand, film resistance in Cumic10–LiFePO4 must be higher than in Cumic5–LiFePO4 since reaction (3) gives degradation products that hinder diffusion of lithium ions.
https://doi.org/10.1016/j.electacta.2011.11.080_p3_12 | 3.3.2. LiClO4 electrolyte Fig. 2 also shows the first charge/discharge cycle for the composite-based electrodes in a LiClO4/(EC,DMC) configuration. Table 2 exposes the different step voltage ranges found. Interestingly, the new steps for Cumic5–LiFePO4 appear at similar voltages to those for LiPF6. Moreover, the charge profile for Cumic10–LiFePO4 is rather complex and seemingly contains two ill-defined pseudoplateaux at 3.48 and 3.55–3.61 V, respectively. The derivatives of the Cumic5LiFePO4 –curves (Fig. 3) contain two peaks at 3.6 and 3.63 V. Doubling the amount of the metal causes both peaks to grow (especially that at the higher voltage). Atomic absorption spectroscopy was again used to check copper dissolution from the composites. As shown in Fig. 5, copper was detected in the electrolyte after the half-cell was charged, and removed in proportions close to 50% and not dependent on the particular composite. This proportion is higher than that found in the LiPF6 electrolyte. Furthermore, the capacities corresponding to the ill-defined pseudoplateau around 3.55–3.6 V and the copper content of the composite were unequivocally linearly related, so copper was dissolved in the electrolyte. Clearly, the origin of this pseudoplateau and the peaks of Fig. 3 is dissolved copper in the system. However, the capacity of this pseudoplateau differs markedly from the calculated value for oxidised copper, the difference being more marked at the higher copper content. It has also been reported that metallic copper catalyses the alteration of the alkylcarbonate-based electrolyte [9] and our electrodes contained a very large amount of residual metallic copper after one charge (ca. 50% of its initial content at OCV). Therefore, some copper present in the composite is initially oxidised and provides a peak close to 3.61 V. Next, the electrolyte is oxidised with the aid of remaining metallic copper, which provides a second peak at ca. 3.63 V. Nevertheless, the amount of charge crossed during cell polarisation, which remains directly proportional to the copper content (Table 1), is greater with LiClO4 than with LiPF6. Fig. 5 also shows the amount of iron dissolved, which falls in a similar range (8.3 and 6.0% for Cumic5–LiFePO4 and Cumic10–LiFePO4, respectively). Thus, the presence of copper does not induce a reaction like (3), which is consistent with the different complexation properties of fluoride and perchlorate anions. Furthermore, these data suggest that copper protects iron from dissolution, as confirmed later on. The first discharges are quite similar for both composites and contain a pseudoplateau at 3.3 V [reverse of reaction (1)] and an additional one in the 3.17–3.20 V region that provides 20 mAh g−1 irrespective of the copper content. Thus, the total discharge capacities delivered by the LiClO4 based cells are similar to or 10 mAh g−1 higher than, those provided by LiPF6. It is therefore the electrolyte (which is being degraded) rather than the copper content which influences the discharges (Table 1, Table 2). For example, the Cumic10–LiFePO4 based electrodes with a LiClO4 configuration exhibit higher polarisation than Cumic5–LiFePO4 in LiPF6 based cells. This is consistent with the severe deterioration in the LiClO4 based electrolyte—which is worsened by the presence of copper in the electrode—relative to the less aggressive effect in the LiPF6 configuration. Finally, Fig. 4 illustrates the dependence of cell capacity with the number of cycles; as can be seen, the capacity fades in a continuous manner on cycling. The EIS study of the LiClO4 based cells with a Cumic5–LiFePO4 electrode exposed important facts. Thus, the Nyquist plots obtained at OCV (Fig. 8) fitted an equivalent circuit following a Randles classic model with an additional capacitance (Fig. 7c). Therefore, no interfacial phenomena associated to an SEI or adsorption film were present at OCV (Table 3). This is suggestive with a protective role of copper [24] in this particular configuration with LiClO4. In addition, introducing copper in the composite reduces Rtc. After five cycles, however, the electrode develops a thick, resistive film—consistent with the above-described electrolyte degradation—that considerably increases transfer charge resistance—consistent with the observed capacity loss upon cycling (Fig. 4). Download : Download full-size image Fig. 8. Nyquist plots for cells based on copper/LiFePO4 composites with LiClO4 (EC,DMC): (□) OCV, (○) after five cycles. The poor performance of the Cumic10–LiFePO4 composite can also be explained in terms of its Nyquist plots. The interface is strongly altered by contact with the electrolyte. Thus, the electrode develops a highly resistive film and exhibits an extremely high Rtc value (Fig. 8, Table 3) at OCV. This is consistent with electrolyte degradation, which is catalysed by the increased amount of copper present. This degradation reaction causes a large amount of charge to cross the electrode during the first charge; as a result, a substantial portion of the capacity delivered at 3.6 V comes from this reaction. The net effect is a decline in electrolyte properties. Moreover, because the electrolyte oxidation does not stop after the first cycle, the cells continue to undergo extremely high capacity losses upon cycling. Thus, electrical parameter values increase after five cycles, which is consistent with the formation of a thick film by effect of electrolyte degradation. Furthermore, as suggested by Fig. 5, the presence of this film must hinder dissolution of iron species. Finally, with both electrolytes, LiPF6 and LiClO4, we cannot discard an effect of elemental copper formed by interaction between copper ions and the lithium electrode during cycling. In fact, the more copper ions are present in the electrolyte, the more elemental copper is formed onto the negative electrode and the more likely the cell is to short-circuit. Therefore, the capacity can be expected to fade faster with LiClO4 than with LiPF6.
https://doi.org/10.1016/j.electacta.2011.11.080_p4_2 | In recent work, we showed Cu/LiFePO4 composites containing 5% copper to exhibit good electrochemical performance when used with an LiPF6 electrolyte [8]. In this work, we extended the previous study by examining the influence of LiClO4 and LiPF6 electrolytes on electrochemical activity in these composites. We found LiPF6 to cause corrosion of the composite via reaction (2). However, the LiClO4 based electrolyte is altered upon charging, and to detract from cell cycling properties relative to LiPF6 as a result. We examined the different processes occurring during the first few charge/discharge cycles of copper/phosphate electrodes.
https://doi.org/10.1016/j.electacta.2011.11.080_p4_3 | The charge process includes several well-known reactions, namely reaction (1), which involves deinsertion of lithium from the phosphate and takes place at ca. 3.5 V vs Li+/Li; and copper oxidation, which occurs at ca. 3.6 V vs Li/Li+. Additional processes take place at intermediate voltages (for LiClO4) or close to 3.9 V (for LiPF6) which have been related to various copper-assisted electrolyte oxidation mechanisms. Furthermore, with the LiPF6 electrolyte, reaction (3) takes place at intermediate potentials. This reaction facilitates Fe(II) complexation by fluoride ions present in the bulk medium and accounts for a substantial loss of electroactive material in the first cycle.
https://doi.org/10.1016/j.electacta.2011.11.080_p4_4 | With LiPF6, cell capacity levels off after the first charge. With LiClO4, iron dissolution is observed, albeit to a lesser extent than with LiPF6. Furthermore, the capacity fades in a continuous manner by effect of permanent degradation of the electrolyte properties. Finally, potential short-circuiting of the cell by effect of the deposition of copper onto the negative electrode may also be behind this abrupt capacity decay.
https://doi.org/10.1016/j.electacta.2011.12.019_p1_2 | LiFePO4 (LFP) cathode has the advantages of high rate capability, high specific capacity (170 mAh g−1), good safety attribute, attractive cost competitiveness, and low toxicity. Its cell chemistry has been extensively studied and developed in the recent 10 years [1], [2], [3], [4]. This material is widely accepted to be a safe and cost-effective cathode material with great promise for high energy PHEVs (plug-in hybrid electric vehicles) and high power HEVs (hybrid electric vehicles). Above all that, LFP operates at a benign voltage of 3.4 V and experiences a very limited change in lattice dimensions from fully lithiated to fully delithiated state. This endorses LFP cathode with excellent long-term cyclings. 1500–2000 cycles have been reported in laboratory tests for lithium ion cells based on LFP cathode [5], [6], [7], [8]. However, for practical application in PHEV or HEV purposes, a cycle life of 5000 cycles with 80% DOD (depth of discharge) is required with a calendar life of around 15 years. To meet the aggressive requirements, there is still a lot of work to understand the cell chemistry and the capacity fade mechanisms during long-term electrochemical cycles. The results are helpful for simulating and predicting the battery performance in PHEV or HEV services.
https://doi.org/10.1016/j.electacta.2011.12.019_p1_3 | Although LFP cathode has a very flat voltage profile at 3.4 V vs. Li/Li+, the charge voltage limits applied to the material varies from 3.7 to 4.6 V have been reported [9], [10], [11], [12]. For many cathode materials, charge voltage limit significantly influences the cell capacity, energy, and cycleability. For example, an optimized charge voltage limit of 4.3 V was obtained for LiNi1/3Co1/3Mn1/3O2-MCMB full cell to attain both satisfactory energy density and cycle life [13]. The specific energy can be increased when the charge voltage limit is improved. Meanwhile, the cycling behavior is worsened due to the occurrence of more side reactions at the electrode/electrolyte interface including electrolyte oxidation and metal ion dissolution. There is no doubt that an optimum charge voltage limit helps to develop adequate testing protocols and design appropriate testing procedures for LFP-based cells. However, to the best of our knowledge, the effects of charge voltage limit on the electrochemical behavior of LFP-based half cell and full cell has not been reported.
https://doi.org/10.1016/j.electacta.2011.12.019_p1_4 | This paper presents the impact of charge voltage limits on the electrochemical behavior of both LFP half cell and LFP–MCMB full cell. The reversible capacity, rate capability and long-term cycling performance of the cells with different charge voltage limits were investigated. Optimized charge voltage limits of 3.9 and 4.3 V were obtained under different experimental conditions. The mechanism relating to the capacity decay of the full cells during long-term cycling was discussed. Lithium inventory loss with increasing electrochemical cycles was specified to be the predominant reason responsible for the capacity loss of the full cells.
https://doi.org/10.1016/j.electacta.2011.12.019_p2_2 | A nano-scale LFP cathode material was obtained from Hydro Quebec, Canada. The material is coated with 3 wt% of carbon on the surface with an average particle size of 200 nm. The slurry consisting of 82% active material, 10% poly(vinylidene difluoride) (PVdF) and 8% acetylene black were prepared by mixing in 1-methyl-2-pyrrolidone (NMP). Coated films on aluminum foil were prepared by the doctor blade method. The electrode laminate was controlled to have a loading of active material of around 5 mg/cm2. Meso-carbon Micron-beads (MCMB10-28 from Osaka Gas) were used as the anode material. The MCMB anode laminate was prepared by casting the slurry containing 88% MCMB, 6% PVdF, 3.0% acetylene black and 3% carbon fiber onto a copper foil. The active material loading was controlled to be around 3.0 mg/cm2. This is to make sure that there is always an excess capacity for the graphite anode compared with the LFP cathode in this study. After being dried, both cathode and anode films were compressed to 35% porosity using a calender. All the laminates were completely dried under 130 °C for 16 h prior to use. An electrolyte of 1 M LiPF6 in EC/DEC 1:1 (weight ratio) electrolyte from Ferro was used in all half and full cells. The separator employed was Celgard 2400.
https://doi.org/10.1016/j.electacta.2011.12.019_p2_3 | Coin cells were assembled in an argon-filled glove box. Half-cells and full-cells were fabricated with standard 2325 coin cell hardware, as described in Ref. [14]. LFP cathode was used as the working electrode while lithium foil and MCMB anode were used as the counter electrodes for half cells and full cells, respectively. The charge voltage limits were controlled to be 3.5, 3.7, 3.9, 4.1, 4.3 and 4.5 V vs. Li/Li+, respectively, for the half cells. Discharge cut-off voltage was set at 2.5 V for half cells and 2.2 V for full cells. Ten formation cycles were performed at C/10 charge and discharge rate for half cells and at C/24 rate for full cells. Electrochemical tests were carried out using a Maccor S4000 battery cycler in a Thermotron Environmental Chamber set at 303 K.
https://doi.org/10.1016/j.electacta.2011.12.019_p2_4 | To investigate the effects of charge voltage limits on the electrochemical behavior of the LFP cathode, the formed half cell was charged at 1 C to different charge voltage limits, held at the voltage limit for 72 h and then discharged to 2.5 V at 2 C rate. The electrochemical cycle was repeated for 20 times. Alternating current impedance measurements of the cells were measured with electrochemical impedance analysis using Sorlatron 1255. Prior to AC impedance measurements, the cell was discharged to 40% depth of discharge (DOD) and rest for at least 2 h to attain the condition of sufficiently low residual current. EIS was carried out by applying an ac amplitude of 5 mV over the frequency range of 100 kHz–10 mHz.
https://doi.org/10.1016/j.electacta.2011.12.019_p2_5 | After formation, long-term cycling of the full-cells was carried out with a charge current density of 1 C to 3.6 and 4.2 V, respectively, and then discharged at 1 C until the cell voltage reached the discharge voltage limit of 2.2 V. The full cells were cycled for 1000 times. Upon completion of the long-term cycling, the cells were dissembled in a glove box in the fully discharged state. Both anode and cathode were harvested and assembled into new half cells to evaluate their electrochemical performance. For the harvested LPF cathode, the new half cells were charged at C/10 to 3.9 V and then discharged at rates of C/10, C/5, C/2, 1 C, 2 C, 5 C, 10 C, and 20 C, respectively. The same procedure was applied on the harvested MCMB half cells which were cycled between 0 and 1 V.
https://doi.org/10.1016/j.electacta.2011.12.019_p2_6 | SEM imaging was performed on the cycled electrodes after gently washing with pure DMC solvent for three times. The micrographs were taken with a JEOL JSM-7500F SEM. This equipment is also capable of energy dispersive X-ray spectroscopy (EDX), which is used to detect foreign elements deposited on the MCMB anode surface after long-term cycling against LFP cathode.
https://doi.org/10.1016/j.electacta.2011.12.019_p3_2 | Fig. 1 displays the charge–discharge curves of the LFP half cell charged to different upper voltage limits (from 3.5 to 4.5 V) at C/10. Flat charge plateaus at around 3.46 V and discharge plateaus at around 3.40 V are observed. The very small potential hystersis shows low internal resistance of the cell. 5% increase of the discharge capacity was obtained when the upper voltage limit was pushed from 3.5 V up to 3.7 V. Further increase of charge voltage limit does not contribute to considerable capacity increase of the cathode.
https://doi.org/10.1016/j.electacta.2011.12.019_p3_4 | The dQ/dV versus potential plot is shown in Fig. 2 which was obtained from the charge–discharge profile of the LFP half cell cycled at C/20. This plot serves to precisely set the potential of lithium de-insertion and insertion. It is seen that the charge peak corresponding to lithium ion de-insertion is at 3.453 V and the discharge peak corresponding to lithium insertion into LFP lattice is at 3.405 V. The charge process ends at 3.467 V and the discharge process ends at 3.378 V at C/20 rate. No noticeable side reaction is observed in the 3–4.5 V potential range tested in this study. In this sense, there should be no much influence on the electrode performance by pushing the charge voltage limit from 3.5 to 4.5 V at slow rates.
https://doi.org/10.1016/j.electacta.2011.12.019_p3_6 | To examine the stability of the LFP cathode at different charge voltage limits, the half cell formed at each voltage limit was charged at C/10 to its charge voltage limit and held at the limit for 72 h. The cell was then discharged at 2 C rate to 2.5 V vs. Li/Li+. The electrochemical cycle was repeated for 20 times and the results are demonstrated in Fig. 3. In this test, the LFP cathode was held at its charge voltage limit for 60 days in total. All the charges should be completely finished as the charge ends at 3.467 V at C/20 as shown in Fig. 2. However, the electrode delivers only ca. 87% of its full capacity with 3.5 V charge voltage limit. When the charge voltage limit is pushed to 3.7 V, the electrode delivers around 97% of its full capacity. More than 98% of its capacity is delivered when the charge voltage limit is pushed to 3.9 V. No noticeable capacity loss is detected during the 20 electrochemical cycles at 3.9 V charge voltage limit.
https://doi.org/10.1016/j.electacta.2011.12.019_p3_8 | When the charge voltage is pushed up to 4.1 V, a slight increase of available capacity in the first cycle is obtained. However, the small capacity increase is accompanied by a capacity decay of ca. 3% after 20 cycles. When the charge voltage limit is pushed to 4.5 V, a capacity loss of around 15% during the 20 cycles indicates that the electrode is not electrochemically stable at 4.5 V for 60 days. The charge voltage limit is seen affecting both the capacity and stability of the LFP cathode. With 3.9 V charge voltage limit, the electrode exhibits both high reversible capacity and excellent cycling behavior at the cycling condition.
https://doi.org/10.1016/j.electacta.2011.12.019_p3_9 | It is widely accepted that the electrode/electrolyte interface plays a crucial role affecting the electrochemical performances [15], [16]. In order to see the effects of charge voltage limit on the interfacial behavior of LFP cathode, electrochemical impedance spectroscopy (EIS) was carried out for the half cells after 20 electrochemical cycles with different upper voltage limits. Nyquist plots of the cells cycled with different charge voltage limits are presented in Fig. 4. Each spectrum has two semicircles as it is reported in the literature. The intercept at the Z′-axis in high frequency represents the bulk resistance of electrolyte (Rb). The semicircle in the high-to-medium frequency region is attributed to the resistance of passivation surface film (Rf) or solid state electrolyte (SEI) covering on the cathode particles. This semicircle represents the migration of the Li+ ions at the electrode/electrolyte interface through the passivation layer. The other semicircle in the medium-to-low frequency range corresponds to the charge transfer process and represents the charge transfer resistance (Rct) while the incline line in the low frequency is associated with the Li-ion diffusion in the LFP particles or so-called Warburg diffusion.
https://doi.org/10.1016/j.electacta.2011.12.019_p3_11 | It is interesting to see that there is an influence of upper voltage limit on the electrode impedance. When the charge voltage limit is increased from 3.5 to 3.9 V, a considerable decrease of the surface resistance is obtained. The reason might be ascribed to ineffectiveness of the passivation film formed at low charge voltage limit. Meanwhile, the surface resistance is increased by further pushing the charge voltage limit from 3.9 V to 4.5 V. This fact indicates that the passivation film developed at high potential is less conductive. A minimum surface resistance is obtained with 3.9 V voltage limit after the 20 electrochemical cycles. The passivation surface layer formed on the LFP cathode at 3.9 V is thin, compact, and more conductive. The poor electrochemical performance of the LFP cathode cycled with extremely low or high charge voltage limits is believed to be associated with the high surface resistances of the electrode.
https://doi.org/10.1016/j.electacta.2011.12.019_p3_12 | To demonstrate the morphological difference of the LFP electrode surface after cycled with different voltage limits, scanning electron microscopy (SEM) study was performed. Fig. 5 shows the morphologies of the pristine LFP electrode and the electrode cycled with 3.5, 3.9, and 4.5 V charge voltage limits, respectively. For the electrodes cycled with 3.5 V and 3.9 V charge voltage limits, the morphologies are very similar with that of the pristine electrode. LFP particles remain its ellipsoidal morphology with distinct edges. The conductive carbon additive (acetylene black) is clearly seen dispersed within the electrode with a size of ca. 40 nm. Considering the LFP cathode cycled with 3.5 V charge voltage limit has high surface resistance as shown in Fig. 4, the close morphology with the pristine electrode indicates the SEI film is not well developed. Meanwhile, the electrode cycled with 3.9 V charge voltage limit has the lowest passivation resistance. It indicates that the SEI film developed on the LFP electrode is thin and compact. However, for the electrode cycled with 4.5 V voltage limit, the LFP particle is seen covered with a layer of loosely packed materials. This is believed to be carbon-based materials resulted from oxidation of the electrolyte [17], [18], [19]. The carbon-based layer is poor in conductivity, which hinders Li ion migration during electrochemical cycles. This is in agreement with the high interfacial resistance of the electrode determined with EIS as discussed above.
https://doi.org/10.1016/j.electacta.2011.12.019_p3_14 | To investigate the impact of charge voltage limit on the cycling performance of the LFP cathode under normal electrochemical cycling conditions, the formed half cells were subject to 400 charge–discharge cycles with 1 C charge to different charge voltage limits and followed by 1 C discharge to 2.5 V. Fig. 6 displays the cycling behavior of the LFP half cell with 3.5, 3.7, 3.9, 4.1, 4.3, and 4.5 V charge voltage limit, respectively. Very different capacity fading rate with increasing electrochemical cycles is observed. With 3.5 V upper voltage limit, the initial capacity is lower than that obtained with higher charge voltage limits. Besides, the capacity loss with electrochemical cycles is also very significant. After 400 electrochemical cycles, about 25% of its capacity is lost. Increasing charge voltage limit is able to suppress the capacity decay. When the charge voltage limit is pushed to 4.3 V, less than 3% of the capacity is lost after 400 cycles. Further increase of the charge voltage limit induces more capacity loss. 4.3 V seems to be the optimum charge voltage limit for the LFP cathode demonstrating excellent cycling behavior. This is very different with the 3.9 V voltage limit as we got in Fig. 3. Considering the total period of time for the electrode staying at the upper voltage limit is very different, the discrepancy is acceptable.
https://doi.org/10.1016/j.electacta.2011.12.019_p3_16 | Fig. 7a displays the long term cycling behavior of two LFP–MCMB full cells with charge voltage limits of 3.6 and 4.2 V, respectively. Considering the typical working plateau of MCMB anode is ca. 0.1 V vs. Li/Li+, the charge potential limits for the LFP cathode are corresponding to 3.7 and 4.3 V, respectively. As shown in Fig. 7, the two cells cycled with different charge voltage limits show very close capacity fading rate with electrochemical cycles. During the initial 50 electrochemical cycles, there is a relative high rate of capacity-fade. This stage is believed to be resulting from SEI rearrangement within the cell, especially of the graphite anode. After about 100 cycles, the capacity fade-rate is decreased and the cell exhibits a linear capacity decay tendency with electrochemical cycles. This capacity fade trend is consistent with those reported in the literature [7], [8]. After 500 cycles, the cell retained about 60% of its initial capacity. More than 60% capacity of the cell was lost after 1000 electrochemical cycles. Fig. 7b shows the discharge curves of the LFP–MCMB full cells 4.2 V charge voltage limits at different cycle number. Similar result is seen for the cell with 3.6 V charge voltage limit. The discharge plateau with increasing cycle number is not significantly lowered, implying the polarization of the cell induced by the electrode impedance rise is not significant.
https://doi.org/10.1016/j.electacta.2011.12.019_p3_18 | So far, different capacity-fade mechanisms have been proposed for LFP–graphite battery systems. In summarization, there are four possible mechanisms of capacity degradation as follows: (1) loss of Li inventory through side reactions at the electrode/electrolyte interface, mainly due to SEI growth and rearrangement [6], [7]; (2) loss of active materials due to active material dissolution or delaminate of active material from current collector [20], [21]; (3) the rise of internal resistance resulted mainly from the accumulation of cathode/electrolyte interface or anode/electrolyte interface [5], [22] and (4) structural degradation of the LFP electrode [23], [24], [25], [26]. Among all the possible mechanisms, which is the dominant one responsible for the capacity decay is still pending. Without doubt, specification of the most important factor enables us to prolong the cycle-life the LFP-based lithium ion cells logically.
https://doi.org/10.1016/j.electacta.2011.12.019_p3_19 | To identify the capacity fading mechanism of the LFP based lithium ion cell, we opened the two cells after they were completely discharged and held at 2.2 V until the current reached C/25. Four new half cells were made with the harvested cathodes and anodes. The first charge–discharge curves of the harvested LFP cathodes at C/10 are displayed in Fig. 8. Since the cells were fully discharged, all the cycleable lithium was expected to return to the cathode. However, as seen in Fig. 8, the amount of lithium can be removed from the cathode in the first charge is very low, about 0.22 mAh/cm2. Most of the reversible lithium was lost during the long-term cycling. The available lithium is close to the reversible capacity of the full cell at the 1000th cycle, about 0.2 mAh/cm2 as shown in Fig. 7. It implies that the capacity loss during the 1000 electrochemical cycles comes mainly from lithium inventory loss. Other reasons such as loss of active material or Fe dissolution during the long-term cycling, only accounts for a very small part of the capacity loss. The structural degradation of the LFP electrode, if exists, is also negligible. The impact of charge voltage limit on the cycling behavior of the LFP cathode in the half cells seems to be buried by the lithium inventory loss within the full cells.
https://doi.org/10.1016/j.electacta.2011.12.019_p3_21 | Rate capability of the LFP cathodes before and after 1000 cycles with 4.3 V charge voltage limits is shown in Fig. 9. Rate performance of the LFP electrode is spoiled after 1000 electrochemical cycles, especially at 10 C and 20 C rate. The decrease of the rate performance is associated with the impedance increase of the cathode. However, the rate capability loss does not account for the 60% capacity loss of the cell because it still delivers more than 90% of its full capacity at 1 C rate (the same rate for the long-term cycling test of the full cells).
https://doi.org/10.1016/j.electacta.2011.12.019_p3_23 | Fig. 10 displays the rate performance of the MCMB anode before and after 1000 cycles against LFP. It is seen that the rate capability is not spoiled at all after 1000 electrochemical cycles. However, there is a net loss of capacity by 7%. The reason may be attributed to the loss of active material in the cell opening and reassembling. Considering there is about 10% of excessive capacity at the anode side, loss of 7% does not bring about capacity loss of the full cell. Therefore, it is concluded that neither the capacity loss nor the rate capability loss of the MCMB anode is enough to bring about the 60% capacity loss of the full cells.
https://doi.org/10.1016/j.electacta.2011.12.019_p3_25 | SEM images of the fresh and cycled MCMB electrode against LFP with 4.2 V charge voltage limit are shown in Fig. 11. Dramatic morphological changes are observed for the MCMB electrodes before and after 1000 electrochemical cycles. After long-term cycling test, very thick coating layer is seen deposited on the graphite and carbon fiber. So far as we know, there are two main sources for the deposited materials on the graphite surface. One would be Li salt species produced by the reduction reaction of solvated Li ion at the graphite/electrolyte surface [27], [28], [29]. During electrochemical cycles, if the irreversible reaction is not completely prevented, continuous reductions of solvated Li ion not only consume the limited Li inventory within the cell, but also result in the thickness growth of the SEI film. The thick surface layer on the graphite particle indicates a large amount of Li consumption during the long term cycling test. The other possible source of the surface components is the deposition of dissolved Fe cations from the cathode. Dissolved transition metal ions could diffuse through the separator and deposit on the graphite surface as inorganic salts [30], [31].
https://doi.org/10.1016/j.electacta.2011.12.019_p3_27 | In order to demonstrate the mechanism responsible for Li inventory loss during electrochemical cycles, the multi-charge–discharge curves of the fresh LFP cathode and MCMB anode cycled at C/10 against lithium are displayed in Fig. 12. The continuing side reactions for both the cathode and anode are evaluated by capacity shift. As seen in this figure, with increasing charge–discharge cycles, both charge limit and discharge limit move to the right. The main reason responsible for the capacity shift is side reactions during electrochemical cycles. For the MCMB anode, if the SEI film is not very stable and effective, continuation of side reactions consumes more and more Li ion with increasing electrochemical cycles. As the result, a significant capacity shift with electrochemical cycles is observed. By comparison, the capacity shift of the cathode with increasing electrochemical cycles is slow, illustrating that the LFP surface is stable against the adopted electrolyte compared to the MCMB anode. In this sense, most of the reversible lithium is consumed at the anode surface. Of course, we cannot simply use the capacity shift rate obtained from the half cells to simulate the capacity fade of the full cells. This is just a demonstration of Li inventory loss for the full cell during prolonged electrochemical cycles.
https://doi.org/10.1016/j.electacta.2011.12.019_p3_29 | As for Fe deposition on the anode surface, it is believed that Fe salt deposition leads to significant impedance increase of the anode. Considering there is almost no impedance rise for the anode before and after long term cycles, the amount of deposited of Fe species on the anode surface must be very low. To confirm this speculation, the MCMB anode after 1000 cycles against LFP with 4.2 V charge voltage limit was subjected to EDX analysis. The result is shown in Fig. 13. As seen in this figure, C, O, F, and P are the main elements detected. O is attributed to the SEI components of different organic and inorganic Li salts, F is mainly related to the PVDF binder. F and P also exist as SEI components on the carbon surface. Even Al element is detected on the MCMB anode, implying the corrosion of Al foil during long-term electrochemical cycles. Contrary to the generally accepted idea, no Fe element is detected. This result reveals that, if there is Fe deposition on the anode from the LFP dissolution, the amount is very low, not enough to be detected by EDX analyses and to bring about impedance rise of the anode. Therefore, Fe precipitation is not an important reason leading to the failure of the LFP–MCMB full cell.
https://doi.org/10.1016/j.electacta.2011.12.019_p4_2 | Reversible capacity of the LFP cathode is not significantly affected by varying charge voltage limit due to the narrow Li de-intercalation and intercalation potential window. However, charge voltage limit plays a role influencing the electrochemical cycling behavior of the LFP cathode. High SEI film resistance is observed for the electrode cycled with extremely low and high charge voltage limits. The passivation film is not well developed when the electrode is cycled with low charge voltage limit. Higher charge voltage induces the oxidation of electrolyte resulting in the formation of carbon-based coating layer on the LFP particle surface. Optimized charge voltage limits of 3.9 and 4.3 V were obtained under different cycling conditions. For LFP–MCMB full cells, continuing consumption of reversible lithium on the anode is the dominant factor leading the capacity decay of the cell. Varying charge voltage limit does not help to prevent the Li consumption. To prolong the cycle life of the graphite/LFP cell, one must take effective measure to stabilize the SEI film of the graphite anode.
https://doi.org/10.1016/j.electacta.2011.12.055_p1_2 | Olivine LiFePO4 has been extensively investigated as a promising cathode material for lithium-ion batteries due to its high capacity, low cost, nontoxicity and environmental friendliness [1]. The key barrier to LiFePO4 commercialization is its low electronic conductivity and sluggish Li+ diffusion across the LiFePO4/FePO4 interface [2], [3]. Attempts have been devoted to optimizing the material for superior electrochemical performance, such as modifying the surface of LiFePO4 with conductive nanostructures [4], [5], [6], [7] and doping alien ions [8], [9], [10], [11] in the lattice, etc.
https://doi.org/10.1016/j.electacta.2011.12.055_p1_3 | Apart from the improvement in electrochemical property for LiFePO4 by carbon coating and alien-ion doping, there is also a growing need to identify the effects of some impurities in LiFePO4 [12]. Some of the impurities benefit the electrochemical performance while some may poison the performance seriously [3]. In general, control of impurity phases is especially important for the electrochemical properties in LiFePO4. Kang and Ceder [13] recently discovered that non-stoichiometry of the reactants in preparation of LiFePO4 resulted in Li4P2O7 phase. Hu et al. [14] synthesized LiFePO4 from nonstoichiometric starting materials containing excess iron source with a ratio of 2:1 to phosphorus in order to avoid or suppress formation of insulating Li3PO4 phase, and found that conductive Fe2P phase formed at high temperatures. Yu et al. [12] observed that Li3PO4 impurity was formed in LiFePO4 grown via hydrothermal route if excess Li source was added. Kadoma et al. [15] obtained Fe2P and Li3PO4 impurities along with LiFePO4 by varying sintering temperature and the reductive amount. Therefore, by creating off-stoichiometry or changing reaction temperature and atmosphere, impurity phases can be expectably controlled in LiFePO4. However, it is still difficult to selectively control the impurity phases. Besides off-stoichiometry and sintering condition, we believe that alien-ion doping should influence formation of impurity phases. Few researches have paid attention to the doping effect on the impurities in LiFePO4.
https://doi.org/10.1016/j.electacta.2011.12.055_p1_4 | In this work, Na doping and nonstoichiometry were simultaneously employed to selectively control the impurity phases in LiFePO4. With deficient Fe and P sources, the obtained nominal LiFe0.9P0.95O4−δ/C sample consists of well-recognized LiFePO4 and impurity phases like Li4P2O7 and Li3PO4. It is found that Na doping is effective to suppress formation of Li4P2O7 impurity. The effects of Li4P2O7 and Li3PO4 on the electrochemical performance of LiFePO4 have been investigated.
https://doi.org/10.1016/j.electacta.2011.12.055_p2_2 | Nominal LiNaxFe0.9P0.95O4−δ/C (x = 0, 0.01, 0.02) and stoichiometric LiFePO4 were synthesized via a solid-state reaction. According to the desired stoichiometry, Li2CO3, FeC2O4·2H2O and NH4H2PO4 were mixed with dopant source NaNO3 in ethanol and ball-milled for 12 h. The mixed slurry was then dried at 80 °C in the oven in air for another 12 h. After being dried, the mixture was calcined at 350 °C for 6 h under N2 atmosphere. The yielded precursor powder was reground together with 12 wt% glucose. Glucose served as a carbon source. The final product was obtained by sintering the mixture at 700 °C for 10 h under high pure N2. Carbon contents were measured by an Elementar Vario MICRO Cube (Elementar, Germany). Elemental compositions (Li, Fe, Na, P) of the samples were determined by inductively coupled plasma optical emission spectrometer (ICP-OES, PerkinElmer Instruments, Optima 4300DV).
https://doi.org/10.1016/j.electacta.2011.12.055_p2_3 | The phase was checked by X-ray powder diffraction (XRD) with the Rigaku D/MAX-RB diffractometer using filtered Cu Kα radiation within the scanning angle, 2θ, ranged from 10° to 90° in a step of 0.02°. Structural analysis was carried out by Rietveld refinement using RIETAN-2000. The chemical valence states of Fe, Na were examined by using X-ray photoelectron spectroscopy (XPS, PerkinElmer, PHI 5600) with a monochromatic Al X-ray source (1486.6 eV). The data were calibrated by adventitious C 1s peak with a fixed value of 284.4 eV and analyzed using XPSPEAK41 processing software. The morphology was observed with scanning electron microscope (SEM, Sirion 200, Holland) equipped with an energy dispersive X-ray detector (EDX).
https://doi.org/10.1016/j.electacta.2011.12.055_p2_4 | Electrochemical tests were carried out with CR2032 coin cells. The cathode film was fabricated from a mixture of active material, C-black, and polytetrafluoroethylene (PTFE) (75:20:5 wt%) with an area of 0.5 cm2 and a total mass of 5–7 mg. Metallic lithium foil was used as anode electrode; the electrolyte was 1 mol L−1 LiPF6 in a 1:1 solvent mixture of ethylene carbonate and dimethyl carbonate (EC/DMC). A thin sheet of microporous polyethylene (Celgard 2400) served as the separator. The cells were assembled in an argon-filled glove box. Cyclic voltammetry (CV) was measured by an electrochemical working station (PARSTAT 2273, Princeton Applied Research, US) at a scan rate of 0.1 mV s−1 between 2.5 and 4.2 V. Electrochemical impedance spectroscopy (EIS) was conducted also on the PARSTAT 2273 with a potential amplitude of 5 mV in the frequency range from 104 to 10−2 Hz. Charge/discharge tests were performed between 2.5 and 4.2 V with a Land CT2001 battery tester (Wuhan Land Electronic Co. Ltd., China) at 25 °C at various rates (0.1–5 C).
https://doi.org/10.1016/j.electacta.2011.12.055_p3_2 | Determined by ICP, the compositions of LiFePO4, LiFe0.9P0.95O4−δ and Na-doped LiFe0.9P0.95O4−δ are close to the expected nominal chemical formula. Carbon contents are about 3 wt% for all the samples, which implies that the influence of carbon content on the electrochemical performance for the prepared samples can be ignored [16]. Fig. 1a shows their XRD patterns. For all the samples, the main diffraction peaks match well with the standard olivine LiFePO4 structure (JCPDS 40-1499) indexed by orthorhombic Pnma. The calculated lattice parameters obtained by Rietveld refinement are listed in Table 1. The refined lattice parameters of LiFePO4 are almost equal to those reported in the literatures [17], [18]. For the Na+-incorporated samples, the lattice parameters change slightly with Na content, which may be because the Na doping level is very low. It is difficult to determine from the lattice parameters whether Na+ ions are doped into the olivine structure. However, we can see from Fig. 1b that Na incorporation obviously affects the formation of impurity phases. With deficient Fe and P sources, the LiFe0.9P0.95O4−δ/C sample consists of well-recognized LiFePO4 and impurity phases including Li4P2O7 and Li3PO4. Similar phenomenon was observed in the case where excess Li source was used [13], [19]. Interestingly, with Na incorporation, the peak corresponding to Li4P2O7 phase disappears and Li3PO4 diffractions remain. As Na content increases, the intensities of Li3PO4 diffraction peaks are enhanced, demonstrating that Na incorporation facilitates the formation of Li3PO4 impurity. Relative intensity ratio (RIR) method is used to calculate the contents of the impurities [20]. For LiFe0.9P0.95O4−δ/C, the contents of Li4P2O7 and Li3PO4 are around 3.1 wt% and 0.82 wt%, respectively. For Na-incorporated LiFe0.9P0.95O4−δ/C, the Li3PO4 content is ca. 4.4 wt% for 1% Na-doped LiFe0.9P0.95O4−δ/C and 7.3 wt% for 2% Na-doped LiFe0.9P0.95O4−δ/C.
https://doi.org/10.1016/j.electacta.2011.12.055_p3_5 | Fig. 2 shows SEM images of LiFePO4 and Na-doped off-stoichiometric LiFePO4 samples. It can be seen that all nonstoichiometric samples show similar morphologies and wide particle-size distribution. In addition, Na+ incorporation does not change the morphology. From these results, it is clear that an appreciable amount of impurity phase is in situ formed along with LiFePO4, which is well consistent with the previous reports [13], [14], [16].
https://doi.org/10.1016/j.electacta.2011.12.055_p3_7 | The EDX result of 1% Na-doped LiFe0.9P0.95O4−δ/C in Fig. 3 indicates that the particles in the selected region include P, Fe, O, C components and a trace of Na, which is in accordance with the nominal formula. The chemical composition of 1% Na-doped LiFe0.9P0.95O4−δ/C by the EDX analysis in Fig. 3 shows a P/Fe ratio of 1.1:1. Analyzed by combining EDX and XRD, it can be concluded that the synthesis based on designed nonstoichiometry with Fe and P deficiency as well as Na-incorporation can effectively create impurity like Li3PO4 in LiFePO4. For further insight into phase separation of Li3PO4 from LiFePO4, EDX analysis was conducted at different regions in the SEM image for 1% Na-doped LiFe0.9P0.95O4−δ/C sample (Fig. 4). It is found that the Fe/P ratio is higher in the central part than in the edge of the particles. However, it is difficult to determine the real distribution of Fe and P in the LiFePO4 particles [21], [22]. Nevertheless, the XRD, SEM and point elemental analysis confirm that the impurities are actually formed in the LiFePO4 phase.
https://doi.org/10.1016/j.electacta.2011.12.055_p3_10 | Fig. 5a gives the XPS spectra within a wide range of binding energy. With the reference binding energy at 284.6 eV for the C 1s peak, the spectra of Li 1s, P 2p and O 1s are observed at 56.1, 132.6 and 530.9 eV, respectively. The peak at 1071.4 eV is ascribed to Na 1s. Fig. 5b presents Na 1s XPS spectra for 1% and 2% Na-doped LiFe0.9P0.95O4−δ/C samples. As can be seen, the intensity of Na 1s spectrum of 2% Na-doped sample is almost two times stronger than that of 1% Na-doped LiFe0.9P0.95O4−δ/C, indicating that Na+ ions exist in the samples. In order to examine the effects of Na-incorporation and nonstoichiometry on the oxidation state of Fe ions, the Fe 2p XPS spectra are investigated. As shown in Fig. 6, all the samples have two doublet peaks at 710.3 and 723.6 eV corresponding to Fe 2p1/2 and 2p3/2, which match perfectly with those in LiFePO4 [23]. Compared with the pristine sample, the binding energies of the main peaks for the Na-incorporated samples do not change, indicating that no observable change occurs in the chemical valence of Fe (II). In general, doping with alien atoms may induce structural distortion, which, however, can be balanced by the formation of mixed phases caused by off-stoichiometry. Such an influence of off-stoichiometry has been reported by Kang and Ceder [13] and Axmann et al. [24].
https://doi.org/10.1016/j.electacta.2011.12.055_p3_13 | Electrochemical performance was investigated to see the influence of impurity in LiFePO4 on Li insertion/extraction behavior. Fig. 7, Fig. 8 compare the charge/discharge profiles at 0.1 C and discharge capacities at various C rates for different cathodes. All samples clearly show a flat and wide dischage voltage plateau at ∼3.4 V. Even in the case of the (Fe, P)-deficient cathodes, e.g. 2% Na-doped sample containing some Li3PO4 impurity, the flat and wide voltage plateau still appears, similar to that of ideal stoichiometric LiFePO4. This demonstrates that the charge/discharge process for the (Fe, P)-deficient cathode corresponds to the two-phase reaction between LiFePO4 and FePO4. The initial discharge capacities at 0.1 C are 149, 152, 154 and 148 mAh g−1 for LiFePO4, LiFe0.9P0.95O4−δ/C, 1% and 2% Na-doped LiFe0.9P0.95O4−δ/C, respectively. The Na-incorporated (Fe, P)-deficient cathodes show enhanced capacity as compared with pristine LiFePO4. From Fig. 8, we can see that 1% Na-doped LiFe0.9P0.95O4−δ/C exhibits the best rate capability; its discharge capacity is 130 mAh g−1 at 2 C and 111 mAh g−1 at 5 C. We ascribe the difference in capacity and rate capability among the LiFePO4/C-based electrodes to Li4P2O7 and Li3PO4 impurities caused by nonstoichiometry and Na-incorporation. It was reported that Li4P2O7 and Li3PO4 impurities in LiFePO4 could facilitate fast charging and discharging by providing a guest ion-conductive surface [7], [13], [25]. However, if only a small amount of Li3PO4 exists at the surface of particles, it may act as an inert mass to reduce the electrochemical properties of LiFePO4 [12], [14], [24]. Therefore, the content of Li3PO4 is essential for the electrochemical performance. In our case, the 1% Na-doped LiFe0.9P0.95O4−δ/C sample containing 4.4 wt% Li3PO4 shows the highest capacity and best rate capability; LiFe0.9P0.95O4−δ/C containing 3.1 wt.% Li4P2O7 and 0.82 wt% Li3PO4 also present good performance; whereas the performance for 2% Na-doped LiFe0.9P0.95O4−δ/C containing 7.3 wt% Li3PO4 is the poorest. Apparently, if Li3PO4 content is too high, it may act as an inert mass to prevent the transfer of electrons and Li+ ions and hence to degrade the electrochemical performance [24].
https://doi.org/10.1016/j.electacta.2011.12.055_p3_16 | In order to clarify the effects of Li4P2O7 and Li3PO4 impurities, we have carefully compared the electrochemical properties of LiFe0.9P0.95O4−δ/C and 1% Na-doped LiFe0.9P0.95O4−δ/C. The cell potential as a function of specific capacity at 0.1–5 C rates is depicted in Fig. 9. The capacity and rate capability of 1% Na-doped LiFe0.9P0.95O4−δ/C are both better than those of LiFe0.9P0.95O4−δ/C. It was reported that the Li4P2O7 phase could lead to the improvement in rate capability [7], [13]. LiFe0.9P0.95O4−δ/C contains Li4P2O7 impurity but 1% Na-doped LiFe0.9P0.95O4−δ/C does not contain detectable Li4P2O7. The superior performance for LiNa0.01Fe0.9(PO4)0.95/C should be contributed to the existence of Li3PO4 impurity.
https://doi.org/10.1016/j.electacta.2011.12.055_p3_18 | Fig. 10 shows the charge/discharge curves of the 1st, 10th, 50th, 100th, 150th and 200th cycles for LiFe0.9P0.95O4−δ/C and 1% Na-doped LiFe0.9P0.95O4−δ/C composite electrodes at 1 C. It can be found that the Li4P2O7-involved sample shows higher polarization and lower capacity retention than the Li3PO4-involved sample. Fig. 11 presents their cycling performances at 1 C. Excellent cyclability is attained in the Li3PO4-involved 1% Na-doped LiFe0.9P0.95O4−δ/C composite cathode. It still delivers a discharge capacity of 142 mAh g−1 after 200 cycles. The capacity loss over 200 cycles is only 1.3% for 1% Na-doped LiFe0.9P0.95O4−δ/C, whereas the loss is as high as 14.6% for LiFe0.9P0.95O4−δ/C. The existence of Li4P2O7 impurity results in degradation of cyclability, which has been also observed in LiFePO4 by other groups [18].
https://doi.org/10.1016/j.electacta.2011.12.055_p3_21 | Since Li3PO4 is inactive, it can not contribute additional capacity to LiFePO4 [24]. Structural information is attained by Rietveld refinement for comparison between LiFe0.9P0.95O4−δ/C and 1% Na-doped LiFe0.9P0.95O4−δ/C. The interatomic distances between Atom 1 (Li, Fe, P) and Atom 2 (O1, O2, O3) are listed in Table 3. The average bond distance of Li–O varies from 2.1462 to 2.1494 Å, and that of PO varies from 1.5467 to 1.5370 Å. The former is elongated with Na incorporation, which indicates that the extraction of Li ions from the lattice of 1% Na-doped LiFe0.9P0.95O4−δ/C becomes easier due to the weakness of interaction between Li and O ions. Meanwhile, the length of the PO bond after Na incorporation decreases by 0.56%, 0.32% and 0.32% for PO1, PO2 and PO3, respectively, demonstrating that the framework of LiFePO4 becomes more stable [9], [11]. Therefore, we argue that the better cycle performance for the 1% Na-doped LiFe0.9P0.95O4−δ/C composite is mainly due to the more stable structure caused by the balance of the formation of impurity Li3PO4.
https://doi.org/10.1016/j.electacta.2011.12.055_p3_23 | Fig. 12 displays the CV profiles for LiFePO4-based composites in the first cycle obtained at a scan rate of 0.1 mV s−1. All curves show a pair of redox peaks corresponding to the oxidation and reduction of Fe2+/Fe3+ ions in LiFePO4. The difference between oxidation and reduction peak potential for Fe3+/Fe2+ redox couple, ΔE, is displayed in Table 2. The 1% Na-doped LiFe0.9P0.95O4−δ/C sample shows the lowest potential interval with ΔE = 0.227 V between anodic and cathodic peaks. Since the ΔE is determined by the potential polarization of the active material during charge and discharge process, lower ΔE demonstrates that the lithium insertion into the 1% Na-doped LiFe0.9P0.95O4−δ/C composite behaves more likely as a Nernst system.
https://doi.org/10.1016/j.electacta.2011.12.055_p3_26 | Electrochemical impedance spectroscopy was carried out to shed more light on the effects of Na+-doping and off-stoichiometry. The impedance was recorded on the coin cells at fully discharge state after one cycle. The corresponding Nyquist plots of the spectra are presented in Fig. 13. All spectra have a depressed semicircle in the high frequency region and an inclined line in the low frequency region. The intercept at the Zreal axis at high frequencies refers to Rs, which includes resistance of electrolyte solution and electric contact resistance. The semicircle in the high frequency range corresponds to the charge transfer resistance (Rct) of electrochemical reaction; and the sloping line in the lower frequency represents Li+-ion diffusion resistance within the cathode, namely the warburg impedance [11]. As shown in Fig. 13, the Rct values of pristine LiFePO4, LiFe0.9P0.95O4−δ/C, 1% and 2% Na-doped LiFe0.9P0.95O4−δ/C, are 228, 167, 126 and 345 Ω, respectively. It is believed that the decrease in charge transfer resistance is beneficial to the kinetic behavior during charge/discharge process, and hence leads to the improvement of electrochemical performance [26]. Therefore, it is expected that the 1% Na-doped LiFe0.9P0.95O4−δ/C can provide an excellent kinetic behavior, which is consistent with the CV measurement in Fig. 12.
https://doi.org/10.1016/j.electacta.2011.12.055_p3_28 | It has been reported that Li3PO4 modification in LiCoO2 and LiMn2O4 can decrease charge transfer resistance, enhance electrode kinetics, and hence improve cycling performance and rate capability [27], [28]. In our case, the Li3PO4-involved 1% Na-doped LiFe0.9P0.95O4−δ/C sample exhibits fast electrode kinetics, low charge-transfer resistance and structural stability, which is why it shows the best electrochemical performance. Kang and Ceder [13] reported that a Li4P2O7-contained LiFe0.9P0.95O4−δ obtained by creation of an Fe/P deficiency exhibited an ultrafast charging rate capability. However, the Li4P2O7-involved LiFe0.9P0.95O4−δ/C in our case shows high polarization and low capacity retention. This may be because of the difference in particle size, composition and electrode processing.
https://doi.org/10.1016/j.electacta.2011.12.055_p4_2 | Impurity phases can be effectively controlled by off-stoichiometry and Na-incorporation in LiFePO4. By creation of Fe and P deficiency, LiFe0.9(PO4)0.95/C consists of well-recognized LiFePO4 accompanied with impurity phases Li4P2O7 and Li3PO4. Li4P2O7 impurity can be suppressed by Na incorporation. The Li4P2O7 and Li3PO4 impurities show different effects on electrochemical performance. Existence of Li4P2O7 and a small amount of Li3PO4 can improve the capacity and rate capability. However, high content of Li3PO4 makes the electrochemical properties poor. The Li4P2O7-involved LiFe0.9P0.95O4−δ/C cathode shows high polarization and low capacity retention. The Li3PO4-involved 1% Na-doped LiFe0.9P0.95O4−δ/C exhibits the best capacity, rate capability and cyclability, which is ascribed to its fast kinetics and low charge-transfer resistance. Our results indicate that small amounts of cationic doping and off-stoichiometry are useful to control the impurity phases and hence to optimize the electrochemical performance for the olivine phosphate cathode materials.
https://doi.org/10.1016/j.electacta.2011.12.072_p1_2 | In recent years, olivine LiFePO4 has been extensively studied as a cathode material for Li-ion batteries because of its high theoretical capacity (170 mAh g−1), cycling stability, low cost, and environmental friendliness. These attractive characteristics make olivine LiFePO4 a good candidate for use in large scale Li-ion batteries for electric vehicle (EV) and hybrid electric vehicle (HEV) applications. However, its poor electronic conductivity and low Li ion motion ability have limited its applications. The major reason for its poor rate capability can be attributed to its intrinsically poor electronic conductivity and low ionic diffusivity [1], [2], [3], [4], [5]. In order to overcome these problems, several strategies have been followed over the years through optimized synthesis procedures [6], [7], carbon nanocoating [8], [9], particle-size minimization [10], metal powder addition [11], [12] and carbothermal formation of the surface conducting phase [13], [14], [15], [16].
https://doi.org/10.1016/j.electacta.2011.12.072_p1_3 | To date, most of the effects to improve the rate capacity of LiFePO4 have focused on the incorporation of conductive carbon into active material powders to form carbon-coated LiFePO4 (LiFePO4/C) composites. The behavior of LiFePO4/C composites depends on the phase purity of the active material, particle size, structure of the carbon additive, the amount of carbon content, form of carbon contact and the mixing and sintering recipe. The performance of LiFePO4/C composites related to carbon structural parameters derived from Raman analysis of samples has recently been investigated [15], [16], [17], [18]. These literature examples show that the carbon precursors chosen directly affected the characteristics of the carbon additive, which in turn are related to the performance of the LiFePO4/C composite. The selection of organic precursors as a carbon source is very important for tailoring the final properties of carbon coated composite powders. It was found that more highly graphitized carbons are formed during pyrolysis when using functionalized aromatic or ring-forming compounds [14], [15], [16], [17], [18], [19].
https://doi.org/10.1016/j.electacta.2011.12.072_p1_4 | Myung et al. [20] reported that a LiFePO4/C nano-composite could be prepared by the emulsion drying method. Moreover, many authors [20], [21], [22], [23], [24] have reported that the microemulsion method is a simple method for preparing the cathode materials with smaller particle size and higher performance for Li-ion batteries. In this work, a microemulsion method was used to prepare electroactive carbon-coated LiFePO4 particles. The aqueous cores of the microemulsions (water/surfactant/n-butanal/cyclohexane) were used as highly constrained microreactors for the precipitation of nano-amorphous LiFePO4. According to our earlier studies [17], [18], [19], the choice of an appropriate organic precursor as a carbon source is suitable to produce a LiFePO4/C composite with a fine particle size and a uniformly coated carbon conductive layer, which exhibited better electrochemical performance. We used several nonionic organic compounds as surfactants to produce the aqueous cores in the microemulsion. The surfactants formed residual carbon on the surface of the LiFePO4 particles after calcinating the cores. The nonionic organic surfactants, poly(oxyethlene) nonyl phenyl ether (NP-x series) and poly(oxyethlene) octyl phenyl ether (OP series) were used as carbon precursors to study their influence on the behavior of the LiFePO4/C composite. A series of residual carbons on the surface of prepared LiFePO4 materials originating from the pyrolysis of different amount of salt concentrations, Hydrophile-Lipophile-Balance (HLB) values, and structures of organic surfactants were characterized. Electrochemical properties of composites were studied by CV and charge–discharge tests.
https://doi.org/10.1016/j.electacta.2011.12.072_p2_2 | LiFePO4 and its carbon composites were prepared by a microemulsion drying method. A modification of the emulsion drying method of Myung et al. [20] was applied to synthesize the LiFePO4/C composites. An aqueous solution was prepared by dissolving LiNO3, Fe(NO3)3·9H2O and NH4H2PO4 in de-ionized water at 1:1:1 Li:Fe:P molar ratio. The aqueous solution was vigorously mixed with a mixture of an oily phase with cyclohexane, NP-x or OP surfactants and n-butanol to prepare a homogeneous water-in-oil (W/O) type microemulsion. The properties of NP-x and OP surfactants are listed in Table 1. The volume ratio of aqueous and oil phases in the W/O type microemulsion was 1:10. The precursor powders were obtained by dropping the microemulsion into hot kerosene at approximately 180 °C to evaporate water and organic solvents. The emulsion-dried precursor was burned out at 400 °C for a specific time in a furnace. After drying, the precursor powders were ground and heat-treated in a tubular furnace at 600 °C for 12 h under reducing atmosphere (Ar/H2 = 95/5) to yield LiFePO4/C composite materials.
https://doi.org/10.1016/j.electacta.2011.12.072_p2_4 | A Rigaku-D/MaX-2550 diffractometer with Cu Kα radiation (λ = 1.54 Å) was used to obtain X-ray diffraction (XRD) patterns for the samples. The morphology of the sample was observed by a scanning electron microscope (SEM, Hitachi S-4300) and transmission electron microscope (TEM, JEOL JEM-2010). An integrated Raman microscope system “JOBIN-YVON T64000” was used to analyze the structure and composition of the individual particles in LiFePO4. The excitation wavelength was using the 633 nm line of a He–Ne laser and the size of the laser beam at the sample was about 1 μm. Thermogravimetry (TG) apparatus (SETARAM) was used for the thermal analysis. The Brunauer–Emmett–Teller (BET) method was used to measure the specific surface area of powders (ASAP2020). The residual carbon content of the powders was determined by means of an automatic elemental analyzer (Elementar vario, EL III).
https://doi.org/10.1016/j.electacta.2011.12.072_p2_5 | For electrochemical evaluation, the composite electrodes were prepared by wet coating, and were made from as-prepared LiFePO4/C with acetylene black, SFG-6 synthetic flake graphite (Timcal Ltd.), and poly(vinylidene difluoride) (PVdF) binder (MKB-212C, Elf Atochem) in a weight ratio of 80:5:5:10. The LiFePO4/C active materials, acetylene black and SFG-6 were first added to a solution of PVdF in N-methyl-2-pyrrolidone (NMP, Riedel-deHaen). The mixture was stirred for 20 min at room temperature with a magnetic bar, and then with a turbine for 5 min at 2000 rpm to make a slurry with an appropriate viscosity. The resulting slurry was coated onto a piece of aluminum foil and dried at 120 °C for 40 min. The coating had a thickness of ∼100 μm with an active material mass loading of 8 ± 1 mg cm−2. The quantity of active materials on the electrodes was kept constant. Electrodes were dried overnight at 100 °C under vacuum before being transferred to an argon-filled glove box for cell assembly. Electrodes were placed in an open glass bottle cell with a 1 cm2 LiFePO4/C cathode electrode and lithium foil as the counter and reference electrodes for CV experiment. Coin cells of 2032 size were assembled using lithium metal as a counter electrode. A solution of 1 M LiPF6 in a mixed solvent of ethylene carbonate/dimethyl carbonate (EC/DMC) with 1:1 volume ratio was used as the electrolyte in all cells. The CV experiment was carried out with a CHI 704A potentiostat at a scan rate of 0.1 mV s−1. Coin cells were cycled galvanoststically with a BAT-750B (Acu Tech System) at a constant current of 0.5 C with a voltage region of 2.5–4.2 V vs. Li/Li+ at room temperature; here, 1 C equals 170 mA g−1. The specific capacity was calculated based on the active material mass in the electrode.
https://doi.org/10.1016/j.electacta.2011.12.072_p3_2 | The carbon-coated LiFePO4 (LiFePO4/C) electrode was used in this study because of its superior electrochemical performance due to its enhanced conductivity over normal LiFePO4. In this work, a microemulsion method was adopted to prepare a smaller particle size of LiFePO4/C composite because of its simplicity [20]. Various types of nonionic organic surfactants as the carbon sources were investigated to understand the influence of electrochemical performance and physical properties of the composite materials. A homogeneous W/O type emulsion was applied to form aqueous cores as microreactors for the precipitation of nano-amorphous LiFePO4. The final quality of carbon-coated composite powders was affected by many factors such as salt concentrations, HLB values, structures of surfactants. The HLB value is an important index for the choice of surfactants to meet emulsion formulation requirements. HLB is based on the balance between the hydrophilic and the lipophilic proportions that give each surfactant its functionality. The chemical formulas and HLB values of NP and OP surfactants are listed in Table 1. According to the investigation of the stability of the aqueous cores for water/surfactant/n-butanal/cyclohexane microemulsions, the salt concentrations were controlled less than 0.7 M and HLB values were used about 10–13 for all samples as shown in Table 2.
https://doi.org/10.1016/j.electacta.2011.12.072_p3_4 | All prepared LiFePO4/C powders were deep black in color, in contrast to the gray color of pure LiFePO4 powders. Fig. 1 shows the XRD patterns of the prepared samples. All peaks can be identified as a pure and well-crystallized LiFePO4 phase with an ordered olivine structure indexed to the orthorhombic Pnmb space group. Moreover, there are no peaks but reflections in the diffractograms of carbon were found in the final product, indicating that carbon generated by the pyrolysis of surfactant is amorphous in the final product.
https://doi.org/10.1016/j.electacta.2011.12.072_p3_6 | NP-5 and NP-9 organic surfactants were thermally analyzed in order to examine the effect of their thermal decomposition on the behavior of the composites. The TG curves recorded at a scanning rate of 5 °C min−1 under N2 flow are shown in Fig. 2. In the TG curves, both NP-5 and NP-9 surfactants exhibit appreciable, rapid, weight-loss over a temperature range that corresponds to pyrolysis and decomposition. In addition, a small gradual weight loss continues until 600 °C, and is thought to be the pyrolysis of the remaining organics. This indicates that the organic surfactants are decomposed rather than evaporated during successive thermal treatments. The final quantity of residual carbon (∼3–10 wt.%) for the pyrolysis of all samples was measured using an elemental analyzer (EA). Table 2 presents the residual carbon content, particle size and BET surface area for all samples prepared from various synthetic parameters. Together, this data supports that the differences in synthetic parameters affect the residual carbon content, particle size and BET surface area. Samples 1 and 2 were compared to study the effect of salt concentrations. As shown in Table 2, sample 2 with a higher salt concentration causes the particles to grow larger because of a larger amount of LiFePO4 precursors located inside the aqueous cores. This may lead to increase particle size and a lower residual carbon content. The HLB values of samples 3 and 4 were found to be 10.9 and 11.2, respectively. Herein we study what effect this difference has on the performance of the LiFePO4/C composite. An increase in lipophilicity of the functional group gives a surfactant with a lower HLB number. Since sample 3 has a lower HLB number, smaller aqueous cores are formed resulting in smaller particle sizes of the LiFePO4/C composites after calcination.
https://doi.org/10.1016/j.electacta.2011.12.072_p3_8 | In order to study the effect of surfactant chemical structures on the resulting particle sizes of the LiFePO4/C composites, OP-7 and NP-9 were using the preparation of samples 5 and 1, respectively. The molecules of both surfactants possess hydrophilic and lipophilic organic groups. However, the particle size of sample 5 about 84 nm is much smaller than that in sample 1 as shown in Table 2. This can be attributed to the different type of molecular structures of lipophilic groups. OP-7 with a larger amount of branched-chain structures in lipophilic groups exhibits more steric hindrance resulting in the formation of small aqueous cores and particle sizes of LiFePO4/C composites after calcinating the cores. Therefore, the molecular structures of the surfactants affect the formation of micelle sizes and further influence the behavior of the LiFePO4/C composites. The morphology of the LiFePO4/C powders prepared using various synthetic parameters for samples 1–5 was observed on SEM, as shown in Fig. 3. The general appearance of the LiFePO4/C composites is well-proportioned and narrowly distributed around 0.1–0.2 μm, although a few agglomerates exist. The composites appear to be framed by an amorphous carbon matrix with the LiFePO4 particles captured inside. Fig. 4 shows the TEM images of the LiFePO4/C composites of samples 1–5. The relatively dark portion shown in figure represents LiFePO4 comprised of particle sizes ranging from 80 to 240 nm as shown in Table 2, and these particles are surrounded by a light gray carbon matrix. From the TEM images, the fine LiFePO4 crystal grains appear to be a complex network of carbon resembling a spider`s-web.
https://doi.org/10.1016/j.electacta.2011.12.072_p3_11 | The CV plots of various LiFePO4/C electrodes in a beaker cell cycled between 3.0 and 4.0 V with 0.1 mV s−1 and 1 M LiPF6 + EC/DMC (1:1) electrolyte are shown in Fig. 5. The CV curves of all samples exhibited two peaks located at 3.5 V in the anodic sweep and 3.3 V in the cathodic sweep, consistent with a two-phase redox reaction at about 3.5 V vs. Li/Li+. No other peaks are observed, indicating the absence of electroactive iron impurities. According to the estimation of CV curves, all samples have a similar coulombic efficiency of 97–99%. Fig. 6 shows the charge–discharge voltage profiles of Li/LiFePO4 cells for all samples at 0.1 C rate between 2.5 and 4.2 V during the 5th cycle. It can be seen that all samples display a charge–discharge curve plateau over a wide voltage range at approximately 3.4 V (vs. Li/Li+) implies that a two-phase Fe3+/Fe2+ redox reaction proceeds via a first-order transition between FePO4 and LiFePO4. The small voltage difference between the charge–discharge plateaus of FePO4 and LiFePO4 indicates good kinetics. Sample 5 delivers the largest charge capacity of 160 mAh g−1 in the 5th cycle and a subsequent discharge capacity of 156 mAh g−1 which is about 92% of the theoretical capacity (170 mAh g−1). The columbic efficiency of all samples is at least 97% which is in good agreement with the CV measurements. However, the cell discharge capacity depends on the electrode prepared with different emulsion conditions. Sample 1 (150 mAh g−1) and sample 3 (136 mAh g−1) with a lower salt concentration and HLB value, respectively, formed smaller LiFePO4 particle size causing higher capacities as compared to sample 2 (117 mAh g−1) and sample 4 (128 mAh g−1). The electrode prepared with sample 5 using the OP-7 surfactant produced the smallest LiFePO4 particle size and delivered the highest capacity. This can be attributed to the effect of different surfactant structures. OP-7 contains more branched structures in the lipophilic groups causing the formation of small aqueous cores and particle sizes of LiFePO4 after calcinating the cores. Obviously, for LiFePO4, a small particle size is important for enhancing the electrochemical properties. Fig. 7 shows a plot of capacity vs. cycle number for Li/LiFePO4 cells of different samples. All the cells displayed stable cycle performance upon 30 repeated cycles. The cell discharge capacity displays a strong relationship between the emulsion conditions and structures of surfactants. Sample 5 outperformed all other samples because OP-7, with a larger steric hindrance than other surfactants tested, conferred the sample with a smaller particle size and more uniform surface carbon distribution. Sample 2 prepared with a high concentration of NP-9, gives a larger particle size, lower surface area and subsequently a lower capacity.
https://doi.org/10.1016/j.electacta.2011.12.072_p3_15 | The electrode prepared using sample 5 performs satisfactorily even at a higher discharge current rate. Cycle stabilities of sample 5 with various discharge current rates are presented in Fig. 8. At a rate of 2 C, a reversible capacity of 105 mAh g−1 can be achieved, which is about 67% of the initial capacity at 0.1 C rate. When a lower current density was applied after the higher current test, the electrode almost retrieved its capacity. This retention of LiFePO4/C capacity shows that the LiFePO4/C possesses an excellent rate capability and good cycle life. This performance can be attributed to the sample with smaller particle sizes, larger specific surface areas, and more highly uniform carbon distribution on the LiFePO4 particles.
https://doi.org/10.1016/j.electacta.2011.12.072_p3_17 | The structure of the deposited carbon was investigated by Raman spectroscopy. Fig. 9 shows the Raman spectra of the LiFePO4 and LiFePO4/C composites made with samples 5, 4, 3, 2, and 1 respectively. The spectrum of pure LiFePO4 exhibited a band at 940 cm−1 corresponding to the symmetric PO4 stretching model of LiFePO4. Two intense broad bands at 1350 and 1585 cm−1 can be assigned to the D and G bands of residual carbon in the LiFePO4/C composite, respectively. The spectrum of pure LiFePO4 does not display any D and G bands, which represent the absence of any carbon content on the surface. The intensity ratio R = ID/IG defines the level of order and the in-plane crystal size for the pyrolytic carbon. The ID/IG parameter as a function of discharge capacities for different samples is shown in Fig. 10. Sample 5 with the lowest ID/IG value exhibits the highest discharge capacities and better rate capability. In general, higher capacities and better rate capability are directly correlated with low values of the ID/IG parameter. The low values for the ID/IG parameter indicate a high degree of graphitization. Increasing the degree of graphitization can not only improve the electronic conductivity of residual carbon, but can also yield improved better electrode performance. According to Fig. 10, the formation of small aqueous cores caused smaller particle and lower ID/IG values after pyrolysis yielding composites with higher discharge capacities. Sample 5 formed a smaller micelle size and exhibited lower ID/IG values and higher discharge capacity. As expected, the samples with appropriate emulsion conditions and structures of surfactant exhibit excellent electrochemical performance.
https://doi.org/10.1016/j.electacta.2011.12.072_p4_2 | The aqueous cores of microemulsions were used as highly constrained microreactors to precipitate amorphous LiFePO4 with small particle sizes. It was found that a lower salt concentration in the aqueous cores or a lower HLB number caused the formation of smaller aqueous cores producing smaller particle sizes of LiFePO4/C composites. The molecular structures of surfactants were found to greatly affect the formation of micelle size and can influence the behavior of the LiFePO4/C composite. It was also found that the lipophillic groups of OP-7 with highly branched structures cause the formation of small aqueous cores. These small aqueous cores produced smaller particle sizes and lower ID/IG values after pyrolysis yielding composites with higher discharge capacities. The samples prepared with the appropriate emulsion conditions and surfactant structures give excellent electrochemical performance.
https://doi.org/10.1016/j.electacta.2012.01.014_p1_2 | Since the pioneering work of Padhi et al. [1], LiFePO4 has been subject to extensive study as a positive electrode material for a new generation of Li-ion batteries because of its low toxicity, potential for low cost, long cycle ability and high safety, etc. [2], [3]. However, olivine LiFePO4 has suffered from certain disadvantages such as very low intrinsic electronic and ionic conductivities [4], [5], which brings big obstacles to the application in high-rate battery. The tremendous efforts have been made to overcome these drawbacks by coating the LiFePO4 particles with electron-conducting layer [6], [7], [8], doping particles with guest cations [9] and minimizing the particle size [10]. Among various endeavors, carbon coating is a conventional way to conquer the limited rate capacity because the dispersed carbon particles provide pathways for electron transfer and thus result in the improved conductivity and electrochemical properties. Many kinds of carbon additives, such as sucrose [11], some carbonaceous polymers [12], carbon-containing precursors [13], vapor-grown carbon fibers [14] and carbon nanotubes [15] have been utilized as carbon sources to modified LiFePO4. However, it is noted that current carbon coating technology still could not meet the requirements for a high performance cathode, and especially the too much carbon loading in the cathode seriously decreased the energy density of LiFePO4. Therefore, the even-more effective carbon sources and the more efficient composite technologies are demanded to prepare high performance LiFePO4/C electrodes.
https://doi.org/10.1016/j.electacta.2012.01.014_p1_3 | Graphene has attracted a great deal of attention due to its two-dimensional nanostructure since it was firstly reported in 2004 [16]. The distinctive nanostructure endows it a great potential application in electronics because of its outstanding electronic behaviors, amazing mechanical properties, and high surface area [17]. These properties also make graphene very promising for the application in lithium batteries. The most research on graphene composites has been carried out on the anode of Li-ion batteries [18], [19], [20]. Lately, LiFePO4/graphene composites as cathode materials have been successfully prepared through hydrothermal process [21], spray-drying technique [22], co-precipitation method [23] and mechanically mixing method [24]. And the resulting composites have significantly improved the rate capability and the cycling stability of LiFePO4 electrode. With this perspective, graphene is considered as a potential alternative for traditional carbon sources in lithium ion batteries. However, the graphene is difficult to form tightly wrapping on the surface of LiFePO4 due to its two-dimensional sheets nature, resulting in only a restricted enhancement in electrochemical activity of LiFePO4. Therefore, the modification technologies on LiFePO4/graphene composites need to be further studied.
https://doi.org/10.1016/j.electacta.2012.01.014_p1_4 | In this investigation, a novel LiFePO4 composite co-modified by graphene and carbon coating (LiFePO4/graphene/carbon) was prepared by using an in situ solvothermal method to synthesize LiFePO4/graphene as precursors and then followed by a carbon coating process. It was worth noting that the ethanol adopted in the experiment acted not only as a solvent, but also as a reducing agent to avoid the formation of undesirable ferric impurities [25]. Thanks to the modification of the LiFePO4 with graphene sheets and carbon coating, and we found that the LiFePO4/graphene/carbon composite remarkably improved charge/discharge capability as compared to the traditional LiFePO4/C composite and was promising for advanced cathode materials.
https://doi.org/10.1016/j.electacta.2012.01.014_p2_3 | Graphene nanosheets were synthesized by a chemical method. Firstly, graphite oxide (GO) was synthesized from natural graphite using Hummers method [26]. Afterwards, the prepared GO was exfoliated and dispersed in water by ultrasonication to form graphene oxide suspension. Hydrazine hydrate was then added to the above suspension and the resulting mixture was heated at 100 °C for 24 h. The chemically reduced product was finally filtered, washed and dried in an oven at 45 °C.
https://doi.org/10.1016/j.electacta.2012.01.014_p2_4 | LiFePO4/graphene/carbon composite was prepared by using LiFePO4/graphene powders as precursor and followed by carbon coating. In a typical synthesis process, LiFePO4/graphene composite was prepared via a solvothermal route with the molar ratio of FeSO4·7H2O, H3PO4, and LiOH·H2O = 1:1:3. Specifically, graphene (2 wt% of the obtained LiFePO4) ultrasonically dispersed in alcohol was mixed with 0.3 M LiOH·H2O aqueous solution, and then 0.1 M H3PO4 was added at vigorous agitation for 30 min to form white suspension of Li3PO4. Subsequently, 0.1 M FeSO4·7H2O aqueous solution and 0.1 M glucose as reducing agents were added to the suspension. The whole mixing process was carried out under nitrogen atmosphere. This obtained precursor was then transferred into a 500 mL teflon-lined stainless steel autoclave equipped with a magnetic stirrer and maintained stirring at 150 °C for 10 h. After being cooled to room temperature, the gray precipitates were centrifuged, washed with de-ionized water and vacuum-dried. The carbon coating process of LiFePO4/graphene composite was achieved as follows: sucrose, as the conductive precursor, was weighed in stoichiometric amounts according to the LiFePO4 to C weight ratio of 100 to 6 (assuming the sucrose following the thermal pyrolysis reaction C12H22O11 → 12C + 11H2O) and then dissolved in de-ionized water to prepare a solution. The LiFePO4/graphene powders were then charged into the solution. The as-obtained mixture was dried, followed calcination at 650 °C with nitrogen at a flow rate of 60 mL min−1 for 5 h. After being cooled to ambient temperature, the LiFePO4/graphene/carbon composite (denoted as LFP/G2%/C6%) was obtained. As a reference, the LiFePO4/graphene composite (without carbon coating) was also prepared under the same conditions and denoted as LFP/G2%.
https://doi.org/10.1016/j.electacta.2012.01.014_p2_5 | For comparison, the traditional LiFePO4/carbon composite was prepared by the same procedure except that sucrose was weighed in stoichiometric amount according to the LiFePO4 to C weight ratio of 100 to 8, and no graphene was added. The obtained composite was denoted as LFP/C8%.
https://doi.org/10.1016/j.electacta.2012.01.014_p2_7 | All the samples were characterized by X-ray diffraction (XRD) using a X’Pert Pro diffractometer with a step size of 0.02° for Cu Kα radiation (λ = 1.5418 Å). Scanning electron microscope (SEM) measurements were carried out on a field emission scanning electron microscope (Hitachi S-4800). Transmission electron microscopy (TEM) was performed with a FEI Tecnai G2 F30 electron microscope operating at an accelerating voltage of 300 kV.
https://doi.org/10.1016/j.electacta.2012.01.014_p2_9 | The electrochemical performance of the LiFePO4-based composites as cathode was evaluated using a CR2032 coin-type cell. The test electrode was produced by dispersing active materials (70 wt%), carbon black (20 wt%), and a poly(vinylidenefluoride) binder (10 wt%) in N-methylpyrrolidone (NMP) solvent to form a homogeneous slurry. The slurry was then deposited on a current collector of Al foil by blade and then dried at 80 °C for 10 h in a vacuum oven. The coin-type cell was assembled in a glove box filled with pure Ar. The electrolyte used was 1 M LiPF6 dissolved in a mixture of ethylene carbonate (EC), dimethyl carbonate (DMC) and ethyl methyl carbonate (EMC) (1:1:1, w/w/w). A Li-foil and a polypropylene micro-porous film (Celgard 2300) were used as the counter electrode and separator, respectively.
https://doi.org/10.1016/j.electacta.2012.01.014_p2_10 | The cells were charged and discharged over a voltage range of 2.5–4.2 V at different rates. Electrochemical impedance spectroscopy (EIS) and cyclic voltammetry (CV) were measured on an electrochemical workstation (CHI 660C). CV was carried out at a scanning rate of 0.1 mV s−1 between 2.5 and 4.5 V (vs. Li/Li+). EIS measurements were performed over a frequency range of 100 kHz to 10 mHz at a discharged stage with an applied amplitude of 5 mV.
https://doi.org/10.1016/j.electacta.2012.01.014_p3_3 | Fig. 1 showed XRD patterns of LFP/G2%/C6% (a), LFP/C8% (b) and LFP/G2% (c). All the patterns exhibit single phase of LiFePO4 with an ordered olivine structure indexed to the orthorhombic Pnma space group (JCPDS 83-2092). All diffraction peaks are strong and narrow, indicating high crystallinity of the prepared LiFePO4 samples. Moreover, there is no obvious graphene diffraction peaks in LiFePO4/graphene materials due to its low content and amorphous form. These results indicate that in situ solvothermal method and experimental conditions can produce LiFePO4 with the high crystallinity and the purity, which are key factors for a high-performance electrode material. Download : Download full-size image Fig. 1. XRD patterns of (a) LFP/G2%/C6%, (b) LFP/C8% and (c) LFP/G2%.
https://doi.org/10.1016/j.electacta.2012.01.014_p3_5 | The morphological features of all three samples were characterized by SEM and TEM. As shown in Fig. 2a, the LFP/C8% sample displays particle-shape with the sizes ranging from 200 to 400 nm. In the LFP/G2%/C6% sample (Fig. 2b and c), most of soft graphene nanosheets surround on LiFePO4 particles while some of them are dispersed and embedded among the LiFePO4 particles. However, there are only lots of dotted contact between the LiFePO4 particles and graphene nanosheets, and an amount of voids are kept between them. Further comparison of above three samples among TEM images (as shown in Fig. 2d–f) reveals that the LiFePO4 particles are wrapped loosely by the sheets of graphene. Download : Download full-size image Fig. 2. SEM images of LFP/C8% (a), LFP/G2% (b), LFP/G2%/C6% (c); TEM images of LFP/C8% (d), LFP/G2% (e), LFP/G2%/C6% (f).
https://doi.org/10.1016/j.electacta.2012.01.014_p3_6 | The carbon coating structure was also investigated by high resolution TEM images, as shown in Fig. 3a–c. About 5 nm thickness of amorphous carbon coating is found on the surface of LiFePO4 particles (Fig. 3a). Especially, both the carbon coating and the graphene nanosheets can be observed in Fig. 3c, indicating that both of them are contained in LFP/G2%/C6% composite. Fig. 4 illustrates the carbon coating process and the microscale structure of LFP/G2%/C6% composite, in which the sucrose solution can fill into the voids between graphene nanosheets and LiFePO4 particles to form LFP/G2%/C6% composite during the carbon coating process. Therefore, it is possible that both the surfaces of LiFePO4 particles and graphene nanosheets can be coated by carbon webs [27] and thus a more effective conducting network, which follows a 3D “sheet-web” conducting mode, can be built by bridging graphene nanosheets and carbon coating. This highly efficient and stable conducting network provides superior electronic contacts between LiFePO4 active particles and will be more effective in enhancing the electronic conductivity of LFP/G2%/C6% composites in comparison with the LiFePO4/carbon or LiFePO4/graphene materials. Download : Download full-size image Fig. 3. High resolution TEM images of (a) LFP/C8%, (b) LFP/G2%, (c) LFP/G2%/C6%. Download : Download full-size image Fig. 4. Schematic representations of the formation process and the microscale structure of LFP/G2%/C6% composite.
https://doi.org/10.1016/j.electacta.2012.01.014_p3_8 | Fig. 5 showed the initial charge–discharge curves of all the samples at 0.1 C. As noted, the LFP/G2%/C6% composite exhibits the highest discharge capacity of 163.7 mAh g−1, about 96% of the theoretical capacity of LiFePO4, while that of LFP/C8% and LFP/G2% are 141 and 137.9 mAh g−1, respectively. Moreover, both LFP/C8% and LFP/G2%/C6% samples demonstrate a flat plateau around 3.4 V, and the voltage plateau for LFP/G2%/C6% sample is significantly longer and flatter than that of the LFP/G2% sample which should be attributed to superior electric conducting characteristics of graphene and the lower degree of polarization of the electrode materials during the electrochemical reaction due to the co-modification of graphene nanosheets and nanocarbon coating. On the contrary, the higher electrochemical polarization of LFP/G2% sample suggests the lower conductivity is caused by the rare content of graphene nanosheets, implying that the adding of 2 wt% graphene to LiFePO4 cannot form an effective conducting network due to the only dotted contact between LiFePO4 and graphene. The co-modification of LiFePO4 with graphene nanosheets and carbon coating promotes the formation of a highly effective conducting pathway between the LiFePO4 particles, resulting in the lower polarization and full availability of LiFePO4 as active materials during the charge–discharge process. As a result, the larger discharge specific capacity and the flat discharge curve are obtained for the LFP/G2%/C6% sample. Download : Download full-size image Fig. 5. Initial charge and discharge curves at 0.1 C of LFP/G2%/C6%, LFP/C8% and LFP/G2%.
https://doi.org/10.1016/j.electacta.2012.01.014_p3_9 | The cycling performance of all samples at 0.1 C were also studied, as shown in Fig. 6. It is found that both LFP/G2%/C6% and LFP/C8% electrodes show the stable cycling performance, with less than 3% loss of capability after 30 cycles. In contrast, the discharge capacity of LFP/G2% loses more than 40% after 30 cycles. The cycle characterizations of as-prepared three samples at various rates from 0.1 to 5 C were also presented in Fig. 7, Fig. 8. As expected, the LFP/G2%/C6% sample displays the most stable discharge plateau, especially at high discharge rate, with the discharge capacity of about 162, 151, 144, 138, 128 and 114 mAh g−1 at 0.1, 0.2, 0.5, 1, 2 and 5 C, respectively. However, the discharge capacity decreases sharply for the LFP/G2% sample, especially at the discharge rate of 5 C. The high rate capability and excellent cycling stability of LFP/G2%/C6% sample indicates that the co-modification of graphene sheets and carbon coating dramatically improves surface electronic conductivity of LiFePO4 particles and decrease the polarization resistance of the electrode, resulting in a preeminent rate performance. Download : Download full-size image Fig. 6. Cycling performance (herein refers to discharge capacity) of LFP/G2%/C6%, LFP/C8% and LFP/G2% at 0.1 C. Download : Download full-size image Fig. 7. Discharge curves of (a) LFP/G2%/C6%, (b) LFP/C8%, and (c) LFP/G2% at different discharge rate. Download : Download full-size image Fig. 8. Cycling and rate performance (herein refers to discharge capacity) of LFP/G2%/C6%, LFP/C8% and LFP/G2%.
https://doi.org/10.1016/j.electacta.2012.01.014_p3_10 | To compare the effect of graphene on the electrochemical performance of the LiFePO4 cathode in more detail, the electrochemical impedance measurement and cyclic voltammetry were performed for all the three samples at discharged state. The corresponding Nyquist graphs of the spectra were presented in Fig. 9, and a simple equivalent circuit was established to simulate the spectra (the inset in Fig. 9). The intercept at the Z′ axis in the high frequency refers to Rs, which includes electrolyte solution resistance and electric contacts resistance. The semicircle in the high and middle frequency range is due to the charge transfer resistance (Rct) and the sloping line in the lower frequency represents lithium-ion diffusion resistance in electrode bulk, namely the Warburg impedance [28]. It is found that the Rct shows the trend of LFP/G2%/C6% < LFP/C8% < LFP/G2%. As the impedance is in inverse proportion to electric conductivity, this suggested a higher charge transfer rate for LFP/G2%/C6%, which consists well with their electrochemical properties. The slope of the impedance of LFP/G2%/C6% materials in the low frequency region is bigger than that of LFP/C8% and LFP/G2%, indicating that the co-modification of graphenen nanosheets and carbon coating indeed enhances the electrochemical activity of LiFePO4effectively. Download : Download full-size image Fig. 9. Nyquist plots of LFPG2%/C6%, LFPC8% and LFPG2%. Inset shows the equivalent circuit established for the simulation of impedance spectra.
https://doi.org/10.1016/j.electacta.2012.01.014_p3_11 | Fig. 10 showed the cyclic voltammetry profiles of all samples at a scanning rate of 0.1 mV s−1. Electrodes of all samples show a couple of anodic and cathodic peaks corresponding to the two-phase charge/discharge reaction of the Fe2+/Fe3+ redox couple, at about 3.6 and 3.3 V, respectively. As can be seen, the approximately symmetrical peaks suggested a good insertion/extraction reversibility of the produced LFP/G2%/C6% cathode active material. The peak separation exhibited by the LFP/G2%/C6% electrode is about 0.03 V and 0.05 V smaller than that of LFP/C8% and LFP/G2% electrode respectively, suggesting the lower degree of polarization of the LFP/G2%/C6% material during the electrochemical reaction. An increase in the cathodic peak current for LFP/G2%/C6% sample can also be observed in these CV curves as well as in the corresponding peak area, which is ascribed to an activation effect of the LFP/G2%/C6% composites. All results are in good agreement with the electrochemical cycling performance of the LFP/G2%/C6% cathode. Download : Download full-size image Fig. 10. Cyclic voltammetry profiles of LFPG2%/C6%, LFP/C8% and LFP/G2%.
https://doi.org/10.1016/j.electacta.2012.01.014_p4_2 | In this study, the LiFePO4/graphene/carbon materials had been successfully prepared by a simple solvothermal method to synthesize LiFePO4/graphene powders as precursor and followed by a carbon coating process. The comparing study on the electrochemical performance of LFP/G2%/C6%, LFP/C8% and LFP/G2% composites indicated that the addition of graphene material could significantly enhanced the rate capability and cycling stability of LiFePO4-based cathodes in the lithium-ion batteries. The underlying mechanism was the co-modification of graphenen nanosheets and carbon coating effectively constructed a 3D conducting network through a “sheet-web” mode and thus enhanced the electrochemical activity of LiFePO4/carbon effectively. Therefore, an attractive application prospect for lithium secondary batteries was proposed by adding the low fraction of graphene to the LiFePO4/carbon composite.
https://doi.org/10.1016/j.electacta.2012.02.031_p1_2 | In recent years, LiFePO4 has drawn much attention owing to its numerous appealing features, such as high theoretical capacity (170 mAh g−1), flat voltage profile, structure stability, low cost, abundant material supply and environmental benignity compared with conventional cathode materials for lithium ion batteries, such as LiCoO2, LiNiO2 and LiMn2O4 [1], [2], [3]. This material has great potential for application in electric vehicles (EVs) or hybrid electric vehicles (HEVs). It is considered to be the most important candidate for cathode of low-power, rechargeable lithium ion batteries [4], [5]. However, the main obstacle of the application of LiFePO4 is its poor high-rate performances due to the low electronic conductivity (∼10−9 S cm−1) and low ionic diffusivity (10−13 to 10−16 cm2 s−1) [6], [7], [8].
https://doi.org/10.1016/j.electacta.2012.02.031_p1_3 | Up to now, many effective approaches have been adopted to overcome the drawbacks of LiFePO4 such as cation doping [9], [10], [11], particle size reduction [12], [13], [14] and coatings [15], [16], [17], [18], [19]. The minimization of the particle size may cause low tap density as well as poor cycle performance owing to the large electrode/electrolyte interface [20], [21]. Carbon coating is one of the most important methods to improve the electrochemical performance of LiFePO4 [22], [23]. Whereas, it is difficult to form an integrate network on the LiFePO4 surface due to the different surface characterizations of carbon and LiFePO4 [24]. In order to obtain an integrate conducting network coating, the content of carbon must be increased, which substantially reduces the tap density and leads to low energy density of the battery cells [25]. Several researches have pointed out that the improved charge/discharge performance could be realized by replacing the conventional carbon-based additives with graphene, carbon nano-tube or carbon nano-fiber [26], [27], [28]. Since the required amount of these conductive additives was generally low, high tap density was achieved. Regrettably, high cost and difficulties in preparation exert a hurdle for their large-scale applications. Besides, several studies showed that conductive polymers and carbon co-coating on the surface of LiFePO4 particle was an effective method to improve the cell performance [16], [17], [18], [19]. Simultaneously, coating the surface of LiFePO4/C particles with conductive metal oxide such as CuO, ZnO, La0.7Sr0.3MnO3 and V2O3 [29], [30], [31], [32] was proved to exhibit better cycling stability and rate performance. However, to our knowledge, there have been few reports on La0.6Sr0.4CoO3−δ and carbon co-coating on the LiFePO4 particle surfaces.
https://doi.org/10.1016/j.electacta.2012.02.031_p1_4 | La0.6Sr0.4CoO3−δ (LSC) has been widely studied as candidate cathode material for solid oxide fuel cells. It was reported that the electrical conductivity of the LSC bulk sample was over 3000 S cm−1 at room temperature [33]. Meanwhile, LSC promises suitable surface–surface interactions with LiFePO4. In this work, LSC and carbon co-coated LiFePO4 composites are investigated. The incomplete carbon network is repaired by the existence of conductive LSC. The addition of conductive LSC improves the electronic contacts among LiFePO4 particles. Besides, kinetic process between LSC/LiFePO4 interfaces is faster than that of C/LiFePO4 due to the higher conductivity of LSC. Consequently, excellent capacity performance at high rates can be realized by this co-coating procedure. Furthermore, LSC and carbon co-coating is helpful to increasing the tap density of the electrode owing to the high density (6.9 g cm−3) of LSC compared to that of LiFePO4 (3.6 g cm−3) and carbon (2.2 g cm−3).
https://doi.org/10.1016/j.electacta.2012.02.031_p2_2 | Nano-powders of LSC were synthesized by glycine–nitrate process using Sr(NO3)2 (99.5%, Tianjin Bodi Chemical Co., Ltd.), Co(NO3)2·6H2O (99.0%, Tianjin Kermel Chemical Reagent Co., Ltd.), La(NO3)2·6H2O (98.0%, Tianjin Jiangtian Chemical technology Co., Ltd.) and glycine (NH2CH2COOH) (99.0%, Tianjin Jiangtian Chemical technology Co., Ltd.). Stoichiometric amounts of metal nitrates and glycine were dissolved in deionized water. The molar ratio of glycine to overall metal ions was 2:1. The precursor solution was heated and stirred constantly in a beaker to obtain viscous liquid. Then the viscous liquid was transferred into a stainless steel boiler and continuously heated. The precursor solution was boiled and concentrated, auto-ignited and initiated a self-sustained combustion reaction, converting the precursor materials into red-brown fine powders. The as-prepared powders were calcined in air at different temperatures for 2 h.
https://doi.org/10.1016/j.electacta.2012.02.031_p2_3 | The LiFePO4/C powder (School of Materials Science and Engineering, Hebei University of Technology, China) was employed as matrix during the coating process. Several parameters given by the supplier are listed in Table 1. LSC and LiFePO4/C were separately dispersed in ethanol by 20 min sonication and then stirred for 4 h at ambient temperature. The dispersed LSC solution was added dropwise into the LiFePO4/C suspension solution. The mixture was constantly stirred at 60 °C till most of the ethanol was evaporated and thick black slurry was formed. Finally, the obtained slurry was dried and then heated at 400 °C for 2 h in nitrogen flowing. The content of the LSC is from 3 wt.% to 5 wt.%. They are named as LSC-3, LSC-4 and LSC-5, respectively.
https://doi.org/10.1016/j.electacta.2012.02.031_p2_5 | X-ray diffraction (XRD) was performed on a diffractometer with Cu Kα radiation source (λ = 0.15406 nm). The morphology and the surface texture of the co-coated powders were characterized by a high-resolution transmission electron microscope (HRTEM) (Philips, Tecnai G2 F20). Scanning electron microscopy (SEM) imaging was carried on FE-SEM (HITACHI S-4800). Elemental mapping of the sample was performed by energy dispersive spectroscopy (EDS). The electrical conductivity of LSC nano-powders was measured using four-probe method under the pressure of 10 MPa.
https://doi.org/10.1016/j.electacta.2012.02.031_p2_6 | The electrochemical performances of all the samples were evaluated using coin cells (Type 2430). The cathode film was prepared by mixing the co-coated powders, acetylene black and polyfluortetraethylene (PTFE) at a weight ratio of 80:15:5 in pure ethanol to form a paste. After rolling to a thin film of 140 μm in thickness, it was cut into circular discs as cathodes with a diameter of 12.4 mm. The electrolyte was a solution of 1 M LiPF6 dissolved in the mixture solution of ethylene carbonate (EC) and dimethyl carbonate (DEC) (EC:DEC = 1:1 in volume). The cells were assembled in an argon-filled glove box with lithium metal as the counter electrode and a microporous polypropylene sheet (Celgard 2400) as the separator. All the cells were allowed to age for 24 h before testing. The cells were galvanostatically charged and discharged within a range of 2.5–4.2 V by a Neware battery tester at 25 °C. The measurements of electrochemical impedance spectroscopy (EIS) were carried out with the amplitude of 5 mV within the frequency range of 0.1 Hz to 100 kHz. For the measurements of potential step chronoamperometry (PSCA), a potential step of 100 mV was applied with response time of 200 s. Cyclic voltammetry (CV) measurements were performed at 0.1 mV s−1 between 2.5 V and 4.2 V. Prior to the EIS and PSCA testing, the cells were cycled galvanostatically at 0.1 C for one cycle to ensure the stable formation of the SEI layers on the surface of LiFePO4 particles. All the electrochemical measurements were carried out using an Electrochemical Workstation (CHI660C, Chenhua Instrument Company, China) at the fully discharged state at 25 °C.
https://doi.org/10.1016/j.electacta.2012.02.031_p3_3 | It is reported that whether LSC can be completely formed depends on firing conditions [34]. The phase and crystalline structure of LSC change slightly with firing conditions. Therefore the conductivity of the powder alters. It is necessary to investigate the conductivity of the LSC powders. Fig. 1 shows the plot of electrical conductivity for the LSC powders calcined at different temperatures for 2 h. It is observed that the conductivity of the powders increased with calcination temperature and reached the maximum (9.52 S cm−1) at 1100 °C. The conductivity of the LSC powder fired at 1200 °C decreased severely. Considering that the conductivity of the LSC powder fired at 1000 °C was close to that fired at 1100 °C and the particle size of LSC powders should be in a nano-grade to achieve a good coating effect, the LSC powder calcined at 1000 °C for 2 h was selected for next investigations. Download : Download full-size image Fig. 1. Electrical conductivity of LSC powers calcined at different temperatures for 2 h.
https://doi.org/10.1016/j.electacta.2012.02.031_p3_4 | XRD patterns of the LSC powder calcined at 1000 °C for 2 h, La0.6Sr0.4CoO3 (PDF No. 87-1081) and La0.5Sr0.5CoO2.91 (PDF No. 48-0122) are shown in Fig. 2. The high and narrow peaks in the obtained XRD pattern revealed the LSC powder was well-crystallized. As shown in Fig. 2, all peaks for the prepared LSC powder exhibited small leftward shift compared with the standard pattern for La0.6Sr0.4CoO3 (PDF No. 87-1081). Whereas, the peaks coincided well with the standard pattern of La0.5Sr0.5CoO2.91 (PDF No. 48-0122), so this powder was indexed to single perovskite structure without any impure phase. The reason why the XRD pattern of the LSC powder was in a very good agreement with the standard pattern of La0.5Sr0.5CoO2.91 was confidently believed to be deviation of composition occurred in the process of LSC synthesis due to unclear reasons. Download : Download full-size image Fig. 2. XRD patterns of LSC powder fired at 1000 °C for 2 h, La0.6Sr0.4CoO3 (PDF No. 87-1081) and La0.5Sr0.5CoO2.91 (PDF No. 48-0122).
https://doi.org/10.1016/j.electacta.2012.02.031_p3_6 | Fig. 3 shows the X-ray diffraction pattern of LSC-4 powder, along with the standard pattern for LiFePO4 (PDF No. 81-1173) and the pattern for LSC. All the peaks of the XRD pattern for LSC-4 can be indexed to the orthorhombic olivine crystal structure (space group: Pnma), except for the five peaks at 23.2°, 33.1°, 40.7°, 47.4° and 58.9° corresponding to LSC. After coating with LSC, no changes of the structure of LiFePO4 were observed. Meanwhile, no peaks of carbon or other impure phase appeared in the XRD pattern. It suggests that the carbon on the surface of LiFePO4 is amorphous and no any chemical reactions happened between LiFePO4 and LSC. LSC existed as crystalline structure, which could be further confirmed by the HRTEM image shown in Fig. 4. Download : Download full-size image Fig. 3. XRD pattern of LSC-4 powder. The standard pattern for LiFePO4 (PDF No. 81-1173) and the pattern for LSC are plotted in the figure for comparisons. Download : Download full-size image Fig. 4. HRTEM images of LSC-4 powder.
https://doi.org/10.1016/j.electacta.2012.02.031_p3_7 | The morphology of LSC-4 powder was observed by HRTEM to confirm the existence and location of LSC on the surface of LiFePO4/C particles. The HRTEM image shown in Fig. 4(a) indicates that there were two distinctive morphologies, namely dark particle with regular shape and particle deposited on the surface of LiFePO4 with irregular gray shape. These particles were identified as nanometer-sized LSC and amorphous carbon, respectively. Fig. 4(b) and (c) shows the magnified view of these two particles. It can be seen form Fig. 4(b) that the dark and regular-shaped particle showed graphic features of LSC crystallites. Hence, the incomplete carbon network was repaired by the nanometer-sized LSC.
https://doi.org/10.1016/j.electacta.2012.02.031_p3_8 | In order to further demonstrate the coating situation of LSC on the LiFePO4/C particles, SEM image of LSC-4 powder and the corresponding EDS mapping of Fe, La, Sr and Co elements are shown in Fig. 5. It can be seen that all these elements show uniform distribution, which gives unequivocal evidence to the presence of LSC coating on the surface of LiFePO4/C particles. Download : Download full-size image Fig. 5. SEM image of LSC-4 powder and the corresponding EDS mapping of Fe, La, Sr and Co elements.
https://doi.org/10.1016/j.electacta.2012.02.031_p3_10 | Fig. 6(a) is the EIS spectra of all the samples in the frequency range from 0.1 Hz to 100 kHz. An EIS spectrum is composed of a depressed semicircle in high frequency region and an inclined line in low frequency region. The intercept at the Zre axis at high frequency represents the resistance of the electrolyte (Rs). The semicircle in the high-to-middle frequency range represents the charge transfer resistance (Rct) which can be regarded as the sum of the resistance of Li+ ions migration through the SEI film and the resistance of charge transfer at the solid-film interface [35]. This attribution holds for LiFePO4 at the fully discharged or charged state [36]. The inclined line is associated with the Li+ ions diffusion in LiFePO4 particles and indicates the Warburg impedance (Zw). The impedance spectra can be described by a simplified equivalent circuit model presented in Fig. 6(b). A constant phase element CPE is placed to represent the double layer capacitance and passivation film capacitance. Impedance parameters of all the samples are listed in Table 2. j0 means exchange current density of the electrode and can be calculated from Eq. (1). (1) where R is the gas constant (8.314 J mol−1 K−1), T is the temperature (298.5 K), n is the number of electrons transferred per molecule during the intercalation (1 for LiFePO4), F is the Faraday`s constant (96,500 C mol−1). Download : Download full-size image Fig. 6. EIS spectra of all the samples (a) and equivalent circuit (b). Table 2. Impedance parameters of the pristine and LSC-coated LiFePO4/C. Sample Rct (Ω) j0 (mA cm−2) Pristine LiFePO4/C 121.3 2.12 × 10−5 LSC-3 90.95 2.82 × 10−5 LSC-4 46.15 5.56 × 10−5 LSC-5 108.5 2.37 × 10−5
https://doi.org/10.1016/j.electacta.2012.02.031_p3_11 | It can be seen that the charge transfer resistance (Rct) of the LSC-coated LiFePO4/C samples was smaller than that of the pristine LiFePO4/C. The small resistance of the LSC-coated LiFePO4/C samples was attributed to the improved electronic contacts between LiFePO4 particles caused by the highly conductive LSC surface coating. This phenomenon is similar to polythiophene coating on LiFePO4 [19]. Among all the samples, the LSC-4 showed the lowest Rct and largest exchange current density (j0), which indicated that the LSC coating on the surface of LiFePO4/C particles greatly improved the performance of the Li-battery. In this case, the decrease of Rct helped to overcome the kinetics restrictions in the process of charge/discharge, which enlarged the depth of Li+ ion insertion/extraction and hence increased the capacity. Meanwhile, the higher value of j0 indicated the superior reversibility of the electrode and contributed to the better cycle performance.
https://doi.org/10.1016/j.electacta.2012.02.031_p3_12 | In order to understand the role of LSC coating on the diffusion coefficient of Li+ ion (DLi+), the measurements of potential step chronoamperometry (PSCA) were performed on the pristine LiFePO4/C and LSC-coated LiFePO4/C cathodes after fully discharged to 2.5 V. Fig. 7(a) shows the chronoamperometry I–t curves of the pristine and LSC-coated LiFePO4/C samples. The plots of current (I) vs. the reciprocal root square of the earlier time (t−1/2) are shown in Fig. 7(b). DLi+ can be obtained from Eq. (2): (2) where b is the intercept at the I-axis of the fitted line, R is the average radius of LiFePO4 (∼1.2 μm, see Table 1), K is the slope of the fitted line. All the DLi+ values obtained from PSCA are listed in Table 3. The value of DLi+ reached 3.06 × 10−10 cm2 s−1 for the LSC-3 and increased to 4.94 × 10−10 cm2 s−1 for the LSC-4. They were almost 4–6 times larger than that for the pristine LiFePO4/C which was only 8.47 × 10−11 cm2 s−1. With continuous increasing LSC content to 5 wt.%, DLi+ value of this sample reduced to 1.87 × 10−10 cm2 s−1. It demonstrates the optimal LSC content to maximize the Li+ ion diffusion was around 4 wt.%. This indicates that the appropriate amount of LSC coating facilitated the diffusion of Li+ ions. These results are consistent with the situations of V2O3 and CeO2 modified LiFePO4/C [32], [37], [38]. It can be explained that a well defined space-charge region in contact with LiFePO4 was formed by the ultrafine dispersive LSC particles [37], [38]. Thereby, the ionic conductivity in the bulk of LiFePO4 particle was enhanced by the increase of the defect concentration in the space charge region. Consequently, the diffusion of Li+ ions was enhanced. As LSC increased beyond the optimal coating amount, the thick coating-layer hindered the transportation of Li+ ions, leading to the decrease in the diffusion coefficient. The change trend of DLi+ was in a good agreement with the results of EIS, which well explained the improved rate performance by LSC modification. Download : Download full-size image Fig. 7. Chronoamperometry curves of the pristine and LSC-coated LiFePO4/C samples: (a) I–t curves and (b) I–t−1/2 curves. Table 3. Diffusion coefficients of Li+ ions for the pristine and LSC-coated LiFePO4/C. Sample DLi+ (cm2 s−1) Pristine LiFePO4/C 8.47 × 10−11 LSC-3 3.06 × 10−10 LSC-4 4.94 × 10−10 LSC-5 1.87 × 10−10
https://doi.org/10.1016/j.electacta.2012.02.031_p3_14 | The charge/discharge profiles of the pristine LiFePO4/C and LSC-4 at 0.1 C rate are shown in Fig. 8. The polarization between the charge and discharge plateau was reduced from 97 mV for the sample of the pristine LiFePO4/C to 50 mV for the sample of LSC-4, indicating that the kinetics of the pristine LiFePO4/C were indeed improved after coating with 4 wt.% LSC. For the pristine LiFePO4/C, the slow electrode reaction resulted in remarkable electrochemical polarization. However, the electrode reaction rate of LSC-4 increased due to the faster kinetic process between the LSC/LiFePO4 interfaces compared to that of C/LiFePO4, which consequently alleviated the polarization extent. Download : Download full-size image Fig. 8. The charge/discharge profiles of the pristine LiFePO4/C and LSC-4 at 0.1 C rate, the inset shows the magnified flat region.
https://doi.org/10.1016/j.electacta.2012.02.031_p3_15 | The rate and cycle performances of all the samples were examined by galvanostatic cycling tests and the results are shown in Fig. 9. At low rates, the capacities of the LSC-coated samples were almost same or very close to that of pristine LiFePO4/C. However, at high rates, the excellent behaviors of the LSC-coated LiFePO4/C samples were clearly revealed. For example, maximum discharge capacities of 125 and 96 mAh g−1 were obtained at the rates of 2 C and 5 C for the 4 wt.% LSC-coated LiFePO4/C sample, while the values dropped to 103 mAh g−1 at 2 C and 65 mAh g−1 at 5 C for the pristine LiFePO4/C sample. It is obvious from Fig. 8 that LSC-coated samples delivered much better rate performance than the pristine LiFePO4/C sample. According to Huang [39], the reason why the rate capacity is improved can be given as follows. At low rates, the effect of charge transfer resistance could be ignored. Whereas, at high rates, for which the supply of electrons became problematic, the charge transfer resistance played an important role in the potential drop for the kinetics limitation, which lead to the deterioration of the electrochemical performance. Hence, the LSC-coated LiFePO4/C samples exhibited better electrochemical performance caused by the smaller charge transfer resistance. Download : Download full-size image Fig. 9. Rate and cycle performances of all the samples in the voltage range of 2.5–4.2 V at 25 °C.
https://doi.org/10.1016/j.electacta.2012.02.031_p3_16 | In addition, the effect of LSC modification on the rate performance could be considered as a function of the LSC coating content. Among the three LSC-coated LiFePO4/C samples, the LSC-4 sample showed the best performance. The LSC-3 sample also exhibited an apparent rise in capacity compared with the pristine sample. The rate performance got worse when the LSC content increased to 5 wt.%. It is suggested that with proper content of LSC coating, the higher conductivity of LSC and faster kinetic process between the LSC/LiFePO4 interfaces improved the electrical conductivity and facilitated the diffusion of Li+ ions compared to C/LiFePO4, which contributed to the charge transfer reaction, leading to the better utilization of the active materials. As LSC increased beyond the optimal content, the thick coating layer hindered the transportation of Li+ ions, which induced the poor rate performance. Besides, the LSC nano-particles were difficult to disperse uniformly on the surface of LiFePO4 particles and tended to agglomerate, which resulted in a decreased performance.
https://doi.org/10.1016/j.electacta.2012.02.031_p3_18 | Fig. 10 shows the CV curves of the pristine LiFePO4/C and LSC-4 which were collected at a scanning rate of 0.1 mV s−1. It is clearly revealed from the figure that the CV profile of LSC-4 was much superior to the pristine LiFePO4/C with higher peak currents and narrower potential separation. After coating 4 wt.% LSC, the cathodic current peak increased from 1.563 mA to 2.128 mA. The redox potential separation depressed from 0.443 V to 0.298 V. The anodic/cathodic current peaks were attributed to the Fe3+/Fe2+ redox couple transformation accompanied by Li+ ions insertion/extraction into and out of the electrode. The well-defined peaks and narrower redox potential interval imply that the kinetics of the electrochemical reaction of LiFePO4/C was improved by LSC coating. Download : Download full-size image Fig. 10. Cyclic voltammograms of the pristine LiFePO4/C and LSC-4 at a scanning rate of 0.1 mV s−1.
https://doi.org/10.1016/j.electacta.2012.02.031_p4_2 | Significantly improved electrochemical performances such as decreased polarization and higher capacity at high charge/discharge rates are achieved by La0.6Sr0.4CoO3−δ and carbon co-coating. The 4 wt.% La0.6Sr0.4CoO3−δ-coated LiFePO4/C exhibits maximum discharge capacity of 136, 125 and 96 mAh g−1 at the rates of 1, 2 and 5 C, respectively. The enhanced electrochemical performances, proved by EIS, PSCA and CV tests, indicate that appropriate content of La0.6Sr0.4CoO3−δ coating would help to improve the electrochemical activity of LiFePO4/C. This improvement originates from the higher conductivity of LSC and faster kinetic process between the LSC/LiFePO4 interfaces than that of C/LiFePO4.
https://doi.org/10.1016/j.electacta.2012.02.102_p1_2 | Today, we are facing severe environmental issues due to the burning of fossil fuels for energy. Therefore, a global solution must involve a dramatic move to renewable energy [1], [2], which plays a decisive role in reducing atmospheric pollution. Rechargeable lithium-ion batteries (LIBs) have been attracted much attention recently due to their superior performance including long cycle life, high specific energy, and no memory effect [3]. They have proved themselves the most advanced electrochemical energy storage and conversion system for a wide range of green applications, including solar, hydro, wind electricity generation and power supplies for electric vehicles (EVs) and hybrid electric vehicles (HEVs). But there still remains a challenge to achieve high power densities for these uses [4], [5]. These materials of LIBs used in EV and HEV must satisfy certain conditions, which include: (1) high-rate performance. It is a compulsory requirement for lithium ion batteries to have long cycle life at high rate for HEV application [6]. (2) Cheap raw materials. Fe2+ salts are much more expensive and unstable than Fe3+ salts, therefore Fe3+ salts would be of great benefit for the application of LiFePO4 [7]. (3) Facile and rapid process in synthesizing. Synthesis methods should be scalable and economical, especially in a field where cost is a most important metric [8] (e.g., electric vehicle and grid storage batteries). (4) High tap density. Nanoparticle electrodes may have low packing density that makes high bulk energy density difficult to realize [8]. To circumvent this drawback, many factors need to be considered such as spherical morphology, broad size distribution, synthesis art, etc. [9].
https://doi.org/10.1016/j.electacta.2012.02.102_p1_3 | Lithium iron phosphate, LiFePO4, is one of the most promising positive electrode materials for next-generation lithium-ion batteries. It possesses several advantages, including low price, environmental compatibility, and intrinsic thermal safety [10], [11]. However, the use of LiFePO4 as a cathode requires that its poor electronic conductivity has to be overcome [11], [12], [13]. Many efforts have been made over the past few years to improve the power performance of LiFePO4 by doping with foreign atoms, using new synthesizing routes to obtain tailored particles or carbon coating to improve the conductivity of the solid phase [9], [14], [15]. Though doping LiFePO4 can increase the conductivity to a certain extent, introducing guest atoms into the crystal lattices may also be detrimental if they occupy the lithium sites [4], whereas the other two strategies can significantly enhance the electrochemical performance since the nanostructured LiFePO4 could shorten the diffusion time of Li+ ion [16], [17], [18] while the carbon film could improve the conductivity of LiFePO4 [5], [19]. Certainly, the two methods have their own drawbacks. For instance, it was reported that nano-sized electrode usually exhibits a poor cycling performance [7], is difficult to mass produce. Moreover, perfect surface coatings and desired mixtures are often very difficult to achieve for nano-electrode [20]. Previous studies have always focused on the “nano-size” or the “coating with conductive carbon” separately, such as low temperature ceramic routes [21], [22], [23], [24] or hydrothermal syntheses [25], [26]. Hence, in order to obtain LiFePO4 electrode with optimum performance, it is necessary to consider both of them together and further improve the two strategies. Previously it has been shown that the specific capacity of LiFePO4 can be above 100 mAh/g [6], [9], [27], [28], [29], but complicated synthesis techniques [27], [28], [29], long period in synthesizing [6] and bivalent iron sources [6], [28] should be involved. It should be noted that, until now, still there is no simple synthesis route for spherical LiFePO4 nanostructures with high-quality crystalline and excellent performance under soft reaction conditions.
https://doi.org/10.1016/j.electacta.2012.02.102_p1_4 | Here, we report a moderate in situ carbothermal reduction method for synthesis of a nano-sized LiFePO4/C composite with a core–shell structure from Fe3+ salts. In our strategy, we used soluble starch as carbon source and reducing agent. Although the soluble starch has been used as carbon source to synthesize the LiFePO4/C composite by several research groups [28], [30], [31], the synthesis techniques are complicated including ball milling, pre-sintering treatments and special equipments. It should be pointed out that Lan et al. has prepared the carbon-coated LiFePO4 using home-made FePO4 as the iron precursor from Fe3+ salts [32]. However, during the synthesis process of FePO4, additives like PEG-400 (surfactant) and ammonia water (pH conditioning agent) are added. Furthermore, the subsequent sintering temperature is as high as 750 °C, and the best result of this work is 138 mAh/g at 0.2 C. The method we presented here does not need these special treatments, particular instruments or additional reagents compared with traditional solid-state reaction synthesis routine and some other complicated synthesis techniques. Based on half cell testing, the obtained LiFePO4/C composite achieved a high specific capacity of 161 mAh/g at 0.2 C and a superior rate specific capacity of 109 mAh/g at the high rate of 10 C. Especially, the LiFePO4/C composite exhibits a long cycle life at high rate.
https://doi.org/10.1016/j.electacta.2012.02.102_p2_2 | The chemicals for preparing LiFePO4/C composite are FeCl3·6H2O, NH4H2PO4, Li2CO3 and soluble starch, all from Sinopharm Chemical Reagent Co., Ltd. The mass of the FeCl3·6H2O is 2.70 g (0.01 mol), and the batch size of the final product LiFePO4/C is about 1.5–2.0 g.
https://doi.org/10.1016/j.electacta.2012.02.102_p2_4 | FeCl3·6H2O and NH4H2PO4 were first separately dissolved in distilled water with a molar ratio of 1:1. Then the solution of NH4H2PO4 was added to a solution of FeCl3·6H2O at ambient temperature while stirring. A milk-white precipitate started to form immediately. Typically, the concentration of both solutions is 0.05 mol L−1. The resulting FePO4 hydrate powders were filtered, washed, and dried at 80 °C in an oven.
https://doi.org/10.1016/j.electacta.2012.02.102_p2_7 | LiFePO4/C composite was synthesized by a liquid phase assisted method. The amorphous FePO4 powders were mixed with a stoichiometric amount of Li2CO3 and soluble starch to provide the lithium source and the carbon-coating source, respectively. The amount of the starch was determined by the FePO4 with the ratio of 50 g/1 mol. A homogeneous transparent starch was obtained by heating the mixture of soluble starch and distilled water. After grinding the mixture of the three starting materials, a kind of mushy slurry was obtained. The rheological body was dried at 60 °C in a vacuum, and then the stuff was ground once more. Finally, the precursor was sintered at 600 °C for 10 h in N2 gas to form the LiFePO4/C composite.
https://doi.org/10.1016/j.electacta.2012.02.102_p2_9 | The crystalline phase of the prepared materials were analyzed by powder X-ray diffraction (XRD) measurements (Bruker, D8 Advance, Germany) using Cu Kα1 radiation. Then the water content of the self-regulating FePO4 was ascertained by thermogravimetry analysis (TGA-DTA, Netzsch STA 449C, Germany) in static air at a heating rate of 10 °C min−1. The structure and morphology of the as-prepared products were characterized by field emission scanning electron microscope (Hitachi, S-4800, Japan). The carbon-coating of the LiFePO4/C composite was characterized by transmission electron microscope (TEM) (JEOL, JEM-2010, Japan). The Particle size distributions for the samples were measured with laser scattering techniques (Malvern, Zetasizer Nanozs, England). Nitrogen adsorption and desorption experiments were performed at 77 K (Micromeritics, ASAP 2010M, USA). The surface area was calculated using the Brunauer–Emmett–Teller (BET) equation. To measure the tap density, a certain mass of the product was placed in a small measuring cylinder (5 ml, the precision is 0.02 ml) and tapped on for at least 10 min by hand. The measured volume of the tapped powder and its mass were used to calculate the tap density.
https://doi.org/10.1016/j.electacta.2012.02.102_p2_11 | The electrodes (including the commercial LiFePO4/C electrode) were fabricated using a mixture of the prepared powders (80 wt.%), acetylene black (10 wt.%), and polyvinylidene fluoride (PVDF 10 wt.%) in N-methyl-2-pyrrolidone (NMP) to form a slurry. The slurry was spread onto Al foil and dried in an oven at 110 °C overnight under vacuum. The electrode area was 0.64 cm2 and the loading of LiFePO4/C was about 2.5 mg/cm2. The thickness of the electrode was 30 μm or so, with the density of around 1.05 g/cm3. The electrochemical performance was tested by assembling CR2032 coin cells, using Li metal as the negative electrode. The electrolyte solution was 1 M LiPF6 in a 1:1:1(volume ratio) mixture of ethylene carbonate (EC), dimethyl carbonate (DMC) and ethyl methyl carbonate (EMC), the water content of the electrolyte solution was 5.3 ppm. In the galvanostatic charge and discharge experiment, only the galvanostatic mode (constant current: CC) was used. The tests were performed between the voltage limits of 2.2 and 4.2 V (vs. Li+/Li) at room temperature with the charge and discharge current being equal, and the results and values are referred to the exact amount of LiFePO4/C composite.
https://doi.org/10.1016/j.electacta.2012.02.102_p3_3 | The FePO4 was prepared by direct precipitation method which could be completed expeditiously and succinctly. The reaction process was exactly as the following precipitation equation: Fe3+ + H2PO4− = FePO4↓ + 2H+
https://doi.org/10.1016/j.electacta.2012.02.102_p3_4 | The water content of synthesized FePO4 was determined by TG-DTA test. From Fig. 1, we can see that weight loss is continuous over the temperature range from ambient temperature to 300 °C. The weight loss corresponds to the elimination of water physically absorbed on the amorphous FePO4 [33]. The first peak of DTA curve illustrates the loss of crystal water is an endothermic reaction. Then, the second peak resulting from the exothermic reaction matches the transformation of amorphous FePO4 into crystalline state. The total weight loss is about 25%, and it can be calculated that one mole compound has three moles water, so the molecular formula should be written as FePO4·3H2O. Download : Download full-size image Fig. 1. TG/DTA curves of synthesized amorphous FePO4.
https://doi.org/10.1016/j.electacta.2012.02.102_p3_6 | Fig. 2a shows the X-ray diffraction (XRD) pattern of the synthesized FePO4·3H2O. As seen, the FePO4·3H2O is completely amorphous. Fig. 2b shows the XRD pattern of LiFePO4/C nanocomposite, in which all of diffraction lines can be indexed to the orthorhombic LiFePO4 phase (JCPDS Card No. 40-1499). This indicates that this moderate in situ carbothermal reduction method can be used to synthesize pure LiFePO4. The well-crystallized LiFePO4 is speculated from the shape of diffraction peaks which are sharp and narrow showed in Fig. 2b. Cell constants obtained from the XRD date are a = 6.044 Å, b = 10.334 Å, c = 4.700 Å, which are very close to the standard date (a = 6.019 Å, b = 10.347 Å, c = 4.704 Å). No carbon diffraction peaks can be identified from the XRD pattern, possibly due to the carbon generated from soluble starch is amorphous carbon or its low content. From the XRD date, it can be calculated that the average grain size of synthesized LiFePO4/C nanocomposite is 76 nm by applying Scherrer`s equation (Dc = 0.89 λ/(β cos θ)). Download : Download full-size image Fig. 2. XRD patterns of (a) amorphous FePO4 and (b) synthesized LiFePO4/C composite.
https://doi.org/10.1016/j.electacta.2012.02.102_p3_8 | Fig. 3 exhibits SEM images of the amorphous FePO4 and LiFePO4/C samples, respectively. The FePO4 particles have approximately spherical morphology with an average particle size of 80 nm. Numerous surface pores are evident in Fig. 3b, and cause the particle surface to be rough. The LiFePO4/C nanoparticles are also sphere-like, but have smooth surfaces (Fig. 3d). Furthermore, the particles of the two samples are well-dispersed, although a few agglomerations exist. In addition, the Particle size distributions for both FePO4 and LiFePO4/C are given in Fig. 4. From the image, we can acquire that particles of FePO4 and LiFePO4/C are uniform with the particle size in the range 60–120 nm, which is almost consistent with the result of XRD. Remarkably there is only a marginal difference between the particle sizes of the two samples. Namely, it is clear that the morphology and the size of the amorphous FePO4 are preserved after the sintering process, which confirms the “softness” route. On the basis of the above experimental evidence, the formation of homogeneous ultrafine particles of LiFePO4/C composite seems to follow five factors: (1) in this experiment, the amorphous FePO4 and Li source are well mixed firstly, then starch sol made reactants a rheological phase environment which leads to homogeneous mixing of the starting materials evenly at molecular level. During the subsequent heat treatment, reactants with uniform distribution will facilitate the formation of fine particles with uniform size. (2) The amorphous FePO4 precursor performs the role of a core for forming LiFePO4/C core–shell structure where the carbon shell arises from carbonization of the starch. Therefore, LiFePO4/C composite reproduce the morphology of the amorphous FePO4. And then, the carbon shell restricts the in situ crystallite growth of LiFePO4. (3) The soft sintering temperature can reduce the extent of aggregation and growth of the particles. (4) The loss of hydration water may take effect in decreasing particle size. (5) Through comparing the surface morphology of the samples we come to the conclusion that limited aggregation and growth of the particles are partly offset by pores on the surface of the nano-FePO4 sample. Download : Download full-size image Fig. 3. SEM images of SEM images of amorphous FePO4 at low (a) and high (b) magnification and LiFePO4/C composite at low (c) and high (d) magnification. Download : Download full-size image Fig. 4. Particle size distributions for both FePO4 and LiFePO4/C samples.
https://doi.org/10.1016/j.electacta.2012.02.102_p3_9 | Transmission electron microscopy (TEM) micrograph of the LiFePO4/C composite was shown in Fig. 5. Fig. 5a confirms that the nanoparticles are spherical structure and well-dispersed. This is in accord with the SEM observation. Fig. 5b and c clearly reveal that each crystallite is completely coated by a carbon layer to form a LiFePO4/C core–shell structure with carbon on the surface of LiFePO4 crystal, thereby increasing the surface electronic conductivity of LiFePO4 crystallites. The thickness of the carbon coating can be as thin as about 2.5 nm for isolated particles that lithium ions can easily intercalate into the framework of LiFePO4 through the carbon shell [34]. Lattice fringes are also displayed clearly in the images, which prove high crystalline LiFePO4 prepared at the mild temperature of 600 °C. The spacing between the two fringes are 3.01 Å, 5.18 Å and 4.29 Å, which is in good accordance to the (0 2 0) and (1 2 1) planes, respectively. Furthermore, high crystalline property plays an important role in electrochemical stability of the electrode material [7]. Download : Download full-size image Fig. 5. (a) TEM image of synthesized LiFePO4/C composite; (b), (c) typical TEM images for individual LiFePO4/C crystallites and the carbon-coated structure.
https://doi.org/10.1016/j.electacta.2012.02.102_p3_10 | The amount of carbon material within this prepared composite, as estimated from TG analysis, is about 4 wt.%. The special BET surface of as-prepared LiFePO4/C composite is 29 m2/g. The measured tap density is 1.2 g/cm3, this high tap density is of great importance to the transportation application in lithium batteries, since it guarantees low reactivity and a high volumetric energy density. And the high tap density may be attributed to its spherical morphology, good dispersion and smooth surface.
https://doi.org/10.1016/j.electacta.2012.02.102_p3_12 | Representative galvanostatic charge–discharge curves of the olivine LiFePO4 are reported in Fig. 6, and the results confirm the promising characterization of as-prepared material. The cell exhibits the typical voltage plateau along 3.5 V and 3.4 V (vs. Li) attributed to the Fe2+/Fe3+ redox couple reaction (Fig. 6a), corresponding to lithium extraction and insertion in LiFePO4 crystal structure. The initial specific capacity delivery is equal to 163 mAh/g for charge (LiFePO4 → FePO4 + Li+ + e−) and 161 mAh/g for discharge (FePO4 + Li+ + e− → LiFePO4) at 0.2 C. These values are equivalent to an average of 95% of the theoretical capacity, illustrating exceptionally high conversion of the active material. In addition, the voltage profiles show a narrow gap between charge and discharge, indicating very low electrode resistance. Fig. 6b shows the cycle performance of the Li/LiFePO4 cell at the rate of 0.2 C. It is found that the speciﬁc capacity fading of LiFePO4/C composite is invisible and the coulombic efficiency stays at about 100%, demonstrating that the composite has a satisfactory cycling performance. After the 60th cycle, the test cell still delivers a specific capacity of 159 mAh/g (average 98.8% capacity retention). Download : Download full-size image Fig. 6. Electrochemical properties of LiFePO4/C composite: (a) initial charge/discharge curves at 0.2 C; (b) cycling performance and coulombic efficiency of LiFePO4/C composite electrode at the 0.2 C rate; (c) charge/discharge tests at different current densities in the voltage window 2.5–4.2 V (vs. Li/Li+); (d) rate performance of as-prepared LiFePO4/C and commercial LiFePO4/C at different current rates; (e) discharge capacity vs. cycle number for LiFePO4/C composite electrode at the high rate of 2 C, 5 C and 20 C.
https://doi.org/10.1016/j.electacta.2012.02.102_p3_13 | To further investigate the application in high power density devices, the cell was measured at different rates ranging from 0.5 C (85 mA/g) to 20 C (3400 mA/g). The results are shown in Fig. 6c and d. Discharge specific capacity of the LiFePO4/C composite cathode decreases to 149, 144, 134, 122, 109, and 90 mAh/g when current rate increases to 0.5, 1, 2, 5, 10, and 20 C, respectively. Remarkably, the specific capacities at 5 C (0.85 A/g) and 10 C (1.7 A/g) are 122 and 109 mAh/g, even at 20 C (3.4 A/g) it still delivered a capacity of 90 mAh/g over half of the theoretical capacity. For comparison, commercially available LiFePO4/C (2 wt.% carbon content) is shown to exhibit in general worse performance than ours (Fig. 6d). The performance loss of commercial LiFePO4/C is more severe at high rates, and at 20 C, the capacity becomes negligible. These results demonstrate that the as-prepared LiFePO4/C composite can endure high rate charge and discharge. The rate performance of our LiFePO4/C composite is comparable or even better than those of previously reported LiFePO4 composites [5], [28], [29]. It should be noticed that as long as the current rate reverses back low current rate (1 C), the specific capacity can recover to the original value (142 mAh/g), indicating that the integrity of the LiFePO4/C composite cathode material has been maintained even after high rate charge and discharge. This clearly demonstrates that our moderate in situ carbothermal reduction strategy is successful to prepare nano-LiFePO4/C composite tolerant to varied charge and discharge current, which is a desirable characteristic required for high power application.
https://doi.org/10.1016/j.electacta.2012.02.102_p3_14 | Long cycle life at high current density is a prerequisite requirement for EV and HEV application. Therefore, the cycle life of our LiFePO4/C composite electrode was tested at high rates and the result is shown in Fig. 6e. Surprisingly, our LiFePO4/C composite displays superior electrochemical performance in long-term cycling at 2 C and 5 C rates. The capacity retention of the cell can achieve 95.4% at 2 C rate and 94.3% at the 5 C rate, which correspond to the discharged specific capacity of 127 mAh/g and 115 mAh/g at the 500th cycle, respectively. Such desirable electrochemical performance certainly can meet the demands of many high power applications. Even at a high current density of 20 C, the cell can still deliver a specific capacity of 68 mAh/g after 500 cycles, about 77.3% of its initial specific capacity (89 mAh/g). In addition, to above knowledge, the capacity can really recover when the cell is tested again at low rates. This character guarantees the application of our composite electrode at 20 C.
https://doi.org/10.1016/j.electacta.2012.02.102_p3_15 | The above results effectively prove that our LiFePO4/C composite has desirable specific capacity, rate capacity and cycle performance. The superior electrochemical performance could be attributed to the combination of the following factors: (1) the nano-sized LiFePO4 can significantly shorten the diffusion time of Li ion, resulting in a much enhanced power performance. (2) The carbon film of the core–shell structure is thin and uniform, which could effectually improve electronic conductivity and does not obstruct the transport of the Li+ [35]. (3) Highly crystalline of the LiFePO4/C composite enhances the electrochemical stability [19], which is in favor of the cycle performance of the electrode material.
https://doi.org/10.1016/j.electacta.2012.02.102_p4_2 | We have successfully developed a moderate in situ carbothermal reduction method to synthesize the promising LiFePO4/C composite from a low-cost Fe3+ salt with two steps. The structure of this nano-size olivine LiFePO4, combined with its highly crystalline sintered at 600 °C effectively enhances its electrochemical performance. The results clearly demonstrate that the LiFePO4/C composite electrode has extremely desirable properties: superior stable cycle life, desirable rate capability, and a high tap density. This combination is not available in common LiFePO4 cathode materials and leads us to believe that our LiFePO4/C composite electrode can meet the stringent requirements for high power applications such as hybrid vehicle, electric vehicle and energy storage for smart grids. Furthermore, the method in this work is cheap, efficient and easy to repeat, so it is likely to be feasible to carry out large-scale synthesis commercially.
https://doi.org/10.1016/j.electacta.2012.03.160_p1_2 | Lithium ion batteries are widely used in portable electronic devices, but the commercial cobalt-containing cathode materials are expensive, unsafe and toxic, which largely limit their applications in portable power tools, power supplies and hybrid electric vehicles. Therefore, developing low-cost, safe and nontoxic cathode materials to substitute cobalt-containing cathodes is highly desired for the lithium ion batteries community. Among various researched cathode materials, the cheap and environment-friendly LiMnPO4 olivine appears to be quite attractive due to its high potential plateau of 4.1 V which is compatible with that of the present cobalt-containing cathode materials [1], [2]. Despite low electrochemical activity reported in the early literature owing to its low electronic conductivity and slow lithium ion diffusion [3], [4], [5], the performance of LiMnPO4 has recently been significantly improved by the approaches including carbon coating [6], [7], [8], [9], particle size reduction [10], [11], [12], [13] and cation doping or substitution [14], [15], [16], [17], [18], [19], [20], [21].
https://doi.org/10.1016/j.electacta.2012.03.160_p1_3 | For cation doping or substitution, most works focused on the Mn-site doping or substitution, and various cations such as Fe2+, Mg2+, Co2+, Ni2+, Cu2+, Zn2+, Ca2+, Ti4+, Zr4+ and their combination have been attempted [14], [15], [16], [17], [18], [19], [20], [21]. Among these cations, negative effect of Zn substitution (10 at.%) on the performance of LiMnPO4 was reported by Chen et al. [14] and Wang et al. [18]. However, this result is more or less out of expectation according to the mechanism of substitute effect proposed by Chen et al. [14]. In fact, Chen et al. [14] pointed out that there was some unidentified impurity present in their Zn-substituted sample which might influence the activity of the material and thus mask the effect of Zn doping. They also pointed out that the impurity formation resulted from the limit of synthesis reaction rather than the limit of solid solubility [14]. This is the case since 10 at.% Zn doping could be completely incorporated into the lattice of LiMnPO4 by a solid-state reaction according to the report by Wang et al. [18]. These results indicate the importance of the synthesis method for cation doping or substitution. In addition, as an electrochemically inactive ion, the Zn doping level of 10 at.% in their experiments may be a little bit high [14], [18]. Take electrochemically inactive Mg doping for example, the optimum doping level is less than 5 at.%, and further increase will worsen the electrochemical performance of LiMnPO4 [16], [19]. More recently, an interesting paper was published on LiMn0.95Zn0.05PO4/C electrode material which exhibited better electrochemical performance as compared to LiMnPO4/C [22]. This result suggested a positive effect of Zn doping on the electrochemical behavior of LiMnPO4.
https://doi.org/10.1016/j.electacta.2012.03.160_p1_4 | In the present work, to clarify the effect of Zn doping, Zn doped LiMnPO4 materials with low (2 at.%) and high (10 at.%) level were prepared by a new method and the effect of Zn doping on the electrochemical performance was revisited. Our electrochemical results demonstrate that the performance of LiMnPO4 could be significantly improved by a small amount of Zn doping, but a too high level of Zn doping would reduce the reversible capacity of the material.
https://doi.org/10.1016/j.electacta.2012.03.160_p2_2 | LiMnPO4, LiMn0.98Zn0.02PO4 and LiMn0.9Zn0.1PO4 were synthesized by a new solid-state method which was recently developed for synthesizing LiMn0.9Fe0.05Mg0.05PO4 in our group [21]. Chemicals of LiH2PO4, MnC4H6O4·4H2O, H2C2O4·2H2O and ZnO was mixed with 14 wt.% of sucrose by ball-milling for 6 h. The milled mixture was dried and then heated at 700 °C for 10 h under an Ar atmosphere.
https://doi.org/10.1016/j.electacta.2012.03.160_p2_3 | The obtained samples were identified by X-ray diffraction (XRD) utilizing Cu Kα radiation to identify the crystalline phase. Lattice parameters were refined using Rietica program. The morphology and particle size of the samples were observed by scanning electron microscopy (SEM, XL30, Philips) equipped with energy-dispersive spectrometry (EDS, Phoenix). The particle size distribution is measured by a laser particle size analyzer. The chemical compositions of the resulting material were determined using an atomic absorption spectroscopy (AAS). The specific surface areas of the samples were determined by Brunauer–Emmett–Teller (BET) method with nitrogen as adsorption gas.
https://doi.org/10.1016/j.electacta.2012.03.160_p2_4 | Electrochemical measurement was conducted by assembly of 2025 coin-type cell with a lithium metal anode. The cathode was made by mixing active material, Super P and polyvinylidene fluoride (PVDF) in a weight ratio of 8:1:1. The typical loading of cathode with a diameter of 1.3 cm was about 2.2 mg of active materials. The electrolyte was 1 M LiPF6 in EC/DMC (1/1) solution. All cells were assembled in an Ar-filled glove box. For rate test, the cells were charged in a constant current–constant voltage (CC–CV) mode (charged at 0.1 C to 4.5 V, held at 4.5 V until the current decreased to 0.01 C) and then discharged at various rates to 2.0 V at 25 °C. The rate of 1 C is equal to a current density of 150 mA g−1 or 0.25 mA cm−2. Electrochemical impedance spectroscopy (EIS) was carried out in a frequency range from 0.1 Hz to 100 kHz with an AC signal of 5 mV.
https://doi.org/10.1016/j.electacta.2012.03.160_p3_2 | XRD patterns of LiMnPO4, LiMn0.98Zn0.02PO4 and LiMn0.9Zn0.1PO4 are shown in Fig. 1a. All samples have a similar pattern which can be fully indexed into an orthorhombic structure with a space group of Pmnb. The absence of carbon peak in the patterns indicates the amorphous nature of the carbon pyrolyzed from sucrose. As the ionic radius of Zn2+ (0.74 Å) is smaller than that of Mn2+ (0.80 Å), the Zn doping causes an obvious lattice contraction. As shown in Fig. 1b, the change of the cell volume with the amount of Zn dopant is approximately linear and follows Vergard`s law. These observations prove that the doped Zn was successfully incorporated into the Mn-site of the lattice to form LiMn0.98Zn0.02PO4 and LiMn0.9Zn0.1PO4 solid solutions. The AAS measurement shows that the atomic ratio of Li:Mn:Zn is 1:0.968:0.02 for LiMn0.98Zn0.02PO4 and 1:0.888:0.097 for LiMn0.9Zn0.1PO4, which are much closer to the nominal values.
https://doi.org/10.1016/j.electacta.2012.03.160_p3_4 | Fig. 2 shows SEM images of LiMnPO4, LiMn0.98Zn0.02PO4 and LiMn0.9Zn0.1PO4, and EDS mappings of carbon for LiMn0.98Zn0.02PO4 and zinc for LiMn0.98Zn0.02PO4 and LiMn0.9Zn0.1PO4. The SEM images at low magnification (not shown) exhibit that no significant differences in particle size and morphology are observed for the three samples, and the particles are mainly secondary particles composed of primary particles. These observations are validated by the particle size distribution measurement. The agglomerated particles of the three samples all showed a bimodal particle size distribution. The first peak is sharp and located at around 1.4 μm, while the second peak is broad and located at around 6.4 μm. Fig. 2a–c shows SEM images at high magnification and it is seen that the primary particles of all samples are submicron crystals with an average size around 200 nm. EDS mappings (Fig. 2d–f) indicate a uniform distribution of C and Zn in the doped sample. The EDS mapping of Zn for LiMn0.9Zn0.1PO4 is more dense than that for LiMn0.98Zn0.02PO4, indicative of a higher content of Zn in the LiMn0.9Zn0.1PO4 sample. In addition, the specific surface area determined by BET measurement is estimated to be 42.9 m2 g−1 for LiMnPO4, 44.5 m2 g−1 for LiMn0.98Zn0.02PO4 and 42.0 m2 g−1 for LiMn0.9Zn0.1PO4. From the SEM observation, particle size distribution and BET measurements, we can conclude that the particle morphology and size are unaffected by Zn doping, consistent to what was observed by Wang et al. [22].
https://doi.org/10.1016/j.electacta.2012.03.160_p3_6 | To evaluate the effect of Zn doping, the electrochemical behavior of LiMnPO4, LiMn0.98Zn0.02PO4 and LiMn0.9Zn0.1PO4 was measured and compared using 2025 coin-type cells. Fig. 3 shows electrochemical impedance spectra of LiMnPO4, LiMn0.98Zn0.02PO4 and LiMn0.9Zn0.1PO4 recorded at the fully discharged state after 5 cycles at 0.2 C (1 C equal to a current density of 150 mA g−1). The spectra of the three samples have a similar profile composed of a semicircle in a high-to-medium frequency region and an inclined line in the low frequency region. The semicircle is approximately related to the charge transfer process. Clearly, reduced semicircles were observed for the two Zn doped LiMnPO4 samples, which indicates decreased charge transfer resistances after Zn doping. However, it is noted that the semicircle of the LiMn0.9Zn0.1PO4 lies between those of LiMnPO4 and LiMn0.98Zn0.02PO4. In other words, the charge transfer resistance of LiMn0.9Zn0.1PO4 is larger than that of the LiMn0.98Zn0.02PO4, but smaller than that of LiMnPO4. The inclined line of the spectra is attributed to the Warburg impedance associated with the lithium ion diffusion in bulk of the electrode materials, which is evidenced by linear relationship between Z′ and ω−1/2 in the low frequency region as shown in the inset of Fig. 3 [23]. According to the Warburg behavior in the low frequency, lithium ion diffusion coefficient can be roughly determined (calculation equation and related parameters description can be found elsewhere [23]). In the present work, the effective surface area used for calculating diffusion coefficient is taken as one-third of the total surface area because there is only one-dimensional channel for lithium diffusion for LiMnPO4 based materials [24]. In addition, Li concentration used for calculation is 0.022 mol cm−3. On the basis of calculation equation, the diffusion coefficient is estimated to be 1.69 × 10−15 cm2 s−1 for LiMnPO4, 1.94 × 10−14 cm2 s−1 for LiMn0.98Zn0.02PO4 and 2.64 × 10−15 cm2 s−1 for LiMn0.9Zn0.1PO4. The above observations demonstrate that the Zn doping can facilitate charge transfer and lithium ion diffusion, but this effect is remarkably traded off at a high level of Zn doping.
https://doi.org/10.1016/j.electacta.2012.03.160_p3_8 | Coupled with the results of EIS and the mechanism of substitute effect proposed by Chen et al. [14], improved electrochemical performance of Zn-doped LiMnPO4 is highly expected, which is confirmed by the rate performance as shown in Fig. 4. For rate test, cells were charged at 0.1 C to 4.5 V, held at 4.5 V until the current decreased to 0.01 C and then discharged at various rates to 2.0 V. Fig. 4a shows typical charge and discharge curves of LiMnPO4, LiMn0.98Zn0.02PO4 and LiMn0.9Zn0.1PO4 cycled at 0.1 C. As shown in Fig. 4a, flat voltage plateaus around 4.1 V observed in all curves indicate that the charge and discharge reaction proceeds in a two-phase manner. Fig. 4b exhibits rate capability of LiMnPO4, LiMn0.98Zn0.02PO4 and LiMn0.9Zn0.1PO4. It is evident that the LiMn0.98Zn0.02PO4 sample has a much better rate capability as compared to the LiMnPO4 sample. At 0.1 C, the discharge capacity can reach 139 mAh g−1 for LiMn0.98Zn0.02PO4, while only a capacity of 101 mAh g−1 is observed for LiMnPO4. More importantly, as the discharge rate increases from 0.1 to 2 C, the LiMn0.98Zn0.02PO4 sample shows a much slower decrease in capacity. At 2 C, the discharge capacity is 56 mAh g−1 for LiMnPO4 and 105 mAh g−1 for LiMn0.98Zn0.02PO4, which results in correspondingly a capacity retention of 55% and 76%, respectively. Therefore, the electrochemical performance of LiMnPO4 could be significantly enhanced by a small amount of Zn doping, which is clearly different from the observations reported by Chen et al. [14] and Wang et al. [18], and confirms the positive effect of Zn doping reported by Wang et al. [22].
https://doi.org/10.1016/j.electacta.2012.03.160_p3_10 | However, we should note that the Zn doping level was 10 at.% in the experiments reported by Chen et al. [14] and Wang et al. [18], which is higher than that (5 at.%) used by Wang et al. al. [22]. To address the question whether the too high level of the inactive Zn doping causes the worsened electrochemical performance of LiMnPO4, the electrochemical performance of LiMn0.9Zn0.1PO4 was also measured and comparatively shown in Fig. 4. It is seen that the discharge capacities of LiMn0.9Zn0.1PO4 decrease dramatically as compared with those of LiMn0.98Zn0.02PO4 but still higher than those of LiMnPO4 especially at high rates. This demonstrates that a too large amount of Zn doping will degrade the reversible capacity due to the inactive nature of Zn doping, which is similar to the result observed for inactive Mg doping [16], [19]. Wang et al. [18] reported that 10 at.% Zn substitution led to a discharge capacity decrease of more than 20 mAh g−1 at all rates. For example, the discharge capacity at 0.1 C decreased from 95 to 62 mAh g−1 after 10 at.% Zn substitution. It is noted that the performance of our LiMnPO4 is roughly similar to that reported by Wang et al. (a precise comparison is difficult because the carbon content in the composite, the cathode fabrication and the cell test condition are different) [18], but our LiMn0.9Zn0.1PO4 exhibits much higher capacities at all rates as compared with their LiMn0.9Zn0.1PO4. We speculate that such a difference may be highly due to the different method used for preparation of Zn doped LiMnPO4. In addition, it is interesting that the discrepancy of the discharge capacity between LiMn0.98Zn0.02PO4 and LiMn0.9Zn0.1PO4 became smaller when the discharge current density became larger. This behavior may possibly be understood by the mechanism proposed by Chen et al. [14]. Similar to Mg doping, the presence of Zn ion may create a more favorable boundary between the two phases for increased conversion of lithiated phase to delithiated phase, and thus may enhance the electrochemical kinetics and improve the electrochemical performance of LiMnPO4. From this mechanism, LiMn0.9Zn0.1PO4 may have a higher conversion rate of lithiated phase to delithiated phase than LiMn0.98Zn0.02PO4, and then the increased phase conversion of LiMn0.9Zn0.1PO4 may partly or completely counterbalance its increased charge transfer resistance and reduced lithium ion diffusion as revealed by EIS. As a result, the LiMn0.9Zn0.1PO4 still has a good rate performance. Anyway, the above electrochemical results prove that a proper amount of Zn doping is highly beneficial for the electrochemical performance of LiMnPO4.
https://doi.org/10.1016/j.electacta.2012.03.160_p4_2 | Zn doped LiMnPO4 was synthesized by a new solid-state reaction method, and we demonstrated that the electrochemical performance of LiMnPO4 can be significantly improved by a small amount of Zn doping due to the reduced charge transfer resistance, the increased lithium ion diffusion and phase conversion. The results are of great importance to the performance promotion of LiMnPO4 and helpful to further understanding of the effect of cation doping.
https://doi.org/10.1016/j.electacta.2012.03.161_p1_2 | Lithium-ion batteries (LIBs) are very promising for powering electric vehicles (EVs) and plug-in hybrid electric vehicles (PHEVs). However, there are still many competing cell chemistries and cell designs with varying capabilities for these applications. So far, much effort has been made in fabricating and optimizing different electrode active materials. Studies on electrode structural analysis are reaching a very high level of precision by using different modern spectroscopic techniques; however, it must be kept in mind that engineering issues are just as important as finding new materials or other optimization and modification methodologies such as heat-treating, doping, and surface coating [1], [2], [3], [4]. Therefore, more attention need to be paid to identify major factors responsible for the technical barriers limiting the development of advanced Li-ion batteries for automobile applications and to discover the possible scientific issues involved in key technologies.
https://doi.org/10.1016/j.electacta.2012.03.161_p1_3 | Specific energy and specific power per weight and per volume requirements are the huge challenges among many of the aggressive requirements for lithium ion batteries for PHEV purposes. In electrode design, electrode thickness (active material loading), electrode porosity and chemical composition are important parameters affecting the energy and power capability of the cell. For a given active material, energy density of the electrode could be improved by engineering approaches including increasing electrode thickness, reducing electrode porosity and decreasing the content of inactive materials (polymeric binder and conductive carbon). Optimization of electrode porosity has been theoretically and experimentally discussed in previous studies [5], [6], [7], in which optimized porosities of 10–40% are specified according to the electrode chemical composition. Chemical composition also considerably influences the overall electrochemical performances of lithium ion battery cathodes [8], [9], [10]. We reported an optimized Polyvinylidene difluoride (PVDF) to acetylene black (AB) ratio of 5:3 for LiNi0.8Co0.15Al0.05O2 (NCA) cathode, at which volumetric energy density of the electrode could be improve by using less inactive materials without loss of power density [11]. Besides these factors, electrode thickness has a significant impact on the energy density of an electrode for using thicker electrode can reduce the fraction of inactive material such as current collector and separator. Argonne National Laboratory attempted to develop high energy density electrode by using thicker electrodes in order to meet the aggressive energy density goal of PHEV batteries [12], [13]. In addition, different models based on porous electrode theory have been developed by taking into several important physical parameters of batteries to simulate the charge-discharge characteristics [14], [15], [16]. Qualitative analyses have been presented to find the relationship between the design variables and electrochemical performance for various battery systems. Although electrode thickness is well known as an important design parameter greatly affecting the electrochemical performance of a cell, detailed and quantitative experimental results relating to the electrode thickness effects are not enough, and sometimes even not available. The reported studies have not fully explained the effect of lithium ion diffusion within electrodes due to the difficulty and complexity of a transport process. Some fundamental scientific issues and general laws relating to electrode thickness effects remain a matter of conjecture. A comprehensive understanding of electrode thickness effects is of great significance for designing high quality electrode to meet the EV and PHEV requirements.
https://doi.org/10.1016/j.electacta.2012.03.161_p1_4 | This paper presents a comparative study of the impact of electrode thickness on electrochemical performances between LiNi1/3Co1/3Mn1/3O2 (NCM) and LiFePO4 (LFP) cathodes. NCM is employed in this study as it offers high energy and power density compared with other commercial oxide cathode materials [17], [18]. By contrast, LFP has advantages of good safety attribute and long cycle life [19], [20]. Both the two kinds of cathode materials are widely accepted to be promising for EV and PHEV applications. In this work, the cathode laminates of various thicknesses were prepared with the same chemical composition. The effects of electrode thickness on the rate capability for NCM and LFP electrodes were examined. A power-law relation between maximum working C rate and electrode loadings was developed. Long-term cycling performances for the two cathodes at different thicknesses against a graphite anode were compared. Factors affecting the rate capability and long-term cycling performance of the cathodes were discussed and elucidated.
https://doi.org/10.1016/j.electacta.2012.03.161_p2_2 | NCM sample adopted in this study with a mean particle size of 6–8 μm was supplied by Seimi, USA. The surface area of the material is 0.4m2 g−1, as determined by the Brunauer–Emmett–Teller (BET) method. The LFP sample was synthesized by a hydrothermal method with an average particle size of 200–300 nm and 3 wt% carbon coating on the particle surface. The surface area was determined to be 15.4 m2 g−1. Acetylene black (AB) with an average particle size of 40 nm was acquired from Denka Singapore Private Ltd. PVDF (KF1100) binder was obtained from Kureha, Japan. N-Methylpyrrolidone (NMP) was purchased from Aldrich chemical company.
https://doi.org/10.1016/j.electacta.2012.03.161_p2_3 | To obtain cathode laminate of different thicknesses, NCM slurry was prepared by mixing 85% active material, 8% PVDF binder, and 7% acetlylene black in NMP solvent. LFP slurry was prepared by mixing 80.8% active material, 12% PVDF and 7.2% acetylene black in NMP solvent. The recipes adopted in this study are obtained in our lab as described in the literature [11] for making the NCM and LFP electrodes of high electrochemical performances. A mechanical mixing was carried out at 4000 rpm for 2 h. The slurry was then coated onto Al foil of 28 μm thickness by using a doctor blade. NCM and LFP cathodes of different thicknesses were prepared by varying the doctor blade height. The electrodes were dried at 80 °C and pressed down to ca. 35% porosity with a calender for all the electrode laminates. Physical information for the NCM and LFP cathodes at different thicknesses is summarized in Table 1, Table 2, respectively. A Hitachi S-4700 scanning electron microscope (SEM) operating at 200 kV was used to view the morphologies of the cathodes.
https://doi.org/10.1016/j.electacta.2012.03.161_p2_6 | Once calendered, the electrodes were punched into discs of ½ inch diameter (area of 1.27 cm2) and thoroughly dried for 16 h at 120 °C under vacuum. Three electrode half-cells were assembled by using swagelok cell in which lithium foil was used as both counter electrode and reference electrode. The separator employed was Celgard 2400. The electrolyte was 1 M LiPF6/ethylene carbonate (EC) + diethyl carbonate (DEC) (1:1 by weight ratio) obtained from Novolyte. All the cells were tested using a Maccor Battery Test Cycler at 303 K in a Thermotron Environmental Chamber. Three formation cycles at C/10 charge and discharge were applied. The upper cutoff voltage was set at 4.5 V for NCM and at 4.1 V for LFP cathode while the discharge voltage was set at 3.0 V for NCM and 2.2 V for LFP cathode. The rate performance test consisted of full discharges at rates of C/10, C/5, C/2, 1C, 2C, 5C, 10C, 20C, and so on. A charge of C/10 to its upper voltage limit preceded each discharge. Hybrid pulse power characterization (HPPC) tests were performed following the established procedures from 10% to 90% depth of discharge (DOD). During the HPPC pulse, the cell was pulse discharged at 5.0C for 10 s followed by a 60 s rest. It was then subject to 3.75C regen pulse for 10 s, immediately followed by C/5 constant current discharge to remove 10% of the cell capacity. The area specific impedance (ASI) and weight specific impedance (WSI) was calculated from the voltage difference before and at the end of the discharge/regen pulses by taking the electrode area and the weight of the active materials into consideration.
https://doi.org/10.1016/j.electacta.2012.03.161_p2_7 | Full-cells were assembled with standard 2325 coin cell hardware. A meso-carbon micro-bead (MCMB10-28 from Osaka gas, JP) anode of a series thickness was cast to match the cathode of different thicknesses. The anode consists of 88.8% MCMB, 8% PVDF and 3.2% acetylene black. To avoid Li deposition on the anode, the reversible capacity ratio between anode to cathode was controlled to be around 1.1–1.2. Considering the working potential plateau for the MCMB graphite is ca. 0.1 V vs. Li/Li+, NCM based full-cells were charged to 4.4 V and discharged to 3.0 V while LFP based full cells were charged to 4.0 V and discharged to 2.2 V. Ten formation cycles for the full cells were performed at C/24 to ensure that the cells are well formed. Long-term cycling of all the full cells with different electrode thicknesses was carried out with 1C charge and 1C discharge for 500 cycles.
https://doi.org/10.1016/j.electacta.2012.03.161_p3_2 | Fig. 1 shows the morphologies for both NCM and LFP cathode at different magnifications. For NCM cathode, the active material particle consists of agglomerated primary particles of the active intercalation compounds (called secondary particles). The primary particle size of around 6–8 μm is observed in the image. Acetylene black particles are seen evenly distributed in between active material particles. Some of the nano-carbon particles even went into the pores of the active material. For the LFP cathode, particle size of about 200–300 nm is observed. Although the mixing between nano-particles is very difficult as they easily flocculate due to their large surface area [21], the nano-carbon agglomerates are seen uniformly dispersed within the electrode. From the homogenous dispersion of acetylene black within the cathode, the quality of the two cathode composites prepared in this study is good.
https://doi.org/10.1016/j.electacta.2012.03.161_p3_4 | Typical discharge curves for NCM and LFP cathodes at a comparable thickness of around 25 μm (exclusive of Al foil) are displayed in Fig. 2. As expected, the discharge capacity depends strongly on C rate. The lowering of discharge curve at higher C rate is due to polarization induced by the internal resistance of the cell. When the discharge rate exceeds a certain value, a sudden discharge capacity loss of the electrode is observed, which is mainly contributed by the Li ion diffusion into the electrode. When there is a large gradient of the Li ion concentration for the active material particle during the discharge, the electrode potential will drop greatly to the cut-off potential. It is seen that 10C is the maximum working current for the NCM electrode. The electrode is able to deliver ca. 70% of its capacity at this rate. The rate capability of the NCM cathode is well compared to the reported result in literature [22] and in agreement with the results reported in literature [23]. Further increase of C rate results in a dramatic drop of the discharge capacity because the solid-state diffusion of Li+ becomes a determining factor controlling the reaction rate. As for the LFP cathode, 20C is the maximum working current. The electrode can deliver ca. 70% of its capacity at this rate, which is well compared to the reported results [24], [25]. Further increase of C rate causes a large capacity loss. By comparison, the LFP cathode exhibits better rate capability compared to the NCM cathode at a similar electrode thickness. This is believed to be ascribed to the very small particle size (200–400 nm) of the LFP used in this study. Although the electrical conductivity of LFP is considerably lower than NCM, decreasing the migration distance (the particle radius) of Li ions is known to be more evident to improve the rate performance of the cathodes [33].
https://doi.org/10.1016/j.electacta.2012.03.161_p3_6 | Fig. 3 shows the capacities of NCM and LFP cathodes at different laminate thicknesses obtained from various discharge rates between 0.1C and 2.0C. The electrode capacities in the regime of rates obey the Peukert law Q = ik × t; where k is the Peukert coefficient and t is the nominal discharge time (in hours) for a specific C rate. The Peukert coefficients were obtained in the range from 1.013 to 1.075 for the two kinds of cathodes at various laminate thicknesses. This agrees well with the reported 1.019–1.075 for LFP cathodes obtained under different discharge conditions by Dubbary et al. [26], [27]. Thinner electrode has a Peukert coefficient close to 1, meaning the accessible capacity of the electrode is less dependent on the discharge rate. The reliability factors of the fits for the curves of thinner electrodes are superior to 95% while the factors greatly decrease for thicker electrode. Discharge capacity of the thickest NCM cathode at 2C rate shows to be well below the value extrapolated from Peukert equation. This is because the electrode reaction is not complete in the discharge and the cutoff voltage is reached prior to the completion of the electrochemical reactions at the surface of the electrodes whereas Peukert equation assumes that all electrode reactions were completed at a given rate. The premature cutoff is resulted from both the polarization effect due to the high internal resistance and Li ion diffusion which will be discussed next.
https://doi.org/10.1016/j.electacta.2012.03.161_p3_8 | Rate capability for the two cathodes at different thicknesses over a wide C rate range is summarized in Fig. 4. Clearly, rate capability for each cathode is strongly dependent on electrode thickness. All the electrodes, regardless of their thickness, can deliver their full capacity at a small discharge rate of 0.1C. With increasing discharge rate, capacity retention of the cathodes at different thicknesses differs significantly. Thinner electrodes can deliver most of its capacity at very high rate while the available capacity dives at a relatively low rate for the thicker one. As shown in this figure, the LFP cathode of 10 μm thickness is capable of discharging at a rate of 100C and it still exhibits ca. 70% of its full capacity. By contrast, 2C seems to be the maximum operating current for the electrode at 108 μm. This result tells that it is meaningless to compare the rate performance for a material at different electrode thicknesses or active material loadings.
https://doi.org/10.1016/j.electacta.2012.03.161_p3_10 | As shown in Fig. 4, each capacity vs. discharge rate curve has an elbow. The point of inflection of the elbow occurs approximately at 70–80% of its full capacity. The discharge rate at the point of inflection, referred to as maximum working C rate, can be used to represent the curve and characterize the rate performance of the electrode. The maximum working C rate shifts to higher rates for thinner electrodes. Log–log plots between electrode loading (capacity per cm2) and maximum working C rate for both NCM and LFP cathodes are presented in Fig. 5. As electrode thickness (active material loading) increases, the maximum working C rate decreases. A power–law relation between electrode loading and the rate performance was obtained. The data points show a linear dependence with a slope of around −0.62 ± 0.05 for both the two cathode materials. The linear relationship between electrode loading and maximum working rate is consistent with the result reported by Yu et al. [28], in which they obtained the , where i50 is the operating current corresponding to the 50% capacity retention and h0 represents the electrode thickness. Of course, active material particle size, electrode composition, electrode architecture, and electrolyte composition may influence the slope and intercept of the line, which needs more detailed studies.
https://doi.org/10.1016/j.electacta.2012.03.161_p3_12 | To explain the significant thickness effects on the rate performance of the cathodes, we can consider the electrode as a compound which consists of two continuous phases: the porous solid matrices and liquid electrolyte within the pores. The decrease in capacity of the cathodes at high rates is associated with several different transport processes involved in the electrochemical reaction. These are (1) Electronic resistance of the electrode, Re; (2) transport of Li ions in the electrolyte to the active material particle surface, Rs; (3) diffusion of Li ions through the solid electrolyte interphase (SEI) film, RSEI; (4) Li-ion charge transfer at the electrode/electrolyte interface, Rct; (5) Li ion diffusion within the bulk electrode, Rdiff.
https://doi.org/10.1016/j.electacta.2012.03.161_p3_13 | The cell polarization (IR drop) is mainly associated the internal resistance, i.e. Re, Rs, RSEI, and Rct [29]. It is known that Re = L/σ, where L is the thickness of the laminate and σ is the electronic conductivity of the electrode laminate. The increase of L definitely contributes to electronic resistance rise of the electrode. In the liquid electrolyte, Li transport between the cathode surface and lithium foil surface is not changed as the thickness and porosity of the separator is the same. The increase of Rs for thicker electrode is resulted from the ionic resistance rise of the electrolyte within the pores of the electrode. Taking the porosity and tortuosity of the electrode into consideration, the increase of Li ion diffusion distance in the liquid phase within the electrode pores will be several times larger than the electrode thickness increase. In this sense, the Rs rise with increasing electrode thickness should be quite obvious. RSEI is related to the SEI properties formed on the electrode surface. Since SEI properties are not considerably affected by electrode thickness, the magnitude of RSEI for each cathode at different thicknesses should be relatively stable. Rct evaluates the resistance of Li-ion charge transfer at the electrode/electrolyte interface, which mainly determines the internal cell resistance and is known strongly dependent on the electrode potential at a certain temperature. It significantly grows at the end of discharge when Li ion in the bulk electrode is gong to be saturated.
https://doi.org/10.1016/j.electacta.2012.03.161_p3_14 | Area specific impedances (ASI) for a cell, reflecting the sum of Re + Rs + RSEI + Rct, can be determined by using HPPC test at different charge or discharge states. ASI calculated for NCM and LFP half cells with various electrode thicknesses at 40% depth of discharge (DOD) are presented in Fig. 6a. ASI for both the two cathodes decreases as the electrode thickness increases. The decreasing trend levels off when the electrode thickness is higher than 60 μm. This is consistent with that reported in the literature [13]. However, the decrease of ASI does not explain the poor rate capability for the thick electrode. Here, it should be noted that the area involved in the ASI calculation is the electrode area, not the specific surface area. For the 1 cm2 electrode area, the amount of active material is proportional to the electrode thickness. In this sense, the ASI calculated by using electrode area is an extensive property, not an intensive property, which is not comparable between each other.
https://doi.org/10.1016/j.electacta.2012.03.161_p3_16 | To solve this problem, the specific impedance of the electrode was re-calculated based on the weight of active material per cm2 of the electrode, i.e. weight specific impedance (WSI). WSI of the cathodes at different thicknesses are shown in Fig. 6b. This figure shows that the internal resistance shifts to higher value with increasing electrode thickness. This is in agreement with the general belief of lowering the electrode resistance through a thinner coating [30], [31], [32]. The internal resistance rise is a reason explaining the poor power performance of the cathode at higher thicknesses. By the way, WSI of the LFP cathode seems to be slightly lower than that of the NCM. This is due to the extremely high specific area of LFP material than that of the NCM. In this study, 15.4 m2 g−1 was obtained for LFP material while 0.4 m2 g−1 was determined for NCM material. Taking the specific area into consideration, the real area specific impedance of LFP will be much higher than that of NCM cathode.
https://doi.org/10.1016/j.electacta.2012.03.161_p3_17 | To clearly see the impact of the resistance rise induced by increasing electrode thickness on discharge properties, the discharge curves of the cathodes at different laminate thicknesses are compared at the same current density. Fig. 7 shows a comparison of the discharge curves at 5C rate for the NCM electrode at different thicknesses. At the same current density, the onset potential for the discharge reaction was lowered from 4.24 down to 4.06 V due to the internal resistance rise. By contrast, the capacity loss with increasing electrode thickness is not mainly coming from the cell polarization, but from the limitation of Li ion diffusion within the electrode. This is clearly seen for the large capacity loss by increasing electrode thickness from 50 μm to 76 μm, showing that Li ion diffusion is the most important factor deciding the rate performance of the electrode.
https://doi.org/10.1016/j.electacta.2012.03.161_p3_19 | The rate controlling factor for Li ion diffusion within the electrode depends on several different physical parameters, including Li ion diffusion coefficient D, diffusion length L, electrode potential, and position in the electrode, etc. [33], [34], [35]. For an electrode of different thicknesses, the kinetics during discharge at any point across the electrode area is as a function of time and space. At a discharge rate as low as C/10, the thickness of active layer is less than the characteristic diffusion length and the discharge capacity of the electrode shows to be proportional to the active material loading of the electrode. With increasing C rate, characteristic diffusion length of the electrode is decreased and becomes equal to the electrode thickness at a certain critical rate, i.e. the maximum working C rate as we discussed above. Further increase of C rate, characteristic diffusion length becomes less than the electrode thickness. In this case, the active material at the electrode surface or even in the bulk electrode becomes electrochemically inert. The observed dramatic capacity loss is because the electrochemical reaction takes place mainly at the electrode surface whereas the electrode surface is no longer electrochemically active at high rates. This phenomenon is qualitatively illustrated by Wang et al. [16] by using one-dimensional model, in which they showed the local current distribution in the solid phase was related to time step and electrode position. According to this simulation, there is a critical thickness for an electrode at a certain C rate. This is consistent with the critical working C rate we got at each thickness of the cathode in this study. Since the kinetics of the discharge process is very complicated, more sophisticated models need to be developed to quantitatively explain the power–law relationship between electrode loading and the rate capability. For a wide range of crystalline materials, the a.c. impedance in the low frequency regime, which is attributed to the diffusion of lithium ions within the electrode, is described by the well known Jonscher`s power–law equation [36]. This is consistent with the power–law relation between the electrode thickness and maximum working C rate obtained in this study.
https://doi.org/10.1016/j.electacta.2012.03.161_p3_20 | To demonstrate the variation of energy density and power density for the cathodes with respect to cathode thickness, a simple calculation was done taking the Al foil thickness into account. The thickness of the Al current collector was taken to be 14 μm in the calculation as each side is covered with electrode laminate in industry. Fig. 8 is the Ragone plot showing the variations of the energy density for the NCM and LFP cathodes with power density. To clearly see the improvement of energy density by increasing electrode thickness, the plot is shown in semi-log co-ordinate. It is seen the energy density is increasing with electrode thickness. For the NCM cathode, an increase of energy density from 830 Wh L−1 (Watt hour per liter) to 1200 Wh L−1 is obtained when the laminate thickness is increased from 24 μm to 108 μm. Meanwhile, the electrode energy density of LFP is improved from 550 Wh L−1 to 700 Wh L−1 from 25 μm to 108 μm thickness. The improvement is attributed to the decrease of Al volume fraction in the electrode. If the other inactive materials such as separator and cell package are considered in the calculation, the improvement of energy density will be even more obvious. However, it must be noticed that, with increasing energy density of the electrode, the maximum working power density is greatly decreased. A maximum power is approached for the cathode at each thickness, and the curve bends over and becomes almost vertical at its critical power. Results so far have focused exclusively on energy density as the objective function, since that tends to be the most critical limitation on battery performance in a variety of applications. Power density is also of great significance for EV and PHEV applications. There is a trade-off between energy density and power density through varying electrode thickness. Thick electrode can meet the requirement of high energy density at moderate/low power level. When high current rate are required for high-power applications, the strategy is to decrease the electrode thickness and reduce the energy density.
https://doi.org/10.1016/j.electacta.2012.03.161_p3_22 | Long-term cycling behavior of the NCM and LFP cathodes of different thicknesses was tested against MCMB anode. After 10 formation cycles at C/24, cycle life of all these full-cells was carried out at 1C charge and 1C discharge rate. The normalized capacity fading of the cells with various electrode loading as a function of cycle number are displayed in Fig. 9. With the same cathode and anode materials, long term cycling performances of the full cells containing electrode of different thicknesses displayed a clear distinction. An obvious difference in terms of capacity fading-rate with cycle number is observed. For NCM cathode, 24 μm thickness electrode retained 92% of its capacity while 104 μm thickness electrode lost 40% of its capacity after 500 cycles. As for LFP cathode, the thinnest electrode of 10 μm is not subject to full cell cycling because it is hard to make the appropriate anode to match it. After 500 cycles, the electrode of 25 μm thick had a capacity retention of around 90% while more than 30% of its capacity was lost for the electrode of 108 μm thick. Overall, a higher capacity fading-rate is observed for the cell with thicker electrode.
https://doi.org/10.1016/j.electacta.2012.03.161_p3_24 | Two factors are considered as the main reasons responsible for the high capacity fading-rate for the cells with thick electrode. One is due to the high internal resistance for the thick electrode as we can see from Fig. 6b. Over-potential aroused from high polarization can induce more side reactions during electrochemical cycles, such as electrolyte oxidation and irreversible phase transformation such as mixing between Li and metal ions and oxygen release for NCM cathode during repeatedly electrochemical cycles [37], [38], [39]. The other one reason is believed to be associated with the mechanical integrity of the electrode. The active material particles are known undergoing a volume expansion and contraction during lithium insertion and de-insertion processes. The volume change induces severe stress accumulation within thick electrode since the internal stress is hard to release. Therefore, the integrity issue of thicker electrode laminate becomes more severe. The stress accumulation is able to cause the crack or fracture of the electrode laminate [40], [41], [42]. Crack appeared within the electrode causes the particle isolation, leading to capacity loss and impedance growth of the electrode. Of course, similar effect also exists in the anode side, which is not subject to investigation in this work.
https://doi.org/10.1016/j.electacta.2012.03.161_p4_2 | NCM and LFP electrodes of different thicknesses were prepared and investigated. Strong impact of electrode thickness on the rate capability, energy density, power density and long-term cycling behavior is observed. A power–law relation between the active material loading and maximum working C rate is developed. The deterioration of rate capability with increasing electrode thickness is mainly due to Li ion diffusion within the electrode. An increase of the internal resistance of the electrode is observed with increasing electrode thickness, which is not the main factor responsible for the significant capacity loss at higher rate for thicker electrode. Energy density of the electrode is improved by increasing the electrode thickness, but at a sacrifice of power density. Long-term cycling behavior of the full cells against MCMB anode shows a higher capacity fading-rate for thicker electrodes. The high capacity fading-rate is ascribed to the severe polarization and mechanical issue of the electrode at higher thickness. Taking all these factors into consideration, in electrode design and fabrication for making lithium ion batteries for EV and PHEV applications, a comprehensive understanding and proper optimization of electrode thickness or active material loading is very critical.
https://doi.org/10.1016/j.electacta.2012.03.181_p1_2 | As a cathode material for lithium-ion batteries, olivine structured LiFePO4 has attracted extensive attention since it was first reported by Goodenough`s group [1], due to its non-toxicity, low cost, structure stability and environmental benign. However, the poor electronic conductivity and low ionic diffusivity hinder LiFePO4 from the large commercial utilization [2], [3]. Numerous efforts, such as carbon coating [4], [5], [6], cations or anions doping [7], [8], [9], particle size reduction [10], [11], [12] and synthesis methods optimization [13], [14], [15] have been made to overcome these drawbacks.
https://doi.org/10.1016/j.electacta.2012.03.181_p1_3 | Recently, a novel strategy to increase the electrochemical performance of LiFePO4 has been reported, which is preparing LiFePO4-based compounds with the fast ion conductor additive Li3V2(PO4)3 [16], [17], [18], [19], [20]. On one hand, the ionic diffusivity of LiFePO4 could be improved by incorporating of Li3V2(PO4)3. Because Li3V2(PO4)3 (monoclinic) ( ) possesses much faster lithium-ion migration speed than LiFePO4 ( ), which is owing to its open three-dimensional (3D) framework [21], [22], [23], [24]. On the other hand, cations (Fe2+ and V3+) mutual doping may be unavoidable during the calcining process of preparing xLiFePO4·yLi3V2(PO4)3 composites. That is, partial Fe (or/and Li) ions in LiFePO4 may be substituted by V [25], [26], and partial V (or/and Li) ions in Li3V2(PO4)3 may be substituted by Fe [27]. If mutual doping occurs, the electronic conductivity of xLiFePO4·yLi3V2(PO4)3 composites would be better than either LiFePO4 or Li3V2(PO4)3. Furthermore, Li3V2(PO4)3 exhibits higher redox plateaus (3.62, 3.68, 4.08 and 4.55 V) than LiFePO4 (3.4 V). Therefore, the power density of xLiFePO4·yLi3V2(PO4)3 composites are better than the single LiFePO4.
https://doi.org/10.1016/j.electacta.2012.03.181_p1_4 | So far, a series of xLiFePO4·yLi3V2(PO4)3 composites have been made by the chemical reduction and lithiation method [16], [28], solid-state reaction route [17], [18], spray drying method [19] and rheological phase reaction method [20]. All of these methods confirm that the Li3V2(PO4)3 additive can greatly improve the electrochemical properties of LiFePO4. For example, Wang [20] reported that the 8LiFePO4·Li3V2(PO4)3 composite exhibited the first discharge capacities of 151, 129 and 123 mAh g−1 at 1 C, 3 C and 5 C rates, respectively, while the LiFePO4 sample only showed a first discharge capacity of 131 mAh g−1 at 1 C rate.
https://doi.org/10.1016/j.electacta.2012.03.181_p1_5 | To further improve the high-rate capacity and cycling stability of xLiFePO4·yLi3V2(PO4)3 composites, an effective way is to reduce the particle size, because the transport distance for electrons and lithium-ions can be thus reduced [10], [11], [12], [29]. Actually, many studies have reported that nano-sized LiFePO4 [10], [11], [12] and Li3V2(PO4)3 [22], [30], [31] powders exhibit much better rate capability and cyclic stability than the micro-sized powders. In this study, a sol–gel method is firstly used to synthesize the homogeneous nano-sized xLiFePO4·yLi3V2(PO4)3/C (x = 9, y = 1) particles. The structure and micro-area composition of 9LiFePO4·Li3V2(PO4)3/C, the electronic conductivity, lithium-ion diffusion coefficient and electrochemical properties of the synthesized materials are investigated and discussed in detail.
https://doi.org/10.1016/j.electacta.2012.03.181_p2_2 | The ferric citrate (FeC6H5O7·5H2O), V2O5, Li2CO3, NH4H2PO4 and citric acid in the molar ratio of 9:1:6:12:2 were used as the starting materials. In this sol–gel process, citric acid is employed as a chelating agent and a carbon source. Traditionally, the chelating agent provides the mixing of components at the molecular level in a sol–gel process. Here citric acid is also a reductant and carbon source, which can reduce the high valence metallic ions (Fe3+ and V5+) to low valence metallic ions (Fe2+, V4+ or V3+) during the heat treatment, and afford the network structure of carbon for electron conduction. Firstly, the ferric citrate was dissolved in hot deionic water, then the citric acid, V2O5, Li2CO3 and NH4H2PO4 were added into the solution in turn. It is worth emphasizing that V2O5, Li2CO3 and NH4H2PO4 are all easily dissolved in this solution due to a relatively high acidity of citric acid. The mixture was heated gently (60–65 °C) with continuous stirring for 5 h to remove the excess water to form a dark green gel. The resulting gel was dried in a blast oven for 10 h at 80 °C. Then the dried gel was slightly grinded and decomposed at 370 °C for 3 h in argon atmosphere. Subsequently, the decomposed powder was grinded again and calcined at 700 °C for 4 h under argon atmosphere, after being cooled to room temperature, the 9LiFePO4·Li3V2(PO4)3/C (marked as 9LFP·LVP/C) composite was obtained. For comparison, a LiFePO4/C sample (marked as LFP/C) was prepared via the same process without addition of V2O5.
https://doi.org/10.1016/j.electacta.2012.03.181_p2_3 | The powder X-ray diffraction (XRD, Rint-2000, Rigaku) using Cu Kα radiation was employed to identify the crystalline phase of the materials. XRD Rietveld refinement [32], [33] was performed by MAUD. The valences of iron and vanadium ions were detected by an X-ray photoelectron spectrometer (XPS, K-Alpha 1063, Thermo Fisher Scientific) equipped with an Al Kα achromatic X-ray source. The morphology of the samples was observed by scanning electron microscope (SEM, JEOL, JSM-5600LV). The microstructure and micro-area chemical composition of the materials were studied by high resolution transmission electron microscopy (HRTEM) and energy dispersive X-ray spectroscopy (EDS). Carbon content of the samples was measured by C-S analysis (Eltar, Germany). Electronic conductivity measurements were made on the disk-shaped fired samples by four-point D.C. methods.
https://doi.org/10.1016/j.electacta.2012.03.181_p2_4 | The electrochemical performance was performed using a CR2025 coin-type cell of Li¦LiPF6 (EC:EMC:DMC = 1:1:1 in volume)¦9LiFePO4·Li3V2(PO4)3/C. The working cathode was composed of 90 wt% active material, 5 wt% acetylene black as conducting agent, and 5 wt% poly (vinylidene fluoride) as binder. After being blended in N-methyl pyrrolidinone, the mixed slurry was spread uniformly on an aluminum foil and dried in vacuum for 12 h at 120 °C. A metallic lithium foil was used as an anode. Electrodes were punched in the form of 14 mm diameter disks, and the typical positive electrode loadings were in the range of 2.0–2.2 mg cm−2. A polypropylene micro-porous film was used as the separator. The assembly of the cells was carried out in a dry argon-filled glove box. The cells were charged and discharged over a potential range of 2.5–4.5 V vs. Li/Li+ electrode at room temperature. The cyclic voltammetry tests (CV) and electrochemical impedance spectroscopy (EIS) were carried out with a CHI660D electrochemical analyzer. The CV curves for the above test cells were recorded in the potential range of 2.5–4.5 V. The EIS spectra were recorded by applying an AC voltage of 5 mV amplitude in the 0.01 Hz to 100 kHz frequency range.
https://doi.org/10.1016/j.electacta.2012.03.181_p3_2 | The TG curve of the gel precursor of 9LFP·LVP/C and the corresponding derivative plot are shown in Fig. 1. About 56% weight-loss is observed from the room temperature to 680 °C. Further increasing the temperature, the change of weight-loss becomes insignificant. According to the derivative plots, the weight loss can be roughly divided into three discrete regions, namely 80–200 °C, 200–370 °C and 370–680 °C. The weight loss in first region (ca. 80–200 °C) is mainly ascribed to the removing of water. The weight loss in second region (ca. 200–370 °C) is due to the pyrolysis of citric acid, citrate and phosphate. The weight loss in third region (ca. 370–680 °C) is owing to the pyrolysis of the remaining organic compounds. Therefore, according to the TG analysis, a pretreatment temperature of 370 °C is chosen to decompose the precursor, and a calcining temperature of 700 °C is selected to prepare the final product.
https://doi.org/10.1016/j.electacta.2012.03.181_p3_4 | The X-ray diffraction patterns of 9LFP·LVP/C and the contrastive sample LFP/C are shown in Fig. 2. The sharp peaks in the patterns indicate that both samples are well crystallized. It can be seen that all the peaks of LFP/C are indexed as an olivine phase with an ordered orthorhombic structure belonging to the space group Pnma (ICSD no. 200155); while the 9LFP·LVP/C composite material consists of olivine LiFePO4 (ICSD no. 200155) and monoclinic Li3V2(PO4)3 (ICSD no. 96962, space group: P21/n) phases. No diffraction peaks are observed for crystalline carbon, whereas C-S analysis confirms that the carbon content of LFP/C and 9LFP·LVP/C are 2.64 wt% and 2.43 wt%, respectively, therefore, the carbon is amorphous.
https://doi.org/10.1016/j.electacta.2012.03.181_p3_6 | We performed Rietveld refinement on the X-ray diffraction patterns to analyze the crystal structure and phase content of the materials, the refine results are shown in Fig. 3 and Table 1. As shown, the observed and calculated patterns match well, and the reliability factor (Rw) is good. From Table 1, it can be seen that the calculated weight percent of LiFePO4 and Li3V2(PO4)3 phase for sample 9LFP·LVP/C are about 76.96 wt% and 23.04 wt%, respectively, which are very similar to the theoretical phase content of 9LiFePO4·Li3V2(PO4)3 (77.70 wt% and 22.30 wt%). The lattice parameters (a, b and c) of LiFePO4 in the 9LFP·LVP/C composite are smaller than those of LFP/C. The slight change in cell sizes is ascribed to that some V ions entered into the lattice of LiFePO4. The refinement results indicate that some Fe ions in LiFePO4 are substituted by V ions, and some Li vacancies emerge. Meanwhile, some V ions in Li3V2(PO4)3 are also substituted by Fe ions. The above results indicate that most of the iron and vanadium in the raw materials tend to form the LiFePO4 and Li3V2(PO4)3 phases, and only small amounts of Fe and V as the dopants enter into the lattice of Li3V2(PO4)3 and LiFePO4 (mutual doping), respectively.
https://doi.org/10.1016/j.electacta.2012.03.181_p3_9 | XPS was used to investigate the valences of iron and vanadium ions in the 9LFP·LVP/C composite. As shown in Fig. 4a, the V2p3/2 core level fits to a single peak with a binding energy of 517.2 eV, matching well with that observed in V2O3 (517.3 eV) [34] and Li3V2(PO4)3 (517.2 eV) [27], so the valence of V in the composite is +3. From Fig. 4b, it can be found that the binding energy (B.E.) of Fe2p3/2 (710.4 eV) is consistent with the previously published spectra of LiFePO4 (710.5 eV) [35]. There is also a satellite peak for Fe2p3/2 with a B.E. of 714.2 eV. Normally the B.E. separation between the Fe2p main peak and satellite peak indicates the Fe2+ and Fe3+ contribution in the sample. In comparison to spectra obtained for oxides the feature of the 2p3/2 emission can be assigned to a dominant contribution of Fe in its normal 2+ oxidation state [35], [36], [37], [38]. In this study, the B.E. separation between the Fe2p3/2 main and satellite peaks is about 4 eV, which demonstrates that only Fe2+ contributions are present in the 9LFP·LVP/C composite. For Fe3+ contributions, the energy separation between main and satellite peaks would be 8 eV [38].
https://doi.org/10.1016/j.electacta.2012.03.181_p3_11 | Fig. 5 shows the SEM images of LFP/C and 9LFP·LVP/C. It is found that the 9LFP·LVP/C shows the primary particle size of 50–300 nm, which is smaller than the particle size of LFP/C (ca. 50–500 nm). Moreover, the 9LFP·LVP/C shows less agglomeration and scatters more uniformly than the LiFePO4/C. This is because the second phase or/and mutual doping may restrain the conglomeration of particles.
https://doi.org/10.1016/j.electacta.2012.03.181_p3_13 | TEM images of LFP/C and 9LFP·LVP/C are shown in Fig. 6a and b. As shown, both samples exhibit the similar-spherical particles, but the 9LFP·LVP/C shows smaller particle size (ca. 50–280 nm) than LFP/C (ca. 50–440 nm), which is basically consistent with the SEM results. It can be found that the grains of both samples are wrapped with nanoscale carbon webs. These carbon webs can offer a good electronic conductive network between LiFePO4 particles. EDS was conducted to measure the micro-area chemical composition of 9LFP·LVP/C. Fig. 6c–e shows the EDS spectra of regions i, ii and iii in Fig. 6b. As shown, all the spectra exhibit the characteristic peaks of Fe, V, P, and O. No Li is detected for the reason that the X-ray fluorescence yield is extremely low for elements such as Li or Be [39]. It is important to note that the relative content of the elements in the three regions are greatly distinct. The molar ratio of Fe:P in region i is nearly 1:1, and the amount of V is low; while the molar ratio of V:P in region ii is about 2:3, and the content of Fe is low. Evidently, regions i and ii correspond to the V-doped LiFePO4 and Fe-doped Li3V2(PO4)3, respectively. For region iii, the molar ratio of Fe:V:P is about 9:4:17, thus, LiFePO4 and Li3V2(PO4)3 phases should coexist in this area. The above results further prove the existence of “mutual doping” between LiFePO4 and Li3V2(PO4)3 phases, which is in good agreement with the XRD analysis.
https://doi.org/10.1016/j.electacta.2012.03.181_p3_15 | HRTEM was used to study the microstructure of the materials. Fig. 6f and g show the HRTEM images of regions I and II in Fig. 6a and b. It can be seen that the sample LFP/C consists of LiFePO4 core and carbon shell (about 1.5 nm thick). The LiFePO4 core exhibits regular lattice fringes of the (4 0 1) crystalline plane with measured d spacing value of 0.2263 nm (ICSD no. 200155). However, the sample 9LFP·LVP/C shows a remarkable different microstructure. It is found that there are two kinds of lattice fringes in the composite (Fig. 6 g), one is the lattice fringe of LiFePO4 (interplanar spacing 0.3917 nm, lattice plane (2 1 0)), the other is the lattice fringe of Li3V2(PO4)3 (interplanar spacing 0.2586 nm, lattice plane (0 3 2), ICSD no. 96962). Furthermore, there are some disordered regions of lattice fringes in Fig. 6 g, which should result from the interface of LiFePO4 and Li3V2(PO4)3 phases. Fig. 6 h reveals the Fourier transform (FFT) of the selected areas 1, 2, 3 and 4. The FFT images of regions 1 and 2 show the diffraction spots of LiFePO4, FFT image of region 3 corresponds to the diffraction spots of Li3V2(PO4)3, while the FFT image of region 4 is composed of diffraction spots of LiFePO4 and Li3V2(PO4)3. The results imply that the LiFePO4 unit cell, Li3V2(PO4)3 unit cell and LiFePO4–Li3V2(PO4)3 composite unit cell coexist in the composite material.
https://doi.org/10.1016/j.electacta.2012.03.181_p3_16 | To determine the effect of Li3V2(PO4)3 additive on the electrochemical properties of LiFePO4, the cyclic voltammetry (CV) was used to study the oxidation/reduction and/or phase transformation processes in electrode reactions and to estimate the lithium-ion coefficient ( ). Fig. 7a and b shows the CV profiles at different scan rates for the LFP/C and 9LFP·LVP/C electrodes. As shown, only one redox potential peaks around 3.56/3.34 V can be observed for LFP/C electrode, which corresponds to the phase transition process between LiFePO4 and FePO4. While for the 9LFP·LVP/C electrode, not only the redox couple peaks of LiFePO4 (A1/C4: 3.54/3.35 V) but also the three redox couple peaks of Li3V2(PO4)3 (A2/C3: 3.61/3.57 V, A3/C2: 3.68/3.65 V, and A4/C1: 4.10/4.03 V) can be observed at the scan rate of 0.1 mV s−1. In theory, Li(3−x)V2(PO4)3 can intercalate and deintercalate two lithium ions between 2.5 and 4.5 V, spanning the following composition ranges: x = 0–0.5, 0.5–1.0, and 1.0–2.0 [21], [22]. Therefore, the two anodic peaks A2 and A3 correspond to the deintercalation of the first Li+ via two steps, while the anodic peak A4 corresponds to the deintercalation of the second Li+ via a single step. At larger scan rates, the anodic peaks A2 and A3 are overlapped by the anodic peak A1 of Fe2+/Fe3+ due to polarization. However, the polarization of the Fe2+/Fe3+ redox potential for the 9LFP·LVP/C electrode is decreased compared with the LFP/C electrode, implying an improvement of the conductivity for this material. In fact, the four-point D.C. tests demonstrate that the electronic conductivity of 9LFP·LVP/C (6.615 × 10−3 S cm−1) is also improved by roughly three orders of magnitude than the single LFP/C (1.822 × 10−6 S cm−1).
https://doi.org/10.1016/j.electacta.2012.03.181_p3_18 | By improving the scan rate of CV curves, the intensities of redox peaks increase. Meanwhile, the anodic peaks shift to higher potential and the corresponding cathodic peaks to lower values, which means that the irreversible behaviors become more manifest at larger scan rates. As shown in Fig. 7c and d, each redox peaks (except for A2 and A3) current (Ip) of LFP/C and 9LFP·LVP/C shows a linear relationship with the square root of scan rate (ν1/2), which is expected for the diffusion-limited intercalation/deintercalation processes of lithium ions. For the semi-infinite and finite diffusion, the peak current is proportional to the square root of the scan rate and can be expressed by the classical Randles Sevchik equation [40]: (1) where n, the number of electrons involved in the redox process; A, electrode area (cm2); , molar concentration of lithium ion (mol cm−3); v, potential scan rate (V s−1); and D, diffusion coefficient of lithium ions. Based on Eq. (1) and the slope of Ip vs. ν1/2 plots in Fig. 7c and d, the calculated of LFP/C and 9LFP·LVP/C electrodes are listed in Table 2. It is found that the (A1 and C4) of 9LFP·LVP/C improve by nearly one order of magnitude compared with LFP/C. The enhancement of Li+ diffusion speed and electronic conductivity is mainly ascribed to the incorporation of fast ion conductor Li3V2(PO4)3 and the mutual doping between LiFePO4 and Li3V2(PO4)3.
https://doi.org/10.1016/j.electacta.2012.03.181_p3_20 | Fig. 8 presents the AC impedance spectra of LFP/C and 9LFP·LVP/C electrodes. Prior to the AC impedance testing, the electrodes were activated at 0.1 C for 4 cycles. The spectra of both electrodes show an intercept at a high frequency, followed by a depressed semicircle in the high-middle frequency region, and a straight line in the low frequency region. An equivalent circuit (insert figure) was conducted to refine the spectra. In the circuit, Rs represents the ohmic resistance of the electrolyte and electrode, as the intercept impedance on the Z-axis. CPE represents the double layer capacitance. Rct is the charge transfer resistance, Zw represents the diffusion-controlled Warburg impedance, and Cint indicates the capacitance caused by the cumulation or loss of Li+ in the crystal of electrode material [41]. The parameters obtained from the equivalent circuit fitting are shown in Table 3. It is found that the charge transfer resistance of 9LFP·LVP/C (49.9 Ω) is much lower than that of single LFP/C (495.3 Ω), indicating the charge transfer speed of the electrochemical reaction is significantly increased.
https://doi.org/10.1016/j.electacta.2012.03.181_p3_23 | The exchange current density (j0) and double layer capacitance (Cdl) are calculated by Eqs. (2), (3) [42], respectively. The results are also summarized in Table 3. (2) (3) where R, the gas constant; T, the absolute temperature; n, the number of electrons involved in the redox process; F, Faraday`s constant; Rct, charge transfer resistance; and f, the frequency marked in Fig. 8a.
https://doi.org/10.1016/j.electacta.2012.03.181_p3_24 | The exchange current density is a parameter to indicate the reversibility of the electrode. The exchange current density of 9LFP·LVP/C (4.68 × 10−4 mA cm−2) is about one order magnitude higher than that of single LiFePO4 (5.19 × 10−5 mA cm−2), which indicates that the reversibility of electrode reaction of 9LFP·LVP/C is much better than LiFePO4.
https://doi.org/10.1016/j.electacta.2012.03.181_p3_25 | The double layer capacitance (Cdl) of 9LFP·LVP/C electrode is lower than that of LFP/C, indicating the lower overpotential during the charge and discharge process. The lower the overpotential is, the smaller the polarization is. Thus, the low polarization between charge and discharge curves of the 9LFP·LVP/C electrode can be expected.
https://doi.org/10.1016/j.electacta.2012.03.181_p3_26 | Fig. 9 shows the initial charge–discharge curves and cycle performance of LFP/C and 9LFP·LVP/C. As shown, the curves of 9LFP·LVP/C at low current rates all contain four potential plateaus with three ones (ca. 3.6, 3.7 and 4.1 V) for Li3V2(PO4)3 and the other (ca. 3.45 V) for LiFePO4, which are accordant with the CV results. The theoretic specific capacity (CT) of xLiFePO4·y Li3V2(PO4)3/C can be calculated with the following equation: (4) where 170 and 133 are the theoretic capacities of LiFePO4 and Li3V2(PO4)3 (extracting two Li+, <4.3 V), respectively; X1 and X2 are the mass fraction of LiFePO4 and Li3V2(PO4)3; X3 is the carbon content. Here X1 = 76.96% and X2 = 23.04%, obtained from the XRD analysis, and X3 = 2.43%. It is important to note that the specific capacity of 9LFP·LVP/C at 0.1 C rate (157.2 mAh g−1) is very close to its theoretic capacity (157.6 mAh g−1), which further proves that the phase content calculated by XRD refinement is accurate.
https://doi.org/10.1016/j.electacta.2012.03.181_p3_28 | At 0.1 C rate, LFP/C exhibits a higher initial discharge capacity (164.4 mAh g−1) than 9LFP·LVP/C (157.2 mAh g−1). However, with the increase of current density, 9LFP·LVP/C shows smaller polarization and much better rate capability than LFP/C. Especially in the case of 10 C and 15 C rates, 9LFP·LVP/C exhibits the great capacities of 131.3 and 109.2 mAh g−1; whereas LFP/C shows the low capacities of 64.5 and 35.6 mAh g−1, and the curves exhibit serious polarization. Moreover, a clear distinction of the cycle performance between LFP/C and 9LFP·LVP/C can be observed (Fig. 9c and d). After 100 cycles, 9LFP·LVP/C shows the high capacity retentions of 99.3%, 99.0%, 97.7% and 97.2% at 1 C, 2 C, 5 C and 10 C rates, respectively, which are remarkably higher than those of LFP/C (93.7%, 87.1%, 78.7% and 70.8%). Even after 200 cycles, 9LFP·LVP/C still possesses the capacity retentions of 95.1% and 94.6% at 10 C and 15 C rates, respectively. It can be deduced that the 9LFP·LVP/C composite should possess much higher energy density and power density than the single LFP/C, not only because of the improved rate capability, but also owing to the higher potential plateaus (3.6, 3.7 and 4.1 V for Li3V2(PO4)3).
https://doi.org/10.1016/j.electacta.2012.03.181_p3_29 | Furthermore, the comparisons between the electrochemical performance of LFP–LVP/C composite materials reported by other groups and our work are listed in Table 4. It can be seen that the 9LFP·LVP/C in this work shows comparable performance with that reported by Xiang et al. [18], and exhibits better electrochemical performance than the materials reported in other references [16], [19], [20], [28]. It demonstrates that sol–gel process is a promising method to obtain the LFP–LVP/C composite materials with excellent electrochemical performance.
https://doi.org/10.1016/j.electacta.2012.03.181_p4_2 | 9LiFePO4·Li3V2(PO4)3/C composite cathode material is successfully prepared by a citric acid-based sol–gel method. The composite material is composed of the olivine LiFePO4 and monoclinic Li3V2(PO4)3 phases. XRD results reveal that most of the iron and vanadium in the raw materials tend to form the LiFePO4 and Li3V2(PO4)3 phases, and only small amounts of Fe and V as the dopants enter into the lattice of Li3V2(PO4)3 and LiFePO4, respectively. The incorporation of fast ion conductor Li3V2(PO4)3 greatly enhances the lithium-ion diffusion speed and electronic conductivity of LiFePO4-based material. The composite material exhibits remarkably better electrochemical performance than the single LiFePO4/C in both rate capability and cycle performance.
https://doi.org/10.1016/j.electacta.2012.04.156_p1_2 | In the recent years, olivine-type LiFePO4 has become one of the most promising cathode materials for lithium-ion batteries, owing to its nontoxicity, superior capacity retention, good thermal stability, remarkable tolerance to overcharge and discharge, excellent safety and potentially low cost. Usually, theoretical specific capacity of LiFePO4 is 170 mAh g−1, and the discharge/charge potential plateau is 3.45 V versus Li/Li+ due to the Fe2+/Fe3+ redox [1], [2]. Unfortunately, the low intrinsic electronic conductivity (10−9 to 10−8 S cm−1), ionic conductivity (10−11 to 10−9 S cm−1) and ionic diffusivity (10−17 to 10−14 cm2 s−1) of LiFePO4 have become a main obstacle for its applications [3], [4], [5], [6], [7].
https://doi.org/10.1016/j.electacta.2012.04.156_p1_3 | In the past decade, tremendous efforts have been made to enhance the electronic conductivity, ionic conductivity and ionic diffusivity of LiFePO4 [8], [9], [10], [11], [12]. One way is surface coating with a conductive layer (such as carbon, polymers, RuO2, Ag and so on) around the LiFePO4 particles to improve its surface electrochemical properties [9], [13], [14], [15], [16], [17], [18], [19], [20]. Especially, different carbon sources for carbon coating around LiFePO4 particles have been extensively used for effectively enhancing the intrinsic electronic conductivity of LiFePO4 [13], [14], [16]. As one of them, citric acid has been added as a chelating agent in quantities in the sol–gel method, thus resulting in carbon residues on the surface of LiFePO4. Furthermore using citric acid as carbon source for good structure (low intensity ratio of D/G) LiFePO4 can greatly improve its electrochemical performance [21]. Although the carbon residues are beneficial to the rate capability of LiFePO4, addition of even relatively small amounts adversely affect its tap density and energy density [22]. Therefore, to avoid decreasing the volumetric energy density and maintain excellent electrochemical performance of LiFePO4, the amount of the carbon residues should be kept or controlled at a reasonable level [22], [23], [24]. Another approach is to reduce particle size and obtain kinetically favorable morphology, which can shorten the diffusion distance for both Li+ ions and electrons and thereby substantially improve the electrochemical performance [14], [21], [25], [26], [27]. To optimize the particle size and obtain kinetically favorable morphology of LiFePO4, various synthetic techniques such as sol–gel, co-precipitation and hydrothermal processes have been utilized, and the positive results have been reported [11], [28], [29], [30], [31]. Among them, hydrothermal reaction arouses particular interest due to mild operating temperature, simple process and the potential for large-scale production. It is also considerably convenient to control the particle size and morphology of product by tuning experiment parameters such as solvent, temperature, pressure, concentration and additive. Although the low hydrothermal temperature facilitates experimental manipulation, it may result in a poor crystallinity of LiFePO4 with olivine structure, and thus leading to a decreased electrochemical performance. Moreover, previous hydrothermal and other synthetic routes mostly used Fe2+ salt as a starting material [32], while Fe2+ salt is easily oxidized as compared with low-cost Fe3+ salt as a raw material.
https://doi.org/10.1016/j.electacta.2012.04.156_p1_4 | Recently, we successfully prepared monodisperse LiFePO4/C microspheres synthesized by a ammonia assisted hydrothermal method with inexpensive Fe(NO3)3 and LiOH as raw materials [33]. It was found that the morphology and size of particle can be availably controlled due to the addition of ammonia. In this paper, the influence of the ammonia concentrations on the morphology and electrochemical properties of LiFePO4/C are studied in detail.
https://doi.org/10.1016/j.electacta.2012.04.156_p2_2 | The stoichiometric amounts of 0.028 mol of LiOH·H2O (A.R.), Fe(NO3)3·9H2O (A.R.), NH4H2PO4 (A.R.), and citric acid (A.R.) (mole ratio is 1:1:1:1) were dissolved in 45 mL distilled water to form a transparent yellow–green solution. Then a certain amount of ammonia (NH3) solution was added to the solution dropwise with continuous stirring. The molar ratios of ammonia and citric acid (CA) were 0:2, 1:2, 2:2, 3:2, and 8:2, and the corresponding ammonia concentrations were 0, 0.2, 0.4, 0.6 and 1.6 mol L−1, respectively. Distilled water was added to above solution up to 70 mL. The solution mixture was stirred for 30 min with strong stirring before being transferred into a 100 mL Teflon-lined stainless steel autoclave. The autoclave was sealed, kept at 180 °C for 6 h in an electric oven, and cooled to room temperature naturally. The suspension and precipitate were heated on a hotplate at 80 °C under stirring to get precursor. The precursor was directly mixed by solid citric acid, the amount of carbon was about 5 wt.% of LiFePO4. The powder was calcined at 700 °C for 10 h under hydrogen (5% vol.%)-argon. Before increasing the temperature, the tube furnace was evacuated for 30 min in advance. The heating rate was 5 °C min−1. Finally, the LiFePO4/C synthesized with different ammonia concentrations was obtained.
https://doi.org/10.1016/j.electacta.2012.04.156_p2_3 | The phase identification of the samples was performed with a diffractometer (D/Max-3C, Rigaku, Japan) using Cu Kα radiation (λ = 1.54178 Å) and a graphite monochromator at 36 kV, 20 mA. The scanning rate was 8° min−1 and the scanning range of diffraction angle (2θ) was 10° ≤ 2θ ≤ 80°. The crystallite size of LiFePO4 was calculated by the Scherrer equation: (1) where Dh k l is the mean crystallite size along the (h k l) direction, K was the shape factor, βh k l was the line breadth, and θ was the half-scattering angle. Usually, βh k l was taken as the half-width at half maximum (HWHM) of the (h k l) diffraction. The surface morphology of the samples was observed using the JSM-5600LV SEM (JEOL, Japan). The weight percentage of carbon in the samples was determined by a C, H, N Analyser model 1106 Carlo Erba Strumentazione. The estimation of the Brunauer-Emmett-Teller (BET) specific surface was detected by nitrogen adsorption on Quantachrome NovaWin2 autosorb automated gas sorption system (USA). To measure the tap density, a certain amount of the LiFePO4/C product was placed in a small measuring cylinder and tapped for at least 10 min. The measured volume of the tapped powder and its mass were used to calculate the tap density of LiFePO4/C.
https://doi.org/10.1016/j.electacta.2012.04.156_p2_4 | The electrochemical tests of LiFePO4/C were carried out using coin cells assembled in an argon-filled glove box. In all cells, the cathode was consisted of a mixture of active material (80 wt.%), acetylene black (5 wt.%), graphite (5 wt.%) and polyvinylidene fluoride (PVDF) as binder agent (10 wt.%); lithium was served as counter and reference electrodes; a Celgard 2400 was used as separator, and the electrolyte was a 1 M LiPF6 solution in ethylene carbonate (EC)-dimethyl carbonate (DMC) (1:1, v/v). Charge–discharge measurement was carried out in Neware battery test system BTS-XWJ-6.44S-00052 (Newell, Shenzhen, China) at different current densities between 2.0 and 4.3 V vs. Li/Li+. In the electrochemical impedance spectroscopy (EIS) measurements using a CHI 600A Electrochemical Analyzer (Chenhua, China), the excitation voltage applied to the cells was 5 mV and the frequency ranged from 0.01 Hz to 100 kHz. All the electrochemical measurements were carried out at room temperature.
https://doi.org/10.1016/j.electacta.2012.04.156_p3_2 | Usually, the morphology and particle size of the precursor will strongly affect the morphology and particle size of the final product LiFePO4/C, while the morphology and particle size of the precursor are controlled by the ammonia concentrations of reaction solution for ammonia assisted hydrothermal synthesis technology. The morphologies of the precursor of LiFePO4/C synthesized with different ammonia concentrations are shown in Fig. 1. As shown in Fig. 1(a), the precursor of LiFePO4/C synthesized without ammonia is consisted of nonuniform near-spherical and irregular particles, the particle size is about 1.0–12.0 μm and the average particle sizes is around 4.1 μm; while in Fig. 1(b), the precursor of LiFePO4/C synthesized with 0.2 mol L−1 ammonia is nonuniform microspheres, the particle size is about 0.9–8.4 μm and the average particle size is around 3.5 μm. When ammonia concentration increases to 0.4 mol L−1, the precursor of LiFePO4/C is uniform and monodisperse microspheres, the particle size is about 0.8–3.0 μm and the average particle size is about 1.8 μm. As ammonia concentration further increases, the morphology of particles gradually changes from sphericity to flat and square shape, meanwhile the particles are easily agglomerated up to over 10 μm. It suggests that the concentrations of ammonia in hydrothermal system will affect the rate of crystal growth and shape of particles. Besides, it can also be found that the precursor particles synthesized with the 0.4 mol L−1 ammonia have the least particle size, well uniform and monodisperse microspherical morphology.
https://doi.org/10.1016/j.electacta.2012.04.156_p3_4 | In this work, the morphology of the precursor synthesized with different ammonia concentrations is controlled by means of synergetic action of citric acid and auxiliary ligand ammonia [22], [34]. Citric acid limits the particle growth and prevents the agglomeration to some extent. XRD analysis reveals that the intermediate products are mainly composed of iron phosphate hydroxide precipitation (such as Fe3(PO4)2(OH)2, Fe5(PO4)4(OH)2), some lithium phosphate and citrate in the solution [35]. Ammonia plays a key role on controlling efficiently the morphology of the particle in the hydrothermal synthesis process. Usually, ammonia has a chelating ability for some transition-metal ions [34], therefore ammonia will display a great effect on the release of free iron ions in this synthetic system, which greatly influences the orientation and rate crystal growth.
https://doi.org/10.1016/j.electacta.2012.04.156_p3_5 | On the basis of the above experimental evidence, the formation mechanism of LiFePO4 with different morphology synthesized by hydrothermal method can be explained by the scheme proposed by Lamer and Dinegar [36]. The formation of the solid phase in the hydrothermal action system proceeds through two separate steps, a very short nucleation step followed by a particle growth step kinetically controlled either by the chemical reaction itself or by diffusion of the reaction species toward the interface. The primary particles may first grow into nanoparticles, and then gradually change to nanoplates as the increase of ammonia concentration. Finally, the nanoparticles or nanoplates aggregate into secondary particles with a different size on the micrometer scale due to the balance of forces between particles, and the balance of forces is influenced by ammonia concentration in hydrothermal system. Therefore, ammonia can control the morphology of the particle in the hydrothermal synthesis process. The similar aggregation process has also been reported by Ocana et al. [37].
https://doi.org/10.1016/j.electacta.2012.04.156_p3_6 | The SEM images of LiFePO4/C synthesized with different ammonia concentrations are shown in Fig. 2. It can be seen that the as-prepared LiFePO4/C samples have the same shape and size as the precursors, even after the precursor is re-crystallized during high temperature calcination. The specific surface area of LiFePO4/C synthesized with 0, 0.2, 0.4, 0.6 and 1.6 mol L−1 ammonia are 20.0, 25.9, 29.1, 22.1 and 13.6 m2 g−1, respectively. It can be observed that the LiFePO4/C synthesized with 0.4 mol L−1 shows the largest specific surface area. While the large surface area of the active material facilitates its sufficient contact with the electrolyte, and thus resulting in high Li ion mobility and low charge-transfer resistance. The HRTEM images of the samples are shown in Fig. 3. The LiFePO4 crystallites appear as the dark region and the carbon coating appears as the light shade represented by the grayish regions in the TEMs. The carbon coating exists across the entire surface of particles. In other words, the LiFePO4 particles are uniformly surrounded by a thin amorphous carbon layer. It has been found by chemical analysis that the amounts of coated carbon for LiFePO4/C synthesized with 0, 0.2, 0.4, 0.6 and 1.6 mol L−1 ammonia are 4.45%, 4.50%, 4.13%, 4.61% and 4.66%, respectively. Generally speaking, microspherical particles can be densely packed and favorable for electrode processing in industry due to their better dispersion and fluidity than non-spherical particles. The unique morphology and the small size of the particles are favorable for the intercalation/de-intercalation process for the application of lithium ion battery [38], [39]. As shown in Table 1, the monodispersed LiFePO4/C microspheres synthesized with 0.4 mol L−1 ammonia have the relatively high tap density (1.27 g cm−3), and the particles of the LiFePO4/C are much less and better dispersed than those of other samples. Therefore, it can be expected that the LiFePO4/C microspheres synthesized with 0.4 mol L−1 ammonia will exhibit much better electrochemical performance.
https://doi.org/10.1016/j.electacta.2012.04.156_p3_10 | Fig. 4 shows the XRD patterns of LiFePO4/C synthesized with different ammonia concentrations and standard LiFePO4 (PDF: 81-1173). The crystal size and lattice parameters are calculated and summarized in Table 1. All the patterns and the lattice parameters match well with standard orthorhombic LiFePO4, suggesting a perfect crystallinity of the as-synthesized samples. Besides, there are no obvious carbon diffraction peaks in the all samples due to its low content and amorphous state. The crystallite size (D) is calculated by the Scherrer`s equation, from the full-width-at-half-maximum β1/2 of four strong and well-resolved reflection peaks corresponding to [1 0 1], [1 1 1], [2 1 1] and [3 1 1] crystallographic directions and the mean value is calculated [6], [40]. As shown in Table 1, D value from the Scherrer`s equation is 25.5 nm, 15.8 nm, 15.2 nm, 14.6 nm and 14.3 nm for LiFePO4/C synthesized with 0, 0.2, 0.4, 0.6 and 1.6 mol L−1 ammonia, respectively. It is clear that D value of LiFePO4/C gradually reduce with the increase of ammonia concentration. It is believed that the small crystal size is useful for the intercalation/de-intercalation process of lithium ions [41].
https://doi.org/10.1016/j.electacta.2012.04.156_p3_12 | The differential capacity curves of the LiFePO4/C synthesized with different ammonia concentrations at 0.5C are depicted in Fig. 5. Each of the differential capacity curves consists of an oxidation peak and a reduction peak at around 3.5 and 3.4 V, corresponding to the charge–discharge reaction of the Fe2+/Fe3+ redox couple. As shown in Fig. 5, the intensities of oxidation and reduction peaks for LiFePO4/C synthesized with 0.4 mol L−1 ammonia are higher than those for other samples. Meanwhile, the redox peak profiles of the LiFePO4/C is more symmetric and spiculate than those of other samples. The potential interval between two peaks (ΔU) is 0.202, 0.115, 0.115, 0.157 and 0.166 V for LiFePO4/C synthesized with 0, 0.2, 0.4, 0.6 and 1.6 mol L−1 ammonia in the initial cycle, and become 0.255, 0.130, 0.100, 0.135 and 0.135 V after 100 cycles, respectively. It is found that the ΔU of LiFePO4/C synthesized with the 0.4 mol L−1 ammonia is less than other samples, indicating that the LiFePO4/C has the least polarization. All data demonstrates that the reversibility and reactivity of LiFePO4/C synthesized with 0.4 mol L−1 ammonia are enhanced due to the reduced diffusion length resulting from unique morphology and the small particles size.
https://doi.org/10.1016/j.electacta.2012.04.156_p3_14 | Fig. 6 shows the cycling performance of LiFePO4/C synthesized with different ammonia concentrations at the 1C (170 mA g−1). The capacity ratio after 100 cycles is displayed in Table 2. It is found that the capacities of LiFePO4/C increase gradually with the increasing of ammonia concentrations until the concentration of ammonia up to 0.4 mol L−1, and then decrease. It is because that unique morphology and the small particle size are useful for the intercalation/de-intercalation process of lithium ions. The LiFePO4/C synthesized with 0.4 mol L−1 ammonia exhibits the best cycling performance among all the samples, approaching 155.9 mAh g−1 for the initial cycle with capacity retention (Table 2) of nearly 100% after 100 cycles at 1C. However, the results reported by Qian et al. for LiFePO4/C prepared by hydrothermal method are about 140 mAh g−1 at a specific current of 160 mA g−1 [42]. In addition, attractive properties have been recently reported with high tap density of LiFePO4 (1.6 g cm−3) synthesized from co-precipitated spherical FePO4, the initial discharge capacity of 132.0 mAh g−1 was obtained at a current density of 170 mA g−1, and the capacity retention after 100 cycles was 97.6% [18].
https://doi.org/10.1016/j.electacta.2012.04.156_p3_17 | In order to evaluate the effect of ammonia on the rate capability of LiFePO4, the cells were charged and discharged at different rates from 0.1 to 5C rates stepwise and finally returned to 0.1C. The discharge curves of LiFePO4/C cells at various current densities (17–850 mA g−1) are shown in Fig. 7 and the corresponding cycling performance are shown in Fig. 8. Table 2 displays capacity retention ratios of the LiFePO4/C compared to the 0.1C at different C rates. The typically flat discharge plateau at around 3.4 V, which represents a two-phase reaction in the electrode, is observed for the all samples. Combining Fig. 7, Fig. 8 and Table 2, it is discovered that the LiFePO4/C synthesized with 0.4 mol L−1 ammonia reveals the best rate capability in all the samples. The decreases of discharge capacity and average discharging voltage for LiFePO4/C synthesized with the 0.4 mol L−1 ammonia are less than those of other samples when the discharging current is increased from 0.1C to 5C. The LiFePO4/C synthesized with the 0.4 mol L−1 ammonia delivers a discharge capacity of 165.0 mAh g−1 at 0.2C (the capacity retention rate is about 97.8% of that of 0.1C), 160.7 mAh g−1 at 0.5C (the capacity retention rate is about 95.3% of that of 0.1C), 155.5 mAh g−1 at 1C (the capacity retention rate is about 92.2% of that of 0.1C) and 144.4 mAh g−1 at 2C (the capacity retention rate is about 85.6% of that of 0.1C). Even at 5C (850 mA g−1), the capacity of LiFePO4/C is still as high as 125 mAh g−1 and the capacity retention rate is as high as about 74.1% of that of 0.1C. Obviously, the capacity of the LiFePO4/C could be recovered quickly after the high rate discharging process (100% capacity was retained when compared with the first specific capacity of 168.3 mAh g−1 at 0.1C). This excellent rate capability is mainly attributed to the reduced diffusion length resulting from unique morphology and the small particle size of LiFePO4/C.
https://doi.org/10.1016/j.electacta.2012.04.156_p3_20 | Fig. 9(a) shows the impedance spectra of LiFePO4/C synthesized with different ammonia concentrations, which were measured in the fully discharged state after cycling. An intercept at the Z′ axis in high frequency corresponds to the ohmic resistance (RΩ), which represents the resistance of the electrolyte and electrode material. The semicircle in the middle frequency range indicates the charge transfer resistance (Rct). The inclined line in the low frequency represents the Warburg impedance (Ws), which is associated with lithium-ion diffusion in the LiFePO4 particles.
https://doi.org/10.1016/j.electacta.2012.04.156_p3_23 | Herein, R is the gas constant, T is the absolute temperature, A is the surface area of the cathode, n is the number of electrons per molecule during oxidization, F is the Faraday constant, C is the concentration of lithium-ion, and σw is the Warburg factor which is associated with Z′. (3)
https://doi.org/10.1016/j.electacta.2012.04.156_p3_25 | A simplified equivalent circuit model (Fig. 9(b)) is constructed to analyze the impedance spectra in Fig. 9(a). A constant phase element Cdl is placed to represent the double layer capacitance and passivation film capacitance. The parameters of the equivalent circuit are recorded in Table 3. Fig. 9(c) shows the relationship plot between Zre and reciprocal square root of the angular frequency (ω−1/2) at low-frequency region. The lithium-ion diffusion coefficients of LiFePO4/C are calculated by Eqs. (2), (3), and were 4.47 × 10−14, 5.56 × 10−14, 1.39 × 10−13, 1.26 × 10−14 and 8.81 × 10−15 cm2 s−1 for the LiFePO4/C synthesized with 0, 0.2, 0.4, 0.6 and 1.6 mol L−1 ammonia, respectively, which are higher than the reported values (1.50 × 10−14 cm2 s−1 and 6.07 × 10−15 cm2 s−1 for LiFePO4/C at room temperature) [6], [7]. It is obvious that the Rct for the LiFePO4/C synthesized with 0.4 mol L−1 ammonia is the least and lithium-ion diffusion coefficient for the sample is the highest among all the samples. Therefore the charge/discharge performance of the LiFePO4/C synthesized with 0.4 mol L−1 ammonia is enhanced.
https://doi.org/10.1016/j.electacta.2012.04.156_p3_28 | Herein, t is the thickness of the electrode. It can be seen from Table 3 that the LiFePO4/C synthesized with the 0.4 mol L−1 ammonia concentration has the higher conductivity σ than other samples. Since the LiFePO4/C synthesized with 0.4 mol L−1 ammonia has the least particle size, the diffusion length of Li+ is much shorter, which facilitates fast Li+ insertion/extraction and improves lithium ion diffusion rate. Accordingly, the carrier concentration is greatly enhanced. Therefore the conductivity of the LiFePO4/C synthesized with 0.4 mol L−1 ammonia is improved.
https://doi.org/10.1016/j.electacta.2012.04.156_p3_29 | The exchange current density is a parameter to indicate the reversibility of the electrode. The exchange current density (i0) of the synthesized LiFePO4 is calculated from equation [44]: (5) where n is the number of electron transferred per molecule during the intercalation and is 1 for LiFePO4. It can be seen from Table 3 that the LiFePO4/C synthesized with 0.4 mol L−1 ammonia has the higher i0 than the other samples, implying much better reversibility.
https://doi.org/10.1016/j.electacta.2012.04.156_p4_2 | Various LiFePO4/C samples are synthesized by ammonia assisted hydrothermal method via adjusting ammonia concentration of 0–1.6 mol L−1 with inexpensive Fe(NO3)3 and LiOH as raw materials. It can be identified that the concentration of ammonia has an important impact on the morphology and size of the particles, and thus affects the electrochemical performance of samples. The LiFePO4/C synthesized by 0.4 mol L−1 ammonia exhibits the most homogeneous spherical morphology, the least average particle size about 2 μm and best electrochemical performance among all the samples. The initial discharge capacity of the LiFePO4/C reaches 153.9 mAh g−1 and the capacity almost no change till 100 cycles at a current of 170 mA g−1. When the discharging current is increased from 0.1C to 5C, it delivers a discharge capacity of 168.7 (0.1C), 165.0 (0.2C), 160.7 (0.5C), 155.8 (1C), 144.4 (2C) and 125.0 mAh g−1 (5C), respectively. The above results manifest obviously the high reversible capacity and good rate capability of the as-prepared LiFePO4/C microspheres. Thus, the ammonia assisted hydrothermal method is a promising process for preparing high tap density and high performance LiFePO4/C, and the optimum ammonia concentration is 0.4 mol L−1 during preparation process.
https://doi.org/10.1016/j.electacta.2012.05.052_p1_2 | The developments of hybrid-electric vehicles and consumer electronics increased the importance of battery technologies. Among the various battery types, rechargeable lithium-ion batteries (LIBs) have attracted much attention as a candidate for the batteries with high-energy density. These batteries are the most promising energy supplier for electricity-powered transport [1], [2], [3].
https://doi.org/10.1016/j.electacta.2012.05.052_p1_3 | The LIBs consist of lithium intercalation compounds typically transition metal oxides as cathode, graphite or metallic lithium as an anode and an organic electrolyte. Cathode materials play a very critical role in the performance of LIBs [4], [5]. LiCoO2 has been most widely used as the commercial cathode material due to its superior capacity and excellent cycling stability, despite its drawbacks such as high cost and environmental problems. Thus, various studies have focused on new cathode materials such as layered LiNiO2, spinel LiMn2O4 and olivine type LiFePO4 [6], [7], [8]. Expected properties of new cathode materials were not only ideal electrochemical performance, but also low cost, non-toxicity and safety. Safety requirements are very crucial factors to use LIBs in the electric vehicles or hybrid-electric vehicles [9], [10], [11], [12].
https://doi.org/10.1016/j.electacta.2012.05.052_p1_4 | LiMn2O4 and its derivates are the most promising candidates as cathode material, because they almost provide all the necessary requirements. However, this material exhibits dramatically capacity fade during cycling of the battery due to manganese dissolution, Jahn–Teller distortion, changing in the crystal lattice, fracture of the structure and decomposition of the electrolyte [13], [14], [15]. Several research groups reported transition-metal-substituted spinel materials (LiMxMn2−xO4, M = Cr, Co, Ni, Al, Fe, Cu, Ti, Zn) to overcome the cycling problem of the spinel structure [16], [17], [18]. Furthermore, another way to improve electrochemical performance of the active cathode material is coating by a suitable material, which enhances electron conductivity and reduces manganese dissolution [19], [20], [21]. Besides, electrochemical performance of the cathode is strongly related with the physical properties of active material such as particle size, morphology, crystallinity and composition [22]. Thus, recently, nanocrystalline structures have been studied as a cathode active material to improve the structural stability and overcome the capacity loss, since nanocrystalline materials are much more stable compared with microcrystalline, which suffers from the structural transition during repeated electrochemical cycling [23], [24], [25], [26].
https://doi.org/10.1016/j.electacta.2012.05.052_p1_5 | Various synthesis methods have been developed to prepare nanocrystalline LiMn2O4 and its derivates, including sol–gel process [17], solid-state reactions [20], photochemical method [23], chemical precipitation [24], hydrothermal process [25], combustion process [27] and spray pyrolysis method [28]. Among them, spray pyrolysis method is a versatile process to produce particles in one step. The crucial advantages of this technique are that the obtained particles are in a wide range of composition, having a narrow size distribution and spherical morphology in the short production time. Moreover, non-agglomerated, dense or hollow submicron/nanoparticles can be prepared by this method. Spray pyrolysis is a promising process for producing improved cathode materials due to its easily controllable features [28], [29], [30], [31], [32].
https://doi.org/10.1016/j.electacta.2012.05.052_p1_6 | In this paper, the production of nanocrystalline iron doped spinel lithium manganese oxide cathode particles by an ultrasonic spray pyrolysis (USP) method and their electrochemical performance in the lithium-ion batteries were reported. The amount of iron substitution with Mn ions in the spinel structure is between 10 and 50% of Mn in the spinel. The structural changes in the cathode particles due to increasing dopant amount were investigated. Besides, the effects of substituent on the electrochemical activity, capacity and cycle performance were studied.
https://doi.org/10.1016/j.electacta.2012.05.052_p2_2 | Nanocrystalline spinel LiFexMn2−xO4 (x = 0.2–1.0) particles were produced by ultrasonic spray pyrolysis method. The precursor solution was prepared by dissolving a stoichiometric amount of LiNO3, Mn(NO3)2·4H2O and Fe(NO3)3·9H2O (all from Merck™) in distilled water. The ion concentrations of the precursor solution are given in Table 1. Tartaric acid solution was added to control the pH of the precursor solution and as an organic agent. The pH of the corresponding solutions was adjusted to 1.0. The precursor solution was atomized using an ultrasonic nebulizer with a resonant frequency of 1.3 MHz (RBI-Instrumentation). The aerosol stream was introduced into the horizontal quartz reactor at 800 °C by air flow. The quartz reactor was placed inside the tube furnace (Nabertherm, R 50/250/12) with a temperature control of ±1 °C. The heated length and diameter of the quartz reactor are 250 and 20 mm, respectively. The flow rate of the air used as a carrier gas was fixed at 500 ml/min. The particles obtained by the decomposition of the metal nitrate aerosol droplets were collected in the washing bottles connected to outlet of the quartz reactor.
https://doi.org/10.1016/j.electacta.2012.05.052_p2_4 | X-ray diffraction (XRD, Phillips PW 1700) using Cu Kα radiation was used to examine the crystalline phase and size of the prepared particles. The conditions for the data collection were continuous scanning of a detector covering an angular range from 10° to 90° with a step size of 0.0167 and wavelengths 1.541874 Å. The chemical compositions of particles were analyzed by the energy dispersive spectroscopy (EDS) instrument. Particle size and morphology of the samples were investigated by field emission scanning electron microscopy (FE-SEM, JEOL JSM 700F).
https://doi.org/10.1016/j.electacta.2012.05.052_p2_5 | Electrochemical analyses were performed using cycling voltammetry and charge–discharge tests on 2016 type coin cells. The cells were composed of a lithium metal negative electrode isolated from the positive electrode by a glass microfiber separator. 1 M LiPF6 in ethylene carbonate:dimethyl carbonate (EC:DMC, Merck™) was used as an electrolyte. The positive electrodes contained 70% LiFexMn2−xO4 (x = 0.2–1.0), 20% carbon black, and polyvinylidene difluoride (PVDF) binder. These materials which included 20 mg active cathode material were dispersed in 1-methyl-2-pyrrolidone (NMP) and acetone, and then the resultant slurry was spread onto an aluminum foil using the doctor blade technique. The coated aluminum foil was dried in vacuum dryer at 80 °C for 12 h and then pressed to achieve a good adherence between the coated material and the aluminum foil. The coin cells were assembled inside a glove box filled with high purity argon gas. The cells were cycled galvanostatically between 2.2 and 4.8 V on battery tester (Solartron 1287 Potentiostat/Galvanostat) at 0.5 C charge–discharge rate. Cyclic voltammetry (CV) was performed between 2.2 and 4.8 V at scanning rate of 0.2 mV s−1 at room temperature.
https://doi.org/10.1016/j.electacta.2012.05.052_p3_2 | The XRD patterns of the prepared particles are shown in Fig. 1. The diffraction peaks of the samples, where x varied between 0.2 and 0.8, are indexed to cubic spinel structure of LiMn2O4 with Fd-3m space group which are consistent with JCPDS Card No: 01-088-1026. In this spinel structure, 32 oxide ions form a face centered cubic lattice, where lithium and manganese ions occupy 8a tetrahedral sites and 16d octahedral sites, respectively [33]. XRD patterns show that peaks shifted by changing of the Fe ions in the structure. Furthermore, new phases formed by increasing of the Fe substitution amount to 1.0. The diffraction peaks of LiFexMn2−xO4 (x = 1.0) cathode particles correspond to Li0.727Fe1.591Mn0.6826O4 (JCPDS Card No: 01-089-7828) by majority and Li1.12Mn1.7O4 (01-082-0322) by minority, which have also cubic spinel structure.
https://doi.org/10.1016/j.electacta.2012.05.052_p3_4 | The integrated intensity ratios of the (4 0 0)/(3 1 1) and (2 2 0)/(3 1 1) peaks are indices of the extent of occupancy of the substituent ions in the tetrahedral 8a lithium sites [34]. The integrated intensity ratios of the peaks for LiFexMn2−xO4 samples are given in Table 2. (2 2 0) peak was not observed for low Fe-substituent samples, LiFe0.2Mn1.4O4 and LiFe0.4Mn1.2O4. Thus, we assumed that all the iron ions located at the 16d octahedral (manganese) sites. On the other hand, the integrated intensity ratio of (4 0 0)/(3 1 1) dropped and (2 2 0)/(3 1 1) rose when the Fe content was increased from LiFe0.6Mn1.4O4 to LiFe0.8Mn1.2O4 samples. Arising of the (2 2 0) peak and the corresponding increase in the (2 2 0)/(3 1 1) intensity ratio indicates increasing occupancy of the substituent Fe in the tetrahedral 8a lithium lattice sites.
https://doi.org/10.1016/j.electacta.2012.05.052_p3_6 | Crystallite sizes of the particles were determined by Scherrer equation using (1 1 1) peaks and (3 1 1) peak in the XRD patterns. Instrumental broadening was taken into account to obtain accurate crystallite size in the calculation. Furthermore, lattice parameters of the samples were obtained by the least square method. The peak positions, the normalized full width half maximum (FWHM) values, calculated crystallite sizes and lattice parameters of the particles are given in Table 3. Crystallite sizes of the cathode particles have grown from 41 to 87 nm by increasing of Fe substituent until the formation of a new phase, where the Fe content is atomically the same as Mn. The determined crystallite sizes for two-phase LiFeMnO4 particles calculated from (1 1 1) and (3 1 1) peaks are 16 and 54 nm, respectively. Besides, lattice parameters for LiFexMn2−xO4 samples, when x values equal to 0.2 and 0.4, are 8.20 Å which is smaller than LiMn2O4 lattice constant, a = 8.24 Å. The shrinkage in the lattice is due to smaller ionic radius of iron (Fe3+ = 63 pm) than manganese (Mn3+ = 72 pm, Mn4+ = 67 pm, 6-coordinate, octahedral). However, increasing of the Fe substituent caused stretching in the lattice parameters from 8.22 to 8.26 Å, possibly due to increasing amount of iron ions occupied in the 8a tetrahedral positions. Moreover, lattice parameters dramatically changed for the more Fe doped sample because of a formation of new phases.
https://doi.org/10.1016/j.electacta.2012.05.052_p3_8 | Chemical analysis performed by EDS to determine the dopant amount of iron into the structure. Table 4 shows the theoretical ratio of Mn/Fe and experimentally obtained values. Although, theoretical and experimental values are nearly the same at high dopant amounts, deviation has grown increasingly by the reducing of iron dopant.
https://doi.org/10.1016/j.electacta.2012.05.052_p3_10 | SEM images of nanocrystalline spinel LiFexMn2−xO4 (x = 0.2–1.0) particles prepared by USP method are shown in Fig. 2. All the samples had a nearly spherical morphology and sphericity of the particles increased depending on Fe amount in the structure. In addition, from SEM images, particles had cracks and pores on their surface when the amount of iron substitutes were low, but their surface became smoother by increasing iron content, and LiFeMnO4 particles exhibited extremely smooth surface appearance. It is clearly seen from Fig. 2 that the obtained particles were mainly in submicron size and their sizes decreased by increasing the amount of iron dopant. Besides, magnified SEM images indicate that these submicron particles are the aggregates of nanosize particles, as given in our previous studies [30], [31]. Although the process conditions were the same, the particle size and morphology change took place by varying the substituted Fe amount.
https://doi.org/10.1016/j.electacta.2012.05.052_p3_12 | The cycling voltammetry (CV) studies of LiFexMn2−xO4 (x = 0.2–1.0) electrodes carried out in the potential range between 2.2 and 4.8 V at a sweep rate 0.2 mV s−1 are given in Fig. 3. The CV curve of LiFe0.2Mn1.8O4 depicts three reversible charge peaks at 3.09, 4.05 and 4.2 V, and discharge peaks at 4.12, 3.95 and 2.70 V. This indicates characteristic voltage plateaus at around 2.7 and 4.0 V for the spinel LiFe0.2Mn1.8O4 electrode. The spinel Li1−xFe0.2Mn1.8O4 electrode exhibits 4.1 V and 4.0 V plateaus in the range 1 > x > 0. Moreover, voltage plateau at 2.7 V is the combination of Mn4+/Mn3+ and Fe3+/Fe2+ redox couples. The result was quite consistent with the characteristic features of the spinel lithium manganese oxide. LiMn2O4 spinel shows two voltage regions, two of them around 4 V and the other around 3 V. The 3.95 V plateau is due to the intercalation and deintercalation of Li+ into LixMn2O4 for 0.5 < x < 1. Since two phases cubic λ-MnO2 and cubic Li0.5−xMn2O4 (0 < x < 0.5) coexist, the cell exhibits charge/discharge voltage at 4.11 V region. Also, other characteristic reaction takes place around 3 V according to phase transition from cubic spinel structure (Li)8aMn2O4 to tetragonal rock-salt structure (Li2)16cMn2O4. LiMnO2 [33], [35], [36], [37]. Besides, reduction/oxidation of Fe3+/Fe2+ occurs over the range from 3 V down to 1 V depends on the active material structure [38], [39], [40], [41]. LiFe0.4Mn1.6O4 and LiFe0.6Mn1.4O4 structures display anodic reaction peaks at 3.0 and 4.0, and cathodic peaks at 2.7 V, correspond to intercalation and deintercalation of Li+ from the host material. It was reported that iron ions occupy both tetrahedral and octahedral sites in spinel lithium iron oxide structure and have tendency to displace their position during lithiation/delithiation process. Also, lithium ions occupy 16c and 16d sites in spinel and rock salt lithium iron oxide structure [40], [41]. Possibly, increasing amount of iron ions in the tetrahedral 8a sites forced the Li+ ions move to octahedral 16c or 16d sites. Moreover, the movement and occupation of the iron ions on the 16c sites during charging can trigger the phase transition to rock-salt structure LiMnO2, which have 3 V plateau. Thus, characteristic cathodic reaction peak of spinel lithium manganese oxide at 4.0 V disappeared, and a hump was observed at this potential region, while the anodic peaks still exist. For the LiFe0.8Mn1.2O4 composition, despite the expansion of the lattice, iron ions prevent the Li+ diffusion due to occupation of the lithium diffusion pathways which is through 8a tetrahedral sites to 16c octahedral sites. Therefore, anodic and cathodic reactions were observed as two small humps at 3.2 and 2.5 V, respectively. The CV curve of LiFeMnO4 cathode (Fig. 3e) indicates the formed phase by iron substitution electrochemically deactivated the structure. It is clear that iron ions generate a barrier in LiMn2O4 spinel structure against Li+ diffusion and increasing of iron content to high values prevents the Li+ diffusion in the spinel.
https://doi.org/10.1016/j.electacta.2012.05.052_p3_14 | The CV curves of the samples are consistent with discharge curves given in Fig. 4. Discharge capacities of the LiFe0.2Mn1.8O4 cathode up to 3 V and 2.2 V were 67 mAh g−1 at 4 V region and 40 mAh g−1 at 2.7 V region, respectively. The observed cumulative capacity was 117 mAh g−1. The 4 V plateau began disappearing by increasing of the iron substituent. The discharge capacities of the LiFe0.4Mn1.6O4 and LiFe0.6Mn1.4O4 were 100 and 44 mAh g−1 up to 2.2 V. Li+ ions had to move their positions due to the high amount of iron substituent, and also iron ions made a barrier that prevents the lithium diffusion. Thus, their first discharge capacities were very low.
https://doi.org/10.1016/j.electacta.2012.05.052_p3_16 | Fig. 5a illustrates the first cycle of charge and discharge curves of the LiFe0.2Mn1.8O4 cathode at 0.5 C rate during galvanostatic cycling between 4.8 and 3 V. The current charge and discharge capacities of the cell were 70 and 67 mAh g−1 in the first cycle, respectively, and its irreversible capacity was 4% in the first cycle. As seen in Fig. 5b, it is clear that LiFe0.2Mn1.8O4 cathode has good cycle performance at 0.5 C rate. After 50 cycles, the discharge capacity of the particles became 59 mAh g−1, corresponding 88% of the initial capacity. Although, LiFe0.2Mn1.8O4 cathode has a low capacity, the capacity fade was decreased by iron doping compared with spinel LiMn2O4.
https://doi.org/10.1016/j.electacta.2012.05.052_p4_2 | Nanocrystalline LiFexMn2−xO4 (x = 0.2–1.0) cathode particles were successfully produced by USP method at 800 °C in air atmosphere. The XRD patterns of the samples were assigned to an ordered spinel structure indexed by cubic Fd-3m. The iron substituent began occupying 8a tetrahedral (lithium) sites by increasing of doping amount and displaced the Li+ ions. SEM observations demonstrated that particles were obtained in submicron range. Besides, they had more spherical morphology and smoother surface by the addition of Fe substituent. CV curves showed that particles having low amount of iron content exhibits characteristic electrochemical behavior of spinel LiMn2O4 structure. However, increasing of iron in the spinel structure reduced the electrochemical activity due to the displacement of Li+ ions and prevention of Li+ ions diffusion inside the lattice. The cell containing nanocrystalline LiFe0.2Mn1.8O4 particles exhibited first discharge capacity of 117 mAh g−1 at 0.5 C. It also displayed better cycling performance than the spinel LiMn2O4 structure. These results demonstrate that ultrasonic spray pyrolysis method allows the preparation of the nanostructured doped LiMn2O4 with spherical particles which has low capacity fade. Moreover, the appropriate amount of iron substituent in spinel LiMn2O4 particles help to overcome the capacity fade problem of commercial cathodes.
https://doi.org/10.1016/j.electacta.2012.05.143_p1_2 | The continuous searching for cathode materials that fulfill a variety of safety, environmental, cost and energy density demands promotes the advance of lithium-ion batteries [1]. Recently, the olivine-structured lithium iron phosphate (LiFePO4), first proposed by Goodenough and co-workers in 1997 [2], has been widely considered as a promising cathode material due to its high theoretical capacity (170 mAh g−1), high safety, environmental friendliness and low cost. However, the intrinsically low electronic conductivity and sluggish Li+ transport degrade the electrochemical performance of LiFePO4 and limit its practical applications. Therefore intensive attempts have been made to overcome the electronic and ionic transport limitations and hence to improve the electrochemical performance of LiFePO4. The effective solutions to enhance electronic conductivity of this cathode material frequently include adding conductive materials such as Ag [3], RuO2 [4], Fe2P [5], [6], [7], [8], [9], [10], conductive polymers [11], [12], [13], [14], and carbon fibers [15], coating particles with a thin carbon layer and doping alien ions [16], [17]. Reduction of the effective transport length for Li+ and electron is a prominent way to improve the diffusion rate of Li+ in LiFePO4 active material. Therefore, the combination of improvement of electronic conductivity and reduction of the size of LiFePO4 is an effective strategy to improve the electrochemical performance of LiFePO4. The composites which consist of dispersive conductive networks and submicrosized or nanosized LiFePO4 active materials with different morphologies, such as spherical particles [18], [19], plates [20], fibers [21], [22], [23] and porous materials [24], [25], have been investigated and proved to have better electrochemical performance.
https://doi.org/10.1016/j.electacta.2012.05.143_p1_3 | Among the wide range of morphorlogies, nanofibers are favorable in principle because they can provide a better percolation behavior and more rapid transport of electron and ions than particles [26]. However, there are only a few reports on the synthesis and electrochemical performance of LiFePO4 nanofibers up to date. A hard template method [22] was reported by Lim et al. to prepare LiFePO4 nanofibers, which is complicated and involves the repeated wetness impregnation steps and the post removal of SiO2 template. More recently, a facile electrospinning method was introduced to prepare LiFePO4 fibers by Zhou`s group [21] and Maier`s group [23], respectively. Zhou`s group [21] prepared the triaxial LiFePO4 submicrofibers with a multiwalled carbon nanotube core and a carbon shell (C/LiFePO4/MCN) by electrospinning method using LiNO3, Fe(NO3)3·9H2O, NH4H2PO4, polyacrylic acid and multiwalled carbon nanotubes as raw materials, but the physical mixture of multiwalled carbon nanotubes and other raw materials could lead to the unevenness in the composition of the final product, unfavorable for further improvement of the electrochemical performance of LiFePO4. Maier`s group synthesized the carbon-coated LiFePO4 nanofibers with the diameter of about 100 nm by sintering the electrospun precursor fibers [23], which were prepared by electrospinning the solution of LiH2PO4, Fe(NO3)3·9H2O and poly(ethylene oxide), at 600 °C in H2 (5 vol%)/Ar (95 vol%) atmosphere, and the electrochemical performance of the LiFePO4 nanofibers is much better than that of the above-mentioned triaxial LiFePO4 nanofibers. The low calcination temperature of 600 °C is beneficial to prepare smaller nanofibers, however, it may be not high enough to pyrolyze poly(ethylene oxide) to higher conductive carbon, which is unfavorable for improving electronic conductivity of the carbon-coated LiFePO4 nanofibers, and hence unhelpful for further enhancing the electrochemical performance of LiFePO4.
https://doi.org/10.1016/j.electacta.2012.05.143_p1_4 | In this work, the LiFePO4/C submicrofibers have been prepared by a electrospinning method using Fe(NO3)3·9H2O, LiNO3, NH4H2PO4, citric acid and poly(4-vinyl)pyridine (PVP) as raw materials. In the synthesis, citric acid was used as a chelating agent, reductant for Fe3+ to Fe2+ in solution and carbon source. The LiFePO4/C composite keeps fibrous morphology during calcination of the electrospun precursor fibers at 750 °C and the LiFePO4/C submicrofibers composite shows good electrochemical performance.
https://doi.org/10.1016/j.electacta.2012.05.143_p2_2 | The LiFePO4/C submicrofibers composite was prepared by calcination of the electrospun precursor fibers at high temperature in a flow gas mixture of H2 (10 vol%) and Ar (90 vol%). The procedure of the preparation of electrospun precursor is as follows: a certain amount of the mixture solution of LiNO3, NH4H2PO4, Fe(NO3)3·9H2O and citric acid with a molar ratio of 1:1:1:1 was slowly dropped into the mixture solution of poly(4-vinyl)pyridine (PVP) (Mw = 1,300,000, Alfa-Aesar) and distilled water, stirred for 12 h at room temperature to obtain a homogeneous electrospinning solution. The resulted electrospinning solution contains 5 wt% PVP and 45 wt% distilled water. The electrospinning solution was loaded into a plastic syringe equipped with a steel needle of 0.6 mm in internal diameter and the ejection rate of the electrospinning solution from the syringe was 0.25 mL h−1. The needle was connected to a high voltage power supply and the applied voltage for electrospinning was 32 kV. The flat copper foil was placed 20 cm below the needle tip to collect the precursor fibers. The precursor fibers were collected, dried at 90 °C for 12 h under vacuum, calcined for 8 h at 750 °C in a flow gas mixture of H2 (10 vol%) and Ar (90 vol%) at a ramp rate of 2 °C min−1, cooled to room temperature to obtain LiFePO4/C submicrofibers composite.
https://doi.org/10.1016/j.electacta.2012.05.143_p2_3 | The crystal structure of the resulted composite was determined by an X-ray diffractometer (XRD; Rigaku 2500). The carbon content of the composite was determined by a carbon–sulfur analyzer (Mlti EA2000). The morphology and microstructure of the products were observed by a scanning electron microscope (SEM; JSM-5600LV) and a transmission electron microscopy (TEM; JEOL JEM2010) with energy dispersive analysis of X-ray (EDAX). N2 adsorption/desorption measurement was performed by a Nova Station B (Quantachrome). Electrochemical experiments were performed with 2032 coin cells using Li foil as counter and reference electrodes. The working electrode was prepared by mixing the LiFePO4/C submicrofibers composite, acetylene black, and polyvinylidiene fluoride (PVDF) at a weight ratio of 80:10:10 in N-methylpyrrolidone (NMP). The resultant slurry was then uniformly pasted on aluminum foil current collector and dried at 120 °C for 24 h in a vacuum oven. Polypropylene film (Celgard 2400) was used as a separator. The electrolyte was 1 M LiPF6 dissolved in the mixture of ethyl carbonate and dimethyl carbonate (1:1 by volume). Galvanostatic discharge/charge measurements with equivalent charge and discharge current densities were carried out at different rates (1 C = 170 mA g−1) between 2.5 and 4.5 V to evaluate the electrochemical performance of LiFePO4/C submicrofibers composite, and the data were collected on a NEWARE battery testing system at 25 and 55 °C. Cyclic voltammetry was carried out on an IM6ex electrochemical workstation (Zahner-Elektrick, German) between 2.5 and 4.5 V at a scan rate of 0.1 mV s−1 at 25 and 55 °C.
https://doi.org/10.1016/j.electacta.2012.05.143_p3_2 | The prepared LiFePO4/C submicrofibers composite contains about 5.2 wt% carbon and the XRD pattern of the LiFePO4/C submicrofibers composite is shown in Fig. 1. All diffraction peaks of the composite can be indexed with space group Pnma and are in consistence with the olivine LiFePO4 (PDF: 81–1173). The cell parameters for the prepared LiFePO4 are as follows: a = 1.0334 nm, b = 0.6011 nm and c = 0.4696 nm. Absence of diffraction peaks of carbon in XRD pattern suggests that the residual carbon is amorphous or the thickness of the residual carbon on the LiFePO4 submicrofibers is too thin to be detected. The crystal size was estimated using the Debye–Scherrer equation and the average crystal size of LiFePO4 fibers is about 30 nm. The in situ carbon particles or fibers may be responsible for the formation of smaller LiFePO4 crystal because carbon could suppress the growth of LiFePO4 crystal. The smaller LiFePO4 crystal is in favor of formation of smaller LiFePO4/C submicrofibers composite.
https://doi.org/10.1016/j.electacta.2012.05.143_p3_4 | Fig. 2a and b show the SEM images of the dried precursor and LiFePO4/C composite, respectively. As shown in Fig. 2b, the fibrous structure of the dried precursor (Fig. 2a) is maintained, even if the precursor was calcined at 750 °C for 8 h. Whereas, the diameters of the fibers decrease from 390–540 nm (precursor fibers) to 250–410 nm (LiFePO4/C fibers), and the detailed change is depicted in Fig. 2c. The decrease in diameters of the fibers may result from the synergetic actions of the pyrolysis of PVP and citric acid, and in situ carbon suppression of the growth and aggregation of LiFePO4 fibers.
https://doi.org/10.1016/j.electacta.2012.05.143_p3_6 | To further investigate the microstructure of the LiFePO4/C submicrofibers composite, TEM and HRTEM tests were conducted. TEM image of LiFePO4/C submicrofibers is shown in Fig. 2d in a low magnification and the dispersive LiFePO4/C submicrofibers with a diameter range of 270–372 nm are observed, in agreement with the SEM observation (Fig. 2b). Fig. 2e presents the lattice fringe between the LiFePO4 (301) and amorphous carbon, and indicates that the LiFePO4/C submicrofibers are covered by an amorphous carbon layer of about 2.6 nm. The corresponding selected-area electron diffraction (SAED) pattern shown in Fig. 2f also suggests that the submicrofibers composite comprises well-crystallized LiFePO4. The corresponding EDAX spectrum with the contents of elements is shown in Fig. 2g and the result reveals that the atomic ratio of Fe and P is close to 1, which further demonstrates that LiFePO4 exists as a sole crystal phase in submicrofibers composite. The magnified TEM image shown in Fig. 2h suggests that the LiFePO4/C submicrofibers composite exhibits nanoporous structure.
https://doi.org/10.1016/j.electacta.2012.05.143_p3_7 | To further study the pore structure of the LiFePO4/C submicrofibers composite, a N2 isothermal-adsorption technique was used. The adsorption/desorption isotherms of the composite are shown in Fig. 2i and the isotherms exhibit a typical hysteresis of a nanoporous system. The total specific surface area of 167.729 m2 g−1 for the LiFePO4/C submicrofibers composite is obtained from the Brunauer–Emmett–Teller (BET) analysis. It is postulated that the large specific surface area is totally contributed to sphere-like LiFePO4 particles, the calculated diameter of the LiFePO4 is 9.92 nm based on the bulk density of about 3.6 g cm−3 for LiFePO4. However, the calculated diameter is much smaller than that observed in the TEM image (270–372 nm) and the XRD pattern (about 30 nm). Therefore, the carbon nanofibers instead of LiFePO4 particles are likely responsible for the large specific surface area. To further confirm the pore structure, pore size distribution was investigated by the Barrett–Joyner–Halenda (BJH) method and the result is presented in the inset of Fig. 2i. The result indicates that the carbon fibers have mesopores of about 2.9 and 3.8 nm in diameter. The existence of mesoporous carbon fibers and large surface area of LiFePO4/C submicrofibers are in favor of improvement of electronic conductivity and electrolyte penetration, resulting in the improved electrochemical performance of LiFePO4.
https://doi.org/10.1016/j.electacta.2012.05.143_p3_8 | The cyclic voltammograms (CVs) for LiFePO4/C submicrofibers composite at 25 and 55 °C are depicted in Fig. 3. Both two CVs exhibit a couple of redox peaks, which corresponds to the characteristics of electrochemical lithium insertion/extraction reactions of LiFePO4 [2], suggesting that the fibrous structure does not change the mechanism of lithium insertion and extraction. The oxidation and reduction peaks of LiFePO4/C submicrofibers composite at 25 °C are located at 3.58 and 3.38 V, respectively, and the potential difference of the redox peaks is 0.20 V, smaller than that of LiFePO4/C particles prepared by solid state method [27], [28], indicating that the LiFePO4/C submicrofibers composite has better electrochemical reaction reversibility. While at 55 °C the potentials of oxidation and reduction peaks of LiFePO4/C submicrofibers composite are 3.55 and 3.40 V, respectively, and the potential difference is 0.15 V, lower than that at 25 °C. The result is indicative of that the submicrofibers composite exhibits better reversibility at 55 °C than at 25 °C, which may result from the more rapid diffusion rate of Li+ in LiFePO4/C submicrofibers at elevated temperatures.
https://doi.org/10.1016/j.electacta.2012.05.143_p3_10 | Fig. 4a shows the initial charge/discharge profiles of LiFePO4/C submicrofibers at different rates in the voltage range of 2.5–4.5 V at 25 °C. The voltage profiles exhibit one charge plateau and one discharge plateau, in consistence with the oxidation and reduction peaks shown in CV curves. The LiFePO4/C submicrofibers composite delivers initial charge and discharge capacities of 169 and 166 mAh g−1 at 0.1 C, respectively, thus the capacities are close to the theoretical capacity of 170 mAh g−1 for LiFePO4 and the coulombic efficiency is as high as 98.2%, demonstrating exceptionally high conversion of the active material. The capacity of the LiFePO4/C submicrofibers composite is much higher than that of triaxial C/LiFePO4/MCN [21], somewhat higher than that of carbon-coated LiFePO4 nanofibers [23]. In addition, the voltage profiles show a narrow gap between charge and discharge, indicating very low polarization during the process of Li+ extraction/insertion. The particular morphology of LiFePO4/C submicrofibers composite that LiFePO4 submicrofibers are covered by high conductive carbon fibers with mesopores may confer the electrode high electronic conductivity and facile electrolyte adsorption/sorption through the mesopores, which may be responsible for the observed high capacity. Although the discharge capacities decrease with the increasing current rates from 166 (0.1 C) to 160 (0.5 C), 153 (1 C), 145 (2 C) and 132 mAh g−1 (5 C) due to the higher polarization at higher current densities, the LiFePO4/C submicrofibers composite still exhibits high capacity even at high rate of 5 C and better rate capability.
https://doi.org/10.1016/j.electacta.2012.05.143_p3_12 | The cycle performance of LiFePO4/C submicrofibers composite at different rates illustrated in Fig. 4b reveals that this composite exhibits excellent cycle performance in the voltage range of 2.5–4.5 V. At lower current rates (≤1 C), the capacity retentions (30th vs. 1st) are close to 100%. Even at high rate of 5 C, the capacity retention is high as 97.8% and the LiFePO4/C submicrofibers composite still remains discharge capacity of 129.1 mAh g−1 after 30 cycles. The better high rate performance may be attributed to the particular morphology of the LiFePO4/C submicrofibers composite with mesopores and larger surface area, because a larger surface area facilitates larger contact area for the electrolyte to contact with submicrofibers, resulting in fast Li+ transport and lower charger-transfer resistance, in turn, reducing the local current density for a given operating current [22]. After 150 successive cycles from 0.1 to 5 C, the LiFePO4/C submicrofibers composite still delivers discharge capacity of 165 mAh g−1 and excellent cycle performance when reset to 0.1 C, indicating that the LiFePO4/C submicrofibers composite has excellent structural stability. Moreover, the coulombic efficiency of LiFePO4/C submicrofibers composite is close to 100% over the entire cycling test except for the initial few cycles, which further demonstrates that the LiFePO4 submicrofibers composite is of excellent cycle performance.
https://doi.org/10.1016/j.electacta.2012.05.143_p3_13 | In order to further investigate the electrochemical performance of the LiFePO4/C submicrofibers composite at high rates, the composite was galvanostatically cycled at a high rate of 5 C and the result of cycle life test is shown in Fig. 4c. The LiFePO4/C submicrofibers composite displays a good long-term cyclability with capacity retention of over 93% after 500 cycles and the corresponding coulombic efficiency is close to 100% over the entire 500 cycles, which suggests that the LiFePO4/C submicrofibers composite has favorable high-rate capability.
https://doi.org/10.1016/j.electacta.2012.05.143_p3_14 | To evaluate the electrochemical performance of the LiFePO4/C submicrofibers composite at elevated temperature, the LiFePO4/C submicrofibers composite electrodes were galvanostatically cycled at different rates at 55 °C, and the initial charge/discharge profiles and cycle performance are shown in Fig. 5. Fig. 5a indicates that the initial discharge capacities of LiFePO4/C submicrofibers composite are 168, 163, 159, 148 and 138 mAh g−1 at 0.1, 0.5, 1, 2 and 5 C, respectively, higher than those of LiFePO4/C submicrofibers composite at 25 °C at the corresponding current rates. The capacity differences of the LiFePO4/C submicrofibers electrode between lower and higher current rates at 55 °C are smaller than those at 25 °C, which is indicative of that the submicrofibers composite cathode presents better rate capability at the elevated temperature. Comparison of Fig. 4, Fig. 5 indicates that, for the same charge/discharge rate, the cathode electrode presents higher discharge voltage and lower charge voltage at 55 °C than at 25 °C, which may result from more rapid diffusion of lithium ions at the elevated temperature.
https://doi.org/10.1016/j.electacta.2012.05.143_p3_16 | Fig. 5b reveals that the LiFePO4/C submicrofibers composite shows excellent cycle performance at different rates at 55 °C. The initial discharge capacity is 168 mAh g−1 and the discharge capacity still remains 167.2 mAh g−1 after 30 cycles at 0.1 C, capacity retention close to 100%, even at high rate of 5 C the electrode delivers high capacity retention of 98.2% after 30 cycles. After 150 successive cycles from 0.1 to 5 C, the LiFePO4/C submicrofibers composite was cycled at 0.1 C again and the composite exhibits high initial capacity of 167 mAh g−1 and better cycle performance at 55 °C, indicating that the capacity and cycle performance of the composite at 55 °C are higher than those at 25 °C. The LiFePO4/C submicrofibers composite also displays high coulombic efficiency close to 100% over the whole 180 successive cycles at 55 °C. The above analysis suggests that the LiFePO4/C submicrofibers composite has excellent structural stability even at elevated temperature and the elevated temperature is beneficial to improve the electrochemical performance of the LiFePO4/C submicrofibers composite. The long-term cycle performance of the LiFePO4/C submicrofibers composite at 5 C and 55 °C is presented in Fig. 5c. The high capacity retention of 94% after 500 cycles and high coulombic efficiency close to 100% reveal that the LiFePO4/C submicrofibers composite is of excellent electrochemical performance even at elevated temperature, which may be contributed to the favorable structure of LiFePO4/C submicrofibers composite and the excellent structural stability of LiFePO4.
https://doi.org/10.1016/j.electacta.2012.05.143_p3_17 | In order to investigate the effect of environmental temperature on the kinetic behavior of the LiFePO4/C submicrofibers composite, the chemical diffusion coefficients of lithium ions in the submicrofibers composite at 25 and 55 °C were determined by a galvanostatic intermittent titration technique (GITT). GITT was firstly developed by Weppner and Huggins to measure the chemical diffusion coefficient, DLi+, in Li3Sb [29] and was frequently used to determine the chemical diffusion coefficient of Li+ in intercalation materials such as LiNi0.8Co0.15Al0.05O2 [30], Li3V2(PO4)3 [31], [32] and LiFePO4 [33]. According to GITT analytical theory, the chemical diffusion coefficient of Li+ in LiFePO4 was calculated by the following equation: (1) where Vm (cm3 mol−1) is the molar volume of LiFePO4 (43.90 cm3 mol−1), S (cm2) the electrode geometric area (1.0 cm2), F Faraday constant, I0 (A) the applied current, t (s) the time of current pulse, and L (cm) is the diffusion length for Li+. For the GITT measurements, the cells were performed by charging/discharging for an interval of 10 min at a constant current of 47.6 μA (corresponding to about 0.1 C), relaxing 40 min to approach nearly equilibrium state and repeating this process again until the voltage window of operation, 2.5–4.5 V.
https://doi.org/10.1016/j.electacta.2012.05.143_p3_18 | Fig. 6a shows the schematic illustration of a single GITT step at 3.259 V at 25 °C. The GITT curves for the LiFePO4/C submicrofibers composite at 25 and 55 °C are shown in Fig. 6b. Fig. 6b reveals that the overall time of the charging or discharging process at 55 °C is longer than that at 25 °C, suggesting that the LiFePO4/C submicrofibers composite exhibits higher capacity at 55 °C than that at 25 °C, in consistence with the results of Fig. 4, Fig. 5.
https://doi.org/10.1016/j.electacta.2012.05.143_p3_20 | The quasi-equilibrium voltages vs. x in Li1−xFePO4 obtained from the GITT curves are shown in Fig. 7a. It is observed that the curves are of the similar shape at both 25 and 55 °C, suggesting that the elevated temperature does not change the mechanism of intercalation/extraction of lithium ions in LiFePO4. However, the enlarged curves at x from 0.2 to 0.8 shown in the inset clearly reveal that the quasi-equilibrium voltages of LiFePO4 in the charge process at 55 °C are lower than those at 25 °C, and the voltages of LiFePO4 in the discharge process at 55 °C are higher than those at 25 °C, indicating that the electrode of LiFePO4/C submicrofibers composite has lower polarization at higher temperature. The dE/dx curves obtained from Fig. 7a are shown in Fig. 7b and the values of dE/dx vary in big range from 9.5 × 10−4 to 3.4, similar to the previous report [33]. The measured values of dE/dx are not constant zero in the voltage plateau, which could be ascribed to incomplete relaxation or/and thermodynamic factor because both incomplete relaxation and thermodynamic factor can influence the measured open circuit voltage (OCV) and may lead to a deviation of dE/dx value during the Li+ extraction/insertion process [33], [34].
https://doi.org/10.1016/j.electacta.2012.05.143_p3_22 | The variation of cell voltage during the charge of Li0.933FePO4 at 25 °C is plotted as a function of the square root of time, t1/2, in Fig. 8a. It can be observed that the plot is not a straight line in the entire time range of a galvanostatic current pulse process. After current pulse of 400 s, the voltage exhibits an exponential saturation, which may be reasonably explained by that fact that the extraction/insertion of Li+ in LiFePO4 is a two-phase reaction and the cell voltage should be constant after short time current polarization. While in the time range of 5–160 s, the E vs. t1/2 plot shows a straight line behavior. This time domain is shorter than the current flux time in GITT experiment. It could be contributed to a certain non-uniformity of the film electrode as predicted by a two-parallel diffusion path model [33], [35]. Compared with the time domain of 10–100 s in the previous GITT literatures [29], [32], [36], it is reasonable that the slope obtained from this linear range was used to calculate DLi+ in our experiment. The value of dE/dt1/2 was obtained from the coulometric titration curves (Fig. 6b) and the plot of dE/dt1/2 vs. x in Li1−xFePO4 is presented in Fig. 8b. It can be seen that the values of dE/dt1/2 vary from 0.00069 to 0.024 and the lowest value exists in the middle regime for the two-phase transition.
https://doi.org/10.1016/j.electacta.2012.05.143_p3_24 | The Li+ diffusion coefficients of LiFePO4 at 25 and 55 °C can be determined from the values of dE/dx and dE/dt1/2 according to Eq. (1) and the plots of log DLi+ vs. x in Li1−xFePO4 are illustrated in Fig. 9. The values of DLi+ in the LiFePO4/C submicrofibers composite are in the range of 5.0 × 10−19 to 2.1 × 10−10 cm2 s−1, higher than those of LiFePO4/C film composite [33], which may indicate that the LiFePO4/C submicrofibers composite exhibits better electrochemical performance than LiFePO4/C film composite. The high diffusion rate of Li+ in LiFePO4 may result from the particular microstructure of the LiFePO4/C submicrofibers composite. It is clearly observed that the DLi+ in LiFePO4 at 55 °C is higher than that at 25 °C, suggesting that the diffusion of Li+ in LiFePO4 at 55 °C is more rapid than at 25 °C and hence to result in better electrochemical performance at elevated temperature, in consistence with the electrochemical performance results (Fig. 4, Fig. 5).
https://doi.org/10.1016/j.electacta.2012.05.143_p4_2 | The novel LiFePO4/C submicrofibers composite has been synthesized by calcination of electrospun precursor fibers at high temperature. The diameters of the LiFePO4/C submicrofibers are about 270–372 nm and the LiFePO4 submicrofibers are covered by amorphous carbon nanofibers with mesopores. The dispersive conductive carbon nanofibers may facilitate the improvement of electronic conductivity and the mesopores are beneficial for electrolyte penetration, resulting in the improved electrochemical performance of LiFePO4. The LiFePO4/C submicrofibers composite shows high initial discharge capacities of 166 and 168 mAh g−1 and excellent cycle performance at 0.1 C in the voltage range of 2.5–4.5 V at 25 and 55 °C, respectively. Even at high rate of 5 C, the LiFePO4/C submicrofibers composite exhibits discharge initial capacities of 132 and 138 mAh g−1 and capacity retentions of 93% and 94% after 500 cycles at 25 and 55 °C, respectively. The GITT measurement reveals that the LiFePO4/C submicrofibers composite has higher value of diffusion coefficient of Li+ and the diffusion coefficient at higher temperature is higher than that at lower temperature. The better electrochemical performance is attributed to the particular microstructure of the LiFePO4/C submicrofibers composite. The better high rate performance of the LiFePO4/C submicrofibers composite suggests that the electrospinning method is an effective approach to improve the high-power electrochemical performance and properties of LiFePO4. At the same time, the electrospinning method may be effective to prepare submicrofibers or nanofibers electrode materials with excellent electrochemical performance.
https://doi.org/10.1016/j.electacta.2012.06.052_p1_2 | Since its discovery in 1997 [1], the use of LiFePO4 as the cathode active material for lithium-ion batteries has been extensively studied due to its advantages such as its high safety, low material cost, and friendly environmental compatibility with compared to other cathode materials [2], [3], [4]. The poor rate capability which can be attributed to its intrinsically low electronic conductivity and lithium-ion diffusivity is one of the challenging issues to limit its commercialization [2], [3], [4], [5], [6]. Much effort has been made to improve its electrochemical properties, such as reducing the particle size, coating LiFePO4 particles with carbon or a LiFePO4/C composite [7], [8], [9], [10], [11]. Experiments have shown that using nanoparticles (<100 nm) can greatly improve power density and even achieve ‘ultrafast’ discharging of a significant portion of the theoretical capacity with surface modifications [7], [8], [9]. However, nanometer-sized LiFePO4 also has many adverse effects in real applications, such as poor cycling performance, lower tap densities and higher manufacturing costs [10], [11], [12]. A carbon coating simultaneously improves the electronic conductivity and prevents particle growth, which can obviously increase the reaction kinetics and thus the rate performance of a LiFePO4 cathode [13], [14], while its high processing cost and reduced tap density may lead to high energy cost and low energy density of the battery cells [15].
https://doi.org/10.1016/j.electacta.2012.06.052_p1_3 | The LiFePO4 cathode is generally composed of LiFePO4 powder, a conductive additive and a polymer binder. And it is well known that the kinetics of LiFePO4 cathodes can be improved by reducing the active particle size, coating LiFePO4 particles and so on. Less known, but equally important, controlling and designing effectively the conducting additives and LiFePO4 particles arrangement in cathode composites is essential for future optimization. To achieve a high rate capability, all the active particles should remain efficiently wired to both the electronic and ionic reservoirs in the final architecture [15], including LiFePO4/electrolyte, LiFePO4/acetylene black particles and LiFePO4/current collector. Considering the above facts, we design a binder-free LiFePO4 cathode prepared by in situ gelatin carbonation and its schematic model is shown in Scheme 1. Here, we choose gelatin for the fabrication of this novel cathode, because it has many advantages: (1) gelatin is a commercially available, cheap, and environmentally friendly natural biological macromolecule which can be easily obtained from the hydrolysis of collagen [16]. (2) Gelatin is a water-soluble macromolecule, which avoids being dispersed in some high boiling and expensive organic solvent such as N-methyl-2-pyrrolidone (NMP) [17]. (3) Gelatin has been used as the binder in battery electrodes, not only provides good adhesion but functions as an effective dispersion agent that forced the uniform combination of active materials and conductive carbons [16], [17], [18], [19], [20], [21], [22]. Using gelatin-forced carbon black deposition, Pejovnik et al. showed the decrease in average electronic resistance around LiMn2O4 particles is by more than two orders of magnitudes and they believed that the rate capabilities of various cathode materials can be improved significantly by this decrease [18]. (4) As the schematic model shown in Scheme 1, through an in situ carbonation process, gelatin which is used as the binder in the electrodes is converted into carbon dispersed among LiFePO4, acetylene black particles and the current collector to obtain the porous carbon-coated binder-free cathodes. The mass loss of gelatin after in situ carbonation can be characterized by the thermo gravimetric analysis (TG) in Scheme 1, and the residue`s relative mass with respect to the initial mass of gelatin is about 24.67% [23]. The result shows that the small amount of gelatin-based carbon can still guarantee well the integrity of the cathodes. We believe that the obtained porous structure and the gelatin-based carbon coating can facilitate the transport of ions and electrons and the electrochemical properties can be greatly improved, especially the rate capability.
https://doi.org/10.1016/j.electacta.2012.06.052_p2_3 | LiFePO4 (Tianjin, China) and acetylene black (AB, Jinpu. Corp., China) were dried at 120 °C for 6 h under vacuum before use, respectively. Gelatin (type B, derived from pig skin) was used as a binder. The cathode slurry was prepared by ball-milling and then coated onto an Al foil by using a doctor blade, finally dried under vacuum (vacuum degree: −0.1 MPa) at 60 °C for 12 h. The obtained product was named as ETD cathode. The compositions of the cathodes were 85 wt% LiFePO4, 6 wt% gelatin, and 9 wt% AB.
https://doi.org/10.1016/j.electacta.2012.06.052_p2_4 | The high-temperature heat treatment (in situ carbonation) for the ETD cathode used to fabricate the binder-free LiFePO4 cathode (named HHT cathode) was conducted as follows: (1) pre-carbonize in a tubular furnace under N2 circumstance at 300 °C; (2) ramp at 3 °C/min to 600 °C, and then hold for 1 h; (3) cool naturally to room temperature.
https://doi.org/10.1016/j.electacta.2012.06.052_p2_5 | Both cathodes were cut into disks with thickness 60 μm (Al foil: 20 μm, cathode composites: 40 μm), loading per 1 cm2 of electrode 3 mg cm−2 and diameter 12 mm to assemble the CR2025 coin-type cells in an Ar-filled glove box for electrochemical tests, with lithium foils as the anodes and the solution of 1 M LiPF6 dissolved in ethyl carbonate/diethyl carbonate (EC/DEC) (1:1 volume ratio) (received from Beijing Chemical Reagent Research Institute) as the electrolyte.
https://doi.org/10.1016/j.electacta.2012.06.052_p2_7 | The mass loss of gelatin after high-temperature heat treatment was characterized by the thermogravimetric analysis (TG, STARe system). The morphologies of the cathodes were observed using scanning electron microscopy (SEM, HITACHI S-4700). The details of carbon coating on the LiFePO4 particles were observed with high-resolution transmission electron microscopy (HRTEM, JEM2100). The conductivity of the gelatin-based carbon and acetylene black is measured by the four probe method (RTS-8). The discharge–charge tests were carried out with a cell test instrument (LAND Electronic Co. Ct2001A) at different C-rates with the voltage range 2.3–4.2 V. Electrochemical impedance spectroscopy (EIS) of the cell was measured and recorded via CHI660c electrochemical station (Chenhua, Shanghai). The amplitude of AC signal was 5 mV over the frequency range between 100k and 0.1 Hz.
https://doi.org/10.1016/j.electacta.2012.06.052_p3_2 | After in situ carbonation, the HHT cathode does not show loss and dregs. The force in the HHT cathode can guarantee well the integrity of the cathode and avoid the loss of capacity due to the loss and dregs. Moreover, as the photographs of the HHT and ETD cathodes after being folded by tweezers are shown in Fig. 1a and b, within certain thickness, the HHT cathode can still bear a certain degree of bending toughness as same as the ETD cathode.
https://doi.org/10.1016/j.electacta.2012.06.052_p3_4 | Fig. 1c and d shows the SEM images of the ETD and HHT cathodes, which are consistent with the structure of the two cathodes as shown in Scheme 1. In the ETD cathode, LiFePO4 and acetylene black are densely and well distributed due to the effective dispersion of gelatin, which can increase the contact area between them and enhance their electrical conductivity [16], [17], [18], [19], [20], [21], [22]. That is to say, before the process of in situ carbonation, the position of LiFePO4 and acetylene black is well fixed, and the acetylene black is uniformly distributed around LiFePO4. Then, as shown in Fig. 1d, because gelatin was converted into carbon materials in the process of in situ carbonation, many pores formed by gasification of small molecule and shrinkage are distributed in the HHT cathode. This porous structure can guarantee the good infiltration of liquid electrolyte into active material and facilitate the transport of lithium ions.
https://doi.org/10.1016/j.electacta.2012.06.052_p3_5 | To observe clearly the morphology of the carbon coating on the LiFePO4 particles in the both cathodes, LiFePO4 particles and LiFePO4/gelatin (85:15 mass ratio) composites after in situ carbonation take the high-resolution transmission electron microscopy (HRTEM) and the images are shown in Fig. 2. As illustrated in Fig. 2a, LiFePO4 particle obtained from industrial production of factory in ETD cathode is originally coated by a thin surface layer of amorphous carbon. However, this layer seems uneven and the thickness is not uniform. After in situ gelatin carbonation, an amorphous carbon layer with a uniform thickness distribution present on the surface of the LiFePO4 particle in HHT cathode, as shown in Fig. 2b. This layer get thick and even due to gelatin which functions as an effective dispersion agent and gelatin-based carbon as the secondary carbon coating after in situ carbonation on the surface of LiFePO4 particle. Moreover, the conductivity of gelatin-based carbon after in situ gelatin carbonation at 600 °C (2.94 S cm−1) is much better than that of acetylene black (0.20 S cm−1). In our research, through the in situ gelatin carbonation, gelatin-based carbon is uniformly distributed. Such binder-free carbon-coating network can lead to a good electronic conductivity among LiFePO4, acetylene black particles and current collector contact, which can improve the electronic conductivity of LiFePO4 cathode.
https://doi.org/10.1016/j.electacta.2012.06.052_p3_7 | Dominko et al. have reported that the LiFePO4 cathode composite with gelatin as a binder has a higher reversible capacity than that with PTFE as a binder at all C-rates and at all cycle numbers investigated [24]. Here, to investigate the improvement of electrochemical properties by in situ gelatin carbonation, we use directly gelatin as the binder and LiFePO4 particles obtained from industrial production of factory as the cathode active material. The rate capabilities of the ETD and HHT cathodes with the specific capacity versus C-rate are shown in Fig. 3. The discharge capacities of both cathodes decrease with increasing C-rate. However, the HHT cell gives the higher specific capacity for every selected C-rate. The discharge capacity of the HHT cathode still reaches 108 mAh/g at 5 C, which is much higher than that of the ETD cathode (90 mAh/g). At 20 C, the discharge capacity of the HHT cathode can still reach 76.9 mAh/g. Moreover, the discharge voltage curves in Fig. 4a and b shows that the HHT cell has much longer and flatter discharge voltage plateau profiles, a more narrow range of voltage fluctuation and a smaller voltage difference among the discharge processes than those of the ETD cell with the increasing C-rate, indicating very low electrode resistance. The results demonstrate that the rate capability of LiFePO4 cathode after in situ gelatin carbonation has greatly improved.
https://doi.org/10.1016/j.electacta.2012.06.052_p3_10 | To further confirm this uniquely low electrode resistance, the EIS measurement is shown in Fig. 5. The plots consist of an intercept at high frequency, followed by semi-circle in the middle-high frequency region and a sloping line in the low frequency region. The impedance spectra can be interpreted on the basis of an equivalence circuit with ohmic resistance (Rs), charge-transfer resistance (Rct), capacitance of double layer (Cd), and Warburg impedance (Zw) shown in Fig. 5. The diameter of the semi-circle exhibited at middle-high frequency gives the overall charge-transfer resistance which resulted from the electrochemical reaction at the electrode and electrolyte interface. The ETD cell clearly exhibits the larger charge-transfer resistance (about 60 Ω), which is approximately three times that of the HHT cells (about 20 Ω) at the 2nd cycle. A similar trend occurred at the 50th cycle. The lower resistance of HHT cells can be attributed to the different structures from the ETD cells. In the HHT cathode, the porous structure can facilitate penetration of the liquid electrolyte into the pores, increasing the contact area at the LiFePO4 layer/electrolyte interface to serve as a fast ionic pathway. And the gelatin-based carbon formed by decomposition of gelatin enhance the effective electrical conductivity among LiFePO4, acetylene black particles and current collector. Both factors are in favor of improving the rate capability of cells. In other words, we believe that these improvements can be explained with the mechanism proposed in Scheme 1. To achieve a high rate capability, all the active particles should remain efficiently wired to both the electronic and ionic reservoirs [15]. However, before the in situ carbonation process, a part of active material is not in contact with an electronic conductor due to gelatin as an insulative binder, the supply of electrons to this spot will be reflected in additional polarization and, hence, in a lower reversible capacity [19]. The porous structure and the gelatin-based carbon particles obtained by in situ carbonation facilitate the transport of ions and electrons leading to higher rate capability. Recently, according to experimental results and theoretical analysis, Jamnik et al. gave a new explanation of the relation between the high frequency impedance semicircle and the contact impedance between the electrode material and the metal current collector [25], [26]. And the electric conductivity between them was believed to play a critical role for improving the rate performance of LiFePO4 [15]. From this standpoint, using Fig. 5a, the decrease in resistance can be thought to be closely related to the gelatin carbonation which results in much lower interface impedance between the electrode material and the metal current collector.
https://doi.org/10.1016/j.electacta.2012.06.052_p3_12 | To estimate the ‘binding strength’ of the gelatin-based carbon, one can refer to the retention of reversible capacity during cycling. The cycle performance of the two cells was investigated for up to 100 cycles at different C-rates with the voltage range 2.3–4.2 V, as shown in Fig. 6. After charge and discharge at 0.5 C, there is almost no capacity fading in the both cells, while the HHT cathode has a higher discharge capacity (about 148 mAh/g) than ETD cathode(about 135 mAh/g). This is found to correlate well with the results of EIS measurements. From the Fig. 5, the charge transfer resistance of the same cathode has a little change in the 2nd and 50th cycles while the resistance of HTT cathode suffers less change than that of the ETD cathode. Moreover, the photographs of the HHT and ETD cathodes after cycles in Fig. 7 show that both the cathodes can still maintain good integrity. These results indicate that the HHT cathode is beneficial to the lithium-ion insertion/extraction process to retain high discharge capacity. Furthermore, almost no capacity fading demonstrates that the porous structure is very stable and the electrochemical lithium-ion insertion/extraction process is quite reversible even the gelatin binder suffering the high temperature treatment has been converted into structure with many pores. Therefore, the ‘binding strength’ of the gelatin-based carbon can not only ensure the cathode chemically and electrochemically stable, but also be beneficial to improve the electrochemical performance.
https://doi.org/10.1016/j.electacta.2012.06.052_p4_2 | In conclusion, to overcome the insufficient electronic and ionic conductivity of LiFePO4 active particles, using the LiFePO4 particles provided by factory, we present a binder-free LiFePO4 cathode prepared by in situ gelatin carbonation. Our method make the LiFePO4 electrode achieve good electrochemical properties, which are attributed to three effects as follows: (1) gelatin forced the uniform combination of active materials and conductive carbons as an effective dispersion agent; (2) the porous structure prepared by in situ carbonation increased in contact area at the LiFePO4 layer/electrolyte interface to facilitate the transport of lithium ions; (3) the gelatin carbonation improved the electronic conductivity among LiFePO4, acetylene black particles and the current collector compared to using gelatin as the binder. Consequently, the obtained binder-free LiFePO4 cathode shows good cycle performance and rate capability. Therefore, the preparation of the binder-free LiFePO4 cathode by gelatin carbonation can be a good approach for improving the electrochemical performance, especially the rate capabilities. Moreover, this new approach can be applied to the modification researches of other electrode materials, such as LiCoO2, LiNiO2, LiMn2O4 and Li4Ti5O12 et al., which are promising to be applied in the commercial laminated lithium-ion cells and has a good prospect.
https://doi.org/10.1016/j.electacta.2012.06.059_p1_2 | Recently, olivine-type LiFePO4 has been widely researched as a cathode material for lithium storage owing to its high theoretical capacity (170 mAh g−1), thermal stability, nontoxicity, safety and low cost [1], [2], [3]. However, its inherent electronic conductivity (∼10−9 S cm−1) and Li-ion diffusion coefficient (∼1.8 × 10−14 cm2 s−1) is much low at room temperature, which largely hamper its high-rate performance [4], [5]. As similar to other cathode materials, the high-rate performance of LiFePO4 is strongly dependent on the kinetics of Li ion transfer process, which involves Li ion diffusion from/to the electrolyte/particle interface in the bulk material, charge transfer reactions at the interface and Li ion diffusion from/to the interface within the electrolyte [6]. Theoretically, the rate performance of LiFePO4 can be improved by facilitating the kinetics of the diffusion process through minimizing the particle sizes to nanometer [6], [7] and/or coating with an electron-conducting carbon layer [8], [9]. However, the large interfacial energy of nanoparticles makes LiFePO4/C nanocomposites aggregate easily, resulting in a poor cycling performance and a low packing density. In this regard, novel microsized LiFePO4 coated with carbon and assembled by nano-sized building blocks are expected for high-rate performance lithium ion batteries.
https://doi.org/10.1016/j.electacta.2012.06.059_p1_3 | Kinds of microsized architectures assembled by nanosized building blocks (i.e., nanoplates, nanoparticles, nanoribbons and nanorods) could be commonly synthesized with hard [10], [11], [12] and/or soft [13], [14], [15] templates. However, the template methods are technically complicated due to the requirements for template removal, which limits their applications to some extent [16]. Ethylene glycol (EG) has been found to be an attractive reaction medium due to the strong chelating ability for assembling the nano-sized building blocks into hierarchical superstructures. In addition, its good reducing ability makes it possible to use low-cost Fe3+ salt as raw material to prepare phase-pure LiFePO4 crystals.
https://doi.org/10.1016/j.electacta.2012.06.059_p1_4 | In our present works, we designed and synthesized a novel type of microsized nest-like LiFePO4/C architectures (denoted as nest-like LPCs) with an EG-mediated solvothermal method by using inexpensive and stable Fe3+ as the iron source. Such unique structure not only guarantees stability and close-packed arrays of the material, but also facilitates a fast and efficient transport for ion and charge to achieve high reversible capacity, excellent cycle stability, high safety and high rate performance for lithium ion batteries.
https://doi.org/10.1016/j.electacta.2012.06.059_p2_3 | In a typical synthesis, 0.005 mol of Li2SO4, 0.01 mol of Fe(NO3)3·9H2O and 0.005 mol of P2O5 were added in a Teflon vessel together with 40 mL EG. After vigorous stirring at room temperature for 0.5 h, the vessel was sealed in a stainless-steel autoclave. Then the autoclave was placed inside an oven and maintained at 180 °C for 24 h. After being cooled naturally to room temperature, the precipitates were collected by centrifugation, and then dried at 80 °C for 6 h and calcined at 700 °C for 10 h under Ar/H2 atmosphere. Commercial LiFePO4/C sample (particle size around 2–3 μm, BET specific surface area 2.9 m2 g−1, and carbon content about 5.2%) was purchased from Tianjin Sterlan-Energy Ltd., China.
https://doi.org/10.1016/j.electacta.2012.06.059_p2_5 | Powder X-ray diffraction (XRD) patterns are recorded using a Bruker AXS D8 diffractometer. Measurement of carbon amount is carried out in a thermogravimetric analyzer (TGA), and data are recorded in the temperature range from ambient to 650 °C at a heating rate of 5 °C min−1 in air. The microstructures of samples are examined using a FEI Quanta 200 scanning electron microscope (SEM) and a JEOL TEM-2000FXII transmission electron microscope (TEM). Pore structure analysis is carried out using a Micromeritics surface area analyzer (ASAP 2020).
https://doi.org/10.1016/j.electacta.2012.06.059_p2_7 | A composite electrode was prepared by mixing the active material, carbon black and poly(vinylidene fluoride) (PVDF) in weight ratio 75:15:10 using N-methyl-2-pyrrolidone (NMP) as solvent. Lithium foil was used as the counter and reference electrode. The electrolyte was a solution of 1 M LiPF6 dissolved in ethylene carbonate (EC)/diethyl carbonate (DEC) (1:1, V/V) and the separator was Celgard 2400. The CR2016 coin-type cell was assembled in an argon-filled glove box. Galvanostatic charge/discharge tests were conducted in the voltage range of 2.5–4.2 V versus Li/Li+ on the CT2001A LAND Battery Tester. Cyclic voltammograms (CVs) were recorded between 2.5 and 4.1 V at a scan rate of 0.1 mV s−1 on an ArbinBT 2000 electrochemical workstation. All capacity values were calculated based on the weight of active cathode material.
https://doi.org/10.1016/j.electacta.2012.06.059_p3_2 | To elucidate the morphology and structure of the samples during fabrication, SEM and TEM measurements were combinedly carried out. Fig. 1a reveals the uniform and nest-like LiFePO4/C microstructures are obtained on a large scale under the present conditions. There is a concave dip in each center of microstructure. The average size of microstructures is about 5 μm in length, 3 μm in width and 2 μm in thickness. As observed from Fig. 1b, each nest-like LPC is constructed by many nanosheets, which are self-assembled into an integrated structure along the longitudinal axis direction through edge-to-edge and layer-by-layer attachment. The similar forming mechanisms have also been observed for other hierarchical architectures [17], [18], [19]. Fig. 1c and d indicates that the microstructures of the nest-like LPCs are stable enough that they cannot be destroyed into fragments or dispersed nanosheets even after ultrasonic treatment. The different contrast between the central and fringe part of an individual LPC also implies the concave dip existing in the center (Fig. 1c). The TEM image of the outer edge affirms that the microsized architecture consists of many irregular nanosheets (Fig. 1d) with a thickness of about 25 nm (Fig. 1e). The high resolution TEM (HRTEM, Fig. 1f) image of an individual nanosheet evidences the d-spacing values of the adjacent lattice with 0.347 nm, corresponding to the (2 0 1) plane of orthorhombic LiFePO4 phase. And a layer of amorphous carbon can be observed clearly covered on the surface of LiFePO4 with a thickness of 3 nm. The selected area electron diffraction (SAED) further reveals that the synthesized LiFePO4 particle is well crystallized with pure olivine phase.
https://doi.org/10.1016/j.electacta.2012.06.059_p3_4 | The adsorption/desorption isotherms of the sample exhibit a distinct hysteresis loop in the P/P0 range of 0.4–0.9 (Fig. 2a), indicating the existence of mesopores. The Brunauer–Emmett–Teller (BET) surface area calculated from the adsorption isotherm in the P/P0 range of 0.05–0.30 is 14.4 m2 g−1. The corresponding BJH pore-size distribution reflects that the pore size mainly distributes in a range of 3.5–12 and 20–40 nm. This kind of pore structure is great beneficial to lithium ion diffusion and storage.
https://doi.org/10.1016/j.electacta.2012.06.059_p3_6 | Fig. 2b shows the XRD pattern of the sample. All diffraction peaks agree well with those of phosphor-olivine LiFePO4 indexed with orthorhombic Pnma space group (JCPDS No. 83-2092). No impurities are observed such as Fe2O3 and Li3Fe2(PO4)3 containing Fe3+, although Fe3+ source was used. Widened diffraction peaks show that the size of the LiFePO4 crystallite grain is small. On the basis of the half width of the most intense peaks, the average crystallite size of the resultant sample is 26 nm.
https://doi.org/10.1016/j.electacta.2012.06.059_p3_7 | Raman spectroscopy and TG analysis are further performed to determine the carbon microstructure and content. As shown in Fig. 2c, two intense broad peaks located at 1325 cm−1 and 1598 cm−1 are attributed, respectively, to the A1g vibration mode of the disordered carbon (D-band) and the E2g vibration mode of the ordered graphitic carbon (G-band). This result indicates that EG was transformed into carbon after heat treatment at 700 °C. Fig. 2d gives the TG curve of the sample tested in air. Considering the theoretical weight gain (5.07%) of pure LiFePO4 during TG measurement in air [20], the amount of carbon in the resultant sample is calculated to be about 3.0% from the TG data.
https://doi.org/10.1016/j.electacta.2012.06.059_p3_8 | As cathode material for lithium ion batteries, the electrochemical performances of the nest-like LPC electrode are investigated. In the CV curves (Fig. 3a), the nest-like LPC electrode has only one pair of peaks, corresponding to the charge/discharge reactions of the Fe3+/Fe2+ redox couple. During the first cycle, the oxidation and reduction peaks appear at 3.59 and 3.32 V, respectively, resulting in a small potential separation of 0.27 V, which is representative of a good kinetics. Interestingly, it can be observed that the intensity of peaks increased during the following scans, indicating a possible activating process in the electrode material [21].
https://doi.org/10.1016/j.electacta.2012.06.059_p3_10 | The rate performance of the nest-like LPC electrode is further investigated over the range from 0.1 to 10 C. For comparison, the commercial LiFePO4/C sample (SEM image shown in the inset of Fig. 3c) is also tested under the same conditions. Fig. 3b and c exhibits the discharge capacities and cycling performances of the two samples at different C-rates. It can be seen that the nest-like LPC electrode shows a higher specific capacity under all different current rates. Besides, although both of the samples have good cycling stability at different current rates, they exhibit quite different capacity decay with the increased rate. As for the nest-like LPC electrode, the reversible capacities at 0.5, 1, 5 and 10 C rate are about 149, 140, 129 and 120 mAh g−1, which are 92.5, 87, 80 and 75% of the initial discharge capacities (161 mAh g−1) at 0.1 C, respectively. And when the current rate is again reduced back to 0.1 C, the reversible capacity can be recovered and maintains at 159 mAh g−1. Compared with the nest-like LPC sample, when the current rate is increased to 5 and 10 C rates, the commercial LiFePO4/C electrode only presents 72 and 65% of the discharge capacity at 0.1 C, respectively. It should be noted that the long and flat voltage plateaus at 3.40 and 3.46 V are observed after the nest-like LPC electrode is charge/discharged for 150 cycles at 0.1 C (Fig. 3d), corresponding to the two-phase redox reaction between FePO4 and LiFePO4, respectively. The low voltage difference (60 mV) between the charge and discharge plateaus indicates the nest-like LPC electrode has a low polarization. From the above analysis, the excellent electrochemical performance of the nest-like LPCs can be ascribed to their unique nano/micro hierarchical microstructures. The open porous structure guarantees the quick penetration of electrolyte to the surface of the active material and the carbon-coated primary nanosheets affords short diffusion lengths for both Li ion and electron transport. Thus, the kinetic performance of the electrode is better, the intercalation and extraction processes are much higher efficiency, and therefore a higher effective specific capacity can be achieved.
https://doi.org/10.1016/j.electacta.2012.06.059_p4_2 | We have designed and fabricated a novel type of LiFePO4/C with nest-like microstructure. Electrochemical measurements demonstrate that the resultant nest-like LPCs exhibit high reversible capacity and good rate capability, which show high potential for the cathode material of lithium-ion batteries. The desirable electrochemical performance can be attributed to the unique hierarchical nano/microstructure, which facilitates fast electrochemical reaction kinetics and good structural stability. More in depth studies are underway to understanding the exact diffusion of Li ion in the materials with different configuration.
https://doi.org/10.1016/j.electacta.2012.06.067_p1_2 | With the ongoing attempt to relieve the pressure from shortage of fossil energy and environmental pollution, it is necessary to develop large-scale lithium-ion batteries (LIBs) for high power applications such as electric vehicles (EVs) and energy storage devices. For LIBs, the reversible capacity strongly depends on the cathode material. The iron-based orthophosphate LiFePO4 has been regarded as one of the most promising cathode materials due to its high theoretical capacity (170 mAh g−1), stable discharge voltage at 3.4 V versus Li+/Li0, high chemical stability, good reversibility, low cost and environmental friendliness [1], [2]. However, this material suffers from low electronic conductivity (σ = ca. 10−9–10−10 s cm−1) and poor lithium-ion diffusion velocity in the host structure [3], [4]. Many efforts have been devoted to optimizing the material for better electrochemical performance, such as coating conductive layer or metal oxides [5], [6], [7], doping with alien ions [8], [9], [10], [11], [12], [13], [14], [15], [16], preparing nanocrystalline particles [17], [18], and creating a fast ion-conducting surface [19].
https://doi.org/10.1016/j.electacta.2012.06.067_p1_3 | Up to now, doped LiFePO4 materials have been extensively investigated. Much attention has been paid to the structural modification by substitution for Fe, P, or Li, which leads to enhanced Li-ion or electron mobility [20], [21], [22], [23]. However, few concerns have been focused on the formation of the second phase or the conductive coating on LiFePO4 particles during the doping process. Jin et al. [24] reported that introduction of 10 mol% V into the carbon-coated LiFePO4 particles led to enhanced electrochemical performance, which was attributed to the formation of conductive V2O3 nano-grains. Ma et al. [25] investigated the doping effect of vanadium in LiFePO4 and found that the impurity phases (VO2 or Li3V2(PO4)3) formed depending on V doping level. Masquelier et al. [26] prepared Nb-doped LiFePO4 and observed crystalline β-NbOPO4 and/or an amorphous “cobweb” (Nb, Fe, C, O, P) around LiFePO4 particles, which was responsible for superior electrochemical activity. More recently, Whittingham et al. [27] observed a second phase Li3V2(PO4)3 in the V-doped LiFePO4 and found that the hybrid LiFePO4 showed better electrochemical property. It seems that both alien doping into the olivine structure and formation of second phase can improve the electrochemical performance for LiFePO4. Therefore, it is highly desirable to investigate the second phase in the doped LiFePO4.
https://doi.org/10.1016/j.electacta.2012.06.067_p1_4 | In this work, Ti-doped LiFePO4/C samples were prepared via a two-step solid-state reaction route. The formation of second phase was monitored in the nominal LiFe1−xTixPO4 (0 ≤ x ≤ 0.20) series samples. The electrochemical performances have systematically been studied and the feature of Ti incorporation in LiFePO4 has been examined.
https://doi.org/10.1016/j.electacta.2012.06.067_p2_2 | Li2CO3, NH4H2PO4, FeC2O4 and Ti(OCH3)4 were used as starting materials for the synthesis of nominal LiFe1−xTixPO4. The molar ratio of Li:Fe:Ti:P was 1.02:(1 − x):x:1.00 (x = 0, 0.01, 0.03, 0.05, 0.07, 0.10, 0.15, 0.20). The materials were ground for 8 h by wet ball-milling in ethanol to ensure homogeneous mixing. The mixture was dried at 60 °C for 12 h in the oven in air followed by being calcined at 350 °C for 6 h in N2 atmosphere, and then cooled down to room temperature. 12 wt.% of glucose was added as a carbon source to the resulting precursor and mixed by planetary ball-milling in ethanol for 6 h. Finally, the mixture was heated to 700 °C at a heating rate of 3 °C min−1 and sintered for 10 h under high pure N2.
https://doi.org/10.1016/j.electacta.2012.06.067_p2_3 | The phase was checked by X-ray powder diffraction (XRD) with the Rigaku D/MAX-RB diffractometer using filtered Cu Kα radiation. The full diffraction patterns of the products were taken in the 2θ range from 10° to 90° with a step mode (step size 0.02°, step time 8 s) to identify the formed phases. Structural analysis was carried out by Rietveld refinement using RIETAN-2000. The chemical valence states of Fe and Ti ions were investigated by X-ray photoelectron spectroscopy (XPS, Perkin-Elmer, PHI 5600) with a monochromatic Al X-ray source (1486.6 eV). The data were calibrated by setting adventitious C 1s peak at a fixed value of 284.4 eV and analyzed using XPSPEAK41 processing software. Carbon coating on the Ti-doped LiFePO4 samples was characterized by Raman spectrometry (VERTEX 70, Bruker). Carbon contents of the samples were measured by an Elementar Vario MICRO Cube (Elementar, Germany). The electronic conductivity was measured with a standard four-point probe method by a RTS-8 Digital Instrument. The measured samples were pressed under 5 MPa into disks with diameter of 8 mm and thickness of 1.9 mm. The morphology was observed with the scanning electron microscope (Sirion 200, Holland) and transmission electron microscope (JEM-2100, JEOL). Elemental mapping of the particles was analyzed by energy dispersive spectroscopy (EDS).
https://doi.org/10.1016/j.electacta.2012.06.067_p2_4 | Electrochemical measurements were carried out with CR2032 coin cells. Active phosphate material, C-black, and polytetrafluoroethylene (PTFE) (75:20:5 wt.%) were mixed to fabricate cathode film with an area of 0.5 cm2 and a total mass of 5–7 mg. Metallic lithium foil was used as the anode electrode; the electrolyte was 1 mol L−1 LiPF6 in a mixed solvent of ethylene carbonate and dimethyl carbonate (EC/DMC, 1:1 by vol.). A thin sheet of microporous polyethylene (Celgard 2400) served as the separator to isolate the cathode from the anode. The cells were assembled in an argon-filled glove box. Charge/discharge tests were performed at 25 °C between 2.0 and 4.1 V with a Land CT2001 battery tester (Wuhan Land Electronic Co. Ltd., China) at various rates (0.1–5 C). The rates were calculated according to the theoretical specific capacity of 170 mAh g−1. Cyclic voltammetry (CV) was measured by an electrochemical working station (PARSTAT 2273, Princeton Applied Research, USA) at a scan rate of 0.1 mV s−1 between 2.0 and 4.1 V.
https://doi.org/10.1016/j.electacta.2012.06.067_p3_2 | Fig. 1 shows the XRD patterns of the as-prepared samples with different Ti contents. Olivine orthorhombic structure (space group: Pnma) is identified for the LiFe1−xTixPO4 samples with 0 ≤ x ≤ 0.05. There is no observable difference in the patterns between pristine LiFePO4 and the low-level Ti-doped LiFePO4, indicating that no impurities like Li3PO4 and titanium compounds are involved in LiFe1−xTixPO4 (0 ≤ x ≤ 0.05). A representative XRD Rietveld analysis pattern is shown in Fig. 2. Table 1 lists the results of Rietveld refinements for LiFePO4, LiFe0.99Ti0.01PO4, LiFe0.97Ti0.03PO4 and LiFe0.95Ti0.05PO4 by assuming that Ti ions are doped at Fe-sites. The best refinement model is based on a Pnma space group. With increasing Ti doping level, a and b axes shrink while the cell volume becomes small. Since the ionic radius of Ti4+ is smaller than that of Fe2+, it is reasonable that the lattice parameters decrease with increasing the amount of Ti4+ dopant at Fe2+-sites. The shift of diffraction degree implies that Ti ions are successfully introduced into the LiFePO4 lattice. Moreover, the Ti introduction results in lengthening of the LiO bond, which is favorable for insertion and deinsertion of the Li+ ions. The reliability factors Rwp and Rp for all the refinements are less than 9%, demonstrating that the results are reliable and acceptable. However, the values of Rwp and Rp increase with Ti doping level, indicating that the refinement may be not accurate by only using Pnma space group as the structure model for LiFe1−xTixPO4 with x > 0.05. As shown in Fig. 1b, impurity phases exist when x ≥ 0.07. The impurity phases can be identified to LiTi2(PO4)3 and TiP2O7.
https://doi.org/10.1016/j.electacta.2012.06.067_p3_6 | Fig. 3a gives the XPS spectra within a wide range of binding energy. We can clearly see the peaks corresponding to Li 1s, Fe 2p, P 2p, O 1s, Ti 2p and C 1s, as labeled in the figure. Fig. 3b shows the highly resolved Ti 2p3/2 and 2p1/2 XPS peaks. The satellite peaks at high binding energies of 458.3 and 464.1 eV can further confirm the presence of Ti in the sample [28]. In order to examine the effect of Ti doping on the valence state of Fe, the Fe 2p XPS spectra for pristine LiFePO4 and LiFe0.9Ti0.1PO4 are compared. As shown in Fig. 4, both of the samples have two doublet peaks at 710.4 and 724.0 eV corresponding to Fe 2p1/2 and 2p3/2, respectively, which match perfectly with those of Fe 2p in LiFePO4 [20], [25]. Compared with LiFePO4, no obvious change in the main peaks occurs for LiFe0.9Ti0.1PO4, demonstrating that Ti4+ incorporation does not significantly change the chemical valence of Fe2+. Generally, doping with alien atoms may induce structural distortion, the charge difference caused by doping of Ti4+ might be balanced by cation vacancies, which is beneficial to improve the electronic conductivity.
https://doi.org/10.1016/j.electacta.2012.06.067_p3_9 | Fig. 5 shows the SEM images for the Ti-doped LiFePO4/C samples. All samples show secondary particles consisting of many agglomerations of sphere-like nano-sized particles. It can be seen that Ti doping slightly changes the particle size and morphology. For example, the particle sizes for the pristine and low-level Ti-doped LiFePO4/C samples are between 20 and 200 nm (Fig. 5a–f), whereas the samples with x = 0.15 and 0.2 show irregular particles with a wide size-distribution ranging from 20 nm to 500 nm (Fig. 5g and h). In order to examine the distribution of the component elements in the particles, we analyzed elemental mapping of Fe, P, C, O and Ti species by EDS for LiFe0.9Ti0.1PO4 sample. As displayed in Fig. 6, all elements show rather homogenous distribution, indicating that the Ti ions exist anywhere at the particle surface and the carbon is coated uniformly on the LiFePO4 particles.
https://doi.org/10.1016/j.electacta.2012.06.067_p3_12 | TEM images for LiFePO4/C and LiFe0.9Ti0.1PO4/C are shown in Fig. 7. For both of the two samples, the dispersed carbon layer is in intimate contact with LiFePO4 particles, indicating that the phosphate particles are interconnected by a network of carbon layer. The thickness of the carbon layer is about 2 nm. Such a thickness is helpful to not only provide a good electronic contact among intra- and/or inter-particles, and hence improve the surface electrical conductivity, but also facilitate the penetration of Li+ ions to insert into and extract from the cathode [10], [29].
https://doi.org/10.1016/j.electacta.2012.06.067_p3_14 | All possible electrochemical reactions occurred in the LiFe1−xTixPO4/C cathode materials can be identified by the CV profiles. The CV profiles are shown in Fig. 8. For LiFe1−xTixPO4/C (0 ≤ x ≤ 0.05) samples, only one pair of redox peaks are observed at ∼3.32 and ∼3.57 V, corresponding to the phase-transition process between LiFePO4 and FePO4. This further confirms that low-level Ti can be doped into the host lattice. For the samples with high Ti level (x = 0.07, 0.1, 0.15, 0.2), except for the Fe2+/Fe3+ redox peaks, three additional redox pairs at 2.83/2.77 V, 2.42/2.40 V, 2.32/2.28 V are observed. Padhi et al. [1] pointed out that the potential of the Ti4+/Ti3+ redox couple in polyanionic structure was affected by both the nature and the amount of the surrounding polyanionic groups. Masquelier et al. [30] provided a wide comparison of average voltages for the Ti4+/Ti3+ redox couple in titanium oxides, phosphates, silicates and sulfates. For the phosphates, the potential raises from 1.5 to 2.6 V vs Li+/Li from LiTiPO5 (Ti/P = 1) to TiP2O7 (Ti/P = 0.5). The average potential of the NASICON materials LiTi2(PO4)3 and NaTi2(PO4)3 (Ti/P = 2/3) is located at 2.4–2.5 V. In our case, two anodic peaks observed at 2.30 and 2.40 V are supposed to be ascribed to Ti2P2O7 [30], while the anodic peak at around 2.80 V is due to LiTi2(PO4)3 [28]. To our knowledge, the three visible redox peaks simultaneously appear only if titanium exists in the form of titanium phosphates. Combined with the XRD analysis, it is reasonable to speculate that when Ti content reaches its limit in the host lattice, the excessive Ti ions turn to form LiTi2(PO4)3 and/or Ti2P2O7. The observed CV profiles of the high-level Ti-doped samples (x = 0.07, 0.1, 0.15, 0.2) are overlapped by LiFePO4, LiTi2(PO4)3 and Ti2P2O7. Therefore, we assume that Ti-doped LiFePO4, LiTi2(PO4)3 and Ti2P2O7 coexist in LiFe1−xTixPO4 samples with high Ti doping level (x = 0.07, 0.1, 0.15, 0.2). We focus on LiFe0.9Ti0.1PO4. It shows well-defined symmetric peaks and a low difference between main reduction and oxidation potential peaks (0.199 V), which implies that the Li+ extraction/insertion reaction in the cathode should be reversible.
https://doi.org/10.1016/j.electacta.2012.06.067_p3_16 | Fig. 9 compares the initial charge/discharge performance for the Ti-doped LiFePO4 cathodes. For LiFe1−xTixPO4 with x = 0.07, 0.1, 0.15 and 0.2, the main charge/discharge plateaus appear at ∼3.52/3.35 V, which correspond to intercalate/deintercalate of Li+ into/from LiFePO4; three other plateaus are observed at around 2.83/2.77 V, 2.42/2.40 V and 2.32/2.28 V, which can be attributed to the Ti3+/Ti4+ oxidation/reduction reactions caused by insertion/deinsertion of Li+ ions into/from titanium phosphates. All the plateaus agrees well with the CV profiles in Fig. 8. It can be seen that the capacity delivered by Ti3+/Ti4+ oxidation/reduction increases with x. The Ti content x has a strong effect on the electrochemical performance for LiFe1−xTixPO4. The initial discharge capacities at 0.1 C are 134, 140, 144, 152, 147, 149, 142 and 143 mAh g−1 for x = 0, 0.01, 0.03, 0.05, 0.07, 0.1, 0.15 and 0.2, respectively. LiFe0.95Ti0.05PO4/C exhibits the highest capacity. Since the theoretical capacities are low for both LiTi2(PO4)3 and Ti2P2O7, LiFe1−xTixPO4 with x ≥ 0.07 show limited capacity due to the existence of impurities. The polarization of the cathode can be characterized by the potential difference between the charge and discharge plateaus (ΔE). ΔE is 74 mV for x = 0, much larger than those for the Ti-doped cathodes. The x = 0.1 cathode shows the lowest ΔE (33 mV). It is believed that low ΔE is beneficial to the kinetic behavior during charge/discharge process and hence results in improved electrochemical performance. Obviously, the x = 0.1 cathode can provide excellent kinetic behavior, which is also illustrated by the CV measurement. The difference in polarization can be explained by the different electronic conductivities for the LiFe1−xTixPO4 samples, as discussed later.
https://doi.org/10.1016/j.electacta.2012.06.067_p3_18 | Fig. 10, Fig. 11 present the rate capability and cyclability for LiFe1−xTixPO4 (x = 0 − 0.2) cathodes. Compared with pristine LiFePO4/C, all the Ti-doped cathodes show an enhanced rate capability especially at high rates. At 5 C, the specific discharge capacities are 73, 79, 89, 99, 92, 107, 95 and 91 mAh g−1 for x = 0, 0.01, 0.03, 0.05, 0.07, 0.1, 0.15 and 0.2, respectively. The capacity gradually increases with x till x = 0.1. With further increasing x, the capacity decreases. The x = 0.1 cathode exhibits the highest capacity. Because of the low theoretical capacity for titanium phosphates [30], [31], [32], the increased impurities, LiTi2(PO4)3 and Ti2P2O7, will reduce the capacity. From Fig. 10, we can also find that the rate capability is improved with Ti-doping, and that the x = 0.1 cathode exhibits the best cyclability (e.g., the specific discharge capacity at the 100th cycle is 121 mAh g−1 at 2 C). Moreover, the x = 0.1 cathode exhibits a stable and broad charge/discharge plateau, and its coulombic efficiency at 2 C is almost close to 100% within 100 cycles. It is thus concluded that the electrochemical performance of LiFePO4 can be improved remarkably by incorporation of appropriate amount of titanium.
https://doi.org/10.1016/j.electacta.2012.06.067_p3_21 | Table 2 lists the carbon content and electronic conductivity (σ) for the as-prepared LiFe1−xTixPO4/C (x = 0 − 0.2). All the samples have almost identical carbon content, which means that the influence of carbon content on the conductivity can be ignored. The electronic conductivity increases with x except x = 0.2. The pristine sample shows the lowest conductivity of 2.3 × 10−5 s cm−1. We contribute the enhancement in conductivity mainly to the titanium incorporation. The conductivity of LiTi2(PO4)3 is about 10−6 s cm−1, much higher than that of pure LiFePO4 [28], [33]; thereby, its presence is helpful to increase the bulk conductivity. When the Ti doping level increases up to x = 0.07, σ obviously increases due to the formation of the titanium phosphate phase. For example, the σ value of the x = 0.1 sample is three times higher than that of x = 0.05. However, the x = 0.2 sample gives a lower σ compared with x = 0.1 and 0.15. Similar phenomenon was observed in our previous work of high-level V-doped LiFePO4 [10]. Given the fact that the σ values of TiP2O7 and LiTi2(PO4)3 are lower than that of carbon, we deduce the σ drop in the x = 0.2 sample might be because that the excessive titanium phosphate is incorporated with the LiFePO4 particles instead of the coated carbon, leading to a decrease in electrical conductivity. From Table 1, we can see that the x = 0.15 sample has the highest σ (2.2 × 10−3 s cm−1), but the x = 0.1 sample exhibits the highest capacity. Excessive titanium phosphate will reduce the relative ratio of the LiFePO4 phase, and consequently lead to a decrease in capacity. Therefore, the impurities not only influence the electronic conductivity, but also decrease the total specific capacity. Appropriate amount of titanium phosphate impurities should be favorable for the improvement in the electrochemical performance in the nominal Ti-doped LiFePO4.
https://doi.org/10.1016/j.electacta.2012.06.067_p3_23 | Raman spectroscopy was employed to further estimate the effect of carbon coating on the conductivity [10], [20]. As shown in Fig. 12, all samples display two intense broad bands at ∼1330 cm−1 and 1590 cm−1, which are assigned to disordered (D) and graphene (G) bands of the residual carbon, respectively. Since the relative width and intensity of the D and G bands can reflect the growth and size of different carbon phases as well as the presence of functional groups and impurities, the D/G ratio is useful for comparing the samples with each other, but it is not a quantitative measure for the graphene and the disordered carbon structure [10], [34]. In Fig. 12, the positions of D and G bands shift slightly, and little difference in the D/G intensity ratio is observed among all the samples, which demonstrates that the enhancement in electrical conductivity mainly depends on titanium incorporation rather than carbon coating.
https://doi.org/10.1016/j.electacta.2012.06.067_p4_2 | LiFePO4/C samples doped with different titanium content were prepared via a simple solid state reaction process. Combined with XRD, CV curves and charge/discharge profiles, it is shown that titanium can be doped into the host lattice when the doping level of titanium is low (x ≤ 0.05); whereas excessive titanium can form titanium phosphate impurities like TiP2O7 and LiTi2(PO4)3 at high doping level (0.07 ≤ x ≤ 0.2). The electrochemical performance can be greatly improved by appropriate amount of titanium incorporation. LiFe0.9Ti0.1PO4/C sample shows excellent reversible capacity and rate capability, probably because of the enhanced electronic conductivity and electrode kinetics due to the titanium phosphate modification caused by Ti doping. Our experiment provides a clear feature of titanium incorporation in LiFePO4, which is helpful to understand the enhancement mechanism of the electrochemical performance for LiFePO4.
https://doi.org/10.1016/j.electacta.2012.06.125_p1_2 | LiFePO4 is regarded as a practical and popular cathode material for high power lithium-ion batteries due to its superior safety, low toxicity, high rate capability, low raw material cost, long cycle life, and high theoretical capacity of 170 mAh g−1 with a flat charge/discharge potential at 3.5/3.4 V due to the stable Fe2+/Fe3+ redox couple versus Li/Li+ [1].
https://doi.org/10.1016/j.electacta.2012.06.125_p1_3 | However, LiFePO4 has intrinsic disadvantages of low tap density, low electronic conductivity, and slow lithium-ion diffusion, which limit its practical application in lithium-ion batteries. To enhance the reversible capacity and rate performance of LiFePO4 cathode materials, several methods have been investigated and reported, such as doping with metal cations [2], [3], coating with carbon [4], [5], [6], modifying surface morphology [7], [8] and minimizing particle size [9], [10], [11]. In contrast, there has been little study on increasing the tap density of LiFePO4/C composites. According to the previous studies [5], [12], [13], higher tap density significantly increased volumetric energy density of LiFePO4/C composites, depending on the carbon content and particle size. Moreover, spherical LiFePO4 materials have higher tap density than irregular particles and greater safety associated with their low interfacial energy [12], [13].
https://doi.org/10.1016/j.electacta.2012.06.125_p1_4 | Molten salt synthesis is a simple and fast method for preparing highly crystalline inorganic compounds with unusual morphologies. Molten salts as a reaction media could provide a liquid reaction environment for reactants, thereby accelerating the ion diffusion rate and heat transfer rate to change the solubility and reactivity of reactants [14]. Recently, some positive electrode materials for lithium ion batteries were prepared by a molten salt synthesis method, such as LiCoO2 [15], Li4Mn5O12 [16], LiFePO4 [13], LiNi0.5Co0.5O2 [17] and Li4Ti5O12 [18]. In 2007, Ni et al. [13] used an expensive divalent iron source (FeC2O4·2H2O) as the starting material, and successfully synthesized high tap-density LiFePO4/C composites by a KCl molten salt method. The as-synthesized LiFePO4/C had a well-crystallized olivine structure and spherical morphology, and it could deliver an initial discharge capacity of 130 mAh g−1 at 0.1 C in the potential range of 2.0–4.0 V. To increase tap density and discharge capacity of LiFePO4/C composites, we combined the advantages of carbothermal reduction and KCl molten salt methods to synthesize and optimize the balance between tap density and specific discharge capacity.
https://doi.org/10.1016/j.electacta.2012.06.125_p1_5 | In this work, we prepared LiFePO4/C composites by a carbothermal reduction (CR) method using cheap Fe2O3 as the starting material, and then introduced a KCl-assisted molten salt (MS) method to reprocess LiFePO4/C and influence its morphology and particle size. To the best of our knowledge, this combination method is an improved technique for preparing inexpensive and high tap-density LiFePO4/C composites with high discharge capacity.
https://doi.org/10.1016/j.electacta.2012.06.125_p2_3 | LiFePO4/C composites were synthesized from the carbothermal reduction method and denoted as the CR sample. The industrial starting materials Li2CO3, Fe2O3, NH4H2PO4 and polyethylene glycol (PEG) were weighed in a stoichiometric molar ratio (Li:Fe:P = 1:1:1), then mixed and ground in a planetary ball-mill with a rotation speed of 300 rpm for 3 h in acetone. The mass ratio of the starting materials to zirconia balls was selected to be 1:6. To investigate the relationship between the carbon content of LiFePO4/C composites and the tap density, various wt% amounts (compared to the LiFePO4 to be coated) of polyethylene glycol were used. After milling, the dark red sticky mixture was dried to remove acetone and ground in motars. The mixture was initially preheated at 573 K for 2 h and then calcined at 973 K for 8 h in a quartz-tube furnace with N2 flow.
https://doi.org/10.1016/j.electacta.2012.06.125_p2_4 | The as-prepared LiFePO4/C composite was pressed into pellets and covered with KCl (99.5%, Aldrich) in a molar ratio of 1:6, which was placed in an alumina crucible and calcined at 1028 K under flowing N2 for 0.5–5.0 h. The final products (denoted as the MS samples) were thoroughly washed with de-ionized water and then with ethyl alcohol [13] and filtered and dried at 393 K overnight in vacuum.
https://doi.org/10.1016/j.electacta.2012.06.125_p2_5 | To investigate the effect of KCl molten salt on the structure, morphology and particle size of LiFePO4/C composites, a comparison of products synthesized using and not using the MS method was conducted. The LiFePO4/C composites were prepared first by the CR method, and then sintered for 1 h at 1028 K both with and without assistance of KCl molten salts. The former product using the MS method is denoted as the MS sample, whereas the latter product without using the MS method as the NR sample.
https://doi.org/10.1016/j.electacta.2012.06.125_p2_7 | Powder samples were identified for structural analysis using an X-ray diffractometer (XRD), Siemens D-5000, Mac Science MXP18, equipped with a nickel-filtered Cu Kα radiation source (λ = 1.5405 Å). The diffraction patterns were recorded between scattering angles of 15° and 75° in steps of 0.02°. Crystal structure refinements were carried out by the Rietveld method using the General Structure Analysis System (GSAS) software suite. Field-emission scanning electron microscope (FE-SEM, Hitachi S-3500V) was used to observe particle morphology. The microstructure and morphology of the samples were observed using a high resolution transmission electron microscope (HRTEM, Hitachi HF 2000) equipped with a field emission gun. Electron diffraction patterns were obtained through selected area electron diffraction (SAED). The elemental composition of the separated phases was determined by nanobeam energy dispersive spectroscopy (EDS). For these experiments, samples were previously dispersed in acetone and deposited on a holey copper grid coated with a silicon monoxide film. The surface carbon structure in the LiFePO4/C composite was investigated by Raman spectroscopy (ISA T64000) in the range of 800–1750 cm−1. The excitation wavelength was supplied by an internal 10 mW Ar-ion laser.
https://doi.org/10.1016/j.electacta.2012.06.125_p2_8 | The particle size distribution was measured by a dynamic light-scattering particle size analyzer (DLS, Malvern Zetasizer Nano). The resistivity of samples was measured by four-point conductivity measurements with a Keithley Model 2400S source meter. Each sample weighed about 0.2 g, and was pressed into pellets under 10 tons cm−2 pressure. According to the Ven der Pauw method: σ = ln 2 × π−1 × t−1 × R−1 [19], the resistivity, R, and thickness, t, of samples were used to evaluate the electronic conductivity, σ. The carbon content in LiFePO4/C composites was determined by total organic carbon (TOC) analysis. TOC measurements were conducted using an OIA Model Solids module, which was based on the detection of CO2 resulting from the combustion of organics measured by an infrared gas analysis method. The absorbance or concentration of CO2 was calibrated by a standard solution determined with a non-dispersive infrared (NDIR) gas analyzer. The tap density of LiFePO4/C composites was determined by a tapping tester (Shin Kwang Machinery Industry Co. Ltd.). After measuring the weight of the powder, the cylinder filled with the powder was fixed on the desk. The vibration desk vibrated vertically at a tapping rate of 85 times per minute with an amplitude of 2 cm, and the cylinder tapped approximately 1000 times. The tap density of LiFePO4/C composite materials was calculated using the weight and volume of the powder.
https://doi.org/10.1016/j.electacta.2012.06.125_p2_10 | The cathodes were prepared by mixing 85 wt% active materials with 10 wt% conductive carbon black and 5 wt% poly(vinylidene fluoride) in a N-methyl-2-pyrrolidone (NMP) solvent, which was then applied onto an etched aluminum foil current collector and dried at 393 K for 12 h in an oven. The thickness of the coating electrodes was about 80 μm with the active material loading per geometric area of 3.73 ± 0.22 mg cm−2. Lithium metal (Foote Mineral) was used as the anode and 1 M solution of LiPF6 in ethylene carbonate (EC)/diethyl carbonate (DEC) (1:1, v/v) (Tomiyama Chemicals) was used as the electrolyte with a Celgard membrane as the separator. Finally, the CR2032 coin cells were assembled in a glove box filled with argon gas. The cells were galvanostatically cycled at a current of 0.2 C with cut-off voltages of 2.8 and 4.0 V (versus Li/Li+) at 298 K in a multi-channel battery tester (Maccor 4000).
https://doi.org/10.1016/j.electacta.2012.06.125_p2_11 | Cyclic voltammetric measurements were performed on the Li-ion coin cell to identify the characteristics of the redox reactions using a Solartron 1287 Electrochemical Interface with a scan rate of 0.05–1.0 mV s−1 between 2.8 and 4.6 V. The cells were assembled inside a glove box with lithium metal foil as the counter and the reference electrode. The working electrode was the LiFePO4 cathode electrode prepared by the above slurry coating procedure with a dimension of 1.33 cm2, and the electrolyte was the same as that for the coin cell.
https://doi.org/10.1016/j.electacta.2012.06.125_p3_3 | Powder X-ray diffraction was carried out to study the effect of KCl molten salts on the lattice structure of LiFePO4/C composites after the re-sintering process. Fig. 1 shows the diffraction peaks of all the samples are identified as the orthorhombic phase with the space group Pnma, which indicates that the olivine structure did not change during the reprocessing of KCl molten salt containing LiFePO4/C composites sintered in the KCl molten phase and the final products were washed with de-ionized water to remove residual KCl salts. The R factors and the lattice parameters based on the Rietveld refinement of all four samples are summarized in Table 1, and the fitting results of observed and calculated patterns of MS samples sintered for 1.0 h are presented in Fig. 2. Satisfactory and acceptable statistical fit values (Rwp and Rp) were obtained. It was found that lattice parameters of the as-prepared LiFePO4/C composites were influenced by the reprocessing of KCl molten salt. Increasing sintering time shrinks the b- and c-axes, as well as decreases the orthorhombic unit cell volume from 291.663 to 291.513 Å3. Arnold et al. [20] and Oh et al. [21] reported that the cell volume and lattice parameters of LiFePO4/C composites decreased slightly with increased synthesis temperature. In this work, the cell volume of LiFePO4/C composites decreased with increased sintering time by using a KCl-assisted molten-salt method, which were accompanied with an increase in the tap density from 0.95 g cm−3 to 1.69 g cm−3. Moreover, the lattice parameters and cell volume of the NR sample were similar to those of the CR sample, while MS sample sintered for 1.0 h exhibited relatively small cell volume compared to the NR sample. It represented that the structure of LiFePO4/C composites was not significantly influenced by heat treatment without the assistance of the molten KCl. Download : Download full-size image Fig. 1. X-ray diffraction patterns of LiFePO4/C composites prepared by the different methods: (a) CR sample; (b)–(d) the MS samples sintered at 1028 K for 1.0, 3.0 and 5.0 h, respectively; (e) NR sample and (f) JCPDS no. 40-1499 LiFePO4. Table 1. Lattice parameters and Rietveld coefficients of CR, MS and NR samples. Sample a (Å) b (Å) c (Å) V (Å3) Rwp (%) Rp (%) (a) CR (sintering time: 0 h) 10.3314 6.0116 4.6960 291.663 14.40 10.58 (b) MS (sintering time: 1.0 h) 10.3341 6.0111 4.6938 291.581 13.27 9.79 (c) MS (sintering time: 3.0 h) 10.3331 6.0109 4.6934 291.517 13.28 9.92 (c) MS (sintering time: 5.0 h) 10.3333 6.0108 4.6932 291.513 13.36 9.80 (d) NR (sintering time: 1.0 h, without KCl) 10.3313 6.0115 4.6958 291.642 14.87 10.79 Download : Download full-size image Fig. 2. Rietveld refinement of the MS sample sintered for 1.0 h.
https://doi.org/10.1016/j.electacta.2012.06.125_p3_4 | The crystallite size (D) was calculated from XRD patterns using Scherrer`s formula: β × cos(θ) = 0.91 × λ/D, where β is the full width-at-half-maximum length of the reflection peak [22], θ is the Bragg angle of the diffraction peak considered, λ is the wavelength of the X-ray used. As shown in Table 2, the average crystallite sizes of LiFePO4/C composites using the MS method sintered for 0, 1.0, 3.0 and 5.0 h were 42.31, 43.27, 43.86 and 43.89 nm, respectively. It is obvious that the crystallite size of LiFePO4 increased insignificantly with sintering time during the developed reprocess. Table 2. The average crystallite and particle sizes of CR, NR and MS samples prepared at different sintering times. Sample Crystallite sizea (nm) Particle sizea (nm) CR (sintering time: 0 h) 42.31 955.4 MS (sintering time: 1.0 h) 43.27 1935.6 MS (sintering time: 3.0 h) 43.86 2861.5 MS (sintering time: 5.0 h) 43.89 3652.2 NR (sintering time: 1.0 h, without KCl) 42.28 1077.9 a The estimated errors for crystal size and particle size measurements were within 2.6 and 14%, respectively.
https://doi.org/10.1016/j.electacta.2012.06.125_p3_6 | The morphology of LiFePO4/C composites prepared by the MS method at 1028 K for 0, 1.0, 3.0 and 5.0 h, is shown in Fig. 3(a)–(d), respectively. Fig. 3(f)–(j) is the corresponding partial enlargements of Fig. 3(a)–(e). The CR sample without reprocessing by a KCl-assisted molten salt has a large particle-size distribution between 200 nm and 2.0 μm, and the surfaces are rough and irregular. In Fig. 3(b)–(d), the MS samples show a particle size in the range of 1.0–4.0 μm. When sintering time of the MS method increased to 5.0 h, the MS sample with larger particle sizes exhibited a smooth surface. Download : Download full-size image Fig. 3. SEM images of LiFePO4/C composites prepared by the different methods: (a) CR sample; (b)–(d) MS samples sintered at 1028 K for 1.0, 3.0 and 5.0 h, respectively; (e) NR sample; (f)–(j) are partial enlargements of (a)–(e), respectively.
https://doi.org/10.1016/j.electacta.2012.06.125_p3_7 | In particular, an obvious increase in particle size after treating with the MS method was detected by DLS measurements, as shown in Fig. 4 and Table 2. The average particle size of CR samples is 955 nm with two distinct particle-size regions. However, LiFePO4/C composites sintered in the KCl molten phase at 1028 K for 1.0, 3.0 and 5.0 h display larger particle sizes: 1.93, 2.86 and 3.65 μm, respectively. In addition, smooth-surfaced LiFePO4 products with a large particle size have been prepared successfully by a solid-state reaction [23], [24], [25], but the disadvantages of the above-mentioned synthesis process are high sintering temperature and long sintering time. As a result, we introduced the MS method to reprocess LiFePO4/C with a short sintering time, and obtain the smooth-surfaced LiFePO4/C composites with large particle size (>2.0 μm). Download : Download full-size image Fig. 4. Particle size distribution of LiFePO4/C composites prepared by the different methods: (a) CR sample; (b)–(d) MS samples sintered at 1028 K for 1.0, 3.0 and 5.0 h, respectively and (e) NR sample.
https://doi.org/10.1016/j.electacta.2012.06.125_p3_8 | The NR sample shows a large particle size distribution in the range of 0.2–2.0 μm in Fig. 3(e) and an average particle size of 1.08 μm obtained from the DLS measurement in Fig. 4(e) and Table 2. After sintering for 1 h at 1028 K, the particle size of the NR sample was only slightly larger than the CR sample, but the MS sample in Fig. 4(b) exhibited relatively large particles of 1.94 μm with smooth surface morphology. As shown in Table 4, both particle size and tap density of LiFePO4 powders increased with longer sintering time by the MS method.
https://doi.org/10.1016/j.electacta.2012.06.125_p3_10 | To understand the carbon coating thickness and structure on the surface of LiFePO4 particles, HRTEM techniques in combination with SAED and EDS were carried out for the MS sample sintered for 1.0 h. A 200-mesh copper grid coated with a silicon monoxide film, instead of carbon, was used to ensure that any carbon detected was from the sample. Our selection of grid prevents any controversy that carbon could have come from the grid, although Cu, Si and O peaks were present as impurities or background in the EDS spectrum. In Fig. 5(a), the MS sample is a kind of secondary particle composed of many spherical LiFePO4 grains with a diameter between 50 and 600 nm. The morphology of LiFePO4 grains modified by the MS method was round and smoother than those synthesized by a conventional solid-state method. From Fig. 5(a) and (b), it is clear from the image that the surfaces of LiFePO4 particles are coated by surrounding carbon, and the spherical grains are cross-linked with nano-carbon networks. Download : Download full-size image Fig. 5. The TEM/EDS/SAED analyses of MS samples sintered for 1.0 h: (a) and (b) TEM images; (c) and (d) EDS analyses; (e) and (f) SAED patterns.
https://doi.org/10.1016/j.electacta.2012.06.125_p3_11 | From the EDS analysis in Fig. 5(c), the dark area shows the strong peaks due to Fe, P, O and a trace of C components are present. The grayish area exhibits a relatively strong peak for the C component in Fig. 5(d), indicating that the surface of LiFePO4 grains have more carbon components than the inner layer. Furthermore, the SAED analysis in Fig. 5(e) exhibits a bright spotted pattern in the dark area that is typical for crystalline LiFePO4. The grayish area displays bright spots, a hollow ring and a few weak spots in the outer carbon coating layer, as shown in Fig. 5(f). The presence of bright spots in the SAED pattern shows that some crystalline LiFePO4 was present, while a few weak spots in addition to a hollow ring indicates that the carbon layer on the surface of LiFePO4 particles had an amorphous carbon structure with small amounts of crystalline carbon [26]. Such nano-carbon networks lead to good electronic inter-particle contact, which can improve the electronic conductivity of LiFePO4 significantly.
https://doi.org/10.1016/j.electacta.2012.06.125_p3_13 | Raman spectroscopy was employed to characterize the structure of the carbon coating layer on the particle surface of LiFePO4. Doeff et al. [27], [28] reported Raman spectral analyses for LiFePO4/C composite cathode materials. The relatively small band in Raman spectra observed at 940 cm−1 corresponds to the symmetric PO4 stretching vibration of LiFePO4, and intense broad bands at about 1350 and 1580 cm−1 can be assigned to the disorder (D) and graphene (G) bands of residual carbon, respectively [27]. The Raman spectra indicated that the highly disordered carbon have a significant contribution from various sp2- and sp3-coordinated carbon clusters and functional groups adsorbed on the surface of LiFePO4. The ID/IG ratios can be used to determine the degree of carbon disorder on the surface of LiFePO4 particles, which is attributed to the number of the graphene clusters in the disordered carbon structure. More sp2-type carbon domains and less disorder in graphene planes improved electronic conductivity of residual carbon, and consequently, enhanced the discharge capacity of LiFePO4 cathode material [27], [28].
https://doi.org/10.1016/j.electacta.2012.06.125_p3_14 | Fig. 6 and Table 3 show the results of Raman spectral analyses of LiFePO4/C composites prepared by the MS method at 1028 K for 0, 1.0 and 3.0 h. The Raman spectrum was split into four peaks at around 1200, 1340, 1518 and 1590 cm−1, and then their integrated peak intensities were calculated. Doeff et al. pointed out that the bands at 1590 and 1340 cm−1 can be assigned to the E2g graphite mode, and the A1g mode associated with the breakage of symmetry occurring at the edges of graphite sheets, respectively [27]. The bands at 1200 and 1518 cm−1 are characteristic of sp3-type carbon, which are often observed in highly disordered carbonaceous materials. As shown in Table 3, the ratios of D/G integrated peak intensity, ID/IG, of the CR sample, NR sample and MS samples sintered for 1.0, 3.0 and 5.0 h were 2.13, 2.25, 2.61, 2.76 and 2.78, respectively. In addition, the Isp3/Isp2 ratio is obtained by dividing the integrated peak intensity of sp3-type bands (1200 and 1518 cm−1) by sp2-type bands (1340 and 1590 cm−1). It is worth noting that the MS samples have higher ID/IG and Isp3/Isp2 ratios than those of the CR and NR samples, suggesting that KCl molten salt damaged the structure of the carbon coating layer, as well as decreased the number of graphene clusters. Moreover, the electronic conductivity of these samples prepared by the MS method decreased with increasing sintering time, which indicates that decreasing numbers of graphene clusters in the disordered carbon structure could lead to electronic conductivity fading in the carbon deposit. Therefore, the initial discharge capacities of MS samples decreased with increasing sintering time, as confirmed by their cell performance. Download : Download full-size image Fig. 6. Raman spectra of LiFePO4/C composites prepared by the different methods: (a) CR sample; (b) and (d) the MS samples sintered at 1028 K for 1.0, 3.0 and 5.0 h, respectively and (e) NR sample. Table 3. Raman spectral ID/IG and sp3/sp2 ratios of CR, NR and MS samples. Samplea Raman ID/IG ratio Isp3/Isp2 ratio (a) CR 2.13 0.71 (b) MS (sintering time: 1.0 h) 2.61 0.83 (c) MS (sintering time: 3.0 h) 2.76 0.85 (d) MS (sintering time: 5.0 h) 2.78 0.85 (e) NR (sintering time: 1.0 h; without KCl) 2.25 0.73 a All samples were treated with 60 wt% PEG compared to the LiFePO4.
https://doi.org/10.1016/j.electacta.2012.06.125_p3_16 | Fig. 7 shows the cycling performance of LiFePO4/C samples at a 0.2 C-rate with cut-off voltages at 2.8/4.0 V. The CR sample exhibits a high initial discharge capacity near 148 mAh g−1, but the initial discharge capacities of MS samples decrease with increasing sintering time. The discharge capacities of MS samples sintered for 0, 0.5, 1.0, 2.0, 3.0 and 5.0 h were 145, 140, 140, 125, 113 and 103 mAh g−1 at the 25th cycle, respectively. The average particle size analyzed by DLS, electronic conductivity measured by a four-point conductivity method, and tap density determined by a tapping tester for the as-prepared samples are summarized in Table 5. The tap density of MS samples is obviously higher than that of the CR sample, which indicates that the KCl-assisted molten-salt method could effectively improve the tap density of LiFePO4/C composites. As re-sintering time increased from 0 to 5.0 h, both tap density and particle size increased significantly. In contrast, the discharge capacity of the NR sample reprocessed without the molten KCl was 141 mAh g−1 in the 25th cycle, which was a little lower than the CR sample. The NR sample exhibited a slightly higher tap-density of 1.11 g cm−3 compared to the CR sample, but it was still lower than the MS samples, as shown in Table 4. According to the above-mentioned material characterization and electrochemical performance of the MS samples compared to the NR sample, the assistance of the molten KCl salt may change surface morphology of LiFePO4/C composites and improve their tap density during a short sintering time. Download : Download full-size image Fig. 7. Cycling performance of LiFePO4/C composites prepared by the different methods: (a) CR sample; (b)–(f) MS samples sintered at 1028 K for 0.5, 1.0, 2.0, 3.0 and 5.0 h, respectively and (g) NR sample. Table 4. A comparison of the tap density, carbon content, particle size, electronic conductivity and specific discharge capacity of the CR, NR and MS samples prepared at different sintering times. Samplea (A) (B) (C) (D) (E) (F) Particle sizeb (nm) Electronic conductivityb (10−6 S cm−1) Carbon contentb (wt%) Tap densityb (g cm−3) Gravimetric specific discharge capacityc (mAh g−1) Volumetric specific discharge capacityd (mAh cm−3) CR 955.4 54.16 5.02 0.95 145 138 NR 1058.4 10.34 5.10 1.11 141 157 MS (sintering time: 0.5 h) 5.69 4.90 1.40 140 196 MS (sintering time: 1.0 h) 1935.6 5.16 4.23 1.51 140 211 MS (sintering time: 2.0 h) 4.52 4.25 1.54 125 193 MS (sintering time: 3.0 h) 2861.5 3.52 4.21 1.63 113 184 MS (sintering time: 5.0 h) 3652.2 1.97 4.07 1.69 103 173 a All samples were treated with 60 wt% PEG compared to the LiFePO4. b The experimental errors for paticle size, electronic conductivity, carbon content and tap density measurements were within 14, 37, 8 and 3%, respectively. c The charge–discharge 25th cycle was galvanostatically performed at 0.2 C-rate with cut-off voltages of 2.8 and 4.0 V. d Volumetric specific discharge capacity (F) = (D) × (E).
https://doi.org/10.1016/j.electacta.2012.06.125_p3_17 | Olivine-structured LiFePO4 undergoes a two-phase reaction of lithium extraction and insertion between LiFePO4 and FePO4 [1], [29]. Therefore, its electrochemical properties are strongly dependent on the lithium-ion diffusion in LiFePO4 particles. Smaller particle size LiFePO4/C composites resulted in weaker polarization, higher specific capacity, longer cycle life and better rate performance [9], [10], [11]. The CR sample had the smallest particle size and tap density, which exhibited the best discharge capacity of 145 mAh g−1. Therefore, sintering time in the MS method is an important factor for controlling particle size, which has a significant impact on tap density and electrochemical properties. For example, a longer sintering time results in larger particles, which improves the tap density of LiFePO4/C composites, but also leads to poor electrochemical performance. The high tap density LiFePO4/C (1.51 g cm−3) prepared by the MS method for 1.0 h displayed a good discharge capacity of 140 mAh g−1 at the 25th cycle, and had a higher volumetric specific discharge capacity of 211 mAh cm−3 compared to the other samples, as shown in Table 4. The volumetric specific discharge capacity was simply calculated by using the following formula reported in previous literature [21], [30], [31]: volumetric specific discharge capacity (mAh cm−3) = the tap density of active materials (g cm−3) × gravimetric specific discharge capacity (mAh g−1).
https://doi.org/10.1016/j.electacta.2012.06.125_p3_18 | There have been some other methods reported for producing high tap density LiFePO4/C. Chang et al. [31] and Oh et al. [21] applied co-precipitation methods to synthesize spherical LiFePO4/C composites with high tap density of 1.8 and 1.6 g cm3, respectively. Zhong and Zhou [32] increased the tap density of LiFePO4/C materials from 1.19 to 1.40 g cm−3 by using two kinds of Fe3+ precursors. Lou and Zhang [33] reported that the LiFePO4/C microsphere material with a high tap-density of 1.4 g cm−3 was prepared by a rheological phase method using FePO4·2H2O quasi-microspheres as raw materials. However, all of the above methods focus on improving LiFePO4/C synthesis. In our work, we used a molten salt method to reprocess the “LiFePO4/C products”, and increased the tap density to ∼1.5 g cm−3. Most importantly, our method is not only applicable for LiFePO4/C produced by the CR method, but also other methods, such as hydrothermal and sol–gel methods.
https://doi.org/10.1016/j.electacta.2012.06.125_p3_19 | In 2002, Dahn and co-worker [5] reported the effect of carbon content on tap density and specific capacity, which indicates that tap density decreased with increasing quantities of carbon content. To investigate the relationship between the carbon content of MS samples and the volumetric specific discharge capacity, we prepared MS samples sintered for 1.0 h with different levels of carbon content and studied their electrochemical performance. Fig. 8 shows their cycling performance during galvanostatic charge/discharge testing between 4.0 and 2.8 V at a 0.2 C-rate. Table 5 provides a comparison of the tap density, electronic conductivity and the specific discharge capacity of MS samples when different quantities of carbon content were used in this work. The discharge capacities of MS samples treated with 40, 50, 60, 70, 80 and 90 wt% PEG were 98, 129, 140, 141, 140 and 141 mAh g−1 at the 25th cycle, respectively. The MS sample treated with 40 wt% PEG displayed poor cell performance during extended cycling, while those with greater than 60 wt% PEG exhibited good initial discharge capacity and cycling stability. However, the tap density decreased significantly as amounts of residual carbon increased, as shown in Table 5. Reducing the amount of residual carbon led to an increase in tap density, but the LiFePO4/C composites with poor gravimetric specific discharge capacity still failed to achieve satisfactory volumetric specific discharge capacity. The optimal balance between tap density and the gravimetric specific discharge capacity is an important key in synthesizing a LiFePO4/C composite with high volumetric energy density. In this work, the MS sample treated with 70 wt% PEG exhibited the best volumetric specific discharge capacity of 212 mAh cm−3 in Table 5. The rate performance of the optimal MS sample in the voltage range of 4.6–2.0 V is shown in Fig. 9, and it achieved a reversible capacity of 141 mAh g−1 at 0.2 C and 93 mAh g−1 at 2.0 C, and could go as high as 15 C. Download : Download full-size image Fig. 8. Cycling performance of MS samples with different quantities of the added PEG content: (a) 40, (b) 50, (c) 60, (d) 70, (e) 80 and (e) 90 wt%. Table 5. A comparison of the tap density, carbon content, electronic conductivity and specific discharge capacity of MS samples with the different quantities of carbon content. Samplea (A) (B) (C) (D) (E) Electronic conductivityb (10−6 S cm−1) Carbon contentb (wt%) Tap densityb (g cm−3) Gravimetric specific discharge capacityc (mAh g−1) Volumetric specific discharge capacityd (mAh cm−3) MS (40 wt% PEG) 2.38 3.15 1.73 98 174 MS (50 wt% PEG) 4.31 3.80 1.53 129 201 MS (60 wt% PEG) 5.16 4.23 1.51 140 211 MS (70 wt% PEG) 6.64 4.58 1.50 141 212 MS (80 wt% PEG) 7.29 4.90 1.44 140 202 MS (90 wt% PEG) 8.92 5.08 1.39 141 196 a LiFePO4/C composites were sintered for 1.0 h by the MS method. b The experimental errors for electronic conductivity, carbon content and tap density measurements were within 37, 8 and 3%, respectively. c The charge–discharge 25th cycle was galvanostatically performed at 0.2 C-rate with cut-off voltages of 2.8 and 4.0 V. d Volumetric specific discharge capacity (E) = (C) × (D). Download : Download full-size image Fig. 9. The electrochemical performance of the optimal MS sample at a cut-off voltage range of 2.0 and 4.6 V: (a) charge/discharge curves and (b) rate capability.
https://doi.org/10.1016/j.electacta.2012.06.125_p3_21 | The best MS sample was treated with 70 wt% PEG by the CR method, and then synthesized with the MS method by sintering for 1.0 h. To investigate the redox behavior of the optimal MS electrodes with high volumetric specific discharge capacity, cyclic voltammetry measurements were performed by using 1 M LiPF6 in EC/DEC (1:1, v/v) electrolyte at room temperature. Fig. 10 shows the cyclic voltammograms of the optimal MS sample in the potential range of 2.8 and 4.6 V. The broad oxidation and reduction peaks indicate that strong lithium intercalation and de-intercalation reactions occur for the as-prepared LiFePO4/C electrode. An oxidation peak forms at ∼3.73 V, and the corresponding reduction peak forms at ∼3.34 V in the first scanning cycle. The voltage difference (ΔV) between the anodic and cathodic peaks is 0.39 V. From the 5th cycle to the 10th, both anodic and cathodic peaks became sharper, and the ΔV values were smaller than those in the first cycle, which demonstrated that the LiFePO4/C electrode was activated during the first few cycles [34], [35]. Download : Download full-size image Fig. 10. Cyclic voltammograms of MS-LiFePO4/C electrodes between 2.8 and 4.6 V at scanning rate of 0.1 mV s−1.
https://doi.org/10.1016/j.electacta.2012.06.125_p3_22 | Fig. 11 shows the cyclic voltammograms of the optimal MS sample at different scanning rates. The ΔV values between the anodic and cathodic peaks were 0.38, 0.41, 0.53, 0.70 and 0.71 V, corresponding to scanning rates of 0.05, 0.1, 0.25, 0.5 and 1.0 mV s−1, respectively, indicating that the polarization of the LiFePO4/C electrode increased with increasing scan rate. In addition, the Ip increased notably as the scanning rate increased. Download : Download full-size image Fig. 11. Cyclic voltammograms of MS-LiFePO4/C electrodes between 2.8 and 4.6 V at different scanning rates: (a) 0.05 mV s−1; (b) 0.1 mV s−1; (c) 0.25 mV s−1; (d) 0.5 mV s−1 and (e) 1.0 mV s−1.
https://doi.org/10.1016/j.electacta.2012.06.125_p3_23 | The Li+ diffusion coefficient of the optimal sample can be determined by the following equation [36]: (1) where F is the Faraday constant (96,485 C mol−1), CLi is the Li-ion concentration in LiFePO4 (mol cm−3), S is the electrode area (cm2), R is the gas constant (8.314 J K−1 mol−1), T is the absolute temperature (K), v is the potential scan rate (V s−1), Ip is the peak current in amperes, and DLi is the Li+ diffusion coefficient in cm2 s−1. As shown in Fig. 12, the peak current (Ip) exhibits a linear relationship with the square root of the scanning rate (v1/2). Applying the Eq. (1), the Li+ diffusion coefficient of the optimal sample was calculated to be 7.24 × 10−10 cm2 s−1 according to the slope value in Fig. 12, which is much better than 10−13 to 10−16 cm2 s−1 of bare LiFePO4. The Li+ diffusion coefficients of bare LiFePO4 measured by different methods are listed in Table 6 [36], [37], [38], [39], [40], [41]. Download : Download full-size image Fig. 12. The plot of the peak current versus square root of scanning rate. Table 6. Collection of the Li+ diffusion coefficients of bare LiFePO4 extracted from literature. References Measurement method Difussion coefficient (cm2 s−1) [36] CV 1.4 × 10−14 [37] CV 2.1 × 10−14 [38] CV 1.28 × 10−15 [39] CV 6.56 × 10−16 [40] EIS 9.98 × 10−16 [41] GITT 2.3 × 10−13 to 7.0 × 10−15 CV, cyclic voltammetry; EIS, electrochemical impedance spectroscopy and GITT, galvanostatic intermittent titration technique.
https://doi.org/10.1016/j.electacta.2012.06.125_p3_24 | A great deal of research has indicated that the Li-ion migration and charge transfer of LiFePO4 is greatly improved by carbon coating [40], [42], [43]. The lithium diffusion coefficients of LiFePO4/C composites treated with carbon coating and measured by different methods are listed in Table 7 [40], [44], [45], [46], [47], [48] with the cited references. It is obvious that the coefficients measured by the CV methods in the range of 10−7 to 10−13 cm2 s−1 are higher than the values obtained by electrochemical impedance spectroscopy (EIS, 10−12 to 10−15 cm2 s−1), potentiostatic intermittent titration technique (PITT, 10−12 to 10−17 cm2 s−1), and galvanostatic intermittent titration technique (GITT, 10−12 to 10−13 cm2 s−1) methods. We note that diffusion coefficients obtained by CV methods may not be as accurate due to the lack of information about the potential dependence of DLi values. Our work presents a DLi value around 10−10 cm2 s−1, which is higher than what has been noted in most other reports. Table 7. Collection of the Li+ diffusion coefficients of LiFePO4/C composites extracted from literature. References Measurement method Difussion coefficient (cm2 s−1) This work CV 7.24 × 10−10 [44] CV 6.40 × 10−9 [45] CV 10−11 to 10−13 [46] CV 8.3 × 10−7 [40] EIS 4.89 × 10−12 [47] EIS 5.21 × 10−14 to 2.02 × 10−15 [47] PITT 4.39 × 10−14 to 1.33 × 10−15 [48] PITT 10−12 to 10−17 [48] GITT 10−12 to 10−13 CV, cyclic voltammetry; EIS, electrochemical impedance spectroscopy; PITT, potentiostatic intermittent titration technique and GITT, galvanostatic intermittent titration technique.
https://doi.org/10.1016/j.electacta.2012.06.125_p4_2 | LiFePO4/C composites were successfully synthesized by a combination method, first by a low cost carbothermal reduction method and then by a KCl-assisted molten-salt method. The former was used to obtain a LiFePO4/C composite with high cell performance and the latter was utilized to achieve a high tap density composite. A smooth-surfaced LiFePO4/C composite with large particles of about 1.0–4.0 μm, and spherical grains cross-linked with nano-carbon networks was obtained after sintering for at least 1.0 h in the KCl molten phase. It was consistently found that particle size increased with longer sintering time. The optimal LiFePO4/C composite displays a high tap density of 1.50 g cm−3, an initial discharge capacity of 141 mAh g−1, and a relatively high volumetric specific discharge capacity of 212 mAh cm−3. The KCl-assisted molten salt method is an effective way to improve the tap density of LiFePO4/C composites from 0.95 to 1.69 g cm−3.
https://doi.org/10.1016/j.electacta.2012.07.054_p1_2 | Lithium ion battery based on LiFePO4 cathode has been considered as one of the most promising candidates for large-scale application in electric vehicle, hybrid electric vehicle and smart grid due to its excellent chemical and thermal stability, good safety, low toxicity and low cost [1]. Among the components in the LiFePO4 cathode, the binder plays an important role in improving cell performances, especially in regards to cycle life. A high performance binder should have high adhesion ability for the electrode materials to the current collector, as well as the ability to form a good electric network between the active material and conductive carbon, to facilitate the electron transport as well as the diffusion of the lithium ion. Optimization of the different binder systems for electrode materials is part of the ways to develop high performances batteries [2], [3], [4], [5].
https://doi.org/10.1016/j.electacta.2012.07.054_p1_3 | Poly(vinylidenedifluoride) (PVDF) is the most widely used binder for cathodes and anodes in commercial lithium ion batteries because of its good electrochemical stability and adhesion to the electrode materials and current collector. However, it has been found that at elevated temperatures, the fluorine contained in PVDF might react with lithiated graphite (LixC6) and metal lithium via an exothermic reaction to form more stable LiF and unsaturated >CCF bonds, thus leading to a risk of thermal runaway [6]. In addition, as mentioned by Zhang et al. [7], PVDF is readily swollen, gelled or dissolved by nonaqueous liquid electrolytes to form viscous fluid or gel polymer electrolyte, which results in desquamation of electrode particles hence capacity-fading and cycle life shortening. Moreover, the low flexibility of PVDF cannot meet the demands of long cycle life for cathode due to breaking of the bonds between the active material and the conductive carbon when the durable expansion/contraction process of the active material occurs during cycling [8]. Lots of efforts had been put into the pursuits of alternative binders to improve the electrochemical performances of lithium ion battery, such as carboxymethyl cellulose (CMC) [9], [10], polyvinyl alcohol (PVA) [11] and polyacrylic acid (PAA) [12], [13].
https://doi.org/10.1016/j.electacta.2012.07.054_p1_4 | PAA is a strong self-associated polymer, which, at room temperature, a great majority of the carboxylic acid groups exist as intermolecular dimer. The chemical structure of polyacrylic acid polymer is shown in Fig. 1, along with that of PVDF for comparison. PAA as binder for Sn, Si alloys [14], [15], [16], [17], [18] and for natural graphite anode [19], [20], [21], [22], [23] had previously been reported in the application of lithium ion battery. Recently, researches on PAA as binder in the aqueous solvent for LiFePO4 cathode have been reported by Cai et al. [12], where, better electrochemical performances had been observed including the less polarization, higher capacity and cycle stability than those of the conventional LiFePO4 cathodes with PVDF binder. Chong et al. [13] prepared LiFePO4 cathodes using PAA and its salt derivatives as a binder in aqueous solution with adding elastic styrene butadiene rubber (SBR) into the slurry to avoid the appearance of the cracks on the electrode, and the electrochemical performances were significantly improved. All these electrodes using PAA as binder were prepared by the aqueous processing technique, in which the solvent is deionized water. However this type of system has the drawback of powder agglomeration caused by hydrogen bonding and strong electrostatic force, which results in decreasing of the contact opportunity between active material and conductive carbon thus leading to poor electronic conduction of the electrode [24]. In addition, the less homogeneous distribution of the binder inside the water-based electrode may lead to weaker adhesion of electrode as described by Lee et al. [25], so cracks may be easily found on the surface of the electrode. Moreover, it is really difficult to completely remove the moisture remained in the electrode and HF may be formed by the reaction of LiPF6 and H2O, which can cause Fe dissolution in the LiFePO4 active material [26].
https://doi.org/10.1016/j.electacta.2012.07.054_p1_6 | In this work, PAA as the binder and N-methyl-2-pyrrolidone (NMP) as the solvent are applied in the LiFePO4 cathode. We focus on comparison between the PAA binder and the traditional PVDF binder working on the cathode. The electrochemical performances of the cathodes were carefully investigated. Peel tests, swelling performance and morphology of the electrodes were also conducted.
https://doi.org/10.1016/j.electacta.2012.07.054_p2_2 | The commercial carbon-coated LiFePO4 powders were provided by Pulead Technology Industry Co., Ltd., China with detailed specifications as follows: carbon content (2 wt%), average particle size (1.3 μm), tap density (1.35 g cm−3) and BET specific surface area (13.7 m2 g−1). Super P with an average particle size of 40 nm was acquired from TIMCAL Graphite & Carbon, Switzerland. PAA powder (Mw = 450,000) was purchased from Sigma–Aldrich. PVDF (HSV900, Mw = 1,000,000) was supplied by Arkema, France.
https://doi.org/10.1016/j.electacta.2012.07.054_p2_3 | Measured amounts of LiFePO4, Super P and PAA binder (82.7:10.3:7 by mass) were added into a container with suitable amounts of NMP. The components were combined using a Polytron PT 2500E homogenizer at 20,000 rpm for 10 min until uniform. The slurry was coated onto aluminum foil current collector (20 μm thickness) by a doctor blade. The laminate loading was controlled by the height of the doctor blade. After the laminate was dried at 50 °C for 30 min to evaporate the solvent, they were cut into wafers with 1.0 cm diameter and were subsequently dried at 110 °C under vacuum for 12 h to remove the residual solvent to obtain LiFePO4 cathode with PAA. The LiFePO4 cathode with PVDF was prepared by the same way using PVDF as binder for comparison.
https://doi.org/10.1016/j.electacta.2012.07.054_p2_4 | Electrochemical performances of the LiFePO4 cathodes were evaluated in CR2025 coin-type cells, which were assembled using Celgard® 2400 membrane as separator and filled with 70 μL of liquid electrolyte. The lithium electrode in the half cell was used as the counter electrode as well as the reference electrode and the electrolyte is 1 mol L−1 LiPF6 dissolved in EC/DMC/EMC 1:1:1 by mass, which was purchased from Zhangjiagang Guotai-Huarong New Chemical Materials Co., Ltd., China. All the cells were assembled in an argon-filled glove box (Universal 2440/750, Mikrouna Mech. Tech. Co., Ltd.), in which both the water content and the oxygen content are less than 1 ppm.
https://doi.org/10.1016/j.electacta.2012.07.054_p2_5 | Charge–discharge performances were measured between 2.5 V and 4.2 V (vs. Li/Li+) at 1 C rate (175 mA g−1) on Land CT2001A charge/discharge instrument, China. Electrochemical impedance spectra (EIS) of the LiFePO4/Li half cells were tested using PARSTAT 2273 electrochemical measurement system (PerkinElmer Instrument, USA), the frequency window was between 1 MHz and 0.01 Hz, with amplitude of 5 mV. The obtained EISs were fitted by using Zview software (Scribner and Associates). All the tests were conducted at room temperature (25 ± 2 °C).
https://doi.org/10.1016/j.electacta.2012.07.054_p2_6 | Adhesion strength of the LiFePO4 composite layers onto the Al current collectors were tested using a 180° peel tester (TENSILON, A&D Co., Ltd.) with the rate of 10 cm min−1. Swelling properties of the binders were examined from weight gain of the electrodes after soaking in the electrolyte for 48 h. Morphology of the electrodes were conducted by SEM (Quanta-200, FEI).
https://doi.org/10.1016/j.electacta.2012.07.054_p3_3 | Fig. 2 presents cycle performances of LiFePO4 cathode with PAA binder and LiFePO4 cathode with PVDF binder at the current density of 175 mA g−1 between 2.5 V and 4.2 V, the PAA binder had been affirmed to be electrochemical stable at this voltage range. It can be seen from Fig. 2 that the LiFePO4 cathode with PAA binder shows better cycle stability than that using PVDF as binder. The discharge capacity of the LiFePO4 cathode with PVDF is 135.4 mAh g−1 for the initial cycle and decreases to 117.3 mAh g−1 after 200 cycles, which is similar to the others result [27], [28], [29]. Whereas the discharge capacity of LiFePO4 cathode with PAA is 142.1 mAh g−1 for the initial cycle and a high reversible capacity of 141.1 mAh g−1 is retained after 200 cycles with the capacity retention ratio of 99.3%, which indicates that LiFePO4 cathode with PAA can deliver 200 cycles with almost no capacity fading at the current density of 175 mA g−1, showing a great improvement in cyclability. Download : Download full-size image Fig. 2. Discharge cycle performances of LiFePO4 cathodes with PAA and PVDF binder at the current density of 175 mA g−1 between 2.5 V and 4.2 V at 25 °C.
https://doi.org/10.1016/j.electacta.2012.07.054_p3_4 | The charge–discharge curves of the LiFePO4 cathodes with PAA and PVDF binders between 2.5 V and 4.2 V voltage limits at the 5th cycle are shown in Fig. 3. Here we choose the curves of the 5th cycle for the reason that the charge–discharge curves before it may not be quite stable. It was clear that the discharge capacity of the LiFePO4 cathode with PAA is 142.1 mAh g−1, higher than 135.3 mAh g−1 observed in the cathode with PVDF. Moreover, the cathode with PAA shows a lower charge plateau potential and a higher discharge plateau potential than that prepared with PVDF binder. The discharge plateau potential for the cathode with PAA is 3.37 V, while it is only 3.29 V for the cathode with PVDF. Besides, the charge plateau potential is 3.47 V for the cathode with PAA, which is about 0.08 V lower than 3.55 V for the cathode with PVDF. The phenomena are in accordance with the report from Cai [12]. The smaller potential separation between the charge and discharge plateaus indicates better kinetics characteristics and better reversibility of the LiFePO4 cathode with PAA, which can be ascribed to the lower potential polarization of the cathode during the charge and discharge processes. Download : Download full-size image Fig. 3. The 5th charge–discharge profiles of LiFePO4 cathodes with PAA and PVDF binder at the current density of 175 mA g−1 between 2.5 V and 4.2 V at 25 °C.
https://doi.org/10.1016/j.electacta.2012.07.054_p3_6 | To better characterize the capacity fading mechanisms of the LiFePO4 cathodes, EIS experiments with different cycles were performed, which can help to clarify the ohmic resistance and polarization resistance behavior coincident with capacity loss. Fig. 4 shows the Nyquist plots obtained from the fully charged LiFePO4/Li cells with PAA binder and with PVDF binder after different cycle number. All the impedances were measured after the cells were constant-current (175 mA g−1) charged to 4.2 V and analyzed by Zview software. In general, a typical EIS of LiFePO4/Li cell includes three parts: a high frequency pronounced semicircle which is related to the resistance of SEI layer between the electrode and the electrolyte (Rsei), a medium one which can be assigned to charge transfer reaction resistance (Rct), and a straight line with a slope of 45° from the real axis in the low frequency region, which reflects the solid-state Li+ diffusion into the active mass [30], [31], [32]. All the spectra were well fitted by an equivalent circuit model shown in Fig. 5, in which Rb stands for the resistance of cell bulk including the electrolyte, electrode and separator, Rsei and CPEsei mean resistance and capacitance of the SEI respectively. Rct is the charge-transfer resistance, CPEdl acts as the double-layer capacitance, and W is the Warburg resistance. Cell resistance (Rb, Rsei, Rct) values were fitted directly from the EIS results in Fig. 4, with specific values provided in Table 1. For two types of cells, Rb and Rsei have small fluctuations along with the increasing of the cycle number, while the Rct is different. The Rct of the cell with PVDF binder increases sharply with the increasing of cycle number. After 200 cycles, Rct reaches 666.6 Ω, which is about 4 times higher than that of the first cycle (168.6 Ω). But it is interesting to find that the Rct of the cell with PAA binder slightly decreases when cycling, especially only a little change occurred in the 150th cycle and 200th cycle (127.2 Ω and 118.8 Ω respectively). The sum resistance (RCell = Rb + Rsei + Rct) was plotted in Fig. 6. Results show that the RCell of the cell with PAA binder is smaller than the cell prepared with PVDF, in addition, the change trend of the RCell is the same as that of Rct, which slightly decreases for PAA binder cell while sharply increases for PVDF binder cell with the proceeding of cycle, i.e., the RCell mainly depends on the Rct for both cells. The increased RCell may result in capacity fading in PVDF binder cell as show in Fig. 2. Download : Download full-size image Fig. 4. Nyquist plots of the LiFePO4/Li half cells (a) made with PAA, (b) made with PVDF after different cycle number. Download : Download full-size image Fig. 5. Equivalent circuit model of the EISs as show in Fig. 4. Table 1. Parameters for fitting the impedance results in Fig. 4 based on the equivalent circuit in Fig. 5 (unit: Ω). Samples PAA PVDF Rb Rsei Rct Rb Rsei Rct Fresh 4.387 11.73 219.7 2.429 141.6 168.6 50th 3.038 11.41 207.1 2.326 149.4 202.8 100th 2.768 11.88 186.3 2.549 150.7 245.9 150th 1.795 11.11 127.2 2.833 145.8 514.3 200th 3.283 11.84 118.8 3.778 144.2 666.6 Download : Download full-size image Fig. 6. RCell value of the LiFePO4/Li cells made with PAA and PVDF binder after different cycle number.
https://doi.org/10.1016/j.electacta.2012.07.054_p3_7 | Here we guess the difference in resistance of the cell may be caused by the character of the binder, the glue-like polymeric PAA binder [19], [20], [21] uniformly covers on the conductive additive in the electrodes to act as a passivation film, so that some of the conducting matrix may not play a role before cycling. But with the proceeding of cycle, the thin layer may be partly damaged or become thinner because of the immersing of the electrolyte or the transmission of Li+, more and more conductive additive can play a role of conducting, thus the RCell slightly decreases with the cycling. When the cycle comes to 150th, almost all the conductive additive can be used to conducting. Thus only a little changing generated between the 150th and 200th. We guess that there maybe a minimum of RCell, and after that it will increase with the proceeding of cycle which is similar as most of the common LiFePO4 cells but not sure. Further research about this interesting phenomenon will be carried out to demonstrate our conjecture later.
https://doi.org/10.1016/j.electacta.2012.07.054_p3_9 | Adhesion strength of the LiFePO4 composite materials to the Al current collectors were measured by the peel test experiment with the same way described by Xu [33] and the results are summarized in Table 2. Among the laminates examined, the LiFePO4 electrode with PAA binder shows higher adhesion strength. The observed value of 5.6 N cm−1 is approximately 30 times as large as that of PVDF (0.2 N cm−1). Therefore, the cathode with PVDF binder easily loses the electrical contact with the current collector compared with the cathode using PAA binder, which can sticks the particles on the Al substrate to withstand the excessive penetration of electrolyte solution and the volume change of the electrode during cycling. Hence excellent cycle performance was obtained by using good mechanical property PAA binder instead of PVDF as can be seen in Fig. 2, similar performance was reported by Komaba et al. [16]. Table 2. Adhesion strength of the LiFePO4 composite to the Al current collector measured by the peel test. Binder Average load to peel (N cm−1) PVDF 0.2 PAA 5.6
https://doi.org/10.1016/j.electacta.2012.07.054_p3_11 | Swelling property of the electrode films were examined by soaking them in the electrolyte solution (1 mol L−1 LiPF6 dissolved in EC/DMC/EMC 1:1:1 by mass) at room temperature for 48 h. Then the electrodes were taken out to weigh the m1 after removing the electrolyte on the surface with the filter papers. Here we define the initial weight of the electrodes as m0. The increased mass percent of the polymer films (m1 − m0)/m0 were summarized in Table 3. Weight gain of PVDF polymer film by the absorption of the carbonate solution is much more evidently compared to that of PAA, for more than 20% of the initial weight in this experimental condition, whereas the PAA composite was less than 5% gain. Table 3. The swelling property of the LiFePO4 composite electrodes in 1 mol L−1 LiPF6 dissolved in EC/DMC/EMC 1:1:1 by mass. Polymer films The increased mass percent of the polymer films after soaking in electrolyte solution (%) LiFePO4/PVDF 20.2 LiFePO4/PAA 4.4
https://doi.org/10.1016/j.electacta.2012.07.054_p3_12 | Such swelling character of the polymer films significantly influences the electronic conduction in the composite electrode. PVDF is easily swelled by absorbing electrolyte, leading to the penetration of electrolyte solution into the whole composite electrode and desquamation of electrode particles. The electrical conductive network in the PVDF composite electrode might be in part loosen or broken by the inordinate penetration of the electrolyte according to Komaba`s report [16]. Therefore, the overall resistance of the PVDF composite electrode is reasonably increased compared to that of the PAA (Fig. 4) hence capacity-fading and cycle life shortening (Fig. 2).
https://doi.org/10.1016/j.electacta.2012.07.054_p3_14 | To examine the difference in the reversible capacity and cycle stability, the electrodes were extracted from the coin cell after 100 cycles and 200 cycles inside the glove box. The surface of LiFePO4 cathodes with PVDF and PAA binder were observed by SEM. As shown in Fig. 7, the SEM observation confirmed apparent differences in the electrode morphology for the two kinds of electrodes. Before the cycling test, the surface morphologies appear to be smooth and flat for both electrodes (Fig. 7a and d). But some of the cracks are observed after 100 cycles and 200 cycles (Fig. 7e and f) for the LiFePO4 cathode with PVDF binder (Fig. 7c). Same phenomenon also can be seen in Cai`s work [12]. While for LiFePO4 cathode with PAA binder, no obvious cracks are observed after 100 cycles and 200 cycles as shown in Fig. 7b and c. It is noted that the formation of the cracks will lead to damage of conducting matrix between active particles and carbon black particles or aluminum foil current collector in the electrodes, which suggests that the contact resistance between active material and current collector can increase, thus leading to capacity fading. Download : Download full-size image Fig. 7. SEM micrographs of the LiFePO4 electrodes: (a–c) for PAA binder before cycle, after 100 and 200 cycles, and (d–f) for PVDF binder before cycle, after 100 and 200 cycles respectively.
https://doi.org/10.1016/j.electacta.2012.07.054_p4_2 | We examined the LiFePO4 cathodes prepared with different polymer binders in NMP solvent, which were characterized by SEM, peel tester, swelling performance taste and electrochemical method. The cycle performance of the LiFePO4 cathode is significantly improved by using the PAA binder in comparison to the conventional PVDF binder. The LiFePO4 cathode with PAA can deliver 200 cycles with almost no capacity fading at the current density of 175 mA g−1. Results show that the PAA binder can not only provide high adhesion strength to ensure good electrical contact between active material and current collector, but also suppress swelling of LiFePO4 cathode with the electrolyte solution compared to the PVDF binder. SEM observation clearly demonstrates that the cracks of the electrodes are effectively suppressed by using the PAA as binder. In this paper, we have clearly demonstrated that the polymer binder has a great impact on the electrochemical performance of the electrodes. We believe that such methodology will have certain advantage for the development of the lithium ion battery technology in the future.
https://doi.org/10.1016/j.electacta.2012.07.108_p1_2 | The development of Li-ion battery technology is crucial for advancements in a variety of applications ranging from hybrid electric vehicles to consumer electronics [1], [2]. It is generally recognized that the improved battery performance strongly depends on the development of electrode materials. In this regard, olivine LiFePO4 (LFP) has attracted considerable attention as a potential cathode material for lithium-ion batteries due to its low cost, low toxicity, high specific capacity of 170 mAh g−1 with a flat discharge–charge potential at 3.45 V vs. Li/Li+ owing to the Fe2+/Fe3+ redox couple [3], [4]. However, two main problems are related to its poor Li+ conductivity and low intrinsic electronic conductivity (10−8–10−10 S cm−1), limiting the power-demanding applications such as electric vehicles [5]. The LFP cathodes are strongly affected by a loss in capacity with increasing current density, associated with diffusion-controlled kinetics of the delithiation/lithiation process [3]. Thus, it is difficult to utilize the full theoretical capacity at high C rates, inducing a poor rate capability.
https://doi.org/10.1016/j.electacta.2012.07.108_p1_3 | To resolve these problems, different synthesis approaches have been developed to raise its rate capability, including the addition of a carbon source to provide a homogeneous carbon coating over the LFP particles, the doping with some elements, and the modulation of particle size and texture [6], [7]. These synthesis routes contain the sol–gel method [4], [8], rheological phase method [2], [9], hydrothermal synthesis [6], [10], co-precipitation [11], solid-state reaction [12], [13], carbon thermal reduction method [14], [15], and so on. Among them, co-precipitation is one of the potential routes in preparing a homogeneous LFP precursor (i.e., FePO4) at an appropriate pH value due to the ionic exchange at the molecular level. This is favorable to synthesize well-dispersed FePO4 particles in the nano scale. Additionally, commonly used Fe2+ salt is more expensive than low-cost Fe3+ salt (e.g., FePO4), and the Fe2+ salt should be in an excellent state of preservation because it is easily oxidized. Accordingly, hydrated iron phosphates (FePO4·xH2O) have been used as starting material to prepare well-crystallized LFP powders with relatively small particle size, leading to an enhanced C rate capability.
https://doi.org/10.1016/j.electacta.2012.07.108_p1_4 | Based on the above deduction, the strategy proposed here consists of following three synthesis steps: (i) a spontaneous precipitation to synthesize various FePO4·xH2O nanoparticles at different pH values, (ii) well mixing as-prepared FePO4·xH2O particles with glucose, served as carbon precursor, and (iii) subsequent calcining and carbonization at 650 °C, resulting in a carbon layer over the surface of LFP powders, as illustrated in Fig. 1. The carbon layer would provide a circular pathway for electric conduction, thus, leading to better rate capability. Herein the facile synthesis of FePO4·xH2O nanoparticles is reported, and the C-coated LFP composite with superior rate capability can be fabricated from the FePO4·xH2O nanoparticles through a one-step carbonization/calcination process. One key factor, pH value, was employed to control the morphology of FePO4 particles, which significantly affects the performance of resultant LFP cathodes. The C/LFP nanoparticles display not only excellent high rate capability but also high tap density (>1.2 g cm−3), showing a commercial feasibility.
https://doi.org/10.1016/j.electacta.2012.07.108_p2_2 | The FePO4·xH2O precursors were prepared by using an efficient co-precipitation method. First of all, FeSO4·7H2O was dissolved in de-ionized water at room temperature to obtain 2.0 M Fe2+ solution. An equimolar solution of H3PO4 (85%) was then added into the iron source solution. After stirring well for 0.5 h, the concentrated H2O2 solution was slowly dropped in the mixed solution under vigorous stirring. Herein the molar ratio of H2O2 to FeSO4 was set at 1.2:2. The white precipitate started to form immediately after 2.0 M NH3·2H2O was dropped into the transparent solution. The NH3·2H2O used here served as a neutralizer, which was used to control the desired pH value of the solution. Four pH values (=1, 2, 3, and 4) was adopted and well controlled by using two micropipettes, i.e., NH3·2H2O and H2O2. The slurry mixtures were continuously stirred for 0.5 h at different pH values, and these precipitates were then separated from the mixtures using filtration and were washed several times with de-ionized water. Finally, yellow-white FePO4·xH2O powders could be obtained after being dried in an oven at 80 °C for 12 h.
https://doi.org/10.1016/j.electacta.2012.07.108_p2_3 | A facile approach was used to synthesize C/LFP composites. Prior to any procedure, a dehydration treatment was adopted to heat the FePO4·2H2O and Li2CO3 precursors at 200 °C for 2 h. The stoichiometric amount of FePO4, Li2CO3, and glucose (C6H12O6) served as the starting materials, i.e., 20 g glucose/1 mol FePO4. In initial step, FePO4 and Li2CO3 were well mixed by using a planetary ball mill, thus forming a solid reactant mixture. The solid mixture was immersed in the glucose solution to get the mushy slurry. After that, the slurry was placed in an oven and dried at 100 °C overnight. The dried samples were grounded and sieved (Mesh No. 200), and then the fine powders were calcined and carbonized at 650 °C in a furnace for 12 h under nitrogen atmosphere.
https://doi.org/10.1016/j.electacta.2012.07.108_p2_4 | The microstructures of the C/LFP composites, obtained from the co-precipitation followed by calcination, were characterized using a field-emission scanning electron microscope (FE-SEM, JEOL JSM-5600) and a high-resolution transmission electron microscope (HR-TEM, JEOL, JEM-2100). The HR-TEM observation was carried out using a microscope operating at 200 kV. The LFP composite was prepared by ultrasonically dispersing the composite in ethanol. A drop of the suspension was applied onto a copper grid and was dried in air. An X-ray diffraction (XRD, Shimadzu Labx XRD-6000) spectroscope, equipped with Cu-Kα radiation emitter, was adopted to analyze the crystalline structures of the LFP sample.
https://doi.org/10.1016/j.electacta.2012.07.108_p2_5 | The electrochemical performance of C/LFP composite cathode materials was performed using CR2032-type coin cells. For the cathode assembly, the LFP composite was firstly mixed with a binder (poly-vinylidenefluoride (PVdF)) and two conducting media (Super-P and KS-6) of the weight ratio of 80:10:5:5 in N-methyl pyrrolidinone (NMP) solvent to form the electrode slurry. The mixture was blended by a three-dimensional mixer using Zr balls for 3 h to prepare the uniform slurry. Then, the resultant slurry was uniformly pasted on an aluminum foil substrate with a doctor blade, followed by evaporating the solvent, NMP, with a blow dryer. The prepared cathode sheets were dried at 135 °C in a vacuum oven for 12 h and pressed under a pressure of approximately 200 kg cm−2. The electrode layers were adjusted to control a thickness of ∼100 μm. The coin cells were assembled in a glove box for the electrochemical characterization. In the test cells, the Li foil and the porous polypropylene film served as the counter electrode and the separator, respectively. The electrolyte solution was 1.0 M LiPF6 in a mixture of ethylene carbonate, propylene carbonate, and dimethyl carbonate with a weight ratio of 1:1:1. The charge/discharge cycling test at different C rates (from 0.1 to 5 C) was performed within the voltage region of 2.0–4.0 V vs. Li/Li+ at ambient temperature. Cyclic voltammetric (CV) measurements of the LFP cathode were made within the potential range of 2.0–4.0 V vs. Li/Li+ at the sweep rate of 0.1 mV s−1 with an electrochemical workstation (CH Instrument, Inc., CHI 608).
https://doi.org/10.1016/j.electacta.2012.07.108_p3_2 | Fig. 2 shows the photographs of FePO4·xH2O slurries, prepared from co-precipitation at different pH values. All hydrated FePO4·xH2O precursors display a yellow-white color, which is similar to a milky slurry. However, the darkness of the slurries varied with the pH value, which possibly originated from different particle sizes or morphologies of FePO4·xH2O particles. To identify the morphology transformation, top-view FE-SEM images for dehydrated FePO4 particles through the co-precipitation at different pH values are depicted in Fig. 3. It can be seen that as-prepared FePO4 powders at pH 3 exhibit nearly spherical-like shape with well uniformity. The average size of the precursor is approximately 200–350 nm. In contrast, the FePO4 powders prepared at pH 1 seem like a bulky aggregation, whereas the precursors at pH 2 and 4 also show sphere-like agglomeration (or necklace-like structure), having a broad particle size distribution. This result implies that the influence of pH value is a key factor in controlling the morphology of FePO4 powders in the co-precipitation synthesis.
https://doi.org/10.1016/j.electacta.2012.07.108_p3_5 | Typical XRD patterns of as-synthesized FePO4 powders are shown in Fig. 4. It can be seen that the peak density of iron phosphates is generally affected by the pH value, i.e., pH 1–2 (partially crystalline FePO4) and pH 3–4 (amorphous FePO4). The weak peaks of FePO4 powders at pH 1–2 generally basically match with monoclinic FePO4, suggesting a poor crystallinity of as-synthesized powders [9]. Pioneering study also pointed out that the value of pH has a great impact upon the reaction kinetics of the precipitation, influencing the reaction time required [16]. The growth mechanism for precipitating FePO4·xH2O can be formulated as (1) FeSO4 + 2H3PO4 → Fe3(PO4)2 + 3H2SO4 (2) Fe3(PO4)2 + H2O2 → 3FePO4·xH2O + byproducts It is recognized that the reaction period for forming crystalline FePO4·xH2O takes one week under reflux condition without any acid or base reactants. Under strong acidic condition (e.g., pH 1), FePO4·xH2O can be obtained for a short reaction time because the precipitated phase tends to turn into a more stable one [16]. This rapid growth kinetics significantly induces the formation of crystal agglomeration, as shown in Fig. 4(a). At pH 3, the FePO4·xH2O is prone to form spherical-like shape since the presence of OH− reduces the growth kinetics. When the pH value falls into the region of 3.8–8, a three-phase precipitation including FePO4·xH2O, Fe(OH)3 and liquid would coexist, according to the solubility diagram. This reveals that the precipitate prepared at pH 4 may consist of some impurities [e.g., Fe(OH)3], causing the generation of irregular-shaped powders.
https://doi.org/10.1016/j.electacta.2012.07.108_p3_7 | Fig. 5(a), (b), (c), and (d) shows FE-SEM images of as-synthesized C/LFP composites prepared from the co-precipitation at pH 1, 2, 3, and 4, respectively. Upon comparing the observations, the particle size and shape of LFP powders is similar to that of their precursors (i.e., FePO4). The LFP powders at pH 3 still keep a spherical-like form with an average size of 200–400 nm, whereas the other LFP samples tend to get aggregation. This finding reflects that the FePO4 precursors serve as a core material in controlling the crystallization and shape of C/LFP composites. In Fig. 6, typical XRD patterns of various LFP composites exhibit the characteristic peaks of crystalline LFP. Apart from the LFP at pH 1, the other three LFP samples display the formation of highly crystalline LFP without any detectable impurity phases. The presence of impurity (i.e., Li3PO4) can be attributed to the fact that the bulky agglomeration still requires a long-term period to phase transformation. The entire diffraction peaks in the LFP samples match well with standard orthorhombic olivine phase of LFP (JCPDS No. 83-2092), suggesting a perfect crystallinity [9]. According to space group Pnma, the lattice parameters of a = 10.28–10.33 Å, b = 6.00–6.02 Å, and c = 4.66–4.71 Å for all LFP samples, are very close to the standard data of JCPDS No. 83-2092 (i.e., a = 10.334 Å, b = 6.010 Å, and c = 4.693 Å).
https://doi.org/10.1016/j.electacta.2012.07.108_p3_10 | Fig. 7(a) and (b) shows HR-TEM images of C/LFP nanoparticles prepared by the co-precipitation at pH 3 with low and high magnifications, respectively. The images show that a single C/LFP crystallite looks like a partial quasi-sphere with a size of ∼250 nm. The powder size is similar to the FePO4 powders. The atomic resolution HR-TEM image displays the lattice fringes with an interspacing of 0.25 nm are evidently visible in the LFP crystallite, in which the (1 2 1) crystal plane of the crystal can be observed [10]. The selected-area electron diffraction (SAD) from an area focusing on the LFP crystallite cluster is shown in the inset of Fig. 7(b). The typical SAD image introduces each spot that corresponds to the facet in orthorhombic crystal, indicating a single crystalline pattern of LFP. Additionally, there is a thin carbon layer with a thickness of 3–4 nm on the surface of the LFP powder. The appearance of carbon coating can be ascribed the pyrolysis (or carbonization) of glucose in inert atmosphere, leading to a reorganization of carbon atoms during the calcination process. Previous study also reported that the deposition of other C-containing compounds over the surface of LFP powders, using carbon precursors such as adipic acid [17] and poly(ethylene glycol) [18]. As observed from Fig. 7, some fragments and imperfections in the carbon layer confirm the deposition of amorphous carbon on the external surface of LFP crystal. Electron dispersive X-ray spectrometer (EDS) was applied here to examine the crucial information regarding the chemical composition of C/LFP composites. The EDS analysis clearly reflects that the atomic carbon percentage on the LFP powders ranges from 1.22% to 1.96%.
https://doi.org/10.1016/j.electacta.2012.07.108_p3_12 | The possible electrochemical reactions occurred on LFP-based cathodes could be well identified by the CV curve [19]. Fig. 8 shows CV curves of the C/LFP electrode (pH 3) in the potential range of 2.0–4.0 V vs. Li/Li+ at a scan rate of 0.1 mV s−1. There is one pair of redox peaks within the potential region, assigning to the extraction/insertion of Li+ ions in the C/LFP composite. The well-defined and repetitive reduction and oxidation peaks take place at 3.35 and 3.55 V vs. Li/Li+, respectively. Such small potential separation (0.20 V) reflects the excellent reaction kinetics. The CV curves also deliver the repeatability after potential cycling, showing good Li+ reversibility.
https://doi.org/10.1016/j.electacta.2012.07.108_p3_14 | Cyclic performance and rate capability of the C/LFP composites were investigated to evaluate their potential as cathode materials for the Li-ion batteries. Fig. 9(a)–(d) shows typical charge/discharge curves of C/LFP cathodes at constant charge/discharge rates varying from 0.1 to 5 C at ambient temperature. It is shown that the voltage curves of C/CFP exhibit different charge/discharge profiles, which are significantly influenced by the particle shape of LFP powders. Among these cathodes, the C/LFP cathode (at pH 3) possesses not only the highest Coulombic efficiency of (∼96%) at the first cycle but also a symmetric profile, showing a high reversibility of Li ions. The discharge capacity of the C/LFP cathode at 0.1 and 5 C are approximately 162.1 and 119.7 mAh g−1, respectively. This result demonstrates the importance of morphology on affecting the electrochemical performance of LFP cathode materials such as specific capacity and rate capability. This improved performance can be attributed to the synergetic effect on the C/LFP cathode that combines two characteristics: (i) quasi-spherical nanoparticle and (ii) thin carbon layer. It is known that the carbon layer is responsible for a better electronic conductivity of LFP powders (i.e., average conductivity: 5 × 10−4 S cm−1) [20]. Thus, the carbon layer induces an electronic inter-grain connection and maintains a direct contact between the active LFP nanopowders and the encapsulated electrolyte [11]. Such a high conductivity in combination with fast diffusion of Li ions through the LFP nanocrystals would be very beneficial for the enhanced cell performance.
https://doi.org/10.1016/j.electacta.2012.07.108_p3_16 | To inspect the effect of LFP morphology, Fig. 10 illustrates a comparison of discharge capacity at different C rates. As expected, the C/LFP cathode (at pH 3) exhibits the best rate capability in comparison with the other three ones. Fig. 11(a) and (b) shows the rate and cycling performances of C/LFP cathode (at pH 3), showing good electrochemical reversibility and structural stability. The curves show almost no capacity loss after long-term cycling and remarkable high-rate capability. Such design of C/LFP nanopowders delivers a lower polarization of Li ions at a high C rate due to its short Li+ diffusion path, low charge-transfer resistance, and high reaction surface. On the basis of the results, this reveals that (i) the pH control acts as a crucial role in affecting the morphology of the LFP precursor, and (ii) the co-precipitation incorporated with the one-step carbonization/calcination process would offer a potential route to prepare LFP powders for high-power Li-ion batteries.
https://doi.org/10.1016/j.electacta.2012.07.108_p3_19 | For approaching the practical application, the tap density of as-synthesized C/LFP powders was carried out and has an order as: 1.34 g cm−3 (pH 3) > 1.24 g cm−3 (pH 2) > 1.14 g cm−3 (pH 4) > 1.10 g cm−3 (pH 1). This result proves that the spherical-like C/LFP can form a compact arrangement of cathode powders, exhibiting higher tap density. Generally, the tap density of commercial LFP powders is approximately 1.0 g cm−3 [2]. Accordingly, the present strategy can be capable of preparing high-performance C/LFP cathode material without sacrificing the volumetric energy density, showing a promising commercial feasibility.
https://doi.org/10.1016/j.electacta.2012.07.108_p4_2 | Carbon-coated LFP nanopowders have been synthesized using a facile calcination/pyrolysis method with FePO4·xH2O nanopowders as the precursor. The key factor for preparing C/LFP composites was to start with the co-precipitation synthesis of uniform FePO4·xH2O powders at an appropriate pH value (=3 in this case). The well-dispersed C/LFP composite with an average size of 250 nm could be attributed to the ultrafine FePO4 precursor and the deposition of carbon layer from glucose. The amorphous carbon layer with a thickness of 3–4 nm was capable of coating over the surface of LFP powders. The as-prepared C/LFP composite showed a high discharge capacity of 162.1 and 119.7 mAh g−1 at rates of 0.1 and 5 C, respectively. Compared with other C/LFP composites prepared at different pH values, this improved performance can be attributed to the synergetic effect on the C/LFP cathode that combines two key factors: (i) quasi-spherical nanoparticles and (ii) a thin carbon layer. The C/LFP composite displayed a high tap density (1.34 g cm−3), and thus, this design of cathode material could offer a high rate performance without sacrificing the volume energy density. On the basis of the results, this opens an efficient approach of synthesis of C/LFP cathode materials with excellent performance for large-scale applications such as hybrid electric vehicles.
https://doi.org/10.1016/j.electacta.2012.07.128_p1_2 | In recent years, lithium-ion battery has quickly occupied the portable electronics market, and is under development for electric vehicles (EVs), hybrid electric vehicles (HEVs) and plug-in hybrid electric vehicles (PHEVs) [1]. Because of its low cost [2], [3], environmental friendly [4], especially the superior thermal stability [5], [6] and low-rate discharge stability [7], [8], the olivine LiFePO4 seems to be one of the most promising cathode materials. However, the low electronic and ionic conductivity limit itself in high rate charge/discharge applications [2], especially those performed under low temperature [9], [10]. Therefore, to improve its electrochemical performance at high charge/discharge rate under low temperature becomes a unanimous goal to researchers all over the world [11], [12], [13], [14].
https://doi.org/10.1016/j.electacta.2012.07.128_p1_3 | A large number of studies have shown that porous/mesoporous structure can effectively strengthen the high charge/discharge rate electrochemical performance of LiFePO4/C cathode material through improving its electronic conductivity. Li and Kang [15] prepared LiFePO4/multi-walled carbon nanotubes with a 3D network structure and such structure renders better electronic conductivity and discharge capacity. Sinha [16] utilized the polymer as template to prepare porous LiFePO4/C with the pore size of 4–50 nm, revealing high discharge-rate capacity and excellent cycle stability. However, the material cannot sustain the low temperature and high discharge rate with the specific capacity dropping to 60 mAh g−1 at 14.7 C. Porous spherical LiFePO4/C material was also synthesized via a template-free method, which achieves better discharge capacity under high current density [17]. Furthermore, the new porous LiFePO4/C microspheres were developed by Sun and Rajasekhara [18] using a new hot solvent and the composite has a high tap density and shows excellent rate capacity, attributing to an open 3D porous micro-structure. Recently, engineering nano-structured porous electrode material has become a key to high performance rechargeable lithium battery owing to its sustainable advantages in fast mass and charge transport [19], [20], [21]. Among these methods, conductive additive such as carbon nanotubes was proved to be the most effective way to decrease resistance and improve high rate electrochemical behavior of the LiFePO4 cathode material [22].
https://doi.org/10.1016/j.electacta.2012.07.128_p1_4 | On the other hand, great effort has been devoted to ameliorating low temperature performance of lithium ion battery. To understand why the performance of battery deteriorates under low temperature, Rui [23] compared electrochemical properties of LiFePO4/C with Li3V2(PO4)3/C at −20 °C, and he concluded that the LiFePO4 electrode kinetics was more sluggish because of the increase of the charge-transfer resistance Rct values at different temperatures. Yao [24] investigated the effect of CeO2 coating on LiFePO4/C cathode material at −20 °C, and the results indicate that the operation temperature has a pronounced effect on rate performance and the adequate capacity results from the improvement of electronic conductivity. A large capacity fading of LiFe0.95Mn0.05PO4 material discharged under low temperature was pronounced [25] and the results show that the specific capacity dropping was caused by the poor electronic conductivity. It is presumed that the degraded electronic conductivity is the main factor limiting the applications of lithium ion battery at low temperature under high discharge current density.
https://doi.org/10.1016/j.electacta.2012.07.128_p1_5 | Metal super-valent doping turns out to be a very effective approach to tune the crystal structure of materials and further their performances. The mechanism and positive effect of super-valent cation doping on conductivity were firstly introduced by Chung et al. in 2002 [26]. When the cation, such as the rare earths [27], [28] and metallic elements [29], [30], [31] e.g. magnesium [32], occupies the Li (M1) site, the electronic conductivity of cathode material was effectively improved. Roberts et al. [33] had shown an improvement in extractable capacity when Fe is replaced by Mg, attributing to the improvement of electronic conductivity. Some other metal ions, e.g. Ni2+ [34], Mn2+ [35], were reported as doping ions. However, to the best of our knowledge, the way of considering both the aspects of metallic elements doping and porous carbon coating to improve the performance of LiFePO4 has not been reported.
https://doi.org/10.1016/j.electacta.2012.07.128_p1_6 | Our previous work disclosed that carbon aerogel makes remarkable electronic conduction contribution to the performance of LiFePO4 under high charge/discharge rate [36], [37]. In this study, we combined excellent electronic conductivity of carbon aerogel with metal super-valent doping effect of rare earth and metallic element to study the electrochemical behavior of LiFePO4/C cathode material at low temperature and the results appear very promising.
https://doi.org/10.1016/j.electacta.2012.07.128_p2_3 | The carbon aerogel (CA) was prepared through a sol–gel method according to Ref. [38]. After grinding and sifting process, CA was chemically oxidized by nitric acid at a certain temperature to enhance its hydrophility.
https://doi.org/10.1016/j.electacta.2012.07.128_p2_5 | The stoichiometric amount of Fe(NO3)3·9H2O (Sinopharm Chemical Reagent Co. Ltd, AR), La(NO3)3·H2O (Sinopharm Chemical Reagent Co. Ltd, AR), Mg(NO3)2·6H2O (Sinopharm Chemical Reagent Co. Ltd, AR) and LiH2PO4 (Shanghai China Lithium Industrial Co. Ltd, GR) were dissolved in deionized water. Then the carbon aerogel was immersed with above solution and ultrasonicated for 5 min. After the filtration, the precursor was firstly dried under an infrared light for 12 h and then calcined at 700 °C for 6 h under a reductive atmosphere (90% Ar and 10% H2). The Li0.99La0.01Fe0.9Mg0.1PO4/carbon aerogel (marked as “doped LFP/CA”) black powder was obtained after annealing to room temperature. The LiFePO4/carbon aerogel (marked as “pure LFP/CA”) and the LiFePO4 (marked as “pure LFP”) were prepared under the same conditions.
https://doi.org/10.1016/j.electacta.2012.07.128_p2_7 | The phase identification of powders was conducted with X-ray diffraction measurement (XRD, D/MAX 2550V, Japan) using Cu Kα radiation (λ = 0.15418 nm). The morphology was evaluated by field emission transmission electron microscopy (FETEM, JEM-2010F, Japan) and field emission scanning electron microscopy (FESEM, Hitachi S-4800, Japan).
https://doi.org/10.1016/j.electacta.2012.07.128_p2_8 | To measure the electronic conductivity, the powder was pressed to disc-shaped pellet at the pressure of 50 MPa. The conductivity was measured by two-point DC method using a Model J0410 Multimeter (Hangzhou, China). Electrochemical properties of the cathode material were evaluated using 2032 coin cell. The cathode slurry were prepared by dispersing 80 wt.% active material, 10 wt.% acetylene black (AB, Shanghai Haohua Chemical Co. Ltd) and 10 wt.% polyvinylidene fluoride (PVDF, Shanghai Ofluorine Chemical Technology Co. Ltd) in N-methyl-2-pyrrolidone (NMP, Shanghai Lingfeng Chemical Reagent Co. Ltd) solvent and coated onto Al foil, then dried in a vacuum oven. The cells were assembled in an Argon-filled glove box (Super1220/750, Mikrouna China Co. Ltd) using lithium metal as anode electrode, a polypropylene micro-porous film (Cellgard2400) as the separator, 1 M LiPF6 in ethylene carbonate (EC) and diethyl carbonate (DEC) (1:1, v/v) (Guangzhou Tinci Material Technology Co. Ltd) as the electrolyte. The charge/discharge characteristics and cycle performance test were examined using LAND battery program-control cell tester (LAND CT2001A, Wuhan, China) between 2.5 and 4.2 V (vs. Li/Li+) at room temperature (20 °C) to −40 °C. The electrochemical impedance spectroscopy (EIS) was performed on CHI604B electrochemical station (CH Instruments, Inc., Shanghai, China). The EISs were potentiostatically measured at the cell`s open circuit voltage (OCV) with an AC oscillation of 5 mV amplitude over the frequencies from 105 Hz to 10−2 Hz. The stable OCV was obtained by cycling the cell at a constant charge/discharge rate to the desired value and then leaving it at open circuit for 10 min. The collected EISs were fitted using ZSimpWin software.
https://doi.org/10.1016/j.electacta.2012.07.128_p3_3 | Fig. 1 presents the XRD patterns of pure LFP, pure LFP/CA and doped LFP/CA, respectively. It is seen that a single olivine structure is present compared it with standard diffraction pattern (JCPDS card No. 40-1499) and doping does not change the crystal structure. No impurity diffraction peak was detected, suggesting that the method of doping is effective doping. CA is believed to be present as amorphous carbon or low degree of crystallinity. The lattice parameters and carbon contents of LiFePO4 samples are listed in Table 1. According to Islam et al. [39], LiFePO4 is more tolerant to isovalent doping on Fe (M2) sites. With the same valence and similar ionic radius, the Mg2+ (0.072 nm) will occupy the Fe sites (Fe2+ is about 0.078 nm) [51], [52]. In addition, the escaping of lithium oxide due to the high-temperature sintering provides the space for La3+ interchanging even though it can cause significant stress in the lattice [39]. Download : Download full-size image Fig. 1. XRD patterns of pure LFP, pure LFP/CA and doped LFP/CA. Table 1. Lattice parameters and carbon contents of pure LFP, pure LFP/CA and doped LFP/CA. Samples b (nm) a (nm) c (nm) V (nm3) Carbon contents Pure LFP 0.60190 1.03470 0.47041 0.29296 0 Pure LFP/CA 0.60191 1.03470 0.47040 0.29296 39.4% Doped LFP/CA 0.60186 1.03466 0.47035 0.29290 38.0%
https://doi.org/10.1016/j.electacta.2012.07.128_p3_4 | So the magnesium doping leads to the shrinkage of crystal lattice due to the smaller ionic radii of Mg2+ (0.072 nm) than that of Fe2+ (0.078 nm). It indicates that Mg has been successfully doped into the M2 (Fe) sites without affecting the phospho-olivine structure [34], [53]. And the carbon contents of both the doped and the undoped are about 39 wt.% calculated using the method in Ref. [54], which is also proved by the EDS data.
https://doi.org/10.1016/j.electacta.2012.07.128_p3_5 | Fig. 2 presents SEM and TEM images of the doped LFP/CA sample. It can be seen that the average particle size of the LFP/CA is about 100 nm, and distribute more evenly, as shown in Fig. 2(a) and (b). TEM images in Fig. 2(c) and (d) reveal that the LiFePO4 active particles about 10 nm are embedded in micro-pores of CA to form a porous network structure. The porous structure of CA and the conductive “bridge” interconnected by the mesoporous carbon walls are in favor of the electronic conductivity. Fig. 2(e) is the EDS image of doped LFP/CA. The sample had been dispersed on a silicon substrate for SEM observation. EDS spectrum in Fig. 2(e) indicates that Fe, P, C, O elements with a trace of Mg, La existed in the sample of doped LFP/CA. The specific amount of doping and carbon contents is also verified from the EDS spectrum. Download : Download full-size image Fig. 2. SEM (a and b), HR-TEM (c and d) and EDS (e) images of doped LFP/CA.
https://doi.org/10.1016/j.electacta.2012.07.128_p3_7 | Fig. 3(a) and (b) shows the discharge curves and cycle stability of doped LFP/CA at room temperature (20 °C). The capacity reaches to 160.2 mAh g−1, 154.3 mAh g−1, 142.7 mAh g−1, 135.7 mAh g−1, 124.3 mAh g−1 and 101.8 mAh g−1 under the discharge rates from 0.2 C to 50 C, respectively. It is obviously that the capacity decreases as the discharge rate increases at room temperature. Also seen from Fig. 3(b), the high rate cycle stability is prominent without significant decay. Fig. 3(c) is the discharge curves of doped LFP/CA at different temperatures under 10 C rate. Although the capacity of the material is fading with the decrease of temperature, the capacity maintains about 50 mAh g−1 at −40 °C. Fig. 3(d) is the discharge curves of pure LFP, pure LFP/CA, doped LFP/CA materials under 10 C at −20 °C, respectively. Fig. 3(e) shows the cycle stability of doped LFP/CA materials at −20 °C. The figure shows that the 10 C discharge capacity of the doped LFP/CA is 85.4 mAh g−1, significantly higher than those of the pure LFP/CA (36.5 mAh g−1) and pure LFP (17.8 mAh g−1). It can be seen from Fig. 3(e) that the low temperature discharge capacity of 1 C, 10 C, 20 C and 50 C are 120.3 mAh g−1, 85.4 mAh g−1, 75.3 mAh g−1 and 56.6 mAh g−1 at −20 °C, respectively, and there is little capacity decay at different rates after 120 cycles, which shows excellent cycle stability. Fig. 3(d) and (e) indicates that La3+ and Mg2+ ions doping and carbon aerogel coating can effectively improve the discharge capacity and cycle stability at low temperatures, especially the high-rate electrochemical performance. Download : Download full-size image Fig. 3. Discharge curves (a) and cycle stability (b) of doped LFP/CA at room temperature, the capacities at different temperatures under 10 C rate (c) (inset shows the relationship between capacity and temperature), discharge curves compared with pure LFP and pure LFP/CA under 10 C at −20 °C (d), cycle stability of doped LFP/CA at −20 °C (e).
https://doi.org/10.1016/j.electacta.2012.07.128_p3_9 | The electronic conductivities of the undoped and doped samples are shown in Table 2. The conductivities are 10−9 S cm−1, 10−3 S cm−1 and 10−1 S cm−1 for pure LFP, LFP/CA and doped LFP/CA, respectively. On the basis of conductivity measurement, it can be concluded that co-doping and CA coating have more positive effect on the improvement of electronic conductivity. The olivine LiFePO4 has the most extensive interconnection of octahedra, and the cation that occupy the M2 sites (Fe site in LiFePO4) forming a corner-sharing network of octahedra in the (0 1 0) plane, and on M1 (Li) sites forming edge-sharing chains of octahedra in the (1 0 0) direction cause the cation defects in the crystal of LiFePO4. The cation defects resulted from cation doping into the olivine structure can be beneficial to the diffusion of Li+ in solid phase and increase electronic conductivity within the crystal, resulting in improved charge–discharge characteristics of the material [26]. The conductivity of CA, about 10−1 S cm−1, is also the important factor that improves the electronic conductivity of doped LFP/CA electrode [37]. Table 2. Electronic conductivities of prepared samples (σ, S cm−1). Samples (σ, S cm−1) Pure LFP Pure LFP/CA Doped LFP/CA 20 °C (RT) 1.2 × 10−9 2.2 × 10−2 7.0 × 10−1 −20 °C 1.13 × 10−9 1.8 × 10−2 6.56 × 10−1
https://doi.org/10.1016/j.electacta.2012.07.128_p3_11 | To further understand the role of La3+ and Mg2+ doping and CA coating on the electrochemical performance of LiFePO4 material, the EIS experiments were performed on cathode materials both at room temperature and −20 °C. The spectra were collected using a three-electrode cell configuration. It can be seen clearly that the impedance spectrum is composed of two partially overlapped semicircles at high and medium frequency regions, and a straight slopping line at low frequency regions. The high frequency intercept at the real axis corresponds to the bulk resistance (Re) of the cell, which reflects the electronic conductivity of the electrolyte, separator and electrode [40]. The high frequency semicircle may be caused by the contact resistance (Rf) including current collector-particles and the particle–particle contact resistance of the LiFePO4 cathode which is a direct result of contact surface imperfections, and acts as an ohmic resistance at the electrode–collector joints [12], [41]. The electric conductivity to the current collector and contact area between active particles and current collector would govern the contact resistance [42], [43].
https://doi.org/10.1016/j.electacta.2012.07.128_p3_12 | The second medium-frequency semicircle is attributed to the charge-transfer reaction resistance (Rct) in the LiFePO4 cathode–electrolyte interface. The straight line in the low frequency region is related to Warburg impedance (W) that is associated with Li+ diffusion through the LiFePO4 cathode. Fig. 4 shows that the results of EIS spectra are in good agreement with the charge/discharge characteristics. The Nyquist plots are fitted using the equivalent circuit as shown in Fig. 4(d), and the derived impedance parameters Re, Rf and Rct at different temperatures are listed in Table 3. Download : Download full-size image Fig. 4. Impedance spectra (Z′ vs. −Z′′) of doped LFP/CA under different rates at room temperature (a), compared with pure LFP, pure LFP/CA under 10 C at −20 °C (b), under different rates at −20 °C (c), and equivalent circuit (d). Table 3. Impedance parameters derived using equivalent circuit model for the pure LFP/CA and doped LFP/CA (fully discharged). Temperature Sample Re (Ω) Rf (Ω) Rct (Ω) 20 °C (RT) Pure LFP 15.83 38.8 100.1 Pure LFP/CA 11.35 25.4 78.75 Doped LFP/CA 10.36 19.1 64.57 −20 °C Pure LFP 33.73 50.3 1431 Pure LFP/CA 26.05 45.8 779.7 Doped LFP/CA 19.65 32.9 391.4
https://doi.org/10.1016/j.electacta.2012.07.128_p3_13 | Fig. 4 clearly shows that the resistance of the LiFePO4/CA cathode is more sensitive to the rates at low temperature and the carbon aerogel coating and ions doping effectively decrease the resistance. It is seen in Table 3, the bulk resistance (Re), the contact resistance (Rf) and the charge-transfer reaction resistance (Rct) increases as the temperature dropping to −20 °C. And the decrease of temperature shows much more dependence on the Rct in the electrode-electrolyte interface. When the temperature decreases to −20 °C, the charge-transfer reaction resistance (Rct) rises. The Rct value of pure LFP increases to 1431 Ω, which is 14 times higher than that measured at room temperature. Most significantly, the Rct value of doped LFP/CA increases to 391.4 Ω, which is 6 times higher than that measured at room temperature. The above results illustrate that the increase of the charge-transfer reaction resistance could be the most important factor that limits the electrochemical performance of LiFePO4 material at low temperature.
https://doi.org/10.1016/j.electacta.2012.07.128_p3_14 | It also can be seen clearly in Table 3, the Re, Rf and Rct all decrease after doped with La3+ and Mg2+ and coated with CA both at room temperature and −20 °C. The results indicate that the La3+ and Mg2+ doping significantly suppresses the rise of Re, Rf and Rct both at room temperature and low temperature. Moreover, after La3+ and Mg2+ doped, the improvement of electric conductivity to the current collector causes the decrease of Rf, immediately, which is closely associated with the discharge capacity [44]. The cation defect caused by the dopant in this instance viewed as an “interstitial” cation donor [26] and CA as the conductive mesoporous carbon [37], [40], [45] can effectively improve the electronic conductivity, which seems to be the most important reason why Re decreases. What is more, the decrease of Rct is probably attributed to the mesoporous structure of carbon aerogel with conductive “bridge” formed by the carbon wall and the LiFePO4 nanoparticles (about 10 nm) embedded in the pores of CA, making the electrolyte infiltrate into the cathode material and providing short solid-state diffusion paths. It is also important to the high rate performance. In addition, highly porous electrodes [46], [47] are reported to show better rate capability than the conventional electrodes. Lithium ion intercalation/deintercalation reactions essentially depend on electronic conductivity, for the process is accompanied by electron removal at the same time [48]. The conductive network “bridge” of CA enables active materials to transport lithium ions and electrons in mass at fast rate. Furthermore, the diffusion of lithium ions in the liquid state, depending on both the contact area and diffusion paths, can be improved by the carbon network “bridge” [49], [50].
https://doi.org/10.1016/j.electacta.2012.07.128_p3_15 | The above analysis indicates that the enhancement of high-rate performance at low temperature for La3+ and Mg2+ doped LiFePO4/CA material is preferably attributed to the decrease of the contact resistance and the charge-transfer resistance.
https://doi.org/10.1016/j.electacta.2012.07.128_p4_2 | By La3+, Mg2+ co-doping and coated with CA, the Li0.99La0.01Fe0.9 0.1O4/CA composite cathode material has the same phospho-olivine structure as the bare one and exhibits excellent high-rate electrochemical performance at low temperature, e.g., −20 °C. The 10 C discharge rate capacity and cycle stability without negligible attenuation are better than the bare LFP. Electrochemical impedance experiment results show that the doping and CA coating can effectively improve the electronic conductivity.
https://doi.org/10.1016/j.electacta.2012.09.034_p1_2 | Today`s portable consumer electronic devices are mostly powered by lithium ion batteries, comprising a liquid or polymer-liquid, organic alkyl carbonate-based, gel electrolyte, which is sandwiched between a carbonaceous intercalation anode (usually graphitic) and a transition metal oxide insertion cathode, e.g. LiCoO2 [1], [2]. However, this rocking-chair chemistry suffers a lack of three fundamental requirements to meet the future challenges related to the electrification of transportation and large-scale stationary energy storage: specific energy, cost and safety issues. In contrast, lithium metal polymer batteries (LMPBs) offer high open circuit voltages and high energy densities as a result of the low atomic weight and high electropositive potential of lithium metal [3], [4]. In addition, the all-solid-state configuration in which the anode, electrolyte and cathode are flexible, thin films not only facilitates the assembly and versatility in battery shape/design but also enables improvements in terms of safety and performance [5].
https://doi.org/10.1016/j.electacta.2012.09.034_p1_3 | Early work on polymer electrolytes indicated that poly(ethylene oxide) (PEO) is a promising candidate as solid solvent for lithium salts, such as LiN(SO2CF2CF3)2 (LiBETI) or LiN(SO2CF3)2 (LiTFSI), due to its flexible ethylene oxide segments and ether oxygen atoms, which have a strong donor character and thus readily solvate Li+ cations [6], [7]. However, the major drawback of the PEO-based polymer electrolytes remains their ionic conductivity at ambient temperatures. Considerable research was devoted to this task in order to improve the ionic conductivity, including the incorporation of electrochemically inert ceramic fillers into the PEO–LiX polymer electrolyte, thus kinetically inhibiting the crystallization of PEO and preventing the much higher ionic conductive amorphous phase upon cooling from 60 °C [8], [9]. An alternative approach favors the introduction of a second plasticizing salt, in particular, room temperature ionic liquids such as N-alkyl-N-methylpyrrolidinium bis(trifluoromethanesulfonyl)imide Pyr1ATFSI, into the polymer electrolyte [5], [10], [11], [12], [13], [14], [15], [16]. Ionic liquids, comprising a bulky organic cation and large delocalized inorganic anion are very suitable for electrochemical applications as a result of their advantageous properties, including negligible volatility, non-flammability, high thermal stability and high ionic conductivity [17]. Ionic liquids based on 1-ethyl-3-methylimidazolium (EMI) also posses desirable properties such as low viscosity, high ionic conductivity and wide electrochemical stability window, but suffer from poor stability towards lithium metal [18], N-alkyl-N-methyl-pyrrolidinium-based ionic liquids, however, indicated high ionic conductivities, high lithium metal cycling efficiency and good performance in lithium metal polymer batteries [19], [20].
https://doi.org/10.1016/j.electacta.2012.09.034_p1_4 | The resulting ternary solid polymer electrolytes (SPEs) display high ionic conductivities, excellent cycle stability and coulombic efficiencies close to 100%. However, detailed impedance studies revealed a remarkable increase in the resistance of the lithium metal/polymer electrolyte interface at temperatures below 30 °C, resulting in a strong decay of the LMPB performance [16], [21], [22]. Despite the fact that ternary polymer electrolytes are much more stable when in contact with lithium metal than any liquid electrolyte known, they still react, thus resulting in the formation of a passivating film at the lithium metal surface, also described as solid electrolyte interface. Latter, this film impedes the electrode charge transfer due to its resistive characteristics, thus hampering the rate capability of LMPBs at ambient temperatures [23], [24].
https://doi.org/10.1016/j.electacta.2012.09.034_p1_5 | In the frame of this work, the electrochemical characterization of a previously reported cross-linked ternary solid polymer electrolyte is extended to moderate and high temperatures. The solid polymer electrolyte (SPE) indicated very promising performance in terms of ionic conductivity, electrochemical stability, interfacial properties and battery cycling [21]. Hereby, the ionic conductivity of a P(EO)10LiTFSI complex was additionally improved by the addition of stoichiometric amounts of Pyr14TFSI ionic liquid (PEO/LiTFSI/IL mole ratio 10/1/2), thus broadening and stabilizing the amorphous phase [52]. Additionally, the large, flexible TFSI− anions of the lithium salt and the ionic liquid free the Li+ cations from the strong ethylene oxide (EO) coordination at the PEO backbone, whereas the voluminous (Pyr14)+ cation provides free-volume, thus promoting lithium diffusion [25].
https://doi.org/10.1016/j.electacta.2012.09.034_p1_6 | To date, the addition of increasing amounts of ionic liquid to the PEO–LiTFSI complex resulted in a trade-off between an improved ionic conductivity and a decrease in mechanical stability. However, Rupp et al. proposed a strategy to enhance the ionic conductivity without depletion of the mechanical properties. Accordingly, the PEO chains were UV irradiation-induced cross-linked in the presence of LiTFSI, Pyr14TFSI and benzophenone as cross-linking additive that provides a n–π* transition at wavelengths > 300 nm [26].
https://doi.org/10.1016/j.electacta.2012.09.034_p1_7 | The cross-linked PEO–LiTFSI–Pyr14TFSI ternary solid polymer electrolyte films were easily prepared by a solvent-free technique, which is highly attractive from an industrial point of view, because the components are solely mixed together, hot-pressed and finally cross-linked. Impedance spectroscopy and linear sweep voltammetry were used to evaluate the ionic conductivity and the electrochemical stability of the SPEs as a function of the temperature. Additionally, the temperature dependence of the exchange current density and limiting diffusion current density of the Li/SPE interface and SPE bulk, respectively, was investigated using potentiodynamic and galvanostatic techniques. Li-stripping-plating measurements were performed as a function of both the temperature and the current density. Finally, the Li/SPE/LiFePO4 all-solid-state lithium metal polymer batteries were prepared, comprising a LiFePO4 composite cathode, and cycled at different current densities and temperatures. The presented results give an indication on the temperature-dependent electrochemical characteristics of cross-linked solid polymer electrolytes addressing various commercial applications of different requirements in terms of operating temperature and current densities.
https://doi.org/10.1016/j.electacta.2012.09.034_p2_5 | Cross-linked ternary solid polymer electrolyte films were prepared through a solvent-free, hot-pressing process [5], [10], [21], [22], [28]. This was performed in a very low relative humidity dry room (R.H. < 0.1% at 20 °C). Prior, LiTFSI (3 M) and Pyr14TFSI were dried under turbomolecular vacuum (10−7 mbar) at 120 °C for at least 36 h, whereas PEO (Dow Chemical, WSR 301, MW = 4,000,000) was dried under vacuum at 50 °C for 48 h. Benzophenone (Aldrich), which was used as photo-initiator for the cross-linking process, was directly dissolved in Pyr14TFSI at room temperature for one day. PEO and LiTFSI were intimately mixed in a glass vial and, then, added to the Bp/Pyr14TFSI solution. Thereby, the Bp/PEO weight ratio was fixed to 0.05, while the EO/Li and (Pyr14)+/Li+ mole ratio were set equal to 10 and 2, respectively. Previous work has shown, that this ratio represents a trade-off between high ionic conductivity and good lithium metal interfacial stability [22], [28].
https://doi.org/10.1016/j.electacta.2012.09.034_p2_6 | The so-obtained ternary PEO–LiTFSI–Pyr14TFSI blend was housed in a vacuum-sealed, pouch foil and successively annealed under vacuum at 100 °C overnight to produce a homogeneous rubber-like bulk material. The latter was sandwiched between two Mylar® foils and hot-pressed at 100 °C for several minutes to manufacture 80 μm thick films. Finally, the ternary solid polymer electrolyte film was cross-linked using a UV Cube photo-irradiator (350 W Hg lamp) for 5 min [21], [26]. All steps were performed in a dry room (relative humidity < 0.1% at 20 °C).
https://doi.org/10.1016/j.electacta.2012.09.034_p2_8 | The composite cathode tape was prepared in a similar manner as the previous ternary solid polymer electrolyte film. Initially, LiFePO4 active material (Süd Chemie, 43 wt%) and conductive carbon (Ketjenblack, Akzo Nobel, 7 wt%), which were dried under vacuum at 120 °C for at least 24 h, were intimately mixed in a mortar. Subsequently, a paste-like mixture of PEO (17.5 wt%), LiTFSI (5.0 wt%), and Pyr14TFSI (27.5 wt%) was added to form a composite cathode blend. The resultant bulk material was annealed at 100 °C overnight and subsequently hot-pressed at 100 °C for several minutes to form a preliminary composite cathode tape of approximately 100 μm thickness. To obtain the final cathode, the tape was cold-calendared (final thickness 30 μm) [29]. For battery cell assembly, discs of 12 mm in diameter (active area equal to 1.13 cm2) were punched out of the composite cathode tape. The resulting active material mass loading ranged from 2 to 3 mg cm−2, corresponding to a capacity from 0.3 mAh cm−2 to 0.45 mAh cm−2.
https://doi.org/10.1016/j.electacta.2012.09.034_p2_10 | The electrochemical measurements on the cross-linked ternary solid polymer electrolyte films were performed using sealed, laminated two-electrode pouch cells fabricated inside a dry room. Two different kinds of cells were assembled by sandwiching the SPE film between two copper foils (conductivity measurements, active area equal to 4 cm2) or between a nickel foil as working electrode and lithium foil as counter and reference electrode, respectively (linear sweep voltammetry, active area equal to 2–3 cm2). Additionally, the SPE films were sandwiched between two lithium foils to perform Li-stripping-plating, voltammetry and amperometry measurements (active area equal to 2–3 cm2). The lithium foil used for all cells had a thickness of 50 μm (Chemetall). The assembled cells were housed in sealed, coffee-bag envelopes and successively laminated by hot-rolling.
https://doi.org/10.1016/j.electacta.2012.09.034_p2_11 | All-solid state Li/LiFePO4 full battery cells (cathode limited) were fabricated, by laminating a lithium foil (50 μm thickness), a cross-linked ternary PEO–LiTFSI–Pyr14TFSI solid polymer electrolyte film and a LiFePO4-based composite cathode tape. Nickel foil and aluminum foil were used as current collectors, respectively. The electrochemical active area was about 1.13 cm2. The assembled cells were evacuated, housed in sealed, coffee-bag envelopes, and successively laminated by hot-rolling at 100 °C.
https://doi.org/10.1016/j.electacta.2012.09.034_p2_13 | The ionic conductivity of the cross-linked ternary solid polymer electrolyte was determined by AC impedance spectroscopy performed on Cu/SPE/Cu cells, using a Frequency Response Analyzer (Solartron 1260, Ametek) in the 100 kHz to 1 Hz frequency range. Hereby, the temperature was stepwise ramped from 20 °C to 100 °C, followed by a cooling ramp from 20 °C to −40 °C. The temperature was changed in 10 °C steps and held constant for at least 24 h to avoid slow kinetic effects and accomplish thermal equilibration. A climatic chamber (MK53, Binder GmbH) allowed a temperature control of ±0.1 °C.
https://doi.org/10.1016/j.electacta.2012.09.034_p2_14 | The impedance responses were analyzed with a ZView fit software (Scribner Associates Inc., version 2.9c), using a suitable equivalent circuit model [30]. The electrolyte ionic conductivity was calculated using Eq. (1), where d is the thickness of the electrolyte, A the active area and Rel the electrolyte bulk resistance derived from impedance data in the high frequency region: (1)
https://doi.org/10.1016/j.electacta.2012.09.034_p2_15 | The electrochemical stability window of the cross-linked ternary solid polymer electrolyte was evaluated by linear sweep voltammetry (LSV) at various temperatures, by applying a scan rate of 0.5 mV s−1. For each temperature two measurements were carried out to individually determine the anodic and cathodic electrochemical stability limits. Thereby, starting from open circuit potential (OCP), the cell voltage was scanned either towards more negative values (cathodic limit) or more positive values (anodic limit). Clean electrodes and fresh electrolyte samples were used for each test. The measurements were performed using a potentiostat/galvanostat electrochemical interface (Solartron 1287, Ametek) at 20, 40, 60 and 80 °C.
https://doi.org/10.1016/j.electacta.2012.09.034_p2_16 | The exchange current density and limiting current density of the cross-linked ternary solid polymer electrolyte were evaluated by voltammetry and amperometry. All measurements were performed on symmetrical Li/SPE/Li two-electrode cells at various temperatures ranging from 20 °C to 80 °C. First, a potentiodynamic function Φ(t) was used, by applying a voltage ramp, starting from OCV to 750 mV with a scan rate of 0.01 mV s−1, while recording the current response. The measurements were performed by using a potentiostat/galvanostat electrochemical interface (Solartron 1287, Ametek) at 20, 40, 60 and 80 °C.
https://doi.org/10.1016/j.electacta.2012.09.034_p2_17 | Second, a galvanostatic function (I(t) = const.) was used, by applying a selection of constant current pulses ranging from 0.5 mA cm−2 to 2.5 mA cm−2 (in dependence on the temperature), while recording the potential evolution. The measurements were performed using a battery cycler (S4000, Maccor Inc.) as galvanostat at 20, 40, 60 and 80 °C.
https://doi.org/10.1016/j.electacta.2012.09.034_p2_18 | The cycleability of lithium metal electrodes in the cross-linked ternary solid polymer electrolyte was investigated by Li-stripping-plating measurements on symmetrical Li/SPE/Li two-electrode cells at various temperatures. Previous studies on this material already proved an excellent behavior of this electrolyte in terms of reversible cycling up to 1000 cycles at 0.078 mA cm−2 and 40 °C [21]. Also in the present work, constant current pulses were applied to the cell, while their polarity was reversed every 1 h. Additionally, the current density of the pulses was stepwise increased every 10 cycles from 0.05 mA cm−2 to 3.5 mA cm−2. The cycleability at the Li/SPE interface was tracked by recording the overpotential response during the galvanostatic measurement, where each lithium metal electrode alternatively acted as source or sink for lithium ions, moving through the SPE. The measurements were also performed using a Maccor S4000 battery tester as galvanostat at 20, 40, 60 and 80 °C.
https://doi.org/10.1016/j.electacta.2012.09.034_p2_19 | All measurements were performed at least twice in order to verify the reproducibility of the obtained results. The cells were located in climatic chambers (MK53, Binder GmbH), allowing a temperature control of ±0.1 °C.
https://doi.org/10.1016/j.electacta.2012.09.034_p2_21 | The cycling performance of full Li/LiFePO4 batteries was investigated using galvanostatic charge/discharge rates ranging from C/20 to 5 C in the temperature range from 20 to 80 °C. The cut-off voltages were fixed at 4.0 V in the charge step and 2.0 V in the discharge step, respectively. The battery cycling was performed using Maccor S4000 battery tester as galvanostat at 20, 40, 60 and 80 °C (±0.1 °C).
https://doi.org/10.1016/j.electacta.2012.09.034_p3_3 | Fig. 1 shows the ionic conductivity of the cross-linked ternary solid polymer electrolyte as a function of the temperature. Additionally, the ionic conductivities of the hereafter-investigated temperatures are summarized once more in Table 1. In agreement with previously reported results, the SPE exhibits a Vogel–Tamman–Fulcher (VTF)-like behavior over the whole temperature range investigated, stressing the presence of a fully amorphous phase [31], [32], [33]. For comparison reasons, in Table 1 are also reported the ionic conductivity values of P(EO)10LiTFSI and P(EO)10LiTFSI–Pyr14TFSI polymer electrolytes [21]. At 20 °C the difference in the ionic conductivity between the RTIL-free sample and the P(EO)10LiTFSI–Pyr14TFSI polymer electrolyte is the most significant, showing an increase of about two orders of magnitude. The cross-linked ternary solid polymer electrolyte, however, performs even higher values of 2.6 × 10−4 S cm−1. At moderate and high temperatures the difference between the binary system and the ternary polymer electrolytes decreases, but still indicates a superior ionic conductivity of the ternary SPEs of a factor of 4. Additionally, the cross-linked ternary solid polymer electrolyte performs the highest ionic conductivity over the whole temperature interval investigated. Consequently, the UV-irradiation induced cross-linking with benzophenone does not only result in quite exceptional mechanical properties, as recently reported by Kim et al. [21], but also allows a higher ionic liquid uptake (10-1-2 instead of 10-1-1), thus increasing the ionic conductivity. The reduced PEO-chain mobility upon cross-linking is overcompensated by the beneficial effect of the improvement in ionic conductivity as a result of the higher ionic liquid content while still maintaining an excellent mechanical stability. Accordingly, at moderate temperatures the ionic conductivity of the SPE becomes competitive to the ionic conductivity of conventional organic alkyl-carbonate electrolytes at room temperature [34]. Download : Download full-size image Fig. 1. Ionic conductivity of the cross-linked P(EO)10LiTFSI–Pyr14TFSI ternary solid polymer electrolyte as a function of the temperature. Electrode active area: 2 cm2. Table 1. Comparison of previously reported ionic conductivity values of P(EO)10LiTFSI (from Ref. [16]) and P(EO)10LiTFSI–Pyr14TFSI (from Ref. [16]) solid polymer electrolytes with the presently investigated cl-P(EO)10LiTFSI–(Pyr14TFSI)2 cross-linked ternary solid polymer electrolyte at various temperatures. T [°C] P(EO)10LiTFSIa P(EO)10LiTFSI–Pyr14TFSIa cl-P(EO)10LiTFSI–(Pyr14TFSI)2a 20 1.3 × 10−6 1.1 × 10−4 2.6 × 10−4 40 1.0 × 10−4 4.9 × 10−4 7.6 × 10−4 60 3.5 × 10−4 1.0 × 10−3 1.6 × 10−3 80 8.4 × 10−4 1.9 × 10−3 2.6 × 10−3 a Ionic conductivities in S cm−1.
https://doi.org/10.1016/j.electacta.2012.09.034_p3_5 | Fig. 2 shows the electrochemical stability window of the cross-linked ternary solid polymer electrolyte as a function of the temperature. In agreement with previously reported data at 20 °C, the SPE exhibits a wide electrochemical stability window from lithium plating to above 5.0 V vs. Li/Li+ [21]. However, by increasing the temperature stepwise in 20 °C intervals, the anodic stability limit decreases by approximately 125 mV, but still performs an electrochemical stability window from lithium plating to above 4.5 V vs. Li/Li+ at 80 °C. This indicates an exceptional wide electrochemical stability of the cross-linked ternary solid polymer electrolyte even at high temperatures. Download : Download full-size image Fig. 2. Electrochemical stability window of cross-linked PEO–LiTFSI–Pyr14TFSI ternary solid polymer electrolytes at various temperatures. The linearly voltammetry responses were obtained from asymmetrical cells, comprising Ni0 metal as working electrode and Li0 metal as counter and reference electrode. Scan rate: 0.1 mV s−1. Electrode active area: 1–2 cm−2.
https://doi.org/10.1016/j.electacta.2012.09.034_p3_6 | In the anodic scan only very low current flows (<5 μA cm−2) could be detected up to the anodic breakdown potential, whereas, in the cathodic scan three weak peaks (<20 μA cm−2 at 20 °C) were observed, in agreement with previously reported data [22]. The increasing intensity of these features at elevated temperatures is presumably due to higher ionic conductivity [35]. To clarify the origin of the peaks, cyclic voltammetry was performed, showing a quite rapid decrease of the intensities upon cycling [21]. However, the peaks did not completely disappear, indicating some reversible reactions taking place. Analogous behavior was also exhibited by other RTIL-based polymer electrolytes [35]. Nevertheless, with respect to data from literature the features at 1.5 V and 0.5 V vs. Li/Li+ can be assigned to the more or less reversible intercalation process of Li+ cations into the native NiOx oxide film on the nickel working electrode surface [36], whereas the peak at 0.75 V vs. Li/Li+ is probably due to LiTFSI impurities [37].
https://doi.org/10.1016/j.electacta.2012.09.034_p3_8 | Impedance measurements on lithium metal polymer batteries comprising ternary polymer electrolytes revealed that the overall battery resistance is almost fully located at the lithium metal anode/SPE interface [16]. Early work on this issue showed, that the lithium metal anode spontaneously and irreversibly reacts with organic and inorganic substances, resulting in the formation of surface deposit (also described as solid electrolyte interface, SEI), comprising the reactions products [23], [38], [39]. However, the formation of this passivating film constitutes a trade-off between the protection of the lithium metal towards further corrosion and its high charge transfer resistance. Consequently, the rate-determining step during stripping-plating is the migration of Li+ cations through the surface passivating film [23]. Considering a symmetrical Li/SPE/Li cell and assuming high field conditions (αnFη > RTd) the cathodic partial current density jct(η) can be described using Eq. (2) (2) where j0 is the exchange current density, α the transfer coefficient which defines the fraction of the electrical energy due to the deviation of the potential from the equilibrium state, n the number of electrons participating in the electrochemical reaction, F the Faraday constant, R the gas constant, T the temperature and η the overpotential [23], [40]. Accordingly, the rate of the electrochemical reaction, which is proportional to the current density (jct = nFAkC) [4], is exponentially related to the applied overpotential. By taking the logarithm of Eq. (2), the graphically easier accessible Tafel equation (3) is formed, allowing the determination of the exchange current density by plotting the applied overpotential η vs. the logarithm of the current density response jct. (3)
https://doi.org/10.1016/j.electacta.2012.09.034_p3_9 | Fig. 3 shows the Tafel plot of the cross-linked ternary solid polymer electrolyte obtained in the temperature interval between 20 and 80 °C. A potentiodynamic linear function Φ(t) = 0.01 mV s−1 × t was applied to a symmetrical Li/SPE/Li two-electrode cell, while recording the current response. The exchange current density j0 was evaluated by taking the intercept of the linear fitting of the Tafel slope, i.e., where the overpotential becomes zero (lg¦jct¦ = lg j0). Download : Download full-size image Fig. 3. Tafel-plot of the cross-linked PEO–LiTFSI–Pyr14TFSI ternary polymer electrolyte, showing the dependence of the exchange current density at the Li/SPE interface on the applied overpotential in a symmetrical Li/SPE/Li cell setup at various temperatures. Scan rate 0.01 mV s−1. Electrode active area: 1–2 cm2.
https://doi.org/10.1016/j.electacta.2012.09.034_p3_10 | Table 2 summarizes the so-obtained exchange current densities, j0, at different temperatures. The exchange current density increases at elevated temperatures, as expected from the exponential dependency of j0 from the ratio of the free activation enthalpy and the thermal energy (j0 ∼ exp[−ΔG#(φ)/RT]). Table 2. Comparison of the exchange current densities and limiting current densities, respectively, of cross-linked PEO–LiTFSI–Pyr14TFSI ternary solid polymer electrolytes obtained from potentiodynamic and galvanostatic measurements at various temperatures. T [°C] jexchange [mA cm−2] jlim,pot [mA cm−2] jlim,galv [mA cm−2] 20 0.04 0.05 0.06 40 0.06 0.32 0.31 60 0.12 0.72 0.75 80 0.25 1.41 1.35
https://doi.org/10.1016/j.electacta.2012.09.034_p3_11 | Previous investigations reported concentration-dependent exchange current densities in a broad range of 0.1 to 10 mA cm−2 for organic alkyl-carbonate solutions [41], [42], [43]. However, with respect to recent work on polymer electrolytes in contact with lithium metal anode, Lewandowski et al. reported room temperature exchange current densities of about 0.45 mA cm−2 for Li/SEI/Li in vinyl carbonate doped poly(acrylonitrile)–Pyr13TFSI polymer electrolytes, using impedance data [44]. In contrast, Egashira et al. discussed poly(ethylene oxide)–LiBF4 polymer electrolytes, comprising Al2O3-filler, showing exchange current densities between 5 × 10−3 mA cm−2 to 10−2 mA cm−2 in the temperature range of 40 and 70 °C, using cyclic voltammetry data [45]. Accordingly, whereas the present values fit into the broad range of literature data, proper evaluation is still limited by the variety of the methods used and the nature of the interfaces investigated. Additionally, the exchange current density is strongly affected by the time- and temperature-dependent growth of the passivating film on the lithium metal surface. Nonetheless, an exchange current density of about 0.06 mA cm−2 at 40 °C in fresh Li/SPE/Li two-electrode cells still indicates rather slow kinetics at the Li/SPE interface.
https://doi.org/10.1016/j.electacta.2012.09.034_p3_13 | Besides the charge transfer, electrochemical processes at the interface between the electrode and the SPE are also characterized by the diffusion of the lithium ions to the electrode surface. In the following, a cathodic plating of lithium ions in a symmetrical Li/SPE/Li cell is discussed in terms of the diffusion overpotential and the diffusion limiting current density. Both parameters are crucial to evaluate the performance of the cross-linked ternary solid polymer electrolyte at a given operating voltage. The latter determines the amount of charge that can flow through the SPE at a fixed current density.
https://doi.org/10.1016/j.electacta.2012.09.034_p3_14 | At open circuit conditions, the concentration of lithium ions is expected to be constant throughout the SPE. However, by applying a current flow through the SPE, the concentration of the lithium ions near the cathode surface decreases, resulting in the formation of a concentration profile with a thickness of δN, also described as the Nernst layer [40]. Simultaneously, the overpotential of the symmetrical cell initially increases as a result of the ohmic resistance. Upon increasing current pulse time, the concentration profile growths into the SPE bulk, while the lithium ion concentration at the cathode surface further decreases. During this period the overpotential stabilizes at a constant value, forming a plateau. However, after a certain time, described as transition time τ, the concentration of lithium ions at the cathode surface approaches zero, resulting in an abruptly increase of the overpotential due to insufficient flux of electroactive species, i.e. lithium ions, across the concentration profile from the SPE bulk. The relation between the applied current density j, the transition time τ and the limiting current density jlim is known as Sand equation [46], [47] (4) where n is the number of electrons participating in the reaction, F the Faraday constant, A the active area, the initial concentration and D0 the diffusion coefficient of the electroactive species.
https://doi.org/10.1016/j.electacta.2012.09.034_p3_15 | Fig. 4 shows the overpotential vs. time curve of the cross-linked ternary solid polymer electrolyte associated to various constant current pulses, applied at 80 °C. A rest period of 12 h was allowed between two consecutive pulses. The overpotential evolution corresponds very well to the previously described behavior. Additionally, the transition time τ decreases with increasing applied current, as a result of a steeper concentration profile near the cathode surface. As reported by Prosini et al. [48], the transition time τ in which the overpotential remains stable is proportional to the inverse of the square current density j (τ ∼ j−2), thus the charge density Q through the SPE is proportional to the inverse of current density (Q = j × τ ∼ j−1). By inverting the latter equation, the inverse of the charge capacity can be plotted vs. the current density, allowing the determination of the limiting current density jlim from the intercept of the Q−1(j) function. When j approaches jlim, the conductivity processes within the SPE are not any longer controlled by diffusion phenomena, thus the charge density (in steady state conditions) becomes equal to infinite Q−1(j) ≈ 0 [49]. Download : Download full-size image Fig. 4. Overpotential–time curves of symmetrical Li/SPE/Li two-electrode cells comprising the cross-linked PEO–LiTFSI–Pyr14TFSI ternary polymer electrolyte, using current pulses from 2.0 mA cm−2 to 2.5 mA cm−2 at 80 °C. A rest time of 12 h was allowed between two consecutive current pulses. Electrode active area: 1–2 cm2.
https://doi.org/10.1016/j.electacta.2012.09.034_p3_16 | Such a Q−1(j) plot is shown in Fig. 5, whereas the values for the applied current density j and the transition time τ were obtained from Fig. 4. The limiting diffusion current density of the cross-linked ternary solid polymer electrolyte was obtained taking the intercept with the abscissa of the linear fitting of the experimental data. The resulting limiting diffusion current densities jlim,gal are reported in Table 2. Download : Download full-size image Fig. 5. Inverse of the charge density vs. current density of a symmetrical Li/SPE/Li cell comprising the cross-linked PEO–LiTFSI–Pyr14TFSI ternary solid polymer electrolyte at 80 °C. Data are derived from Fig. 4.
https://doi.org/10.1016/j.electacta.2012.09.034_p3_17 | Prosini et al. also reported, that both the transition time τ and the charge density Q do not depend on the polymer electrolyte thickness, for reasonable values of the latter [48]. However, further experiments (not shown) indicate, that the present galvanostatic method is strongly affected by time-dependent evolution of the interfacial resistance of the Li/SPE interface. In particular, the high charge transfer resistance at lower temperatures results in a large ohmic drop, hampering proper evaluation of the transition time τ.
https://doi.org/10.1016/j.electacta.2012.09.034_p3_18 | The limiting diffusion current density of the cross-linked ternary solid polymer electrolyte increased upon temperature increase as a result of the higher lithium ion mobility at elevated temperatures. Considering that the limiting diffusion current density is correlated to the diffusion coefficient of the salt, these results are in a good agreement with recently reported pulse-field gradient NMR investigations on the ionic mobility in ternary polymer electrolytes, also indicating an increase of the lithium ions diffusion coefficient with increasing temperature [50]. Additionally, similar to the previously discussed results on the ionic conductivity of the cross-linked ternary solid polymer electrolyte, the highest dependence of the limiting diffusion current density on the temperature is related to the low and moderate temperature region. Thus, the highest increase in performance can be achieved by shifting from room temperature to moderate temperatures.
https://doi.org/10.1016/j.electacta.2012.09.034_p3_19 | Besides amperometry, the limiting diffusion current density was also investigated in terms of voltammetry. In doing this, a potentiodynamic linear function Φ(t) = 0.01 mV s−1 × t was applied to symmetrical Li/SPE/Li two-electrode cells at various temperatures. Fig. 6 shows the current response vs. the applied overpotential. The data shown are those previously reported in Fig. 4, only differing in the plotting and the potential range investigated. The exchange current density j0 was obtained from the Tafel slope up to 300 mV, whereas the limiting diffusion current density jlim was derived from the current flow maximum observable above 500 mV. The latter is related to the formation of the previously discussed concentration profile through the SPE bulk and the depletion of lithium ions at the lithium cathode surface, resulting in a concentration polarization [47]. The so-obtained limiting diffusion current density jlim,pot values are summarized in Table 2. Accordingly, the jlim,pot data derived from voltammetry are in good agreement with those obtained from amperometry (jlim,gal). However, the absolute values of the latter are even more affected by the scan rate as well as the time- and temperature-dependent formation of the passivating film, hence their correlation should be stressed rather than their particular values. Download : Download full-size image Fig. 6. Current density–overpotential curve of Li/SPE/Li cell comprising cross-linked PEO–LiTFSI–Pyr14TFSI ternary solid polymer electrolyte at various temperatures. Scan rate 0.01 mV s−1. Electrode active area: 1–2 cm2.
https://doi.org/10.1016/j.electacta.2012.09.034_p3_21 | The cycleability of lithium through the cross-linked ternary solid polymer electrolyte was investigated by galvanostatic multi-rate Li-stripping-plating. Hereby, repetitive constant current pulses of 1 h duration were applied to symmetrical Li/SPE/Li two-electrode cells at temperatures in the range between 20 and 80 °C, whereas the polarity was reversed every hour. In doing this, each lithium metal electrode acted alternatively as source (anode) or as sink (cathode) for lithium ions. Additionally, the applied current density was stepwise increased every 10 cycles, starting from 0.025 mA cm−2 up to 0.35 mA cm−2. We would like to stress that the results at individual current densities and temperatures obtained with this new technique are in good agreement with previously reported results [21], [35].
https://doi.org/10.1016/j.electacta.2012.09.034_p3_22 | Fig. 7 illustrates the overpotential response as a function of time for two selected cycles at current densities of 0.025 mA cm−2 (5th cycle) and 0.1 mA cm−2 (65th cycle), respectively, at different temperatures. The shapes of the cycles are, as expected for a symmetrical cell, perfectly symmetric, indicating the absence of any parasitic chemical or electrochemical reactions [48]. During cycling, two concomitant processes took place at the opposite lithium metal electrodes. At the anode, Li0 was continuously oxidized, generating electrons and lithium ions, whereas at the cathode, lithium ions were plated onto the electrode surface. Simultaneously, the spontaneously formed passivation layer on the anode tended to be disrupted as a result of the stripping of lithium [51]. However, at the cathode electrode, a passivation layer was frequently formed on the freshly deposited lithium [52]. The formation and disruption of this passivation layer was observed to be most favorable in assuring high lithium cycleability in organic liquid electrolytes [53]. However, the composition and the growth of the passivation layer are quite unpredictable in the presence of liquids and impurities within the electrolyte [54]. Nevertheless, recent work on the cross-linked ternary solid polymer electrolyte proved excellent lithium cycleability for more than 1000 cycles, stressing once more the purity of the present ternary SPE [21]. Download : Download full-size image Fig. 7. Galvanostatic step pulse test on a symmetric Li/SPE/Li cell setup, showing the overpotential behavior during the application of different pulses (5th and 65th cycles at 0.025 mA cm−2and 0.1 mA cm−2, respectively) at various temperatures. Electrode surface area: 1–2 cm−2.
https://doi.org/10.1016/j.electacta.2012.09.034_p3_23 | According to Dautzenberg et al., the extent of the passivation layer growth during lithium plating was found to depend both on the applied current density and the time of the current pulses [52]. With respect to Fig. 7, in can also be stated that the growth of the passivation layer also strongly depends on the operating temperature. For high temperatures above 60 °C using a current density of 0.025 mA cm−2 smooth shapes of the overpotential–time profiles are observed, indicating only minor cell polarization. Impedance spectroscopy indicated that this phenomenon is due to the steady-state of lithium diffusion through the SPE [35]. However, at 40 °C the concentration polarization increases due to insufficient lithium ion transport, resulting in a slope of the overpotential–time profile. This phenomenon is even more pronounced at 20 °C.
https://doi.org/10.1016/j.electacta.2012.09.034_p3_24 | At higher current densities (0.1 mA cm−2), the initial slopes are much steeper compared to those observed at 0.025 mA cm−2, resulting in higher end-of-pulse overpotentials at all temperatures. Consequently, the overpotential of the Li/SPE/Li cell at 20 °C already exceeds 1000 mV, whereas the overpotential–time profiles at high temperatures still stabilizes on a plateau, indicating still sufficient lithium ion transport through the SPE. In agreement with previous results, the growth of the passivation layer is enhanced at increasing current density [52].
https://doi.org/10.1016/j.electacta.2012.09.034_p3_25 | Fig. 8 shows the overpotential response of the symmetrical Li/SPE/Li cells as a function of the current density. Hereby, the 10 end-of-pulse overpotential values detected at each current density are overlapping, indicating that the change of the end-of-pulse overpotential within each period is very low if not zero. Accordingly, except the measurement at 20 °C, all cells show a linear behavior of the overpotential as a function of the current density, whose slopes decreased upon increasing temperature. This linear dependency is only observed at current densities below the exchange current density (compare Table 2). In this range, the cell resistance is not a function of the pulse time but only of the current density, resulting in a straight line through the origin. However, above the exchange current density, the overpotential values followed an exponential increase (not shown). Hereby, the intensity of the deviation increases upon decreasing temperature, resulting in an overpotential above ±1000 mV in the Li/SPE/Li cell at 20 °C and 0.09 mA cm−2. In agreement with the previous measurements, this decay of performance is much more pronounced at lower temperatures, whereas the slopes at 60 °C and 80 °C show only marginal differences. Download : Download full-size image Fig. 8. Galvanostatic step pulse test on a symmetric Li/SPE/Li cell setup. End of pulse overpotential evolution upon applied current density at various temperatures.
https://doi.org/10.1016/j.electacta.2012.09.034_p3_27 | To evaluate the dependence of the battery performance of the cross-linked ternary solid polymer electrolyte both on the discharge current density and the temperature, Li/SPE/LiFePO4 cells were assembled. Fig. 9 illustrates the delivered discharge capacities obtained from isotherm galvanostatic multi-rate charge–discharge tests using cut-off voltages of 4.0 V (charge) and 2.0 V (discharge). Each Li/SPE/LiFePO4 cell was held at a constant temperature while discharging at different rates, corresponding to C/20, C/15, C/10, C/8, C/5, C/3, C/2, 1 C, 2 C, 3 C and 5 C, whereas the charge rate was kept constant at C/20 to ensure full recovery of the LiFePO4 of the composite cathode prior to each discharge. Download : Download full-size image Fig. 9. Discharge capacity of the Li/SPE/LiFePO4 battery incorporating the cross-linked PEO–LiTFSI–Pyr14TFSI ternary solid polymer electrolyte in dependence on the C-rate and the current density, at various temperatures. Electrode active area: 1.13 cm−2.
https://doi.org/10.1016/j.electacta.2012.09.034_p3_28 | At low-medium current densities up to C/5 almost no difference in delivered capacity was observed between the Li/SPE/LiFePO4 cells running above 40 °C. All of them show a discharge capacity higher than 161 mAh g−1, corresponding to >94% of the theoretical capacity (170 mAh g−1), with slightly enhanced capacities of the cells at 60 °C and 80 °C, almost reaching 165 mAh g−1 and 167 mAh g−1, respectively. However, while the cell at 30 °C still display a similar appreciable capacity at very low current densities (C/20), but then continuously decreases upon increasing the current density, the cell running at 20 °C only delivers an initial discharge capacity of about 80 mAh g−1, followed by a continuous decrease of the delivered capacity. This behavior can be explained by two phenomena, influencing the overall battery performance. First, at low temperatures the delivered capacity at ambient temperatures remains low as a result of the low ionic conductivity related to the SPE and the composite cathode at 20 °C. Second, by shifting to higher discharge rates, the high charge transfer resistance related to the Li/SPE interface hampers the overall battery performance. Previous investigations proved, that the interfacial resistance of the Li/SPE interface not only substantially contributes by far the largest fraction of the overall battery impedance (>93%), but also rapidly increases by lowering the temperature from 30 and 25 °C, respectively to 20 °C [16], [22].
https://doi.org/10.1016/j.electacta.2012.09.034_p3_29 | At moderate-high current densities, i.e., above C/5, the Li/SPE/LiFePO4 cells running at 40, 60 and 80 °C, respectively, consecutively suffer a strong decay in delivered performance, as a result of the diffusion controlled kinetics determined by the concentration polarization [55]. The intercept of the linear fitting of both linear trends results in the overall battery limiting current density. Whereas at 40 °C the decay in performance occurs at (C/5), at 60 °C (C/2) and 80 °C (1 C), respectively, quite exceptional battery limiting currents of 0.15 mA cm−2 and 0.2 mA cm−2 can be observed, being higher than every other lithium metal polymer battery, comprising an all-solid-state polymer electrolyte [48], [55], [56]. Additionally, all previous results were not only obtained at far higher temperatures of about 100 °C, but also indicated discharge capacities of only about 100–120 mAh g−1 near the battery limiting current density. The present cross-linked ternary solid polymer electrolyte, however, delivers a discharge capacity close to 160 mAh g−1 near its battery limiting current density, thus making this SPE in terms of practical applications quite appreciable in a broad range of current densities.
https://doi.org/10.1016/j.electacta.2012.09.034_p3_30 | Fig. 10 illustrates the voltage profiles as a function of the delivered capacities at high current densities of about 0.2 mA cm−2, corresponding to 1 C. Accordingly, only the Li/SPE/LiFePO4 cell running at 80 °C shows the typical flat plateau in the voltage range of 3.4–3.2 V [16], [57], thereby, still delivering a discharge capacity of about 140 mAh g−1 (∼82% of the theoretical capacity). In agreement with the previously stated battery limiting current densities, a large decay in performance is observed for the cells running below 80 °C, as a result of the diffusion controlled kinetics. By lowering the operating temperature the flat voltage region is seen (Fig. 10) to progressively shorten, accompanied by an increasing concentration polarization. As expected, the ohmic drop also increases by decreasing the operating temperature from 104 mV at 80 °C to 154 mV at 40 °C. Interestingly, at such a high current density, a different behavior of the discharge profiles at lower temperatures can be observed when compared to lower current densities. Whereas at low current densities the delivered capacity suffers a large decay in performance by lowering the operating temperature from 30 to 20 °C, at high current densities a continuous decrease can be observed as a function of the temperature, thus confirming the charge transfer resistance of the Li/SPE interface as the major impact determining the delivered capacity. The observed large increase of the ohmic drop from 154 mV at 40 °C to 254 mV at 20 °C in Fig. 10 proves this assumption. Download : Download full-size image Fig. 10. Voltage profiles of selected discharge half-cycles obtained at different current densities of Li/SPE/LiFePO4 batteries incorporating the cross-linked PEO–LiTFSI–Pyr14TFSI ternary solid polymer electrolyte.
https://doi.org/10.1016/j.electacta.2012.09.034_p4_2 | Conductivity measurements on the cross-linked ternary solid polymer electrolyte proved the beneficial effect of cross-linking, in terms of a higher mechanical stability, which allows a higher ionic liquid uptake, thus resulting in high ionic conductivities. Linear sweep voltammetry also displayed the wide electrochemical stability of the SPEs from Li-plating to above 4.5 V vs. Li/Li+ even at 80 °C. However, combined potentiodynamic and galvanostatic methods indicated rather slow kinetics at the Li/SPE interface, but still evinced satisfactory limiting current densities above 0.3 mA cm−2, whereas the largest improvement in performance was commonly observed by shifting the operating temperature from 20 to 30 and 40 °C, respectively. Additionally, the influence of the temperature and the current density on the cell performance with respect to the overpotential was pronounced by a new galvanostatic multi-rate Li-stripping-plating experiment, which revealed as, for low current applications, temperatures above 30 °C are mandatory to maintain satisfying performance, whereas high temperatures about 60 °C offer only marginal improvement. However, with respect to high current densities, temperatures below 60 °C are closely related to a stepwise decay of cell performance, while high temperatures still enable further opportunities. Preliminary tests on Li/SPE/LiFePO4 batteries proved these observations. Consequently, the operating temperature of the lithium metal polymer battery should always be considered with respect to the operating current density range of interest.
https://doi.org/10.1016/j.electacta.2012.09.083_p1_2 | LiFePO4 is considered as an extremely potential cathode material because of its appealing features, such as high theoretical capacity, environmental benignity, good cycle stability and excellent thermal stability. However, the intrinsic low electronic conductivity and poor ionic transport property will result in poor electrochemical performance at low temperature.
https://doi.org/10.1016/j.electacta.2012.09.083_p1_3 | Various procedures have been proposed to improve the low-temperature performance, including surface coating [1], [2], doping [3], [4], which can increase the surface and bulk electronic conductivity, and modifying electrolyte by using low melting point and high dielectric constant solvents. The mixed solvent of ethylene carbonate (EC), propylene carbonate (PC) and ethyl methyl carbonate (EMC) was investigated as frequently used low-temperature electrolyte [5], [6]. Use of electrolyte additives is one of the most economic and effective methods to improve the performance of lithium ion battery [7], [8]. However, few papers were reported on the low-temperature electrolyte additives for LiFePO4 cathode. Fluoroethylene carbonate (FEC) has been detailedly investigated as a film-forming additive for graphite anode [9], [10]. Unfortunately, the effect of FEC as additive on the performance of the LiFePO4 cathode was still unclear.
https://doi.org/10.1016/j.electacta.2012.09.083_p1_4 | In this work, the influences of FEC on discharge capacity and rate performance of LiFePO4 cathode at low temperature were investigated using the electrolyte of 1 mol L−1 LiPF6 dissolved in the mixed solvent of ethylene carbonate (EC), propylene carbonate (PC) and ethyl methyl carbonate (EMC).
https://doi.org/10.1016/j.electacta.2012.09.083_p2_2 | The blank electrolyte with a general composition of 1 mol L−1 LiPF6 1:1:3 (vol.%) EC/PC/EMC solution, and the electrolytes with various contents of FEC (1 vol.%, 2 vol.% and 5 vol.%) in the above blank solution were prepared in a glove box under a dry argon atmosphere. Fluoroethylene carbonate (FEC, Alfa Aesar, 98%) was used as received without further purification. Ionic conductivity of the electrolyte solutions was measured using a Model DDS-307 conductometer (Shanghai Precision Scientific Instrument Co. Ltd., China).
https://doi.org/10.1016/j.electacta.2012.09.083_p2_3 | The coin cells (2025) were assembled in an argon-filled glove box using lithium foil as the anode, and Celgard2400 as the separator. The cathode was prepared as follows: 75 wt% of LiFePO4 was mixed with 10 wt% polyvinylidene difluoride (PVDF) and 15 wt% carbon black in N-methyl-2-pyrrolidone as solvent to prepare a slurry. The slurry was coated on Al foil, and then heated in a vacuum oven at 120 °C. The charge/discharge measurements were carried out using battery test system (Neware BTS-610) in the voltage range of 2.5–4.2 V vs. Li/Li+. The specific charge/discharge regions will be provided in Section 3.
https://doi.org/10.1016/j.electacta.2012.09.083_p2_4 | Prior to surface analysis and surface morphology measurement of discharged LiFePO4 electrodes, the electrodes were detached from the cells and rinsed in dimethyl carbonate (DMC) solvent to remove the residual electrolyte and then dried under vacuum.
https://doi.org/10.1016/j.electacta.2012.09.083_p2_5 | Scanning electron microscopy (SEM, Philips XL300) was used to observe the surface morphology of the LiFePO4 electrode. The chemical components of the LiFePO4 electrode were analyzed using X-ray photoelectron spectroscopy (PHI-5000C ESCA system) by employing Al Kα radiation (hν = 1486.6 eV) as the incident X-ray. Binding energies were calibrated using graphite (C1s = 284.6 eV) as a reference.
https://doi.org/10.1016/j.electacta.2012.09.083_p2_6 | Cyclic voltammetry (CV) and electrochemical impedance spectroscopy (EIS) measurements were carried out on a CHI604d electrochemical workstation (Chenhua) by using the three-electrode system. The LiFePO4 electrode was used as the working electrode, two lithium foils with the same area were used as the counter and reference electrodes, respectively. CV was performed at a scan rate of 0.05 mV s−1 in voltage range of 2.5 – 4.2 V. EIS measurements were determined over a frequency range of 10−2–105 Hz with an ac voltage signal of ±5 mV, and the obtained impedance spectras were fitted by ZsimpWin300 Program.
https://doi.org/10.1016/j.electacta.2012.09.083_p2_7 | In order to reach full thermal equilibrium, the Li/LiFePO4 cells or three-electrode systems were soaked at the target temperature for 6 h and then determined the electrochemical performance. The temperatures were controlled with a constant temperature/humidity test chamber (Beijing Yashilin Testing Equipment Co. Ltd., China).
https://doi.org/10.1016/j.electacta.2012.09.083_p3_3 | In comparison with the effect of the content of FEC on discharge performance, the discharge curves of LiFePO4 cathode in the electrolytes containing 1 vol.% FEC, 2 vol.% FEC and 5 vol.% FEC were shown in Fig. 1. The cells charged at 0.1 C rate were discharged at 0.3 C rate under 20 °C and −20 °C. At 20 °C, the capacities of the cells with 1 vol.% FEC, 2 vol.% FEC and 5 vol.% FEC are 146.2 mAh g−1, 149.7 mAh g−1 and 144.5 mAh g−1, respectively. The capacities of the cells at −20 °C are 76.2 mAh g−1, 82.3 mAh g−1 and 73.7 mAh g−1. The capacity retentions at −20 °C (related to the capacity obtained at 20 °C) are 52.1%, 54.9% and 51.0%, separately. Furthermore, comparison with the discharge voltage plateaus at −20 °C, that of the cell in electrolyte with 2% FEC is the highest, indicating that the electrode polarization of LiFePO4 in the electrolyte containing 2% FEC is the weakest. A more detailed analysis of the influence of FEC content on electrochemical performance will be further investigated in the future work. Download : Download full-size image Fig. 1. Discharge curve of LiFePO4 electrode in the electrolytes with various contents of FEC at 20 °C and −20 °C.
https://doi.org/10.1016/j.electacta.2012.09.083_p3_4 | Fig. 2 exhibits conductivity as a function of temperature for the electrolytes with 2% FEC and without FEC. Above 10 °C, these two electrolytes have very similar ionic conductivity. However, as the temperature is below 0 °C, FEC-containing electrolyte provides higher ionic conductivity. This observation is mostly attributed to the high dielectric constant and low melting point of FEC, which is caused by -F group, a strong electron-withdrawing group. It should be noted that, during the measurement of ionic conductivity, we did not observe any freezing phenomenon from both electrolytes. This fact reveals that 1:1:3 EC/PC/EMC ternary mixed solvent is suitable for formulation of an electrolyte with low freezing temperature. Download : Download full-size image Fig. 2. Temperature dependence of conductivity for 1.0 mol L−1 LiPF6 in 1:1:3EC/PC/EMC (vol.%) electrolytes with FEC (downtriangle) and without FEC(uptriangle).
https://doi.org/10.1016/j.electacta.2012.09.083_p3_5 | Fig. 3a shows the charge/discharge curves of LiFePO4 cathode in 1 mol L−1 LiPF6/EC–PC–EMC (1:1:3, vol.%) with and without 2 vol.% FEC. The cells were charged and discharged at 0.3 C rate at 20, 0 and −20 °C, respectively. It is clear that the reversible capacity decreases remarkably as the operation temperature decreases. Compared with the capacities of 136.3 mAh g−1 (20 °C), 98.8 mAh g−1 (0 °C) and 62.5 mAh g−1 (−20 °C) for the cells in FEC-free electrolyte, the cells in FEC-containing electrolyte deliver higher reversible discharge capacity of 141.9 mAh g−1 (20 °C), 109.0 mAh g−1 (0 °C) and 76.2 mAh g−1 (−20 °C). The discharge capacities are improved significantly by the addition of FEC. The capacity retentions at 0 °C and −20 °C (related to the capacity obtained at 20 °C) increase by 4.3% (from 72.5% to 76.8%) and 7.8% (from 45.9% to 53.7%). Moreover, the coulombic efficiencies are also improved at low temperature. The coulombic efficiencies of LiFePO4 electrode in FEC-free electrolyte at 0 °C and −20 °C are 76.1% and 58.2%. By contrast, those with FEC are 79.4% and 64.9%. Furthermore, as the operation temperature falls, the charge voltage plateau increases and the discharge voltage plateau decreases remarkably. The voltage differences (ΔV) between charge and discharge plateaus decrease obviously by adding FEC into the electrolyte, especially at −20 °C. For example, at −20 °C, ΔV of LiFePO4 cathode without FEC is 0.58 V (3.75–3.17 V), and that with FEC is 0.34 V (3.63–3.29 V), indicating that FEC additive can effectively decrease polarization of LiFePO4 cathode at low temperature. Download : Download full-size image Fig. 3. (a) Charge–discharge curves at different temperatures, (b) discharge curves at various rates in 1.0 mol L−1 LiPF6 EC/PC/EMC(1:1:3 vol.%) electrolytes without FEC (solid line) and with 2% (vol.%) FEC (dash line).
https://doi.org/10.1016/j.electacta.2012.09.083_p3_6 | Fig. 3b shows discharge curves of LiFePO4 cathode at various rates. The cells were charged at 0.1 C and discharged at 0.1 C, 0.5 C and 1 C rates at −20 °C. Both capacity and voltage decrease with increasing discharge current. This result can be explained in terms of electrode polarization due to an increased IR drop [11]. It can be seen that discharge performance obviously improves by the addition of FEC, especially at high rate. The relative capacity of 1 C to 0.1 C increases from 55.1% (49.0 mAh g−1 at 1 C and 89.0 mAh g−1 at 0.1 C) to 68.3% (64.8 mAh g−1 at 1 C and 94.9 mAh g−1 at 0.1 C).
https://doi.org/10.1016/j.electacta.2012.09.083_p3_7 | Fig. 4 shows the cycling performance for the Li/LiFePO4 cells at 20 °C (1 C) and −20 °C (0.5 C). The capacity retention of the cell at 20 °C improves by 5.5% (from 92.0% to 97.5%) after 300 cycles by introducing FEC to electrolyte, which can be attributed to forming more effective, compact and stable film on the surface of LiFePO4 electrode in FEC-containing electrolyte. As the temperature drops to −20 °C, the discharge capacity and the capacity retention after 50 cycles of the cell with FEC are higher than those without FEC, and the improvement of capacity is more obvious than that of cycling stability. Download : Download full-size image Fig. 4. The cycling performance of the LiFePO4 cathodes in FEC-free and FEC-containing electrolytes at 20 °C by 1 C rate (a) and −20 °C by 0.5 C rate (b).
https://doi.org/10.1016/j.electacta.2012.09.083_p3_8 | The cyclic voltammograms of LiFePO4 cathode were measured at 20 °C and −20 °C. Fig. 5a and b show the CV curves of LiFePO4 cathode in the 1 mol L−1 LiPF6 1:1:3 (vol.%) EC/PC/EMC electrolytes with FEC and without FEC at 20 °C and −20 °C, respectively. There is only one peak pair, consisting of one anodic peak (charge) and one cathodic peak (discharge), which corresponds to the two-phase charge/discharge reaction of the Fe3+/Fe2+ redox couple. The redox couple corresponds to the electrochemical intercalation and deintercalation reactions of lithium-ion. The oxidation and reduction peaks of LiFePO4 cathode with FEC at 20 °C are almost the same as those of the electrode without FEC, peak potential differences for the electrodes are both nearly 0.331 V. As the temperature falls to −20 °C, the potential separation between the cathodic and anodic peak increases obviously. Furthermore, the peak intensity decreases and the peaks are broadened, which indicates that the reversible insertion of lithium ions in the LiFePO4 cathode is hindered at lower temperature due to sluggish kinetics [12]. Examination of Fig. 5b shows that oxidation peaks at 3.910 and 3.892 V and reduction peaks at 3.135 and 3.190 V of LiFePO4 electrodes are clearly resolved in the electrolytes without and with FEC additive, respectively. The cathodic peak of the LiFePO4 electrodes with FEC additive has a shift to a higher voltage and the anodic peak has a shift to a lower voltage. The peak potential difference for the electrode in FEC-containing electrolyte is about 0.702 V, while that without FEC is as high as 0.775 V, indicating that the electrode polarization of LiFePO4 cathode decreases by addition of FEC. In addition, the peak for the LiFePO4 electrode in FEC-containing electrolyte is obviously narrower and the peak intensity is dramatically higher than that of FEC-free one. These results suggest that FEC additive can affect the lithium ion transfer rate and the electrode/electrolyte interfacial properties. Download : Download full-size image Fig. 5. The cyclic voltammograms of LiFePO4 electrodes in 1.0 mol L−1 LiPF6 EC/PC/EMC (1:1:3 vol.%) solutions without FEC (solid line) and with FEC (dash line) at 20 °C (a) and −20 °C (b). Scan rate: 0.05 mV s−1.
https://doi.org/10.1016/j.electacta.2012.09.083_p3_9 | To further understand the influence of FEC on improving the low temperature performance, EIS measurements of the discharged LiFePO4 electrode under various temperatures were carried out and analyzed by the equivalent circuit [13] in Fig. 6. The spectra is composed of two depressed semicircles, and a straight slopping line at low frequency. The high frequency region of the semicircle represents the migration of the Li+ ions at the electrode/electrolyte interface through the SEI layer, and the middle frequency range of the semicircle corresponds to the charge transfer process. The low frequency region of the straight line is attributed to the diffusion of the lithium ions into the bulk of the electrode material or so-called Warburg diffusion. EIS values were fitted using ZsimpWin300 Program, and the parameters are shown in Table 1. Download : Download full-size image Fig. 6. Equivalent circuit model for LiFePO4 electrode (a), impedance spectras of fully discharged LiFePO4 electrodes without FEC and with FEC at 20 °C (b), 0 °C (c) and −20 °C (d). Table 1. The values of impedance of the cell fitted by equivalent circuit model. T/°C Rb/Ω Rf/Ω Rct/Ω Rcell/Ω Blank FEC Blank FEC Blank FEC Blank FEC 20 °C 7.6 8.9 124 104.2 690.1 380 821.7 493.1 0 °C 23.3 21.5 228 125.9 4127 1247 4378.3 1394.4 −20 °C 50.8 30.9 393 145.1 7517 1597 7961 1773
https://doi.org/10.1016/j.electacta.2012.09.083_p3_10 | The total resistance values of LiFePO4 electrodes (Rcell) without FEC are 1.7, 3.1 and 4.5 times of those of electrodes with FEC at 20, 0 and −20 °C, separately, indicating that the addition of FEC can remarkably decrease the inner resistance of the cells, especially at low temperature. It may be the main reason for the obvious improvement of the low-temperature performance of the cells.
https://doi.org/10.1016/j.electacta.2012.09.083_p3_11 | In comparison with the effect of additive on SEI film resistance (Rf) and charge transfer resistance (Rct), the addition of FEC obviously decreases Rf and Rct. The values of Rf of LiFePO4 electrodes without FEC at 20, 0 and −20 °C are 1.2, 1.8 and 2.7 times of those of electrodes with FEC, and the values of Rct are 1.8, 3.3 and 4.7 times of those of electrodes with FEC. Smaller Rf value implies lower migration resistance of Li-ion through SEI film, and smaller Rct value represents faster Li-ion transport. It is believed that FEC can effectively improve discharge capacity and rate performance of LiFePO4 electrode at low temperature, which is ascribed to the increase of ion conductivity of SEI film, and the decrease of electrode polarization at low temperature, so as to accelerate the Li+ movement through electrode/electrolyte interface.
https://doi.org/10.1016/j.electacta.2012.09.083_p3_13 | Morphology changes of LiFePO4 electrodes cycled in the electrolytes with and without FEC were observed by SEM. The SEM images are shown in Fig. 7, and the insets are the magnification of corresponding images. SEM results show that the surface morphology of electrodes is affected by FEC significantly. The SEI layer formed in FEC-free electrolyte appears to be a series of cracks, resulting from internal high strain during lithium insertion into/extraction from the particles [14]. The cracks on the surface of electrode cycled at −20 °C are not as obvious as that of 20 °C, and it may be concerned with the number of cycles. However, SEM images of electrodes cycled in FEC-containing electrolyte at 20 °C and −20 °C show smooth and uniform morphology, which is ascribed to the weaker polarization of electrode caused by conductive SEI film [15]. The cracks will lead to increase polarization of electrode and poor electric contact between active particles and conductive additives or aluminum foil current collector [14], which can be used to explain that the polarization behavior of LiFePO4 cathode without FEC is stronger than that with FEC. It is believed that the performance improvement is mainly due to the compositional and morphological change of SEI layer on electrode, which should be more clarified through further studies. Download : Download full-size image Fig. 7. SEM images for LiFePO4 electrode (a) original, (b) cycled in blank electrolyte at 20 °C, (d) −20 °C, (c) cycled in FEC-containing electrolyte at 20 °C and (e) −20 °C.
https://doi.org/10.1016/j.electacta.2012.09.083_p3_14 | To further study on the effect of FEC on component of SEI, the XPS spectras of the LiFePO4 electrode cycled in FEC-free and FEC-containing electrolyte at 20 °C were determined. The XPS spectras of C1s, O1s and F1s were shown in Fig. 8. The C1s spectras show slight differences between the cathode cycled in FEC-free electrolyte and FEC-containing electrolyte. A strong peak centered at 284.6 eV [16] in the C1s spectrum can be assigned to absorbed carbon from the atmosphere, peak at 285.8 eV [16] related to CHO, peaks at 286.5 eV and 291.1 eV [16] related to ROCO2Li, and peak at 290 eV [17], [18] related to Li2CO3. However, as respective to the electrode with FEC, the peak associated with inorganic decomposition product Li2CO3, unstable component of SEI film, [19] is not present in the C1s spectrum of electrode cycled in FEC-containing electrolyte, indicating that the SEI film formed here is more stable. Download : Download full-size image Fig. 8. C1s, O1s and F1s XPS spectras of LiFePO4 electrodes cycled in 1 mol L−1 LiPF6-EC/PC/EMC (1:1:3, vol.%) with FEC-free (top) and FEC-containing electrolyte (bottom).
https://doi.org/10.1016/j.electacta.2012.09.083_p3_15 | The O1s spectras have some similar peaks, containing the lithium metal oxide LiFePO4 (531.4 eV) [17] and CO bonds in polycarbonates and carbonate salts (533.5 eV) [17], as well as CO bonds in ethers and carbonate salts (532.2 eV), which are the products from electrolyte degradation. However, for the surface of the electrode cycled in FEC-containing electrolyte, the relative content of LiFePO4 (531.4 eV) peak in the total O1s spectra (36.4%) is slightly higher than that of the electrode cycled in FEC-free electrolyte (35.2%), which suggests a thinner SEI covered on the LiFePO4 electrode in FEC-containing electrolyte.
https://doi.org/10.1016/j.electacta.2012.09.083_p3_16 | The F1s spectras are similar and contain three peaks: peak at 685 eV [20] related to LiF, 687.7 eV [20] related to CF and centrated at 688.6 eV related to LixPOyFz. However, the intensity of LiF (685 eV) of the LiFePO4 electrode extracted from the cell without FEC electrolyte is slightly stronger than that of the electrode cycled in FEC-containing electrolyte, suggesting more inorganic species covered on the surface without FEC electrolyte, consistent with the C1s spectra as discussed above. It is also worthwhile to mention that the content of LiF, a nonconductor for both electrons and lithium ions [21], decreases slightly in the SEI layer of FEC-containing electrolyte, which will improve ions conductivity of SEI and reduce the migration resistance of lithium ion through the SEI film to a certain extent.
https://doi.org/10.1016/j.electacta.2012.09.083_p3_17 | These results obtained from XPS and SEM indicate the additive FEC is helpful to form a thinner, stable and conductive SEI film on the LiFePO4 electrode surface, which accounts for the improved low temperature performance.
https://doi.org/10.1016/j.electacta.2012.09.083_p4_2 | A detailed investigation of the effects of FEC on discharge capacity and rate performance of LiFePO4 electrodes at low temperature has been performed. Studies of charge/discharge properties, morphology changes and EIS spectras of LiFePO4 electrodes suggested that low temperature performance of LiFePO4 electrode was improved due to the formation of SEI film with higher ion conductivity and the lower electrochemical reaction polarization of electrode with FEC, which can accelerate the migration of the lithium ion through SEI layer and increase electrochemical reaction rate.
https://doi.org/10.1016/j.electacta.2012.09.088_p1_2 | Lithium iron phosphate (LiFePO4) is used as a cathode-active material in the lithium-ion battery industry. Because its advantages include cost effectiveness, environmental compatibility, good electrochemical performance, and high safety [1], [2], [3], LiFePO4 is an appropriate cathode-active material in lithium-ion batteries for their application in electric vehicles and hybrid electric vehicles. Several methods have been reported to synthesize LiFePO4, including solid-state synthesis [4], carbothermal synthesis [5], mechanochemical activation [6], microwave heating [7], hydrothermal synthesis [8], microwave-solvothermal synthesis [9], sol–gel synthesis [10], spray pyrolysis [11], co-precipitation [12], carbothermal reduction method [13], and others [14]. Among these methods, hydrothermal synthesis is a simple, low-cost, and clean method to prepare uniform powders with high purity.
https://doi.org/10.1016/j.electacta.2012.09.088_p1_3 | However, in hydrothermal synthesis, Fe2+, which is generally used as a precursor of iron, is easily oxidized to Fe3+ [15]. The impurity of Fe3+ in LiFePO4 blocks the intercalation/de-intercalation path of the lithium ion, which decreases the electrochemical performance of LiFePO4 [16]. To prevent oxidation of Fe2+ to Fe3+, oxygen is always removed from the synthesis system, or a reducing agent is required in the reactants. The reducing agents can be hydrazine [17], ascorbic acid [18], sugar [19], and ethylene glycol [20], [21]. The electrical conductivity of LiFePO4 powders is also very crucial for the electrochemical performance. The electrical conductivity can be enhanced by doping alien cations [22] or coating carbon on LiFePO4 [23]. For the carbon coating, a high percentage of carbon on the surface of LiFePO4 blocks the intercalation/de-intercalation of lithium to LiFePO4 and reduces its energy capacity [24]. Therefore, a controllable thickness of the carbon layer is also important for hydrothermal synthesis of LiFePO4.
https://doi.org/10.1016/j.electacta.2012.09.088_p1_4 | Conducting polymers have been utilized previously as conducting materials or carbon sources in various sol–gel and solid state methods to LiFePO4 [21], [25], [26], [27], [28], [29], [30]. However, those methods coated conducting polymers by post treatment. In this paper, we report pyrrole as a new efficient reducing agent for hydrothermal synthesis of LiFePO4 powders. We employ the principle of oxidative polymerization of pyrrole to reduce Fe3+ to Fe2+ and to polymerize pyrrole to polypyrrole (PPy) [31]. Therefore, Fe3+ oxidized from reactant Fe2+ by air can be efficiently reduced back to Fe2+ because the hydrothermal solution contains pyrrole. To compare with other hydrothermal syntheses, this is an in situ approach to coat PPy on LiFePO4 as the hydrothermal synthesis of LiFePO4, which is more feasible. In addition, the thickness of carbon layer may be controlled by addition of Fe3+ as a precursor of LiFePO4 and an oxidant for the polymerization of pyrrole. The synthesized LiFePO4 powders are investigated by scanning electron microscopy (SEM), transmission electron microscopy (TEM), X-ray diffraction (XRD), Raman spectroscopy, and X-ray photoelectron spectroscopy (XPS), and electrochemical properties are measured.
https://doi.org/10.1016/j.electacta.2012.09.088_p2_3 | Li2CO3 (3.77 g, 98%, Alfa Aesar) was dissolved in 50 mL of water. (NH4)3PO4·3H2O (8.55 g, 95%, Showa) and FeSO4·7H2O (11.23 g, 99%, Showa) were subsequently added to the solution and vigorously stirred for 10 min. The molar ratio of Li:Fe:P was 2.5:1:1. The pH value of the solution was adjusted to 4.7 by acetic acid. The reducing agent pyrrole (1 mL, 97%, Fluka) was then added to the solution and stirred for 30 min. The molar ratio of Fe:pyrrole was 1:0.35. The solution was transferred to a 225 mL autoclave and sealed. Note that all of the above processes were performed in ambient air. The autoclave was heated to 200 °C for 10 h and then cooled to room temperature to yield LiFePO4/PPy powder. Finally, the LiFePO4/PPy powder was sequentially washed with water and acetone. The washed LiFePO4/PPy powder was dried in a vacuum oven at 60 °C for 2 h. Note that for the hydrothermal synthesis of LiFePO4, all processes are similar, excluding the addition of pyrrole. For the hydrothermal synthesis of LiFePO4/ascorbic acid, l(+)-ascorbic acid (99%, Acros) was also used as a reducing agent. The molar ratio of Fe:ascorbic was also 1:0.35; all processes are similar. The LiFePO4/PPy, LiFePO4/ascorbic acid, and LiFePO4 powders were calcined at 700 °C for 1 h in an atmosphere of Ar at a flow rate of 9.5 mL min−1 (99.995%) to yield calcined LiFePO4, calcined LiFePO4/ascorbic acid, and calcined LiFePO4/PPy, respectively.
https://doi.org/10.1016/j.electacta.2012.09.088_p2_5 | LiFePO4 (0.5 g), polyvinylidene fluoride (31.2 mg) as a binder, and conductive carbons (Super P, 62.5 mg; KS-6, 31.2 mg) were added in N-methyl-2-pyrrolidine (1.5 mL) and mixed using ball milling for 3 h. The slurry was coated on aluminum foil (20 μm in thickness), and the electrode was then dried under a high vacuum at 110 °C for 12 h. Finally, the electrode was pressed with a pressure of 10 tons cm−2 for 30 s.
https://doi.org/10.1016/j.electacta.2012.09.088_p2_7 | For the electrochemical cell (CR 2032), a LiFePO4 electrode was used as a working electrode; lithium was used for a counter electrode in addition to a reference electrode. The electrolyte was 1.0 M LiPF6 in ethylene carbonate (EC)/propylene carbonate (PC)/diethyl carbonate (DEC) (=3/2/5 in volume). A separator (Celgard 2500) was placed between the working and counter electrodes. The cells were assembled in an Ar-filled glove box. For the cyclic voltammogram (CV), the cells were observed between 2.5 and 4.2 V at a scan rate of 0.1 mV s−1. For the measurement of electrochemical performance, the cells were charged at a current of 0.2 C and discharged at constant currents of 0.2, 0.5, 1, 3, 5, and 10 C between 2.5 and 4.2 V; the cells were cycled at 0.5 C between 2.5 and 4.2 V. All electrochemical measurements were conducted at 30 °C.
https://doi.org/10.1016/j.electacta.2012.09.088_p2_9 | The surface morphology of the LiFePO4 powders was observed using a field emission scanning electron microscope (FESEM, JEOL JSM-6700F) with an accelerating voltage of 10 kV and a current of 10 μA. A transmission electron microscope (TEM, JEOL 3010) with selected area electron diffraction (SAED) was used to analyze the structure of the LiFePO4 powders. The percentage of carbon in the LiFePO4 powders was determined by an elemental analyzer (Elementar VarioEL III-CHNS). The iron impurity and carbon in the LiFePO4 powders were measured by a Micro-Raman/PL spectrometer (HORIBA HR800) with a 633 nm laser. Electrochemical properties were obtained on a CHI model 6081C electrochemical analytical instrument. High-resolution X-ray photoelectron spectroscopy (HR-XPS, ULVAC-PHI, PHI Quantera SXM) with a focused monochromatic Al Kα radiation (1486.6 eV) was used to analyze the composition of the LiFePO4 powders.
https://doi.org/10.1016/j.electacta.2012.09.088_p3_3 | Hydrothermal synthesis of LiFePO4 was performed using pyrrole as a reducing agent. When the precursor Fe2+ was oxidized by air to Fe3+, pyrrole was able to reduce Fe3+ to Fe2+ and polymerize to PPy, as shown in Scheme 1. PPy can serve as a carbon source of pyrolysis coating on the LiFePO4 surface. Fig. 1a and b shows photographs for the as-synthesized LiFePO4/PPy and LiFePO4 powders, respectively. The as-synthesized LiFePO4/PPy and LiFePO4 powders are dark gray and gray, respectively. The difference in color is because PPy is present in the former. The color of LiFePO4/PPy after calcination turns black (Fig. 1c) because PPy undergoes carbonization. However, the color of the LiFePO4 powder without PPy after calcination becomes khaki (Fig. 1d). The slight change in color of the LiFePO4 powder may be attributed to the partial thermal oxidation of LiFePO4 as the flowing Ar contains slight impurities of oxygen. Fig. 1e and f shows SEM micrographs for the as-synthesized LiFePO4/PPy and LiFePO4 powders, respectively. The particle sizes of both powders are approximately 500 nm in diameter and 3 μm in length. In addition, the SEM observation indicates several small PPy particles in the LiFePO4 powder (inset of Fig. 1e). Further analysis of the TEM image suggests that the LiFePO4 surface is also coated by an amorphous layer that may be a thin layer of PPy. Fig 1g and h shows SEM micrographs for the calcined LiFePO4/PPy and LiFePO4 powders, respectively. The calcined LiFePO4/PPy powder is separated. After calcination, the PPy particles shrink (inset of Fig. 1g), which indicates that PPy takes place carbonization. However, the calcined LiFePO4 powder in which the reducing agent is absent is fused together. These results imply that carbonized PPy enables to deposit carbon on the LiFePO4 surface and prevent the powders from fusing and oxidation at a high calcination temperature. Download : Download full-size image Scheme 1. Hydrothermal synthesis of calcined LiFePO4/PPy. Download : Download full-size image Fig. 1. Photographs for (a) as-synthesized LiFePO4/PPy; (b) as-synthesized LiFePO4; (c) LiFePO4/PPy calcined at 700 °C; (d) LiFePO4 calcined at 700 °C. SEM micrographs for (e) as-synthesized LiFePO4/PPy and its magnified image (inset); (f) as-synthesized LiFePO4; (g) LiFePO4/PPy calcined at 700 °C and its magnified image (inset) and (h) LiFePO4 calcined at 700 °C.
https://doi.org/10.1016/j.electacta.2012.09.088_p3_5 | The structure of the LiFePO4 powders was determined by TEM with SAED. The surface of the as-synthesized LiFePO4/PPy is also observed as an amorphous layer of thickness approximately 6 nm (Fig. 2a), which may be an oxide and polypyrrole layer. The high-resolution TEM image in Fig. 2b reveals that after calcination at 700 °C the layer on the calcined LiFePO4/PPy surface becomes thinner. The layer is approximately 4 nm thick and similar to carbon, likely containing carbon pyrolyzed from the PPy layer and PPy particles. This carbon layer can protect the LiFePO4 powders from oxidation and improve their electrical conductivity. Fig. 2c shows an amorphous layer with a thickness of 2 nm on the as-synthesized LiFePO4 surface. After calcination, the amorphous layer (Fig. 2d), which may be an amorphous oxide layer, remains on the LiFePO4 surface [18]. The SAEDs of the TEM for the LiFePO4 powders (insets of Fig. 2a–d) indicate that all of the powders are orthorhombic olivine LiFePO4. Download : Download full-size image Fig. 2. TEM micrographs for (a) as-synthesized LiFePO4/PPy; (b) LiFePO4/PPy calcined at 700 °C; (c) as-synthesized LiFePO4 and (d) LiFePO4 calcined at 700 °C. Their corresponding SAED patterns of LiFePO4 (crystalline areas) are shown in inset images.
https://doi.org/10.1016/j.electacta.2012.09.088_p3_6 | Fig. 3a and b shows the XRD patterns for the as-synthesized LiFePO4/PPy and LiFePO4 powders, respectively. The diffraction patterns show that both powders are orthorhombic olivine LiFePO4 with a Pnma space group and are free of other impurities, which coincide with the TEM results. Fig. 3c and d shows that the XRD patterns for the calcined LiFePO4/PPy and LiFePO4 powders are similar. Similar to Fig. 3a and b, these XRD results indicate that the structures of both calcined LiFePO4 powders are orthorhombic. The full-width at half-maximum of diffraction peaks indicates that the calcination process did not obviously change the crystal size of LiFePO4. Download : Download full-size image Fig. 3. XRD patterns for (a) as-synthesized LiFePO4/PPy; (b) as-synthesized LiFePO4; (c) LiFePO4/PPy calcined at 700 °C and (d) LiFePO4 calcined at 700 °C.
https://doi.org/10.1016/j.electacta.2012.09.088_p3_7 | Fig. 4a–c shows Raman spectra for the calcined LiFePO4/PPy, calcined LiFePO4/ascorbic acid and calcined LiFePO4 powders, respectively. Fig. 4a shows that the calcined LiFePO4/PPy exhibits peaks at 1340–1596 cm−1 that correspond to D and G bands of carbon, respectively. The carbon content of calcined LiFePO4/PPy, obtained through elemental analysis, is 0.9%. In addition, the characteristic peak of LiFePO4 at 950 cm−1 that represents the PO43− stretching vibration of LiFePO4 [10] is also observed. No characteristic peaks of α-Fe2O3 appear from 200 to 450 cm−1. Fig. 4b shows that the calcined LiFePO4/ascorbic acid has similar peaks as calcined LiFePO4/PPy. However, the characteristic peak of LiFePO4 at 950 cm−1 is relatively weak, which indicates the percentage of carbon is higher. The result of elemental analysis confirms that the carbon content of calcined LiFePO4/ascorbic acid is 4.9%. The calcined LiFePO4 powders without any reducing agent exhibit a strong characteristic peak of LiFePO4 at 950 cm−1 (Fig. 4c). However, the peaks at 221, 291, and 402 cm−1 are characteristic for α-Fe2O3, which indicates the presence of α-Fe2O3 in the calcined LiFePO4 powders. The Raman spectra show that the addition of pyrrole prevents the LiFePO4 from oxidation, allowing the resulting PPy pyrolyzes to form carbon. Download : Download full-size image Fig. 4. Raman spectra for (a) LiFePO4/PPy calcined at 700 °C, (b) LiFePO4/ascorbic acid calcined at 700 °C, and (c) LiFePO4 calcined at 700 °C.
https://doi.org/10.1016/j.electacta.2012.09.088_p3_8 | For the electrical conductivity, the conductivity of as-synthesized LiFePO4/PPy, as-synthesized LiFePO4/ascorbic acid, and as-synthesized LiFePO4 is 4.5 × 10−7, 9.7 × 10−6, and 3.8 × 10−7 s cm−1, respectively. The PPy-coating does not obviously increase the conductivity of LiFePO4, which may be due to the low conductivity of undoped PPy. After calcination, the conductivity of calcined LiFePO4/PPy, calcined LiFePO4/ascorbic acid, and calcined LiFePO4 increases to 7.6 × 10−3, 1.4 × 10−2, and 2.3 × 10−3 s cm−1, respectively. It is believed that an increase in conductivity for calcined LiFePO4/PPy is due to the high conductivity of carbonized PPy. The conductivity of calcined LiFePO4/ascorbic acid is higher than that of calcined LiFePO4/PPy, which may result from the high carbon content of calcined LiFePO4/ascorbic acid. Interestingly, the conductivity of calcined LiFePO4 without carbon coating also increases, which may result from the formation of iron phosphides with high conductivity after calcination [32]. The results show that the conductivity of calcined LiFePO4/PPy is about 3 times greater than that of the calcined LiFePO4.
https://doi.org/10.1016/j.electacta.2012.09.088_p3_9 | To observe the chemical state of iron, HR-XPS was used. Fig. 5a and b shows the binding energy of Fe2p 3/2 of the as-synthesized LiFePO4/PPy and calcined LiFePO4/PPy powders at 710.1 and 710.2 eV, respectively, which implies that the oxidation state of Fe atoms is close to Fe2+. Fig. 5c and d shows the binding energy of Fe2p 3/2 of the as-synthesized LiFePO4/ascorbic acid and calcined LiFePO4/ascorbic acid powders at 710.0 and 710.5 eV, respectively. The result indicates the oxidation state of Fe of as-synthesized LiFePO4/ascorbic acid is close to Fe2+. However, after calcination, the Fe atoms are slightly oxidized. For the case without any reducing agent, the binding energy Fe2p 3/2 of the as-synthesized LiFePO4 and calcined LiFePO4 powders is 710.5 and 711.2 eV, respectively, which is more close to Fe3+ (Fig. 5e and f). The XPS results indicate that the addition of pyrrole prevents the formation of Fe3+ in LiFePO4. Download : Download full-size image Fig. 5. High-resolution XPS spectra for the binding energy of Fe2p 1/2 and Fe2p 3/2 of (a) as-synthesized LiFePO4/PPy; (b) LiFePO4/PPy calcined at 700 °C; (c) as-synthesized LiFePO4/ascorbic acid; (d) LiFePO4/ascorbic acid calcined at 700 °C; (e) LiFePO4 and (f) LiFePO4 calcined at 700 °C.
https://doi.org/10.1016/j.electacta.2012.09.088_p3_11 | To further investigate the electrochemical properties of LiFePO4 electrodes, CV measurements were employed. Fig. 6a–c shows the CVs for the calcined LiFePO4/PPy, calcined LiFePO4/ascorbic acid, and calcined LiFePO4 electrodes, respectively. The electrodes exhibit a redox couple at approximately 3.4 V vs. Li/Li+, which is a typical redox of LiFePO4. However, CVs for the calcined LiFePO4/PPy and calcined LiFePO4/ascorbic acid electrodes show a smaller difference in cathodic and anodic peaks (ΔEp). The ΔEp reflects the difference in kinetics of the electrochemical processes. According to the previous results of Raman spectroscopy, SEM, and TEM, the smaller ΔEp may be attributed to higher electrical conductivity and lower impurity of Fe3+ in the calcined LiFePO4/PPy and calcined LiFePO4/ascorbic acid. Moreover, the ΔEp of the calcined LiFePO4/ascorbic acid electrode is smaller than that of the calcined LiFePO4/PPy electrode, which may be due to that the calcined LiFePO4/ascorbic acid electrode has higher electrical conductivity because of the higher carbon content (4.9 wt% measured by elemental analysis). However, the high carbon content may block the intercalation/de-intercalation of lithium to LiFePO4 and reduce its energy capacity. Therefore, the current density of CV for the calcined LiFePO4/ascorbic acid electrode is lower than that for the calcined LiFePO4/PPy electrode. Download : Download full-size image Fig. 6. CVs for (a) calcined LiFePO4/PPy, (b) calcined LiFePO4/ascorbic acid, and (c) calcined LiFePO4 electrodes.
https://doi.org/10.1016/j.electacta.2012.09.088_p3_12 | Moreover, the C-rate performance of LiFePO4 electrodes was evaluated by various discharge rates. Fig. 7a–c shows discharge curves of the calcined LiFePO4/PPy, calcined LiFePO4/ascorbic acid, and calcined LiFePO4 electrodes at 0.2, 0.5, 1, 3, 5, and 10 C, respectively. A flat plateau is observed at different discharge rates, which is in good agreement with the typical discharge plateau of LiFePO4. At 0.2 C, the discharge capacity of the calcined LiFePO4/PPy composite electrode is 153 mAh g−1, which is higher than that of calcined LiFePO4/ascorbic acid electrode (133.0 mAh g−1). Even for high-rate capability, calcined LiFePO4/PPy has higher discharge capacity. However, the discharge capacity of the calcined LiFePO4 excluding the reducing agent is only 70 mAh g−1. The decrease in capacity may be attributed to the oxidation of Fe2+ to Fe3+ during hydrothermal synthesis and calcinations and its low electrical conductivity. Download : Download full-size image Fig. 7. Discharge curves of (a) calcined LiFePO4/PPy, (b) calcined LiFePO4/ascorbic acid, and (b) calcined LiFePO4 electrodes at 0.2, 0.5, 1, 3, 5, and 10 C.
https://doi.org/10.1016/j.electacta.2012.09.088_p3_13 | Fig. 8a–c shows the cycle-life performance of the calcined LiFePO4/PPy, calcined LiFePO4/ascorbic acid, and calcined LiFePO4 electrodes at 30 °C, respectively. The results show that the calcined LiFePO4/PPy and calcined LiFePO4/ascorbic acid electrodes have better cyclability at 98.0% and 96.0% retention after 50 cycles, respectively. However, Fig. 8c reveals that the discharge capacity of the calcined LiFePO4 electrode after 50 cycles is 29.5 mAh g−1, which implies 40.0% retention. The calcined LiFePO4/PPy electrode displays a significantly enhanced cycle-life performance, which may be attributed to the high electrical conductivity of calcined LiFePO4/PPy. These results indicate that pyrrole serves as an agent to reduce the oxidation of Fe and the polymerized PPy serves as a carbon source. Therefore, the electrochemical results show that the calcined LiFePO4/PPy electrode has good cyclability. Download : Download full-size image Fig. 8. Cycle-life performance of (a) calcined LiFePO4/PPy, and (b) calcined LiFePO4/ascorbic acid, and calcined LiFePO4 electrodes.
https://doi.org/10.1016/j.electacta.2012.09.088_p4_2 | We demonstrated that pyrrole is an efficient reducing agent for hydrothermal synthesis of LiFePO4 powders. When Fe3+ is formed in the system, pyrrole can reduce Fe3+ to Fe2+ and can form PPy through oxidative polymerization. In addition, PPy is a carbon source for coating LiFePO4 surface, thus enhancing its electrical conductivity. Moreover, electrochemical measurement results show that the energy capacity of calcined hydrothermal LiFePO4 using pyrrole as a reducing agent is 153 mAh g−1 at 0.2 C that is higher than that using ascorbic acid as a reducing agent. The cell with the calcined LiFePO4/PPy electrode exhibits a promising cycle-life performance of 98.0% retention after 50 cycles.
https://doi.org/10.1016/j.electacta.2012.10.027_p1_2 | Solid polymer electrolytes (SPE), which are usually defined as a system in which lithium salts are dissolved in an ion-solvating polymers such as polyethylene oxide (PEO), propylene oxide (PPO), poly(ethylene imine) (PEI), and polyalkane sulfide, have attracted considerable amount of interest in the last three decades due to their advantages of significantly improved safety as compared with liquid counterparts, great flexibility in space-efficient battery design and easy accommodation of the volume change of the electrodes during charge/discharge [1], [2], [3], [4], [5], [6], [7], [8]. To prevent crystallization and improve ionic conductivity and mechanical properties of the SPEs, different polymer architectures such as random and block copolymers, comb-branched copolymers, and network polymers have been synthesized [2], [3], [4], [7]. So far, the highest ionic conductivities of these SPEs are only in the order of 10−5 to 10−7 S cm−1 at ambient temperature, which are typically two to four times lower than those of conventional liquid electrolytes [9]. The low conductivity of these SPEs can be compensated by either adapting ultra-thin film configuration or operating at medium to high temperatures. Nonetheless, higher intrinsic ionic conductivity at ambient temperature is still preferred for these SPEs. Therefore, organic solvents such as ethylene carbonate (EC), propylene carbonate (PC), dimethyl carbonate (DMC), diethyl carbonate (DEC), and oligoethylene glycol dimethyl ether have been added to the SPEs to boost the ionic conductivity. The resulted polymer electrolytes are termed as plasticized polymer electrolytes or gel polymer electrolytes, depending on whether or not the polymer matrix is active toward lithium salts [7], [10]. Even though the ionic conductivities of these gel systems are boosted close to those of liquid electrolytes, it also results in two issues. The first issue is the loss of mechanical strength of the gel polymer electrolytes, which reduces the possibility of preventing dendrite formation as those claimed by SPEs when using lithium metal as the anode. The other issue is the reduced safety. With the presence of large amount of volatile and flammable organic solvents within the membrane, its safety hazard is almost equal to that of pure liquid electrolytes.
https://doi.org/10.1016/j.electacta.2012.10.027_p1_3 | The mechanical issue of gel polymer electrolytes can be alleviated by adapting a crosslinked polymer system, though conventional liquid electrolytes are still used as plasticizers [11], [12], [13], [14], [15]. On the other hand, the volatile issue of organic solvents can be totally solved by using a new electrolyte system called ionic liquids (ILs), which are nonvolatile liquids with high ionic conductivity, high thermal, chemical and electrochemical stability. Currently, ILs have been studied extensively in lithium-ion batteries and other electrochemical systems [16]. ILs have also been used to prepare gel polymer electrolytes, mostly with linear polymer matrixes such as PEO [17], [18], [19], [20] and poly(vinylidene fluoride-co-hexafluoropropylene) (PVDF-HFP) [21], [22]. There are limited reports on using crosslinked polymer matrix and ionic liquid electrolytes to prepare gel polymer electrolytes [23], [24]. In this paper, new gel polymer electrolytes were synthesized by copolymerization of a polyethylene glycol methyl ether methacrylate with a crosslinker of polyethylene glycol dimethacrylate in the presence of a room temperature ionic liquid, methylpropylpyrrolidinium bis(trifluoromethanesulfonyl)imide (MPPY·TFSI). The physical properties of the gel polymer electrolytes were characterized by thermal analysis, impedance spectroscopy, and electrochemical tests. More importantly, the effects of current rates, membrane thickness, and temperature on the cycling performance of the Li/LiFePO4 batteries were systematically investigated.
https://doi.org/10.1016/j.electacta.2012.10.027_p2_3 | Lithium foil, N-methylpyrrolidine, 1-bromopropane, ethanol, carbon black, polyvinylvinyldifluoride, N-methylpyrrolidinole (NMP), poly(ethylene glycol) methyl ether methacrylate (PEGM, average Mn 300 and 475), poly(ethylene glycol) dimethacrylate (PEGDM average Mn 550), 2,2′-azobis(2-methylpropionitrile) (AIBN), and molecular sieves (4 Å) were obtained from Aldrich. N-methylpyrrolidine was distilled before use. PEGM and PEGDM were dried by freeze drying at 0.008 mbar at room temperature, followed by addition of anhydrous 4 Å molecule sieves (dried at 200 °C under high vacuum), and the water content was less than 50 ppm as determined by Karl-Fisher titration. Lithium bis(trifluoromethanesulfonyl)imide (LiTFSI) was obtained from 3 M and was dried under vacuum at 140 °C for overnight. Lithium iron phosphate (LiFePO4) was obtained from MTI Corporation. Copper foil was obtained from Storm Copper Component Co. Deionized H2O was obtained via the use of a Millipore ion-exchange resin deionizer.
https://doi.org/10.1016/j.electacta.2012.10.027_p2_4 | N-methylpyrrolidinium bromide was synthesized by heating 1-bromopropane with N-methylpyrrolidinium in ethyl acetate. Methylpropylpyrrolidinium bis(trifluoromethanesulfonyl)imide (MPPY·TFSI) was synthesized by the metathesis reaction of N-methylpyrrolidinium with excess LiTFSI in aqueous solution as previously reported [25]. The organic phase was washed with copious amount of water until the bromide cannot be detected by 0.1 M AgNO3 solution. The ionic liquid was dried by freeze drying at 0.008 mbar for several days at room temperature and the water content of the ionic liquid was less than 50 ppm as detected by Karl-Fisher`s titration.
https://doi.org/10.1016/j.electacta.2012.10.027_p2_6 | The thermal properties of the gel polymer electrolytes were determined by the differential scanning calorimetry (DSC Thermal Q1000). The samples were prepared for DSC measurements in an argon-fill glovebox. The glass transition (onset point) temperatures were obtained under a scan rate of 10 °C/min in the temperature range of −90 to 100 °C. The polymer electrolyte films were cut into discs with area of 1.13 cm2 and dried under vacuum at 80 °C with P2O5. The polymer electrolyte membranes were sandwiched between stainless steel blocking electrodes in sealed Swagelok cells inside the glovebox. The ionic conductivity of the polymer electrolyte was measured by ac impedance spectroscopy on a Gamry Instrument in the frequency range from 3 × 105 Hz to 0.1 Hz with perturbation amplitude of 10 mV. The Swagelok cell was placed in an oven for variable temperatures and equilibrated for 30 min before conductivity measurement.
https://doi.org/10.1016/j.electacta.2012.10.027_p2_7 | LiFePO4 electrodes were obtained by casting a well homogenized slurry of LiFePO4 (80 wt%), carbon black (10 wt%) and PVdF (10 wt%) in NMP on an aluminum foil by using a doctor blade. After the solvent was evaporated, the electrodes were pressed under a hydrolytic pressure of 1 ton for 1 min before cutting into discs with areas of 1.33 cm2 and further dried at 110 °C for 24 h in the antechamber under vacuum before transferring into a glovebox for cell assembling. The loading of LiFePO4 of the cathodes is in the range of 1.3–2.0 mg cm−2. The coin cell was assembled with lithium metal as anode inside the glovebox using in situ-polymerization method, that is, the premixed homogeneous solution containing fixed ratios of monomers, MPPY·TFSI, and initiator was well soaked into the LiFePO4 cathode, and the cotton mesh separator. After sealing inside the glovebox, the coin cell was taken out and kept inside a well-controlled temperature oven at 70 °C for overnight to finish the polymerization. Galvanostatic discharge–charge experiments were carried out in the voltage range of 2.0–4.0 V on a Land battery test system.
https://doi.org/10.1016/j.electacta.2012.10.027_p3_3 | The monomers of polyethylene glycol methyl ether methacrylates (PEGM, average Mn 300 and 475) and polyethylene glycol dimethylacrylate (PEGDM, average Mn 550) are viscous liquids with high boiling points and low vapor pressure. As shown in Scheme 1, the polymer gel electrolytes was synthesized by thermal polymerization of PEGM, PEGDM, MPPY·TFSI, and LiTFSI with AIBN (1% of the monomers) as initiator. The polymer gel membranes were synthesized by using Teflon coated petri dish. The homogenous mixtures of monomer, ionic liquid, LiTFSI, and AIBN were casted on the petri dish and heated in a vacuum oven at 70 °C overnight. The resulting polymers are clear, free-standing, and flexible films. Download : Download full-size image Scheme 1. Structures of the polymer gel electrolyte and MPPY·TFSI.
https://doi.org/10.1016/j.electacta.2012.10.027_p3_5 | The thermal properties of polymers, with and without ionic liquid, are tabulated in Table 1. The lithium salt concentration within the polymer is expressed by the ratio of the repeating ethylene oxide (EO) unit (from the two monomers) to LiTFSI. Under the same salt concentration of EO/Li = 20, for the polymer electrolytes synthesized from the same starting monomers of PEGM and PEGDM (entries 1–3), the more PEGDM it contains (the smaller value of the ratio in Table 1), the higher is the glass transition temperature, confirming that the higher crosslinking density slows the segmental motion of the polymer chains. It is also noted that if the monomer ratio and EO:Li ratio are kept the same, the higher molecular weight is the PEGM, the lower glass transition temperature is the resulting polymer electrolyte. For example, Tg of entry 4 is −50.1 °C with the PEGM having an average Mn of 475, which is approximately 10 °C lower than that of entry 1 with the PEGM having an average Mn of 300. For the polymer electrolytes with the same PEGM and monomer ratio (entries 6–9), the higher the lithium salt concentration (the smaller value of the EO:Li), the higher is the glass transition temperature, indicating that the lithium cations are acted as transient physical cross-linking points in the polymer electrolytes. With the addition of ionic liquid MPPY·TFSI the glass transition temperature of the polymer electrolyte decreases, as demonstrated by entries 10–12, that is, the higher content the ionic liquid within the gel polymer electrolytes, the lower is the glass transition temperature. Table 1. Thermal properties of gel polymer electrolytes. PEGM PEGM:PEGDM (molar ratio) EO:Li IL (wt%) Tg (°C)a 1 300 1.50 20 –b −39.5 2 300 4 20 – −45.7 3 300 9 20 – −46.9 4 475 1.50 20 – −50.1 5 475 4 20 – −52.3 6 300 4 5 – −26.0 7 300 4 10 – −30.3 8 300 4 20 – −42.5 9 300 4 40 – −48.9 10 300 4 20 20 −47.0 11 300 4 20 40 −58.0 12 300 4 20 60 −67.0 13 300 4 20 80 −72.0 14 – – – 100 −90.0c a Onset temperatures of a heat capacity change (Tg), and endothermic peak (Tm) determined by differential scanning calorimetry. b No ionic liquid was added in the polymer electrolyte. c [33].
https://doi.org/10.1016/j.electacta.2012.10.027_p3_6 | As expected that the polymer electrolytes without ionic liquids have a better mechanical property than those with ionic liquids. When the ionic liquid content is equal or less than 60%, the polymer electrolytes were free-standing films; and if the ionic liquid content increases to more than 60%, gel polymer electrolytes were obtained.
https://doi.org/10.1016/j.electacta.2012.10.027_p3_8 | The free-standing polymer electrolyte membranes were cut into discs and dried thoroughly with P2O5 before conductivity measurement using AC impedance technique. The ionic conductivity of the polymer electrolytes can be calculated using the following equation: (1) where l (cm) and A (cm2) are the thickness and the area of the polymer electrolyte membrane, respectively, and Rb (Ω) is the bulk resistance of the polymer film.
https://doi.org/10.1016/j.electacta.2012.10.027_p3_9 | Fig. 1 shows the temperature dependence of the ionic conductivities of the polymer electrolytes based on PEGM, PEDGM550, and LiTFSI at the same salt concentration of EO/Li = 20. Combining the information from Fig. 1 and Table 1, it is clear that the higher is the glass transition temperature, the lower is the ionic conductivity. This result suggests that the ion movement is strongly coupled with the segmental movements of the polymer chains, that is, the lower glass transition correlates with higher chain mobility and higher ionic conductivity or vice versa. As noted in Table 1 that with increasing the percentage of the cross-linker, PEGDM, the glass transition temperature of the polymer electrolyte increases, and consequently, the ionic conductivity decreases as observed in Fig. 1, that is, PEGM300 with 10% of PEGDM > PEGM300 with 20% of PEGDM > PEGM300 with 40% of PEGDM. The same trend was observed with PEGM475 monomer. Nadherna et al. has observed similar effect of network cross-linkage density on the apparent diffusion coefficient of ferrocene in PEOEMA–PC–LiClO4 (38:57:5 mol.%) polymer electrolyte cross-linked with 0.3–2.0 mol.% of HexadiMA [26]. Download : Download full-size image Fig. 1. Ionic conductivity of dry polymer electrolytes based on PEGM, PEGDM, and LiTFSI at the same salt concentration of EO/Li = 20. The average Mn of PEGM is 300 or 475, as indicated in the legend. Shown also is the molar percentage of PEGDM.
https://doi.org/10.1016/j.electacta.2012.10.027_p3_10 | The ambient ionic conductivities of these plasticizer-free polymers are in the range of 8.8 × 10−8 to 8.7 × 10−6 S cm−1, which are fairly low for practical applications. To improve the ionic conductivity, MPPY·TFSI was added to form gel polymer electrolytes. The addition of MPPY·TFSI significantly increases the ion mobility by providing a microscopically liquid environment, as evidenced by the much lower glass transition temperature of the gel polymer electrolytes (Table 1). Fig. 2 shows the ionic conductivities of the gel polymer electrolytes based on PEGM300–PEGDM500 (4–1) and LiTFSI at the salt concentration of EO/Li = 20 with different amount of IL. For comparison, the ionic conductivity of dry solid polymer electrolyte and that of pure MPPY·TFSI are also shown in Fig. 2. As noted in Fig. 2 that with addition of only 20 wt% MPPY·TFSI the ionic conductivity of the gel polymer electrolyte is more than one order of magnitude higher than that of dry solid polymer electrolyte. With further increasing the amount of MPPY·TFSI the ionic conductivity of the gel polymer electrolyte continually increases. However, as the content of the ionic liquid is increased above 60 wt%, the polymer electrolyte is no longer a free-standing film; instead, a gel polymer electrolyte is formed. The ionic conductivity of the gel polymer electrolyte is then measured in a sealed Swagelok cell using Teflon spacer (thickness ∼0.4 mm) via in situ polymerization method. The Swagelok cell was then heated at 70 °C in an upright position overnight to complete the polymerization. Download : Download full-size image Fig. 2. Ionic conductivity of the gel polymer electrolytes based on PEGM300–PEGDM550 (4–1) and LiTFSI at the salt concentration of EO/Li = 20, with different amount of MPPY·TFSI. Both the ionic conductivity of the dry solid polymer electrolyte and that of 100% pure MPPY·TFSI are also shown for comparison.
https://doi.org/10.1016/j.electacta.2012.10.027_p3_12 | As expected from both the polymer matrix and the ionic liquid, MPPY·TFSI, the resulting gel polymer electrolyte has wide enough electrochemical stability window to be compatible with 4.0 V cathodes, especially LiFePO4 with an active plateau around 3.5 V versus Li/Li+ [11], [27], [28].
https://doi.org/10.1016/j.electacta.2012.10.027_p3_13 | To demonstrate the suitability of the gel polymer electrolyte for rechargeable lithium ion batteries, Li¦¦LiFePO4 cell was assembled. Fig. 3a shows the typical charge/discharge profile of the cell based on the gel polymer electrolyte containing 80 wt% MPPY·TFSI under a current rate of C/20 (8.5 mA g−1). It is noted that both charge/discharge profile is tilted rather than a flat line as observed for organic liquid electrolyte and pure ionic liquid electrolyte [29], [30]. This is mainly due to two reasons: one is the intrinsic low ionic conductivity of the gel polymer electrolyte as compared with those of organic liquid electrolyte and ionic liquid electrolyte; the other one is the thicker membrane of the gel polymer electrolyte, which is controlled by the cotton mesh (typically 110 μm) as compared with the thinner Celgard membrane (typically 25 μm). The sloping profiles clearly indicate that the cell is significantly limited by ion diffusion within the electrolyte, electrode, and across the electrolyte/electrode interface. Nonetheless, the initial charge and discharge capacities are 135 and 117 mAh g−1, respectively. The initial coulombic efficiency is only 86.7%; however, it quickly improves to 97% in the second cycle. Fig. 3b shows the rate capability and cycling stability of the cell under different current densities. The initial discharge capacities decrease to 97, 73, 18 and 7 mAh g−1 when the current rate is increased from C/20 to C/10, C/5, 1C and 2C, respectively. The lower capacities under higher current rates are mainly due to the intrinsic lower ionic conductivity of the gel polymer electrolytes. However, the capacity was immediately recovered back to 90 mAh g−1 once the current rate was decreased from 2C to C/10, indicating that the cell can be reversibly cycled under the current rate of C/10. Download : Download full-size image Fig. 3. (a) Charge/discharge profile under the current rate of C/20 at 25 °C and (b) charge/discharge capacities and coulombic efficiency of the Li¦¦LiFePO4 cell assembled with gel polymer electrolyte PEGM300:PEGDM550 (4:1), and 80% 0.7 M LiTFSI/MPPY·TFSI using cotton mesh as separator under different current rates at both 25 and 50 °C. The LiFePO4 electrode loading is 1.35 mg cm−2.
https://doi.org/10.1016/j.electacta.2012.10.027_p3_14 | The above charge/discharge capacities were all obtained under constant current condition, that is, the current is cutoff once the voltage is reached to 4.0 V, followed immediately by constant current discharge to 2.0 V. To reduce the concentration polarization within the bulk electrolyte and especially within the cathode, constant voltage of 4.0 V was maintained until the current was dropped to 10% of the charge current. This will allow more lithium ion diffuse out of the cathode during the charge process so that more lithium ion can diffuse into the cathode during the discharge process. Indeed, as shown in Fig. 3b (cycles 56–65) that under the same current rate the charge and discharge capacities are immediately increased to 111 and 104 mAh g−1, respectively. However, the coulombic efficiency is only 93.7%, and it is maintained around 98–99% during the following cycles, indicating more current was consumed during the charge process for SEI formation. Furthermore, when the cell is kept at 50 °C, the charge and discharge capacities are further increased to 135.3 and 129.4 mAh g−1, respectively. At the same time, it is also observed that the coulombic efficiency is reduced to 95%. The obvious quick capacity decay with cycling under high temperature is mainly due to the increased reactivity of lithium electrode with the electrolyte for SEI formation.
https://doi.org/10.1016/j.electacta.2012.10.027_p3_15 | To further alleviate the concentration polarization, Celgard 3401 with a thickness of 25 μm was used as a separator during the in situ polymerization process. Fig. 4a shows the charge/discharge profiles of the cell cycled under the current rate of C/10 at 50 °C. For comparison, the charge/discharge profiles of the cell made from cotton mesh cycled is also shown. A distinct difference observed is that the cell made with Celgard shows a leveled discharge profile, which is same as the typical LiFePO4 cycling profile observed in organic liquid electrolyte [29], [30]. However, the charge/discharge profiles of the cell from cotton mesh are still tilted, even though they are less severe than those at 25 °C (Fig. 3a). In addition, the cell made from Celgard delivered higher capacities than that made from cotton mesh. Considering that the ionic conductivity of the gel polymer electrolyte is same for both cells, the difference observed in Fig. 4a can only be attributed to the shorter traveling time of the lithium ion within the bulk electrolyte. This further confirms that ultra-thin configuration of polymer membrane is the key to optimize the battery performance. Fig. 4b shows the cycling performance of the cell made from Celgard cycled under the current rate of C/10 at 50 °C. Similar to that observed in Fig. 3b, the capacity decreases with cycling while the coulombic efficiency is only maintained around 95%, which are mainly due to the increased reactivity of the electrolyte with lithium metal to form thicker resistive film on the surface of the lithium metal electrode. To confirm this, cell impedance spectra was measured before, during and after cycling. As shown in Fig. 5 that the cell impedance mainly consists of a superimposed semicircle in the high frequency to medium frequency range, which can be de-convoluted into two consecutive semicircles corresponding to the impedance of SEI layer formed on the surface of the electrodes (RSEI) and that of the Faradic charge-transfer resistance (Rct), respectively [31], [32]. It is noted that the total cell impedance (RSEI + Rct) increases from 437 Ω before cycling to 730 Ω after 10 cycles and to 1176 Ω after 20 cycles. The increased reactivity of gel polymer electrolyte results in thicker surface film and higher interphasial resistance that is responsible for higher cell polarization, lower cell capacity, and quick capacity decay with cycling. Scrosati et al. have shown that this reactivity could be significantly reduced when intercalation electrode such as Li4Ti5O12 was used to replace lithium metal as the anode during battery fabrication [28]. In the future, we will optimum the cell performance of lithium ion batteries using gel polymer electrolyte and dual intercalation electrodes. Download : Download full-size image Fig. 4. (a) Charge/discharge profile and (b) charge/discharge capacities and coulombic efficiency of the Li¦¦LiFePO4 cell assembled with gel polymer electrolyte PEGM300:PEGDM550 (4:1), and 80% 0.7 M LiTFSI/MPPY·TFSI using Celgard3401 under the current rate of C/10 at 50 °C. The LiFePO4 electrode loading is 1.78 mg cm−2. Download : Download full-size image Fig. 5. Impedance spectra of the Li¦¦LiFePO4 cell in Fig. 4 before, during and after cycling.
https://doi.org/10.1016/j.electacta.2012.10.027_p4_2 | Herein we have showed that new gel polymer electrolyte could be easily synthesized through the copolymerization of PEGM and PEGDM in the presence of MPPY·TFSI. It was found that the ionic conductivity of the gel polymer electrolytes was influenced by the cross-link density, molecular weight of the monomers, as well as the content of MPPY·TFSI. The Li¦¦LiFePO4 battery constructed with the gel polymer electrolyte containing 80 wt% MPPY·TFSI was sensitive to the thickness of the electrolyte membrane and showed limited rate capability, which was mainly due to the intrinsic low ionic conductivity of the electrolyte. Nonetheless, the cell showed a stable discharge capacity of 90 mAh g−1 under a current rate of C/10. The cell performance could be further improved by cycling at 50 °C; however, it usually resulted in lower coulombic efficiency due to the increased reactivity of the electrolyte with lithium metal. It is expected to achieve much better cycling performance for the lithium ion batteries based on ionic liquid containing gel polymer electrolyte if ultra-thin membrane configuration is adapted and Li4Ti5O12 is used to replace lithium metal as the anode. Work is in progress following this guideline.
https://doi.org/10.1016/j.electacta.2012.10.050_p1_2 | The low cost LiFePO4 (LFP) is a promising cathode material [1], [2], but suffers from its low electrical and ionic conductivities [3], [4]. Various conductive agents (carbon [5], [6], metal [7], etc.) and structure doping [8] have been added to enhance the electrochemical performance. The high-rate LFP cathode preparation still remains a great challenge for future automotive batteries.
https://doi.org/10.1016/j.electacta.2012.10.050_p1_3 | Due to outstanding electrical transport properties, high specific surface area (up to 3100 m2/g) and excellent chemical stability, graphene exhibits great potential applications in Li ion batteries [9], [10], [11], [12]. Recent research results have showed that graphene can improve the electrochemical characteristics of anode and cathode electrodes in Li ion batteries to some extent. To date, reduced graphene oxide (RGO) has been well studied, including synthesis method, physical and chemical properties, and applications in Li ion batteries. The RGO mainly acts as wrapped additive to intimately cover the entire surface of electrode materials for avoiding their aggregation, eventually resulting in the improvement of capacity and cycling stability [13], [14], [15], [16]. However, the electrical conductivity of RGO is very poor due to the existence of a large amount of intrinsic defects and some organic functional group [17], [18], leading to limit improvement of high-rate performance.
https://doi.org/10.1016/j.electacta.2012.10.050_p1_4 | More recently, many syntheses of high-quality graphene have been developed, including chemical vapor deposition (CVD) [19], [20], liquid-phase exfoliation from graphite [21], arc-discharge [22], electrochemical synthesis [23], etc. The methods are either expensive, or unscalable due to the limited surface area of CVD substrate. Moreover, the graphene microstructure (sheet size, crystallinity, layer number, etc.) is not well investigated to affect the electrochemical performance of Li ion batteries. Therefore, it is imperative to obtain large-scale, high-quality and highly conductive graphene for the optimum charge/discharge performance of Li ion batteries.
https://doi.org/10.1016/j.electacta.2012.10.050_p1_5 | In this paper, three types of scalable strategies were developed to synthesize graphene sheets by CVD, Wurtz-type reductive coupling (WRC) and chemical exfoliation processes, respectively. The as-grown CVD and WRC graphene sheets have extremely high quality, and their electrical conductivities are significantly superior to RGO and carbon black (CB). The graphene sheets, forming an effective electron collector, were used to modify LFP cathodes with enhanced high rate capability and excellent cyclic stability, showing the wide potential in Li ion batteries.
https://doi.org/10.1016/j.electacta.2012.10.050_p2_2 | In this experiment, three kinds of graphene sheets were prepared by CVD, WRC and chemical exfoliation processes, and the corresponding graphene samples are named as CVD GR, WRC GR and RGO, respectively. The brief preparation processes are as follows: (1) CVD GR preparation: 3D porous nickel (Ni) foams were used to catalyze graphene growth by CVD method. Firstly, fresh Ni foams were heated to 1000 °C in ∼40 min under H2 (200 sccm). After annealing for 40 min, a gas mixture flow of 10 sccm CH4, 50 sccm H2 and 300 sccm Ar was introduced to initiate graphene growth for 10 min. Subsequently, the samples were rapidly cooled down to 500 °C at a rate of ∼200 °C/min under Ar and H2. Finally, the Ni foams covered with graphene were put into a 5 M HCl solution by strongly stirring for 10 h to obtain pure graphene sheets; (2) WRC GR preparation: 3.0 ml of tetrachloromethane (CCl4) was placed into a 40 ml Teflon-lined stainless steel autoclave, and then 1.0 g of metallic potassium was rapidly added to the autoclave in an Ar-filled dry glove box. The sealed autoclave was kept at 210 °C in an oven for 30 min, and then cooled down to room temperature. The resultant product was dispersed in acetone under stirring to remove the remaining CCl4, and after filtration, dried in a vacuum oven at 100 °C for 12 h; (3) RGO preparation: RGO was prepared by modified Hummer`s method, and the preparation procedure was described in Supporting Information.
https://doi.org/10.1016/j.electacta.2012.10.050_p2_3 | Commercial active materials LFP (LFP, 75 wt%), conductive additive (15 wt%) and polyvinylidene fluoride (PVDF, 10 wt%) were mixed in N-methyl-2-pyrrolidone and stirred for 4 h. The conductive additive contains graphene and commercial CB, and their weight ratio is 1:2. The resultant slurry, pasted on Al foil, was dried at 70 °C for 1 h. The film was punched into disc, and dried at 100 °C for 12 h in vacuum. The CR2016 coin cells were then assembled in an argon-filled glove box using Li metal as the anode, Celgard 2600 as the separator, and 1 M LiPF6 (dissolved in ethylene carbonate and dimethyl carbonate with a 1:1 vol. ratio) as the electrolyte. Reference cells were fabricated by the same method, using 75 wt% LFP, 15 wt% CB and 10 wt% PVDF, respectively. These LFP cathodes are referred as to LFP (CVD GR + CB), LFP (WRC GR + CB), LFP (RGO + CB) and LFP (CB), respectively.
https://doi.org/10.1016/j.electacta.2012.10.050_p2_4 | Scanning electron microscope (SEM, JEOL JSM-6510 and Hitachi S-4800) and energy-dispersive X-ray spectroscopy (EDS, Oxford INCA 6498) analysis were used to investigate the morphologies and compositions of graphene and LFP cathodes. The crystalline structure and phase identification of LFP cathodes were performed by X-ray diffraction (XRD, Bruker D8) with a monochromatized source of Cu Kα1 radiation (λ = 0.15405 nm) at 1.6 kW (40 kV, 40 mA). Raman spectra of LFP cathodes were recorded on a Raman spectrometer using laser excitation energy of 532 nm. Electrical conductivities of graphene and CB were measured by the Van Der Pauw method with an Accent HL5500. Electrochemical impedance and cyclic voltammetry (CV) measurements were performed on a CHI 660 electrochemistry workstation. Charge-discharge characteristics were tested at various rates in the voltage range of 2.5–4.2 V (vs. Li+/Li) on a CT2001A cell test instrument (LAND Electronic Co.) at room temperature.
https://doi.org/10.1016/j.electacta.2012.10.050_p3_2 | Fig. 1 shows as-grown graphene sheets prepared by CVD and WRC processes, respectively. CVD graphene grows on the surface of porous Ni foam catalyst to form a 3D network, as shown in Fig. S1 (Supporting Information). After the etching of Ni foams, a large amount of CVD graphene sheets were collected for the further applications (Fig. S2a), and the graphene yield can be further improved by increasing the amount of carbon source and size of directed Ni foam template. The CVD graphene sheets show a curved and crumpled structure with some wrinkles (Fig. 1a and b), which is mainly attributed to the difference of thermal expansion coefficient between Ni substrate and graphene. Their sheet sizes range from 1 to 50 μm, far larger than those of other graphene sheets, including RGO, liquid-phase exfoliated graphene, etc. In addition, the obtained WRC graphene sheets synthesized at 210 °C for 30 min consist of flower-like nanosheets and some stacked flakes, as shown in Fig. 1c and d. Most graphene sheets tend to scroll and fold slightly, and have the lateral sizes of 100–500 nm, which are relatively smaller than that of CVD graphene, and large-scale preparation of the WRC graphene sheets can be easily carried out by increasing the reaction volume (Fig. S2b).
https://doi.org/10.1016/j.electacta.2012.10.050_p3_4 | Fig. 2a illustrates the preparation process of LFP cathodes by solution-phase dispersion of LFP, GR, CB and PVDF in NMP solution, and subsequent formation of LFP (GR + CB) cathodes, and the weight ratio of LFP, CB, graphene and PVDF is 75:5:10:10. The SEM images of LFP (GR + CB) cathodes with CVD graphene (Fig. 2b and c) and WRC graphene (Fig. 2d and e) conductive additives reveal that LFP nanoparticles (NPs) with the average size of around 200 nm are coated by CB, and LFP NPs random aggregate on the surface of graphene sheets to form conduction channels. In addition, the EDS mapping analysis also further demonstrates the homogenous distribution of LFP NPs on flexible graphene sheets (Figs. S3 and S4). Fig. 2a also schematically represents possible conducting mechanism in LFP cathodes. As expected, small CB NPs with a very large surface area can connect LFP NPs to not only form a “point-to-point” perfect contact, but also suppress the aggregation of LFP NPs. In addition, graphene sheets have better crystalline quality, compared with CB, p-electrons are “liberated” and move more easily, and graphene can effectively improve electrical conductivity over other types of sp2 conductive carbon. Simultaneously, the ultrathin graphene sheets have very good flexibility, which can also help graphene intimately contact active NPs (LFP coated CB) by a “plane-to-point” contact. Eventually, the highly efficient and stable conduction network can be formed with a low percolation threshold of graphene in LFP cathodes, as shown in Fig. 2a. Therefore, it is reasonable to consider that the addition of graphene can greatly enhance the electrochemical performances of LFP cathodes.
https://doi.org/10.1016/j.electacta.2012.10.050_p3_6 | In order to investigate the crystalline structure of LFP cathodes, XRD and Raman spectra of LFP (CVD GR + CB), LFP (WRC GR + CB), LFP (RGO + CB) and LFP (CB) cathodes were obtained, as shown in Fig. 3a and b, respectively. Raman spectra of LFP cathodes generally include three peaks at about 1340 cm−1, 1580 cm−1 and 2700 cm−1 [24], [25], which are assigned to D, G and 2D bands of graphene and CB, respectively. Raman spectra (red and blue lines) of the CVD graphene and WRC graphene have 2D bands at 2699 cm−1 and 2676 cm−1 and the 2D to G peak intensity ratios (I2D/IG) of 0.53 and 0.46, respectively, suggesting that both CVD and WRC graphene have few layer structures and the thicknesses of 1–4 nm. However, a small 2D band and I2D/IG for RGO and CB show the amorphous characteristics. In addition, for the WRC graphene, RGO and CB, disorder-induced D bands at about 1340 cm−1 were observed, indicating the presence of not only the defects inside, but also the high fraction of open edge inside WRC graphene, RGO and CB [26], [27]. Their D to G peak intensity ratios (ID/IG) are 0.92, 1.05 and 1.09, respectively, and the quality of WRC graphene is slightly better than that of RGO and CB. In the case of CVD graphene, the absence of D band reveals highest graphene quality, compared with the other graphene and CB.
https://doi.org/10.1016/j.electacta.2012.10.050_p3_8 | As shown in Fig. 3b, the XRD patterns of LFP, LFP (CVD GR + CB), LFP (WRC GR + CB), LFP (CVD GR + CB) and LFP (CB) cathodes are well-resolved diffraction peaks, which are well indexed to orthorhombic LFP (JCPDS No. 81-1173). For LFP (CVD GR + CB) cathode, a relatively strong diffraction peak of graphene at about 26° was observed, which is attributed to typical graphitic (0 0 2) planes, and the calculated average interlayer spacing d(0 0 2) is around 0.34 nm, which is slightly larger than that of idea graphite structure (0.334 nm) [28]. Whereas unconspicuous broad (0 0 2) peaks at ∼25° of LFP (WRC graphene + CB), LFP (RGO + CB) and LFP (CB) suggest the low degree of crystalline of WRC graphene, RGO and CB and some disordered small nanocrystallites inside, consistent with Raman spectra.
https://doi.org/10.1016/j.electacta.2012.10.050_p3_9 | In order to evaluate the electrical conductivities of graphene and LFP cathodes, the uniform thin films with the thicknesses of 10–30 μm were assembled by vacuum filtrating graphene and CB suspension through a cellulose ester membrane, and their electrical conductivities can be contracted by the four probe method. The results show that CVD graphene has an excellent electrical conductivity of 1097 S/cm, which is much larger than those of WRC graphene (3.0 S/cm), RGO (1.2 S/cm) as well as CB (0.5 S/cm). In addition, electrochemical impedance spectroscopy (EIS) measurement of LFP cathodes was also performed, as shown in Fig. 3c. It can be clearly seen that the EIS spectra are composed of a quasi-semicircle at the range from high to middle frequency and a straight slopping line at the low frequency range. The total resistance of LFP cathodes can be obtained from the intersection of the semicircle with the real axis at the lower frequency side, which is mainly induced by the charge transfer between the electrolyte and the electrode interface. The total resistance of LFP (CVD GR + CB) cathode is about 92 Ω, which is much smaller than those of LFP (WRC GR + CB), LFP (RGO + CB) and LFP (CB) cathodes (142, 161 and 199 Ω, respectively). That is, small mass fraction of graphene sheets, particularly CVD graphene, shows a much better interface contact with active materials (LFP), resulting in better electrical conductivity and enhanced charge transfer. Eventually the charge transfer resistance of Li+ insertion/extraction for the conventional LFP (CB) cathode is apparently larger than those for the LFP (GR + CB) cathodes. Therefore, the CVD graphene is expected to show great potential in Li ion batteries.
https://doi.org/10.1016/j.electacta.2012.10.050_p3_10 | The as-prepared LFP (CVD GR + CB), LFP (WRC GR + CB), LFP (RGO + CB) and LFP (CB) cathodes were assembled into coin cells to evaluate their CV characteristics and charge/discharge performances, as illustrated in Fig. 4. Fig. 4a shows the CV curves of the LFP (CVD GR + CB), LFP (WRC GR + CB), LFP (RGO + CB) and LFP (CB) cathodes performed in the potential range of 4.2–2.5 V at a scan rate of 0.05 mV/s. All the curves show a pair of pronounced redox peaks, which are in accordance with the typical CV characteristics of LFP [29]. The redox peaks should be attributed to the oxidation and reduction of Fe2+/Fe3+ accompanied along with the Li+ insertion/extraction in LFP cathodes. The redox peaks of LFP (CVD GR + CB), LFP (WRC + CB), LFP (RGO + CB) and LFP (CB) cathodes are located at 3.76/3.14 V, 3.79/3.21 V, 3.81/3.16 V and 3.96/3.01 V, respectively. The redox peak intervals of LFP (CVD GR + CB) and LFP (WRC GR + CB) cathodes are about 0.60 V, much lower than those of LFP (RGO + CB) and LFP (CB) cathodes (0.65 and 0.95 V, respectively). This indicates that the Li+ inserting reaction is in a more equilibrium state for LFP (CVD GR + CB) and LFP (WRC GR + CB) cathodes, and their reversibility and reactivity are superior to the LFP (RGO + CB) and LFP (CB) cathodes.
https://doi.org/10.1016/j.electacta.2012.10.050_p3_12 | The voltage profiles of LFP (CVD GR + CB) cathode for charging to 4.2 V and discharging to 2.5 V at increasing rates ranging from 1C to 30C are shown in Fig. 4b. It demonstrates that LFP (CVD GR + CB) cathode can sustain excellent charge and discharge rates, and the cell discharge voltage decreases with the increase of current density. For example, characteristic flat discharge plateau is around 3.4 V at 1C for LFP (CVD GR + CB) cathode and drops to about 2.73 V at 30C. Moreover, the charge and discharge capacities exhibit a tendency to decrease with increasing discharge current density, which is similar to the reported work [30].
https://doi.org/10.1016/j.electacta.2012.10.050_p3_13 | Fig. 4c compares the rate performances of LFP (CVD GR + CB), LFP (WRC GR + CB), LFP (RGO + CB) as well as LFP (CB) cathodes with charge/discharge rates of up to 30C. The cells were first cycled at 1C, and after 10 cycles, the rates were increased in stages to 30C. It is clearly observed that all the LFP batteries have comparable performances at a low current rate of 1C. At higher current rates of above 2C, the performances of LFP (RGO + CB) and LFP (CB) cathodes become worse. When the current rate reaches up to 10C, the performance of LFP (WRC GR + CB) starts to degrade. The LFP (CVD GR + CB) cathode maintains a high capacity and rate performance, significantly superior to LFP (WRC GR + CB), LFP (RGO + CB) and LFP (CB) cathodes, and the corresponding capacity values have been listed in Table 1. For example, LFP (CVD GR + CB) cathode shows a specific discharge capacity of around 132 mA h g−1 at a rate of 1C, and this value is still 80 mA h g−1 even at 20C (up to 61% of the capacity at 1C). However, in the case of LFP (WRC GR + CB), LFP (RGO + CB) and LFP (CB) cathodes, the values are 64, 60 and 60 mA h g−1 at 20C, respectively, and only 48%, 45% and 44% of the capacity at 1C. When the current rate reaches up to 30C, the LFP (CVD GR + CB) cathode still shows 60 mA h g−1, which is about 45% of the capacity at 1C. For comparison, LFP (WRC GR + CB), LFP (RGO + CB) and LFP (CB) cathodes exhibit worse performances at 30C rates, and their capacities become almost negligible, as listed in Table 1. The reversibility of LFP (CVD GR + CB) cathode is also demonstrated by the fact that the capacity of 132 mA h g−1 reaches again once the rate is returned to 1C.
https://doi.org/10.1016/j.electacta.2012.10.050_p3_15 | One can notice that the capacities of LFP (CVD GR + CB) at high rates are slightly lower than those values reported [16], [31]. This is because that LFP NPs used have very small sizes of 10–20 nm [16], [31], which are much smaller than commercial LFP used in our experiments (∼200 nm). The smaller size of LFP itself has a positive contribution to rate performance of LFP electrode. For the comparison, the LFP (CVD + CB) exhibits higher capacities at high discharge/charge rates than those of LFP (RGO + CB) by using the same preparation procedure [32], suggesting that the high-quality CVD graphene can provide the possibility of fast transport of electrons inside LFP cathode, which is favorable for LFP batteries to maintain high capacity even at high charge/discharge rates.
https://doi.org/10.1016/j.electacta.2012.10.050_p3_16 | The cycling performances of LFP (CVD GR + CB) cathodes at 1C and 20C were also investigated (Fig. 4d). At a 1C charge/discharge rate, the LFP (CVD GR + CB) can deliver a discharge capacity of 132 mA h g−1. After 100 cycles, the capacity retention is about 96.9% of the initial capacity. In contrast, the LFP (CVD GR + CB) cathode still has a capacity decay rate of 6.5%, when charging/discharging at 20C for 100 cycles. This indicates that LFP (CVD GR + CB) cathode has excellent cycling stability at low and high rates.
https://doi.org/10.1016/j.electacta.2012.10.050_p3_17 | In the cathodes, graphene sheets act as both conductive additive and supporter to modify LFP NPs. Thus, the quality, morphology and structure of graphene sheets have significant effects on the electrochemical performances of LFP cathodes. The CVD graphene modified LFP cathodes have reached very large capacity and excellent cycling stability under fast charge/discharge conditions, which is attributed to several possible reasons. Firstly, high graphene quality plays a critical role in the improvement of electrochemical performances of LFP cathodes. The CVD graphene sheets, synthesized at very high temperature of ∼1000 °C, have a perfect crystalline structure without evident defects according to Raman and XRD characteristics, and the CVD graphene sheets, based on the Ni catalytic growth, have very large sizes of ∼50 μm, which is favorable for the collection and transport of electron. Therefore, CVD graphene is more advantageous than the WRC graphene, RGO and amorphous CB in increasing the electron conductivity of LFP cathodes.
https://doi.org/10.1016/j.electacta.2012.10.050_p3_18 | More importantly, CVD graphene can act as supporter of composite structure of LFP and CB to form more effective conduction channels, compared with WRC GR and RGO. The conduction channels of graphene offer a considerable benefit over other carbon coating to serve as a fast path for electron migration during charge/discharge processes, and further enhance electron conductivity. On the other hand, it is well known that electrical conduction of graphite is anisotropic, and the electrical conductivity (30–50 S/cm) perpendicular to the graphite layer is rather small compared with the in-plane conductivity (104 S/cm), due to the weaker interaction between layers (van der Waals forces with a slightly delocalized π-π* interaction). Small size CB NPs adsorbed to the surface of LFP NPs or placed between graphene and LFP NPs, can avoid the severe aggregations of LFP NPs and restacking of CVD graphene sheets, resulting in a less ordered state compared with that of pure graphene sheets in LFP/graphene. Thus, the in-plane anisotropy of electrical migration within graphene layers is, to some extent, minimized [16], making high electrical conduction of LFP electrode isotropic. In addition, if CVD graphene sheets do not disperse well in LFP electrodes, the graphene aggregations will block the diffusion of Li+ ions, which causes a severe polarization, and the LFP cathode delivers a high irreversible capacity. It is easily understood that with the existence of CB, the aggregation effect is greatly reduced, and eventually, the Li+ diffusion is significantly enhanced [33].
https://doi.org/10.1016/j.electacta.2012.10.050_p3_19 | Graphene contents also play a key role of the discharge/charge performances of LFP cathodes. When a small amount of CVD graphene sheets were used to modify the LFP cathodes, the electrical conductivity of LFP electrode cannot be improved significantly, resulting in relatively low capacities (Fig. S5). With the increase of graphene content, the LFP capacity starts to increase, and reaches an optimized value (graphene: CB = 1: 2). When the graphene content increases without CB (pure CVD graphene), the electrical property of LFP cathode can be further increased, but the capacity will have a slight degrade to some extent, as shown in Fig. S5. This is because that the commercial LFP particles used in this experiment are relatively large. After LFP wrapped by graphene, there are still some spaces between LFP particles and graphene/LFP. Therefore, some amount of CB is extremely vital to effectively eliminate the spaces and further improve the electrical conductivity of LFP cathodes. On the other hand, the addition of graphene not only improves the electron conductivity of LFP cathode, but also avoids the aggregation of LFP particles. Thus, the dispersed LFP particles can form intimate contact with electrolyte, and eventually favor the Li+ ion diffusion during cycling, resulting in excellent cycling stability. Therefore, the optimization and balance of interface contact and electrical conductivity are significantly important to obtain high-performance LFP cathodes.
https://doi.org/10.1016/j.electacta.2012.10.050_p4_2 | CVD, WRC reaction and chemical exfoliation processes have been used for the large-scale synthesis of high-quality graphene sheets. The unique structure of the 2D graphene, combined with CB, can effectively modify LFP cathodes for the formation of effective conduction channels, which are favorable to facilitate the interface contact with LFP NPs, enhance the charge transfer, and eventually improve its electrochemical performance. In particular, CVD graphene modified LFP cathodes exhibit large reversible capacities of 132 mA h g−1 and 80 mA h g−1 at the current rates of 1C and 20C, and the capacity at the high rate of 20C is significantly superior to those of LFP (WRC GR + CB) and LFP (CB) cathodes (64 mA h g−1 and 60 mA h g−1, respectively). The LFP (CVD GR + CB) cathodes also have excellent cycle stability, and the reversible retention capacities reach up to 96.9% and 93.5% of the initial counterpart after 100 cycles at 1C and 20C discharge rates. The excellent performance opens up new opportunities for the rational design and engineering of electrode materials of high rate Li ion batteries.
https://doi.org/10.1016/j.electacta.2012.10.101_p1_2 | Since phospho-olivines (LiFePO4) were first reported as cathode materials for lithium-ion batteries by Padhi et al. [1], a series of olivine-type lithium transition metal phosphates, LiMPO4 (M = Fe, Mn, Co, Ni, and V), have been investigated intensively as attractive cathode materials for rechargeable lithium batteries [2], [3], [4], [5], [6], [7], [8], [9], [10], [11], [12]. In recent years, among all these materials, extensive attention has been focused on the LiFePO4 which is considered to be the most promising candidate because of low cost, environmental compatibility, cycling stability and also this material has a relatively high theoretical specific capacity of 170 mAh g−1 with a flat charge–discharge profile at intermediate voltage (3.45 V vs. Li+/Li) and reasonable cycle life [13], [14], [15], [16].
https://doi.org/10.1016/j.electacta.2012.10.101_p1_3 | Although it possesses so many advantages, LiFePO4 as a cathode material still meets some problems on its way to the destination of a practical application. For example, there exists poor rate capability, and it is originated from the low electronic conductivity and the slow lithium-ion diffusion across the LiFePO4/FePO4 boundary at the room temperature [1]. In the first report about LiFePO4, it could only have a reversible capacity of 110 mAh g−1 at a potential of 3.5 V vs. Li/Li+ when cycled using a very low current density at a constant test temperature of 30.0 °C [1]. The achieved capacity of 110 mAh g−1 was much lower than the theoretical capacity of LiFePO4 of 170 mAh g−1. In 2001, Yamada et al. achieved 95% theoretical capacity of LiFePO4 at room temperature by sintering it at 550 °C to make tailored particles [17]. According their report, decreasing the particle size is another effective way to overcome the diffusion limitation problems. Combining the both ideas of carbon coating and tailored particle-size, Huang et al. made LiFePO4/C composites by mixing raw materials with a carbon gel before heating [18]. In this composite, LiFePO4 has a particle size of 100–200 nm and there is about 15 wt.% carbon. This composite first demonstrated that LiFePO4 could have excellent rate capability at room temperature. Even when cycled at a 5 C rate, it showed a capacity of about 120 mAh g−1. During the following years, many efforts have been made to further improve the power performance of LiFePO4 through low-temperature route to obtain tailored particles and carbon supporting to improve the conductivity of solid phase. Various kinds of carbon materials have been suggested as conductivity supporters (or additives) for LiFePO4, such as carbon black [19], [20], [21], [22], [23], graphite [21], [22], [23], [24], pyrolytic carbon [25], [26], [27], graphene [28], [29], [30], [31], and carbon nanotube [32], [33], [34], [35], [36]. However, up to present, the comparative investigation about the effect of carbon supporters on the electrochemical performance is still rarely reported.
https://doi.org/10.1016/j.electacta.2012.10.101_p1_4 | In the present work, acetylene black, carbon nanotube and graphene were employed as carbon supporter to prepare various LiFePO4/carbon composites by a facile solvothermal route followed by heat treatment. The effect of these carbon supporters on the electrochemical performance of LiFePO4 was investigated and compared in detail.
https://doi.org/10.1016/j.electacta.2012.10.101_p2_3 | In the present work, we use graphene, carbon nanotube and acetylene black to synthesize three different LiFePO4/carbon composites. The LiFePO4/graphene sample was obtained as follows: some of graphene was added into the ethylene glycol (20 ml), and then FeSO4·7H2O (1.67 g) was added into the solution under stirring condition until it was completely dissolved. After that, H3PO4 (85%, 0.32 ml) was dropped to the solution gradually and stirred for 10 min. At the same time, LiOH·H2O (0.68 g) was added into ethylene glycol (15 ml) to form a transparent solution. At last, the LiOH–ethylene glycol solution was slowly added into the FeSO4–H3PO4–ethylene glycol solution with constantly stirring for some minutes. Then the mixture was sealed in a 50 ml teflon-lined stainless steel autoclave, and heated at 180 °C for 10 h. After cooling to room temperature, the products were separated by centrifugation and washed with water and ethanol several times, and then dried at 60 °C for 6 h. Then the mixture was calcinated at 200 °C for 0.5 h, and then heated to 550 °C in a tube furnace for 2.5 h under argon/H2 (95:5, v/v) flow. After cooling to room temperature, the LiFePO4/graphene composite was obtained. LiFePO4/carbon nanotube and LiFePO4/acetylene black were also prepared following the same procedure, and simply used carbon nanotube and acetylene black as conducting additives. All the regents used in the experiment were analytical grade.
https://doi.org/10.1016/j.electacta.2012.10.101_p2_5 | The morphologies of LiFePO4/acetylene black, LiFePO4/carbon nanotube and LiFePO4/graphene powder were characterized using a scanning electron microscopy (SEM, Philips XL-60) and transmission electron microscopy (TEM, JEOL JEM2010). For structure and phase analysis, X-ray diffraction (XRD) was performed using a Bruker Advance D8 X-ray diffractometer with Cu Kα radiation. Specific surface area of the samples was determined through nitrogen sorption isotherms at 77 K with a Quadrasorb SI Automated surface area and pore size analyzer. The Brunauer–Emmett–Teller (BET) method was utilized to calculate the specific surface areas.
https://doi.org/10.1016/j.electacta.2012.10.101_p2_7 | The LiFePO4 electrodes supported different carbon sources were prepared according to the following steps. The mixture containing 75% LiFePO4/carbon composite and 15% carbon black, and 10% poly(vinylidene fluoride) (PVDF) was well mixed and then dispersed in N-methylpyrrolidone (NMP). The slurry was pressed on the current collector and tailored to a disk of Φ = 12 mm. Finally, the electrode was dried at 80 °C for 12 h to remove the solvent. The electrochemical tests were taken on a coin-type cell (CR-2016) assembled with positive electrode/a separator/and a negative electrode in an argon-filled glove box. The electrolyte was 1.0 M LiPF6 in 1:2 volume ratio of ethylene carbonate (EC):dimethyl carbonate (DMC). The charge/discharge performance of the CR2016 coin cells was performed between 2.0 and 4.3 V at room temperature. Cyclic voltammetry (CV) was conducted by using Solartron Instrument Model 1278 at the scanning rates of 0.5, 1, 2 and 3 mV s−1 between 2.0 and 4.3 V. Solartron Instrument Model 1287 electrochemical interface and 1255B frequency response analyzer were employed for impedance measurements.
https://doi.org/10.1016/j.electacta.2012.10.101_p3_2 | Fig. 1 shows the XRD patterns of the LiFePO4 supported different carbon sources. The XRD results note that the diffraction peaks of all the products are in full accord with the ordered LiFePO4 olivine structure indexed by orthorhombic Pmnb and no impurities such as Li3PO4 and others, which often appear in the LiFePO4 product synthesized by traditional routes [37], are observed, which proved that introduction of acetylene black, carbon nanotube and graphene does not destroy the structure of LiFePO4. Furthermore, the half-peak widths of these XRD pattern for different LiFePO4/composites are almost same, indicating that they should have same primary crystalline size. According to the Scherrer equation, the grain sizes of these three samples are 42 nm (LiFePO4/graphene), 45 nm (LiFePO4/carbon nanotube) and 47 nm (LiFePO4/acetylene black), respectively. This result clearly indicates that these composites should have almost same primary crystalline size. However, it can be observed from SEM investigation that particle sizes of LiFePO4/acetylene black composite and LiFePO4/carbon nanotube composite are in the range from 300 to 500 nm (Fig. 2a and b), and obviously larger than that of LiFePO4/graphene (Fig. 2c). This is because that these primary crystals LiFePO4/acetylene black composite (or LiFePO4/carbon nanotube composite) agglomerate together to form larger size second particles. This point is confirmed by TEM investigation (Fig. 3). It can be detected from Fig. 3a or b that a lot of primary crystals of LiFePO4 agglomerate together to form second particles in LiFePO4/acetylene black composite or LiFePO4/carbon nanotube composite. On the contrary, these primary crystals of LiFePO4 are well dispersed on the graphene substrate (Fig. 3c). This clearly demonstrates that agglomeration of primary crystals of LiFePO4 depends on the carbon supporter. In other words, the two-dimensional graphene facilitates the dispersion of primary crystals, compared with carbon nanotubes and acetylene black. The layered graphene is an ideal single-atom thick substrate for growth of LiFePO4 nanoparticles to render them electrochemically active and electrically conductive to the outside current collectors. The BET surface areas of the prepared LiFePO4/carbon composite are given in Table 1.
https://doi.org/10.1016/j.electacta.2012.10.101_p3_7 | Fig. 4 exhibits the charge and discharge profiles of the LiFePO4/acetylene black, LiFePO4/carbon nanotube and LiFePO4/graphene electrodes at 0.01 A g−1 for the first cycle and in the voltage range from 2 V to 4.3 V. All the electrodes show a reversible flat voltage plateau around 3.4 V during both charge and discharge, which corresponds to the redox couple of Fe3+/Fe2+. The discharge capacities of the LiFePO4/acetylene black composite, LiFePO4/carbon nanotube composite and LiFePO4/graphene composite are 135.8 mAh g−1, 145.9 mAh g−1 and 152 mAh g−1, respectively.
https://doi.org/10.1016/j.electacta.2012.10.101_p3_9 | The cycle performance of these LiFePO4/carbon composites are compared in Fig. 5. As shown in Fig. 5, the capacity of LiFePO4/graphene composite reduces from 152 mAh g−1 to 145.8 mAh g−1 over 100 charge/discharge cycles, indicating the capacity retention of 96%. The capacity of LiFePO4/carbon nanotube composite is 145.9 mAh g−1 at the first cycle and 132 mAh g−1 at the 100th cycle, with the capacity retention of 91%. The capacity retention of LiFePO4/acetylene black composite is close to that of LiFePO4/graphene composite, whereas its initial discharge capacity is much lower. The results from Fig. 4, Fig. 5 clearly demonstrate that the LiFePO4/graphene composite is absolutely superior to the LiFePO4/carbon nanotube composite and LiFePO4/acetylene black composite in the specific capacity and cyclic stability. The comparison indicated that the added graphene could effectively improve the capability.
https://doi.org/10.1016/j.electacta.2012.10.101_p3_11 | Fig. 6 compares the rate ability of these LiFePO4/carbon composites. For this experiment, these composites were cycled within the potential window from 2.0 V to 4.3 V (vs. Li/Li+) with different applied current densities. As shown in Fig. 6a, LiFePO4/acetylene black composite electrode delivers a discharge capacity of 135.8 mAh g−1 with a voltage plateau near 3.4 V vs. Li+/Li at a low current density of 0.01 A g−1. When the current density was increased to 2 A g−1, the LiFePO4/acetylene black composite electrode delivered a discharge capacity of 80 mAh g−1. When the current density was further increased to 5 A g−1, the discharge capacity significantly decreased, almost disappearing, and the voltage plateau shrank greatly. It can be detected from Fig. 6b that the LiFePO4/carbon nanotube composite electrode exhibits a discharge capacity of 145.9 mAh g−1 with a voltage plateau near 3.4 V vs. Li+/Li at a low current density of 0.01 A g−1. The capacity still remained 104 mAh g−1 at 2 A g−1, which was larger than the discharge capacity of 80 mAh g−1 of the LiFePO4/acetylene black composite. Even at the applied current density of 5 A g−1, the achieved capacity of the LiFePO4/carbon nanotube composite electrode is still as high as 65 mAh g−1, indicating the capacity retention of 45% compared with the capacity at 0.01 A g−1. The comparison between Fig. 6a and b clearly demonstrates that carbon nanotube could improve the rate capability more effectively than acetylene black at the same carbon content for 5%. However, the result shown in Fig. 6c suggests that the LiFePO4/graphene composite even exhibits higher rate performance, compared to the LiFePO4/carbon nanotube composite. Discharge capacity of LiFePO4/graphene can reach 152 mAh g−1 at 0.01 A g−1. However, when the current density further increased to 5 A g−1, the discharge capacity can still reach 100 mAh g−1 and the voltage plateau remains distinct. The capacity retention is 66% compared with the capacity at 0.01 A g−1. Nevertheless, this value is only 44% for LiFePO4/carbon nanotube. The result from Fig. 6 also demonstrates that graphene should be more effective for improving the electronic conductivity of LiFePO4 particles, compared with other carbon supporters. This is because that the two-dimensional layered graphene with large surface area is an ideal single-atom thick substrate for growth of LiFePO4 nanoparticles to render them electrochemically active and electrically conductive to the outside current collectors.
https://doi.org/10.1016/j.electacta.2012.10.101_p3_13 | Cyclic voltammetry (CV) tests for these LiFePO4/carbon composites were performed at various scan rates (0.5, 1, 2 and 3 mV s−1) in the scanning potential ranges of 2 and 4.3 V (vs. Li+/Li). The achieved CV curves of these composites are given in Fig. 7. All these composites present an obvious couple of oxidation and reduction peaks, corresponding to the extraction and insertion of lithium ions. It can be observed that the peak current (ip) and anodic–cathodic peak potential (ΔEp) of these composites change systematically as the scan rates vary. It is obvious that LiFePO4/graphene composite displays the smallest anodic–cathodic peak potential (ΔEp) with the increase of scan rate, indicating the lowest internal resistance. This is because the graphene supporter effectively improves the electron transfer. To further get the effect of different carbon sources on ionic transport properties, the apparent diffusion coefficient of Li-ion (DLi) was evaluated for the three samples supported with different carbon sources.
https://doi.org/10.1016/j.electacta.2012.10.101_p3_15 | From Fig. 7, details anodic and cathodic peak potential (ΔEp) as well as the peak current (ip) for the three samples at various scan rates could be obtained. And corresponding ¦Ep − E0¦ can be calculated as half the value of ΔEp, where Ep is the peak potential and E0 is the formal potential. Taken together, the details for all the samples, plots of ¦Ep − E0¦ vs. ln ν and ip vs. ν1/2 are obviously illustrated in Fig. 8, Fig. 9, respectively. Fig. 8 indicates that the ¦Ep − E0¦ values at examined scanning rates are significantly larger than 28 mV. Moreover, a linear relationship between ip and scan rate v1/2 is detected for every sample of the LiFePO4 composition in Fig. 9. CV profiles for the solid-state materials are rarely ideal due, in part, to solution resistance and solid-state reaction, and they become even more complicated for systems involving Li-ion intercalation. Therefore, it is reasonable to analyze this process of FePO4− + Li+ → LiFePO4 as an electrochemically irreversible system using the following equations [38], [39]: (1) (2) where Ep is the peak potential (mV), E0 is the formal potential (mV), α is the transfer coefficient, n is the number of electrons involved in the rate-determining step, k0 is the standard rate constant (cm/s), v is the scan rate (mV s−1), and ip is the peak current (A). According to Eq. (1), the chemical diffusion coefficient (DLi) can be obtained from the slope value from a plot of ip vs. v1/2 with the knowledge of transfer coefficient (α) and the change in the Li-ion concentration (AΔC). Fig. 8 shows ¦Ep − E0¦ vs. ln v for different samples, all showing a good linearity within the entire range of scan rates. The transfer coefficient (α) can be estimated from the slope of the straight segments in Fig. 8, according to Eq. (2), and the results are summarized in Table 2. AΔC in Eq. (1) can be evaluated as follows: the electrode area (A) was calculated as 1.13 cm2 using A = π(d/2)2 (d is the diameter of the disk). According to C = ρ/M (ρ is the density of LiFePO4 and M is the molar mass), C was obtained as 0.023 mol/cm3. Fig. 9 shows the plots of ip vs. v1/2, which also show good linearity at the entire range of scan rates, and each corresponding slope could be easily identified. Consequently, the values of DLi for different samples calculated using Eq. (1), (2) are listed in Table 2. A clear increase of the calculated value of apparent coefficient DLi is observed from LiFePO4/acetylene black to LiFePO4/graphene, indicating that the rate of lithium-ion diffusion becomes faster as the different carbon source used.
https://doi.org/10.1016/j.electacta.2012.10.101_p3_19 | It is most interesting why the LiFePO4 has different Li-ion diffusion coefficients when the different carbon sources were used. Apparently, the employed method to determine the diffusion coefficient, which was used in the present work and most research groups, was based on a simple diffusion process in the active material. Generally, the diffusion of Li+ with the electrodes is the rate-limiting step. However, in the actual experiment, four factors, including diffusion of Li+ in the solid phase of the active material, particle/electrolyte interface charge transfer, diffusion of Li+ in the bulk electrolyte, and electronic resistance [38], should be considered at one time. Because the same electrolyte was used all of the electrochemical tests and LiFePO4 particles in these composites have same particle-size, we believe the calculated apparent coefficient (DLi) difference were determined by electronic resistance difference. It has been demonstrated that the two-dimensional layered graphene with large surface area is more effective for improving the electronic transfer, compared with other carbon supporters. In order to clarify this point, electrochemical impedance spectroscopic (EIS) investigation was conducted. EIS measurement was performed at open circuit condition in the frequency range 106–0.01 Hz with AC signal amplitude of 10 mV. As shown in Fig. 10, the interface impedance of LiFePO4/graphene composite electrode is much lower than that of LiFePO4/carbon nanotube composite electrode or LiFePO4/acetylene black composite electrode, which is due to that the these primary crystals of LiFePO4 are uniformly dispersed on the graphene substrate.
https://doi.org/10.1016/j.electacta.2012.10.101_p4_2 | In summary, mixed conducting LiFePO4/acetylene black, LiFePO4/carbon nanotube and LiFePO4/graphene composites have been prepared through a facile solvothermal route followed heat treatment. By a comparative study on the electrochemical performance of LiFePO4/acetylene black, LiFePO4/carbon nanotube and LiFePO4/graphene composites, we have demonstrated that both particle-size and electrochemical performance of LiFePO4 much depend on the carbon supporter. The achieved results indicated that two-dimensional graphene should be a promising carbon supporter for LiFePO4.
https://doi.org/10.1016/j.electacta.2012.11.042_p1_2 | With ever increasing care for global environment and energy sources, materials derived from eco-friendly and renewable biological materials are attracting extensive attentions, especially in the field of lithium-ion batteries. For example, people have tried prepared binders or active anode materials from bio-materials such as cellulose fibers, pig bones or bio-minerals from the jaws of a marine bloodworm [1], [2], [3]. As a biomaterial, a rice paper (RP) is a kind of non-woven fibrous membrane which is made from some certain plants such as bamboo. It can also be used in our previous study as the separator in the lithium-ion cells which show good electrochemical performance [4].
https://doi.org/10.1016/j.electacta.2012.11.042_p1_3 | On the other hand, as the most widely used anode materials for lithium-ion batteries, carbonaceous substances can be either crystalline graphite or amorphous hard carbons. As reported in literature [5], [6], [7], [8], compared with the graphite anode, a hard carbon can exhibit comparable cycling performance, higher BET surface and better rate performance. Also, due to the high electronic conductivity of carbon, some groups have used graphene or carbon papers made of carbon nanotubes as the current collectors of electrodes [9], [10], [11], [12], [13], [14], which may introduce more flexibility and avoid using traditionally metal foils. It is reasonable to use a hard carbon as an alternative.
https://doi.org/10.1016/j.electacta.2012.11.042_p1_4 | In this study, we carbonize the RP to obtain a hard carbon film, or RP-derived carbon (RPC) film, and use it as a free-standing anode for lithium-ion cell. Meanwhile, the RPC is also used as the current collector of a cathode (LiFePO4 here). Furthermore, we combine all of RP-derived anode, cathode and separator together in one full cell and characterize its electrochemical properties. Because the fabrication of such a full cell can be completed in one step, this novel-constructed cell may be put into some potential applications.
https://doi.org/10.1016/j.electacta.2012.11.042_p2_3 | A commercial RP membrane (Taoji Rice Paper Co., Anhui) was purchased and stored in a drier (Dry-498XE, Ace Dragon Co.) at room temperature and under a relative humidity of less than 5%. The RP membrane was punched into discs with a diameter of 14 mm, which were heated and carbonized at 630 °C for 5 h in a pure nitrogen atmosphere to obtain discs of the RPC, which could be used directly as an active anode electrode for lithium-ion batteries as schematically shown in Fig. 1a. Download : Download high-res image (518KB)Download : Download full-size image Fig. 1. The schematic illustration of RPC synthesis via RP carbonization (a) and LiFePO4@C laminate by a one-step co-sintering process (b), and a RP-based full cell assembly (c).
https://doi.org/10.1016/j.electacta.2012.11.042_p2_4 | For comparison, a commercial graphite powder (ATL, Guangzhou) was made into a traditional anode electrode laminate on a copper foil, i.e. graphite@Cu. The composition of the electrode was 90 wt% graphite and 10 wt% poly(vinylidene difluoride) (PVDF).
https://doi.org/10.1016/j.electacta.2012.11.042_p2_6 | Stoichiometric amounts of lithium carbonate (Li2CO3), monoammonium phosphate (NH4H2PO4), and iron oxide (Fe2O3) with a molar ratio Li:Fe:P = 1:1:1 were mixed in a ball-milling jar. Then some glucose as a carbon source was added into the jar. The mass of glucose was 15% that of the target product LiFePO4. Then the mixture was ball-milled for 24 h with acetone as the dispersant. Subsequently, the obtained mixture was dried at 120 °C and calcined at 350 °C in a pure nitrogen atmosphere for 10 h. After being grinded, this calcined Li–Fe–P–O intermediate product powder was mixed with PVDF in a mass ratio of 92:8 with N-methyl pyrrolidone (NMP) as the dispersant to obtain a slurry. Then the slurry was coated on the RP membrane with a doctor-blade method to form a thick film. Due to the 3-dimensionally porous structure of the RP, some portion of the slurry can permeate into the RP membrane through its pores and along its fibers. Thanks to the presence of the binder PVDF, the coating layer was adhered tightly with the RP membrane. After drying in an oven at 120 °C, the thick film supported on the RP membrane was punched into round discs with a diameter of 14 mm. Then these discs were sintered at 630 °C for 5 h in nitrogen atmosphere to form an in situ produced LiFePO4@C laminate (Fig. 1b). Thus, through above one-step co-sintering process, the calcined Li–Fe–P–O intermediate product was converted to a well-crystallized LiFePO4 powder, meanwhile the RP membrane was converted to a carbon fibrous film.
https://doi.org/10.1016/j.electacta.2012.11.042_p2_7 | For comparison, part of the intermediate product powder was sintered alone at 630 °C for 5 h in nitrogen atmosphere directly to synthesize a LiFePO4 powder. Then a traditional LiFePO4 electrode laminate on an aluminum foil, i.e. LiFePO4@Al, was prepared. The composition of the electrode was 84 wt% LiFePO4, 8 wt% acetylene black and 8 wt% PVDF.
https://doi.org/10.1016/j.electacta.2012.11.042_p2_9 | The coin-type half cells (CR2032 size) were assembled in an argon-filled glove box with above electrode laminates as working electrodes, Li metal as the counter electrode, and 1 M LiPF6 in ethylene carbonate (EC):diethyl carbonate (DEC) (1:1, w/w) as the electrolyte. The separators were either a layer of Celgard 2400 membrane or the RP membrane. The schematic illustration of a RP-based full cell assembly is shown in Fig. 1c. The cells were tested on a multi-channel battery test system (NEWARE BTS-610) with galvanostatic charge and discharge in different selected voltage ranges.
https://doi.org/10.1016/j.electacta.2012.11.042_p2_10 | The microstructures of the RPC and the LiFePO4@C laminate were observed under a scanning electron microscope (SEM, JSM-6390LA and SIRION200). The specific surface areas of the graphite, RP membrane and the RPC were measured on a BET analyzer (Beckman coulter, SA3100).
https://doi.org/10.1016/j.electacta.2012.11.042_p2_11 | The structures and compositions of the RPC and the LiFePO4@C laminate samples were characterized by X-ray diffraction (XRD, Philips X’Pert Pro Super). The diffraction patterns were recorded at room temperature in the 2θ range from 10° to 70° using Cu Kα radiation.
https://doi.org/10.1016/j.electacta.2012.11.042_p3_3 | Fig. 2 presents the SEM images of the surface and cross-section morphologies of the RP and the RPC film. It can be seen that the RP membrane is consisted of interweaved tortuous cellulose fibers with diameters of 5–20 μm (Fig. 2a). The thickness of the RP membrane is about 111 μm (Fig. 2b). A large number of pores and three-dimensionally interweaved fibrous structure can provide a huge contact area with the later-put intermediate Li–Fe–P–O top layer. After the heat-treatment, the RPC film consists of carbon fibers with smaller diameters and larger pores compared with the RP membrane due to the pyrolysis of the bio-cellulose in nitrogen (Fig. 2c). Meanwhile, the RPC film becomes 62 μm in thickness (Fig. 2d), which is thinner than its starting material RP membrane. Fig. 2e shows the SEM image of the cross section of a carbon fiber in the RPC film and there are many fine nanopores even in a single fiber which can significantly increase the specific surface area and work as pathways for the ions when it is used as an electrode in a lithium cell. Download : Download high-res image (696KB)Download : Download full-size image Fig. 2. SEM micrographs of the surface (a) and cross-section (b) of an RP membrane, the surface (c) and cross-section (d) of an RPC film, the cross-section of a carbon fiber within RPC (e).
https://doi.org/10.1016/j.electacta.2012.11.042_p3_4 | The XRD pattern of the RPC film is shown in Fig. 3. The broad peaks at about 23° and 44° correspond to the (0 0 2) and (1 0 0) diffraction peaks of graphite, which suggest that the RPC is composed of amorphous carbon or a poorly graphitized structure [1]. Fig. 4 shows the nitrogen sorption isotherm of the RPC film and the pore size distribution. With the help of Beckman Coulter Sorption Analysis software, the sorption isotherm exhibits a type IV curve according to IUPAC [1], [15]. It can be seen that most of the pores are with diameters in the range of 0.8–1 nm, which is consistent with the SEM micrograph (Fig. 2e). Due to the highly nanoporous structure of the RPC, the BET surface area of the RPC film has increased significantly to 467 m2 g−1 from 4.2 m2 g−1 for the RP membrane. Note that, the BET surface area of the RPC film is also much higher than that of the commercial graphite used in this study (4.6 m2 g−1). Download : Download high-res image (161KB)Download : Download full-size image Fig. 3. XRD pattern of an RPC film sintered at 630 °C. Download : Download high-res image (153KB)Download : Download full-size image Fig. 4. N2 sorption isotherm of RPC film. The inset graph gives its pore size distribution.
https://doi.org/10.1016/j.electacta.2012.11.042_p3_5 | Fig. 5 shows the impedance spectra of the half cells RPC/Li (Fig. 5a) and graphite@Cu/Li (Fig. 5b). The electrolyte resistance (Rsol), the SEI film resistance (Rsei) and the charge-transfer resistance (Rct) can be determined by the curve fitting using Zview software with the equivalent circuit shown in Fig. 5 [16]. The values of the Rsol, Rsei and the Rct are about 5.4, 49.9 and 29.4 Ω for the RPC/Li cell, while the values are 3.7, 1.1 and 9.5 Ω for the graphite@Cu/Li cell, respectively. Obviously, all the three values for RPC/Li are greater than those for graphite@Cu/Li. This is comprehensible because the sintering temperature of the RPC film as low as 630 °C leads to a low degree of graphitization and thus a low electronic conductivity of the electrode, which results in a relatively high Rct. Also, the lower value of Rsol of the cell RPC/Li may be partially due to the relatively poorer contact of RPC with the coin-cell metal case. Download : Download high-res image (320KB)Download : Download full-size image Fig. 5. Impedance spectra of RPC/Li half cell (a) and graphite@Cu/Li half cell (b) with the carbon electrodes at fully delithiated state.
https://doi.org/10.1016/j.electacta.2012.11.042_p3_6 | Fig. 6 shows the electrochemical performances of a RPC/Li half cell and a graphite@Cu/Li half cell. Although the electronic conductivity of the RPC is lower than that of the graphite, the larger BET surface area can improve the rate performance of the RPC film. Meanwhile, at a low rate, the RPC film exhibits comparable cycling performance with the graphite electrode. At 1 C rate, both graphite and RPC show a reversible capacity of about 100 mAh g−1. Download : Download high-res image (804KB)Download : Download full-size image Fig. 6. Rate performance of half cells RPC/Li (a) and graphite@Cu/Li (b), and their cycling performance (c). The voltage range was from 0.05 to 2.0 V.
https://doi.org/10.1016/j.electacta.2012.11.042_p3_8 | Fig. 7 shows the SEM images of the cross-section morphology of the prepared LiFePO4@C laminate. It can be seen that the LiFePO4 powders have penetrated into most depth of the RPC film and adhered tightly to the carbon fibers. The thicknesses of the RPC film (d1) and the LiFePO4 penetration layer (d2) are about 65 μm and 50 μm, respectively (Fig. 7). Thus, the RPC film cannot only work as the substrate for the cathode materials, but also provide a path way for both electronic and ionic conductions in the cathode material. Download : Download high-res image (418KB)Download : Download full-size image Fig. 7. SEM micrograph of the cross-section of a LiFePO4@C laminate.
https://doi.org/10.1016/j.electacta.2012.11.042_p3_9 | Fig. 8 shows the XRD pattern of the LiFePO4@C laminate sintered at 630 °C. All of the peaks match well with the standard pattern of LiFePO4 (PDF#40-1499), although the small thickness of the LiFePO4@C laminate (Fig. 7) causes a high background in the resulting diffraction pattern. Nevertheless, the desired phase (LiFePO4) has effectively crystallized in the one-step co-sintering process. Download : Download high-res image (94KB)Download : Download full-size image Fig. 8. XRD pattern of a LiFePO4@C laminate.
https://doi.org/10.1016/j.electacta.2012.11.042_p3_10 | Fig. 9 shows the impedance spectra of the half cells LiFePO4@C/Li (Fig. 9a) and LiFePO4@Al/Li (Fig. 9b). Both of the impedance spectra consist of a depressed semicircle in the high-middle frequency region and a straight line in the low frequency region. The intercept at high frequency represents the ohmic resistance (Ro). The high frequency region of the semicircle represents the migration of the Li+ ions at the electrode/electrolyte interface through the SEI layer (Rsei). Moreover, the middle frequency range of the semicircle corresponds to the charge-transfer process (Rct) [17]. With the help of curve fitting, the values of the Ro and the Rct are about 11 and 191.2 Ω for the LiFePO4@C/Li half cell, while the values are 13.1 and 365.5 Ω for the LiFePO4@Al/Li half cell. The electrode LiFePO4@C laminate exhibits much lower charge-transfer resistance than that of the LiFePO4@Al laminate, indicating that the RPC substrate can significantly increase the electrical conductivity between LiFePO4 particles. Download : Download high-res image (341KB)Download : Download full-size image Fig. 9. Impedance spectra of LiFePO4@C/Li half cell (a) and LiFePO4@Al/Li half cell (b). The LiFePO4 electrodes were at their fully discharged (lithiation) states.
https://doi.org/10.1016/j.electacta.2012.11.042_p3_11 | Fig. 10 shows the electrochemical performances of a LiFePO4@C/Li half cell (Fig. 10a) and a traditional LiFePO4@Al/Li half cell (Fig. 10b). Due to the very thin and non-uniform thickness of the RP membrane, it is difficult to determine the active material mass accurately in the LiFePO4@C laminate. Nevertheless, the loading of LiFePO4 is estimated to be 6.3 mg cm−2 by means of a thermogravimetric analysis (not shown here), which is comparable to 8.4 mg cm−2 for the loading in the LiFePO4@Al. For the sake of comparison and accuracy, the capacity of the cells is normalized by the highest charge capacity in the first cycle to obtain reliable data of the two samples in Fig. 10. Meanwhile, we compare the rate performances of the two cells with the ratio of the discharge capacity values at higher rates to that at the lowest rate measured (0.2 C). The ratio of the LiFePO4@C/Li half cell at 5 C is about 76%, while the ratio of the LiFePO4@Al/Li half cell at 5 C is only about 65%. In addition, the discharge voltage plateau values of the LiFePO4@C/Li half cell are much higher than those of the LiFePO4@Al/Li half cell at the same rates as shown in Fig. 10a and b. In combination with the impedance spectra analysis (Fig. 9), the RPC substrate can significantly improve the electrochemical performance of the cathode materials due to its special 3-dimensionally porous structure. The huge surface area of RPC is beneficial to transport of electrons and lithium ions in the electrolyte. Fig. 10c shows the good cycling performance of the LiFePO4@C/Li half cell. Download : Download high-res image (882KB)Download : Download full-size image Fig. 10. Comparison of the rate performance of a LiFePO4@C/Li half cell (a) with a traditional LiFePO4@Al/Li half cell (b), and their cycling performance (c).
https://doi.org/10.1016/j.electacta.2012.11.042_p3_12 | Till now, both the RPC and the LiFePO4@C laminate have shown good or even better electrochemical performance compared with the traditional electrodes. In view of our previous work about using RP membrane as the separator in the lithium-ion batteries, we design a new cell with the RPC as the anode active material, the LiFePO4@C laminate as the cathode active material and the RP membrane as the separator. This all RP-based cell can be described as a kind of green cell because most of the components come from RP and are renewable. Fig. 11 shows the rate performance and cycling performance of the RP-based full cell. As already recognized previously [4], the use of the RP as the separator would degrade the electrochemical performance of the full cell at high rates. However, this cell shows reversible cycling performance without using any metal current collectors or any commercial separator membrane. Considering the high cost of the commercial metal foils and separator membranes [18], this new kind of all RP-based full cell can lower the cost significantly. Download : Download high-res image (330KB)Download : Download full-size image Fig. 11. Rate performance (a) and cycling performance (b) of an RP-based full cell.
https://doi.org/10.1016/j.electacta.2012.11.042_p4_2 | This study is the first demonstration of the use of a commercial renewable RP to prepare both anode and cathode electrodes in lithium-ion batteries. Through a one-step co-sintering process, we have prepared the LiFePO4@C laminate with a three-dimensionally porous structure. Both the rate and cycling performances of the RPC film and the LiFePO4@C laminate are good or even better than the traditional electrodes. In addition, we design a RP-based full cell with the RPC film as anode material, the LiFePO4@C laminate as cathode material and RP membrane as the separator. By replacing traditional metal current collectors and separator membranes, the RP-based anode, cathode and separator materials have a great potential application in the lithium-ion batteries for the future.
https://doi.org/10.1016/j.electacta.2012.11.070_p1_2 | Kinetics of lithium intercalation and phase-transformation is one of the most intriguing puzzles that have attracted intensive investigations since the introduction of LiFePO4 [1]. It is also a critical dynamic factor limiting the high-rate performance of nano-LiFePO4 electrodes. Although the phase boundary propagation in a single particle can be directly observed by the state-of-the-art in situ techniques [2], how the phase transformation process is influenced by the statistical effects caused by countless composing particles is yet to be addressed. Neglecting statistical effects, in interpreting the macroscopic performance of porous electrodes as the microscopic behavior of a single particle, or extrapolating battery performance from single particle properties, will result in discrepancies of the basic physics in both scales [3], [4].
https://doi.org/10.1016/j.electacta.2012.11.070_p1_3 | Given the technical challenges in conducting single-particle experiments, it is much easier to apply voltage steps to a porous electrode and infer the phase transformation pathways from the transient currents. This method has been used in studying lithium intercalation into graphite electrodes [5], where a momentary current increase is believed as a sign of nucleation and growth in the composing particles of the porous electrode. Allen et al. [6] first related the voltage-step responses of nano-LiFePO4 electrodes with the Kolmogorov–Johnson–Mehl–Avrami (KJMA) equation. By fitting the “effective” rate constant, they found that the activation energy of surface reaction is lower than that of lithium diffusion in LixFePO4 lattice. Okubo et al. [7] implemented similar analysis in studying nano-LiMn2O4 electrodes. More recently, Oyama et al. [8] adopted the first-order time-derivative of the KJMA equation to interpret the current responses of nano-LiFePO4 porous electrodes at different voltage steps. By fitting the Avrami exponent, they concluded that at small voltage steps, nano-LiFePO4 electrode undergoes one-dimensional (1D) two-phase reaction, while at large voltage steps, a non-equilibrium solid-solution pathway is possible, as predicted by theoretical studies of single nanoparticles [9], [10]. While all of these experimental studies concluded 1D nucleation and growth mechanisms, none of them justified the fundamental basis of the KJMA equation with the physics of porous electrodes composed of countless individual nanoparticles.
https://doi.org/10.1016/j.electacta.2012.11.070_p1_4 | According to the KJMA theory, randomly distributed germ nuclei in a large piece of metal/alloy will be activated to growth nuclei as a random process under a small temperature step, thus the transformed volume fraction can be modeled by the statistics of growth nuclei. One of the most important issues in this problem is the impingement of new phase growths. As shown in Fig. 1a, KJMA equation is based on the assumption that the actual increment of one growing grain of the new phase (dV) is on average the increment of the “extended volume” (dVext, assuming no impingement between growing grains) times the total fraction of the untransformed part, i.e. dV = dVext(1 − f) [11], [12], [13], [14], where f is the transformed fraction. However, new phase growths in porous electrodes are confined within individual composing particles. Even though the impingement of new phase growths would take place in single particles, it is physically unreasonable to link the microscopic increment to the global transformed fraction of the porous electrode, which has been proved by electrochemical experiments [15], [16] to be the number fraction of the transformed particles. If assume single nucleation event in each particle [15], the random nucleation process in a composite porous electrode is equivalent to the particle activation process. As shown in Fig. 1b, the porous electrode is composed of FePO4 particles, phase-transforming (active) particles and LiFePO4 particles. Each FePO4 particle has a certain activation rate to become an active particle, into which lithium ions can insert continuously. And each active particle has another rate to be fully filled to LiFePO4. Thus the discharging dynamics can be modeled as a special 3-state Markov chain [17].
https://doi.org/10.1016/j.electacta.2012.11.070_p1_6 | By studying the population dynamics of phase-transforming nanoparticles, we developed a mathematical theory that can self-consistently explain the voltage-step responses of porous electrodes without modeling the microscopic phase transformation dynamics inside the composing nanoparticles. One of our most surprising findings is that the statistical kinetics of phase-transforming nanoparticles gives curves that could be misinterpreted as the nucleation and growth in single particles by the KJMA theory. Single particle behaviors concluded from experiments of porous electrodes are likely the results of statistical effects [3], [4].
https://doi.org/10.1016/j.electacta.2012.11.070_p2_2 | Statistical effects in porous electrodes were seldom studied with mathematical models. For LiFePO4 electrodes, Srinivasan and Newman [18] demonstrated that only with two different representative particles, could their model fit the experimental curves satisfactorily. Dreyer et al. [19] studied the discrete phase transformation in a many-particle system with an analogy to the interconnected balloon system, and conducted thermodynamic analysis to explain the voltage hysteresis of porous electrodes. For practical porous electrodes composed of countless nanoparticles, whether the particles are phase-transforming one by one or simultaneously can only be investigated by stochastic methods.
https://doi.org/10.1016/j.electacta.2012.11.070_p2_3 | We begin by assuming a total of N (normalized to 1) nanoparticles in a LiFePO4 porous electrode are composed of Na(t) active particles, Nt(t) transformed particles and Nr(t) = 1 − Na(t) − Nt(t) untransformed particles. We further assume that the activation rate for a continuous lithium insertion into each particle is n(Δϕ,T,L), which may have the classic Arrhenius form [20] with Δϕ the applied voltage, T the temperature and L the shape factor. The total increment of the population of the active particles can be written as, (1) where is the arithmetic average of the activation rates of all untransformed nanoparticles, and dNt is the incremental quantity of fully-transformed particles during time dt. Compared with Avrami`s dynamic equations [12], is equivalent to the probability of formation of active particles per untransformed particles per unit time.
https://doi.org/10.1016/j.electacta.2012.11.070_p2_5 | According to our dynamical study [9], there are two ways to activate continuous lithium insertion/extraction in single particles: (i) nucleation or spinodal decomposition triggered moving phase boundary, and (ii) homogenous reaction as a non-equilibrium quasi-solid solution. Previous experiment [15] suggested single nucleation event in each nanoparticle, thus the activation rate in case (i) is equal to the nucleation rate. Since nucleation in electrochemically driven system is accompanied by surface reaction, the applied voltage Δϕ is critical for defining the nucleation barrier. Considering the thickness of the FePO4/LiFePO4 phase boundary [21], [22], we use the phase-field method [23], [24] to model the nucleation barrier as two parts, (2) where c is the local mole fraction in a LixFePO4 particle, Δgn(c)gsp − gh(c) is the volume energy barrier (Fig. 2a), and κ(▿c)2 represents all sorts of energies induced by phase boundaries. For homogeneous states in metastable region, Δgn(c) > 0, while for that in spinodal (unstable) region, Δgn(c) < 0. In both cases, formation of phase boundary increases the nucleation barrier via κ(▿c)2. Download : Download high-res image (713KB)Download : Download full-size image Fig. 2. (a) Volume energy barrier at the controlled equilibrium state cB; (b) dynamic process toward the voltage-controlled equilibrium state and (c) the corresponding response of the diffusional chemical potential μ = ∂g/∂c; (d) schematic demonstration of a LixFePO4 particle with a moving phase boundary. cC is the stable Li-rich composition determined by the same Δϕ. Only in the phase boundary region, reaction rate r ≠ 0, could lithium ions be inserted/extracted, forming a moving phase boundary.
https://doi.org/10.1016/j.electacta.2012.11.070_p2_6 | For an equilibrium particle without any applied voltage (Δϕ = 0), the volume energy barrier to nucleation is Δgsp, see Fig. 2a. Once a relatively small voltage is applied, e.g. Δϕ < 0 for insertion, energy of the oxidized state of the surface reaction is elevated, resulting in a net insertion reaction (dashed curve in Fig. 2b). Therefore, the concentration of solid-state lithium ions starts to grow till a new equilibrium state (point B in Fig. 2c, and dash-dot curve in Fig. 2b). At this controlled equilibrium state, the volume energy barrier to nucleation is reduced to Δgn(cB) = gsp − gh(cB). Thus, Δϕ serves as a thermodynamic constraint of the controlled equilibrium state by driving the dynamic process of lithium intercalation. Once a nucleation event occurs, the equilibrium in the phase boundary region is broken, more lithium ions will be pumped in continuously, see Fig. 2d. Since the overpotential for surface reaction is much smaller than the nucleation barrier, it is very unlikely to have a second nucleation in single nanoparticles [15], making the random nucleation process equivalent to a particle activation process.
https://doi.org/10.1016/j.electacta.2012.11.070_p2_7 | In situations of ΔGn > 0, nucleation barrier will affect the nucleation rate via a general Arrhenius equation [20], e.g. n = Kexp[− ΔGn(c, Δϕ)/RT], where R is the gas constant, and the prefactor K is the characteristic rate constant determined by material properties. In situations of ΔGn = 0, nucleation no longer exists. loses its microscopic basis of nucleation, and becomes the general activation rate, as case (ii). Therefore, if Δϕ exceeds a critical value of order ∼40 mV [9], [10], [25], the activation rate becomes an average of the general activation rate of the particles undergoing homogeneous reaction and the averaged nucleation rate of the other ones, due to the potential distribution in the porous electrode. In both cases, the filling time of a FePO4 nanoparticle is determined by surface reaction alone (or by diffusion for diffusion-limited cases [14]).
https://doi.org/10.1016/j.electacta.2012.11.070_p2_9 | Depending on the particle size, morphology, surface chemistry, electrochemical surroundings, etc., surface reaction rate could vary by orders, thus an estimation of particle-filling time larger than the diffusion time constant would be adequate for reaction-limited dynamics. For a model particle (similar to our nanomaterial, Fig. 4) with dimensions of 100 nm × 50 nm × 50 nm (a × b × c), the diffusion time through b-channel at D ≈ 10−8 cm2/s is only 0.6 ms [26]. We assume the filling time by reaction is 10−5 slower, which gives τchn ≈ 60 s (mchn = 0.017/s) to fill a single channel. The number of b-channels of the model particle is calculated to be 20,000 with the spacing between b-channels ∼0.5 nm [27]. If the nanoparticle is filled one channel by one channel, the filling time of the particle is τp,chn ≈ 60 s × 20,000 = 1,200,000 s (mp,chn ≈ 10−7/s). If, otherwise, the particle is filled by a moving phase boundary, covering 200 channels, then τp,bdr = τp,chn/200 and mp,brd ≈ 10−4/s. Since the thickness of the phase boundary could span over 10 nm due to the coherency strain [25], all channels of the nanoparticle will be active if the total length of the phase boundaries exceeds 500 nm. Thus we have mp,all ≈ 10−3/s. Note that m is simply an estimation of the filling speed. Different growth mechanism inside single particles could result in the same m. However, for a specific material, the above estimations define different regimes of the single particle dynamics: m > 10−3/s represents all-channel-participating reaction in a single particle, and 10−7/s < m < 10−3/s indicates typical moving phase boundary mechanism. These dynamic regimes can be easily calibrated for other materials. Similarly, the filling speed of a single nanoparticle can be defined as m(Δϕ,T,L), so that the total increment of Nt is, (3) where is the averaged filling speed over all active nanoparticles, which can be understood as the probability to find a fully transformed particle per active nanoparticles per unit time. Parameters and allow our model to be applied to different materials with different kinds of growth mechanisms in single particles.
https://doi.org/10.1016/j.electacta.2012.11.070_p2_10 | Without loss of generality, we can assume Na(0) = N0 to be the number of nanoparticles that have active phase boundaries at the beginning, and Nt(0) = N1 the initial number of the transformed particles. Ordinary differential Eqs. (1), (3) can then be solved for , (4) (5) where, (6)
https://doi.org/10.1016/j.electacta.2012.11.070_p2_11 | As shown in Fig. 3a, Eq. (4) gives similar curves produced by the first-order time-derivative of the KJMA equation [8]. For , the population of active particles quickly reaches a peak and then decays exponentially. And for , the increase of active particles is much slower and the population is relatively stable over a long period of time. While the non-monotonic curves generated by the KJMA equation are interpreted as the nucleation and growth mechanism in single composing particles, our equation demonstrates that those curves can simply be the results of the statistical kinetics of active particles. Download : Download high-res image (373KB)Download : Download full-size image Fig. 3. (a) Plot of Na(t) with N0 = N1 = 0, and different and . (b) Fitting results of the experimental data of ultrathin LiFePO4 electrodes developed by Oyama et al. [8] The coefficients of determination are R2 = 0.965 for 10 mV step and R2 = 0.9995 for 150 mV step. Here, the electrode capacity was fitted, which in our experiments was calculated theoretically.
https://doi.org/10.1016/j.electacta.2012.11.070_p2_13 | Since active particles are the only ones carrying reaction current, the total current of the porous electrode is given by, (7) where Q is the lithium ion/vacancy capacity of an active nanoparticle, and is the averaged reaction current over all active nanoparticles. For particles with uniform size, Eq. (7) can be approximated by , where is the arithmetic average of the distribution of Q over all active particles. By taking dI/dt = 0, we further find the time for the maximum transient current, (8)
https://doi.org/10.1016/j.electacta.2012.11.070_p2_14 | Since tmax depends on N0 and N1, the equilibrium status and the initial filling fraction of the porous electrode will affect the emergence and magnitude of the peak current. While N1 can always be zero as long as we limit ourselves in a single voltage step, N0 could be quite different, since porous electrodes may never reach the complete equilibrium [28].
https://doi.org/10.1016/j.electacta.2012.11.070_p2_15 | In this section, we establish a simple model with two dynamic parameters, i.e. and , which decouple the roles of random activation process and surface reaction during electrochemically driven phase transformation. and also provide a statistical explanation for the non-monotonic responses of porous electrodes, which have been misinterpreted by the shape factor, i.e. Avrami exponent, of the KJMA equation. To further study the transient currents of electrochemical systems, we still need N0 and to provide the missing thermodynamic properties, which can be calculated theoretically. As shown in Fig. 3b, our model can accurately fit the experimental data of ultrathin porous electrodes developed by Oyama et al. [8].
https://doi.org/10.1016/j.electacta.2012.11.070_p3_2 | Nano-LiFePO4 was synthesized in a Teflon-lined autoclave by a solvothermal method [29], [30]. The stoichiometric amounts of FeSO4, LiOH and H3PO4 were dissolved in ethylene glycol and thoroughly mixed at room temperature. Then the dark green suspension was filled into the autoclave up to 90% volume. Maintained at 180 °C for 10 h with a naturally cooling down to room temperature, some gray precipitates was obtained. After being washed with de-ionized water and ethanol, the precipitate was dried in vacuum at 80 °C for 12 h. To further improve the electronic conductivity, the material was mixed with sucrose as the carbon-coating source (LiFePO4:C = 1:0.05, w/w), and then annealed in a tube furnace with flowing Ar. It was first kept at 200 °C for 1 h and then heated to 650 °C at 5 °C/min and kept for 10 h.
https://doi.org/10.1016/j.electacta.2012.11.070_p3_3 | The final carbon-coated LiFePO4 (LiFePO4/C) and pristine LiFePO4 were examined by X-Ray Powder Diffraction (XRD). Both XRD patterns in Fig. 4a can be indexed as the orthorhombic LiFePO4 crystal (JCPDS Card No: 81-1173). And the Scanning Electron Microscope (SEM) image reveals that the LiFePO4/C particles have a rather uniform size-distribution around 100 nm, similar to our model particle.
https://doi.org/10.1016/j.electacta.2012.11.070_p3_5 | LiFePO4/C, PVdF and conductive carbon were weighted in ratio of 8:1:1, and mixed with some N-methylpyrrolidone (NMP) to make a smooth slurry, which was then coated onto an Aluminum foil and dried at 80 °C for 1 h. Disk electrodes with diameter of 8 mm were then punched off the cathode foil, and further dried in vacuum at 120 °C for 24 h. CR2032 cells were assembled in Argon-filled glove box with Lithium metal as the anode, and 1 M LiPF6 in ethylene carbonate (EC)/dimethyl carbonate (DMC) (1:1 by volume) as the electrolyte. The cells were then cycled between 2.5 V and 4.2 V under different C-rates, shown in Fig. 4c. In each cathode, the mass of nano-LiFePO4 is ∼5 mg. By assuming the same size of our model particle in Section 2.2, and using the theoretical density 3.6 g/cm3 for LiFePO4, the total number of nanoparticles is estimated to be N ≈ 5.56 × 1012, and the theoretical capacity of each particle is Q = 5.51 × 10−7 μAs, which gives the consistent capacity of the cathode as NQ = 0.85mAh. Cells after two cycles of 0.1 C charge/discharge were used in Potentiostatic Intermittent Titration Technique (PITT) experiments to find the phase-transformation voltage steps and the corresponding currents. The cutoff current was C/50 (17 μA). Transient currents under different voltage steps are collected in Fig. 5.
https://doi.org/10.1016/j.electacta.2012.11.070_p4_3 | When relatively small voltage steps were applied (<40 mV, Fig. 5a, b and c), all discharging curves exhibit linear decaying, but all charging curves develop plateaus. While this phenomenon may be considered as the general asymmetry between lithium insertion and extraction reported in many experiments [31], [32], our model suggests that it is a coupled result of asymmetries of nucleation barriers, surface reactions and initial status of the porous electrode, which can be captured by , and N0, respectively. Dynamically, the real nucleation barrier is a time-average of the controlled equilibrium barriers calculated by Eq. (2) during the transition from the initial equilibrium to the new equilibrium. Because this transition time is determined by the reaction rate, asymmetry between surface reactions will result in asymmetry between the dynamic nucleation barriers. As shown in Fig. 6a, curves with larger and higher N0 decay monotonically with quite linear beginnings. Because we assume is constant throughout the process, N0 serves as an approximation of the temporal variation of at the beginning. Responses of Na exhibit the same trends as that of I via Eq. (7). Download : Download high-res image (589KB)Download : Download full-size image Fig. 6. Theoretical responses of (a) the transient currents, populations of (b) active nanoparticles and (c) transformed particles under small voltage steps with for typical moving phase boundary mechanism and ≈10−5/s guided by the results from Oyama et al. [8]; and (d) the transient currents, populations of (e) active nanoparticles and (f) transformed particles under large voltage steps with ≈10−3/s to account for high voltages and ≈10−3/s for fast reaction. For both cases, the theoretical capacity is 0.85 mAh.
https://doi.org/10.1016/j.electacta.2012.11.070_p4_4 | Compared with the results from ultrathin electrodes [8], the tilted plateau and the turning point for a faster decaying in the responses of our thick electrode (Fig. 5) are very likely the result of transport effects [33], [34], which may complicate and with time and space dependence. However, our simple model can still capture the magnitudes of the peak currents and the decaying time approximately; therefore can be used to explain the behavior of thick electrodes qualitatively.
https://doi.org/10.1016/j.electacta.2012.11.070_p4_6 | When relatively large voltage steps were applied (≥40 mV, Fig. 5d, e and f), both charging and discharging currents develop tilted plateaus at the initial stage. However, a much more important feature is that the charging and discharging curves are getting closer (symmetric). At 150 mV, the two transient currents decay to the cut-off current in one hour, and almost overlap with each other. These phenomena not only indicate the suppression of the asymmetry between charging and discharging, but also require higher and . After is increased to account for the high voltage, the only possibility for the process to finish sooner is increasing (dash-dot curve in Fig. 6d), indicating an increase in numbers of active channels at the same time. As such, becomes the typical filling speed of all-channel-participating reaction in single particles, which is consistent with the definition of quasi-solid solution [9] and the conclusion of Oyama et al. [8]. Although the dash-dot transient current decays monotonically from a very high value (Fig. 6d), the corresponding population of active particles does not change that much from the other control curves (Fig. 6e). The relatively low population of active particles indicates a discrete (particle-wise) phase transformation in the whole porous electrode, no matter the active particles are focused within a narrow region to form a discrete phase boundary or dispersed throughout the entire porous electrode. Only at extremely high , equivalent to very high overpotential, could all particles be activated simultaneously, as shown in Fig. 3a. In another word, under normal conditions with moderate overpotential, not all particles in the porous electrode are phase-transforming at the same time, even if the phase separation is suppressed in single particles. Therefore, dynamics of porous electrodes cannot be directly equated to that of a single composing particle. As long as the activation rate of untransformed nanoparticles (with N0 <<1) is comparable to the mean filling speed of active nanoparticles (solid curves in Fig. 3a and Fig. 6d), non-monotonic transient currents will be produced. Since this feature comes from the random process, rather than the nucleation and growth mechanism in single particles, inferring phase transformation dynamics by the KJMA equation is invalid.
https://doi.org/10.1016/j.electacta.2012.11.070_p5_3 | As a generalization of our model, Na and Nt can be treated as populations of active and transformed sites, rather than that of particles. Multiple-nucleation on active sites has been intensively studied in the field of electrodeposition. Fletcher [35] modeled crystal deposition and re-dissolution on active sites as a birth-and-death process. Milchev [36] proposed three rate constants to study the populations of the active sites and the nuclei. Bosco [37] studied the electrochemical phase formation process by formulating overlaps in terms of geometrical probability and nearest-neighbor statistics. D’Ajello et al. [38] coupled a diffusion equation with Fokker-Planck equation to model the transient current. However, active sites discussed in electrodeposition [14] are static tiny areas on the electrode surface that can be activated for nucleation, while that in our model are dynamic sites that carrying reaction current, i.e. the sites composing the reaction fronts (moving phase boundaries). Because of this subtle difference, our active sites within the fronts/boundaries have their own probability to be turned off as the impingement of grain growths, thus dismiss the difficulties introduced by “extended volume” and “overlap”. This generalization allows our model to be applied to the other intercalation materials with different microscopic dynamics [39].
https://doi.org/10.1016/j.electacta.2012.11.070_p5_5 | Recently, in situ Powder Diffraction techniques are more and more used to investigate phase transformation of porous electrodes, which can distinguish different phases by detecting X-ray or neutron reflections from perfect crystalline lattices. However, in a working electrode, it is improbable to have fully relaxed lattice structures in active nanoparticles due to the diffusion of ions/polarons and the movement of phase boundaries. Thus the non-equilibrium new phases formed in the active nanoparticles are hard to be detected. The persistence of these active particles in porous electrodes will delay the emergence of the signal of the new phases, which until now has been attributed to surface amorphization [3] or solid solution reaction [4] in single composing particles. In situ powder diffraction experiments [3], [4], [31], [32], [40], [41], [42], [43] inevitably mixed the information of single particle behavior with the statistical effects, where our model can help to decouple the physics.
https://doi.org/10.1016/j.electacta.2012.11.070_p5_6 | Our model can be further generalized by including size-dependent material properties and porous electrode effects, such as temporal and spatial variations of overpotential and concentration. It provides complementary perspectives for battery research in terms of connecting the single particle physics [9], [25], [44] with the experimental results of porous electrodes. For electrodes composed of phase-separating particles, the population dynamics of active particles provides important implications for the homogenization of porous electrodes [33], [34], [45], [46], [47].
https://doi.org/10.1016/j.electacta.2012.11.070_p6_2 | Based on the analysis of the nucleation barrier by phase-field method, the roles of nucleation and surface reaction in electrochemically driven phase-transformation processes have been decoupled for the first time, which allows for decoupling the activation rate and the filling speed from the “effective” rate constant of the KJMA equation and further modeling the statistical kinetics of the porous electrode as a simple Markov process among countless composing particles. We have demonstrated that the population dynamics of active nanoparticles exhibit non-monotonic transient currents, which could be misinterpreted as the nucleation and growth mechanism by the KJMA theory. Since not all particles are phase-transforming simultaneously under normal working conditions, electrode behavior should not be directly interpreted as single-particle dynamics. Instead of the Avrami exponent, the averaged filling speed can be extracted from the voltage-step responses of porous electrodes to identify the phase transformation dynamics in single composing nanoparticles by comparing with the material-specific dynamic regimes.
https://doi.org/10.1016/j.electacta.2012.11.081_p1_2 | In the recent years, lithium-ion batteries have rapidly conquered the consumer market of advanced portable electronics and been now considered as the next generation of power sources for future energy storage, electric vehicles (EVs), hybrid EVs, plug-in hybrid EVs and so on [1], [2]. Among various lithium-ion batteries being developed for energy storage and EVs, olivine LiFePO4, which was first reported by Goodenough in 1997 [3], has been recognized as one of the most promising cathode materials for lithium-ion batteries, owing to its nontoxicity, superior capacity retention, good thermal stability, remarkable tolerance to overcharge and overdischarge, excellent safety and potentially low cost [4]. Unfortunately, poor intrinsic electronic conductivity (10−9 to 10−8 S cm−1), ionic conductivity (10−11 to 10−9 S cm−1) and ionic diffusivity (10−17 to 10−14 cm2 s−1) of LiFePO4 hamper its extensive application in high-rate lithium ion batteries [5], [6]. Various effective approaches have been introduced to overcome above problems, including coating with fine electronic conductive materials, like carbon, metal and metal oxides [7], [8], [9], [10]; particle size reduction [11], [12]; LiFePO4 doping with alien cations at Li-site or Fe-site [13], [14], [15], and so on.
https://doi.org/10.1016/j.electacta.2012.11.081_p1_3 | Among the above approaches, alien cations doping at Li-site or Fe-site of LiFePO4 is a convenient and effective way to improve the electrochemical performance of LiFePO4. The doping at Fe-site, namely LiFe1−xMxPO4 (M = Ni, Co, Ti, Al, etc.), can effectively stabilize the crystal structure and also improve the transportation of electrons and probably Li ion [16], [21]. First-principle calculation shows that metal cations doping at Fe-site of LiFePO4 facilitate the diffusion of Li ions, and thus the electronic and ionic conductivity can be improved [18]. Supervalent cations (e.g. V3+, Sn4+ and Ti4+) doping at Fe-site of LiFePO4 can evidently enhance electrochemical performance; this is attributed to the improvement of electrical conductivity and Li ion diffusion coefficient caused by vacancy or electron compensation [19], [20], [21].
https://doi.org/10.1016/j.electacta.2012.11.081_p1_4 | Moreover, the doping at Li-site is also significative to improve the electrochemical property of LiFePO4. It has been found that LiFePO4 possesses one-dimensional lithium ion diffusion pathway [22], [23], and the doped high valence transition metal ions at the Li site in LiFePO4 would block the one-dimensional diffusion pathway, which led to poor electrochemical performance [24], [25]. Ouyang et al. investigated the electronic structure and ionic dynamic properties of LiFePO4 doping with Na at Li site by the first-principles calculations [26]. It was found that the electronic conductive properties were enhanced, and the ionic transport feature was favorable for high rate performance via Na doping at Li site in LiFePO4. Thus, the electrochemical performance of LiFePO4 was significantly improved by Na doping at Li site in LiFePO4 [27]. Although many investigations have been done with the purpose of enhancing the electrochemical performance of LiFePO4, it has been rarely reported on cations co-doping at Li and Fe sites of LiFePO4.
https://doi.org/10.1016/j.electacta.2012.11.081_p1_5 | In this work, LiFePO4/C composites were prepared via a simple high-temperature solid-state method. In order to further improve the electrochemical performance effectively, the LiFePO4/C sample with Na and Ti cations co-doping at different sites was synthesized by high-temperature solid-state method. The influence of Na and Ti co-doping with different amount on the structure, morphology and electrochemical property of LiFePO4/C are studied in detail.
https://doi.org/10.1016/j.electacta.2012.11.081_p2_2 | All the chemicals are analytical grade and used without further purification. The Li1−xNaxFe1−xTixPO4/C (x = 0.00, 0.01, 0.03 and 0.05) composites were prepared as follows. The stoichiometric amounts of Li2CO3 (A.R.), FeC2O4·2H2O (A.R.), NH4H2PO4 (A.R.), NaNO3 (A.R.) and Ti(C3H7O)4 (A.R.) were mixed in ethanol and ball-milled for 6 h. Then, the mixed slurry was dried at 80 °C in the oven. After drying, the mixture was calcined in Ar/H2 (95:5 v%) atmosphere at 350 °C for 8 h. The yielded precursor powder was reground together with sugar (the amount of carbon was about 6 wt% of LiFePO4). The final product was obtained by heating the mixture at 700 °C for 15 h under Ar/H2 (95:5 v%) atmosphere. The tube furnace was evacuated for 30 min before the temperature is increased. The heating rate was 5 °C/min.
https://doi.org/10.1016/j.electacta.2012.11.081_p2_3 | The phase identification of the samples was performed with a diffractometer (D/Max-3 C, Rigaku, Japan) using Cu Kα radiation (λ = 1.54178 Å) and a graphite monochromator at 36 kV, 20 mA. Structural reﬁnement was carried out by Rietveld analysis using Maud program. The X-ray photoelectron spectroscopy (XPS) measurements were carried on a K-Alpha 1063 spectrometer with Al Kα X-ray radiation and hemispherical electron energy analyzer. The weight percentage of carbon in the samples was determined by a C, H, N Analyser model 1106 Carlo Erba Strumentazione. The surface morphology of the samples was observed using the JSM-6100LV SEM (JEOL, Japan). The concentrations of Li, Fe and P for the Na and Ti co-doping samples were investigated by inductively coupled plasma (ICP, ICP-9000(N + M), USA). The electrical conductivity is measured by a four-point probe method. The measured samples were pressed into pellets with 13 mm in diameter at 10 MPa and then Ag paste was coated on the both sides of the disks.
https://doi.org/10.1016/j.electacta.2012.11.081_p2_4 | The electrochemical tests of samples were carried out using coin cells assembled in an argon-filled glove box. In all cells, the cathode was consisted of a mixture of active material (80 wt%), acetylene black (5 wt%), graphite (5 wt%) and polyvinylidene fluoride (PVDF) as binder agent (10 wt%); lithium was served as counter and reference electrodes; a Celgard 2400 was used as separator, and the electrolyte was 1 M LiPF6 solution in ethylene carbonate (EC)-dimethyl carbonate (DMC) (1:1, v/v). Charge/discharge measurement was carried out in Neware battery test system BTS-XWJ-6.44S-00052 (Neware, Shenzhen, China) at different current densities between 2.0 V and 4.3 V vs. Li/Li+. Electrochemical impedance spectroscopy (EIS) measurements were performed with an IM6ex electrochemical workstation (Zahner-Elektrick, German), the excitation voltage applied to the cells was 5 mV and the frequency ranged from 0.01 Hz to 100 kHz. All the electrochemical measurements were operated at room temperature. For galvanostatic intermittent titration technique (GITT) measurement, a constant current flux of 0.1C for an interval of 10 min followed by an open circuit stand for 40 min.
https://doi.org/10.1016/j.electacta.2012.11.081_p3_2 | Fig. 1(a) shows the XRD patterns of Li1−xNaxFe1−xTixPO4/C (x = 0.00, 0.01, 0.02 and 0.03) composite. The XRD patterns of the Na and Ti co-doping samples are similar to that of the standard orthorhombic LiFePO4, and no extra reflection is observed. This indicates that Na and Ti probably enter into the lattice of LiFePO4 rather than form impurities. Besides, there is no evidence for the formation of amorphous carbons. It is undoubtedly because the content of the residual carbon is about 5.3 wt%, determined by element analysis. The XRD patterns of LiFePO4/C and Li0.97Na0.03Fe0.97Ti0.03PO4/C were further analyzed by Rietveld refinements, and the Rietveld refinements of X-ray diffraction patterns for the two samples are shown in Fig. 1(b) and (c). It can be seen that the Li0.97Na0.03Fe0.97Ti0.03PO4/C is single phase structure (orthorhombic, space group: Pnmb) with no detection of impurities or unwanted structures. And the corresponding structural parameters obtained from XRD Rietveld refinement for both samples are listed in Table 1. Apparently, the doping of Na ion would be inclined to occupy Li sites because the phase of NaFePO4 was structurally analogous to LiFePO4 [28], [29] and that Na and Li atoms have the same outer electronic structure [30]. The doping of Ti ion was preferred to replace the Fe sites in the olivine LiFePO4 structure [21], [31]. So the refinement was carried out by assumption of Na at Li site and Ti at Fe site in this work. The reliability factor Rwp of the refinement showed in Table 1 is around 7%, demonstrating that the results are reliable. The cell volume showed in Table 1 is increased as incorporation of Na and Ti ions. Maybe it is because the radius of Na+ (r = 0.97 Å) is much bigger than that of Li+ (r = 0.68 Å) despite radius of Ti4+ (r = 0.68 Å) is little smaller than that of Fe2+ (r = 0.74 Å) [32]. The variational lattice constant and credible reliability factor Rwp of the refinement showed in Table 1 indicate that the Na and Ti ions have been successfully doped into the LiFePO4 phase [33], [34]. In addition, compared to the sample without doping, the average lengths of FeO and PO bond showed in Table 1 of Li0.97Na0.03Fe0.97Ti0.03PO4/C are shorter, suggesting that Li0.97Na0.03Fe0.97Ti0.03PO4/C has a more stable structure [35]. During the charge/discharge process, lengthening LiO bond will facilitate Li ion insertion/extraction in the LiFePO4 bulk. Moreover, a longer LiO bond has a smaller binding energy, leading to easy migration of Li ion due to the reduction of the energy barrier [34], [36]. Compared to LiFePO4/C, the lengthened Li-O bond of Li0.97Na0.03Fe0.97Ti0.03PO4/C illustrated in Table 1 indicates that lithium ion diffusion in the Li0.97Na0.03Fe0.97Ti0.03PO4/C sample is much easier.
https://doi.org/10.1016/j.electacta.2012.11.081_p3_5 | In order to examine the valence states of Na and Ti in Li0.97Na0.03Fe0.97Ti0.03PO4/C, XPS spectra of Na 1s and Ti 2p are investigated. The XPS peak at 1071.9 eV in Fig. 2(a) is ascribed to Na+ (1s) [30]. The XPS peaks exhibited in Fig. 2(b) at binding energy of 459.1 and 464.8 eV are attributed to Ti4+ (2p3/2 and 2p1/2) in an octahedral environment [37], [38]. The Fe 2p XPS spectra are showed in Fig. 2(c). It can be seen that the Fe 2p spectra of Li0.97Na0.03Fe0.97Ti0.03PO4/C composite are split into two parts as a result of spin–orbit coupling and each part consists of a main peak and its satellite or shoulder peak, which is characteristic for Fe2+ [39], [40]. Thus, it can be demonstrated that the Na+ and Ti4+ co-doping does not change valence of Fe2+ in Li0.97Na0.03Fe0.97Ti0.03PO4/C composite.
https://doi.org/10.1016/j.electacta.2012.11.081_p3_7 | When the isovalent Na+ is doped into the lattice to replace Li+, is formed without any charge compensations. However, when Fe2+ is substituted by supervalent Ti4+, charge compensation would occur. In order to determine the type of the charge compensation, the chemical analysis of the Li1−xNaxFe1−xTixPO4/C (x = 0.00, 0.01, 0.03 and 0.05) was tested by ICP. Table 2 lists the molar ratios of Li and Fe for the samples with different Na and Ti co-doping amounts. It has been found that the molar ratios are very close to the theoretical values, which implies that the electronic compensation is the most favorable mechanism. The similar compensation mechanism has been reported in the references [20], [41]. The corresponding electronic compensation mechanism could be represented by Eq. (1) (1)
https://doi.org/10.1016/j.electacta.2012.11.081_p3_9 | It has been reported that this type of the electron compensation may improve the electrical conductivity of the co-doping sample [20], [41]. The electrical conductivities of the Li1−xNaxFe1−xTixPO4/C (x = 0.00, 0.01, 0.03 and 0.05) measured by a four-point probe method are 1.7 × 10−4, 9.0 × 10−4, 3.6 × 10−3 and 5.8 × 10−4 S cm−1, respectively. The electrical conductivity of samples first increases and then decreases as the Na and Ti co-doping amount increases. The drop in the electrical conductivity can be attributed to crystal distortion of LiFePO4, which was caused by existence of excess doping ions [20].
https://doi.org/10.1016/j.electacta.2012.11.081_p3_10 | The morphologies of the Li1−xNaxFe1−xTixPO4/C (x = 0.00, 0.01, 0.03 and 0.05) are shown in Fig. 3. As shown in Fig. 3(a), the LiFePO4/C is composed of irregular particles and the particles aggregate severely with a wide particle size distribution range from around 100 nm to more than 3 μm. However, the particle size, particle size distribution and particles agglomeration are relatively reduced after Na and Ti co-doping. With the increasing content of Na and Ti up to 0.03, the particle size and the agglomeration of particles tend to reduce gradually. However, with a continued increase of the Na and Ti co-doping amount, the particle size is slightly increased. It suggests that the Na and Ti co-doping can affect particle size. Besides, it can also be found that the Li0.97Na0.03Fe0.97Ti0.03PO4/C has the least particle size and well uniform size distribution. The reduction of particle size can shorten the diffusion path of the lithium ion as well as increase the electrochemical activation area, which is beneficial to improve the electrochemical performance of the material.
https://doi.org/10.1016/j.electacta.2012.11.081_p3_12 | The particle size is different with the increase of Na and Ti co-doping amount. It could be explained by a classic crystallization theory. According to the classical crystallization theory, the final particles size mainly depends on the ratio of nucleation to growth rates. A slow or difficult nucleation will lead to a low number of nuclei, which will grow and reach large polydisperse sizes. Otherwise, a fast or easy nucleation will form such a large number of nuclei that the final particle size will be small and well uniform. The addition of Na and Ti co-doping might be beneficial for nucleation process, and thus the particle size is decreased. With the increase of Na and Ti co-doping amount, the number of seed nuclei would remarkably increase. These seed nuclei would begin to compete with each other for the available reactant to grow. Abnormal growth of crystal would occur in such case. As a result, the particle size is increased.
https://doi.org/10.1016/j.electacta.2012.11.081_p3_13 | Fig. 4 shows the charge/discharge curves of Li1−xNaxFe1−xTixPO4/C (x = 0.00, 0.01, 0.03 and 0.05) at different cycle at 1C (170 mA g−1). Each of the charge/discharge curves consists of a charge voltage plateau and a corresponding discharge voltage plateau at around 3.5 V and 3.4 V, which are the result of a two-phase reaction based on the redox couple of Fe2+/Fe3+ during lithium-ion extraction and insertion process [34]. The charge/discharge voltage platform for LiFePO4/C shown in Fig. 4 clearly becomes shorter and charge/discharge capacity obviously fades after 100 cycles. While for the Li1−xNaxFe1−xTixPO4/C with Na and Ti co-doping, the charge/discharge voltage platform and discharge capacity are evidently improved after 100 cycles. The changes of discharge capacity with cycle times at 1 C are exhibited in Fig. 5. The retention ratios of discharge capacity obtained from Fig. 5 are summarized in Table 3. It is found that the discharge capacity and cycling performance of LiFePO4/C are markedly improved by the Na and Ti co-doping. The specific capacities of Na and Ti co-doping Li1−xNaxFe1−xTixPO4/C (x = 0.01, 0.03 and 0.05) increase gradually with the increase of Na and Ti co-doping amount until Na and Ti co-doping amount up to 0.03, and then decrease. Particularly, the Li0.97Na0.03Fe0.97Ti0.03PO4/C exhibits the highest capacity and the best cycling performance among all the samples, it delivers an initial capacity of 151.0 mAh g−1 and possesses a capacity retention (Table 3) of 99.3% after 100 cycles at 1C. Besides, the specific energy and cycling performance of LiFePO4/C are also obviously enhanced by the Na and Ti co-doping. Especially, the Li0.97Na0.03Fe0.97Ti0.03PO4/C shows the highest specific energy and the best cycling performance among all the samples, the specific energy approaches 491.2 Wh kg−1 for the initial cycle and maintains an energy retention (Table 3) of 99.4% after 100 cycles at 1C.
https://doi.org/10.1016/j.electacta.2012.11.081_p3_17 | In order to evaluate the rate capability of Li1−xNaxFe1−xTixPO4/C (x = 0.00, 0.01, 0.03 and 0.05), the cells were charged/discharged at different rates from 0.1 to 20C rates stepwise. The discharge curves of Li1−xNaxFe1−xTixPO4/C (x = 0.00, 0.01, 0.03 and 0.05) cells at various current densities are shown in Fig. 6, and the corresponding cycling performance is shown in Fig. 7. Table 4 displays rate capacity retention ratios of the Li1−xNaxFe1−xTixPO4/C (x = 0.00, 0.01, 0.03 and 0.05) compared to 0.1C. It is found from Fig. 6, Fig. 7 and Table 4 that Na and Ti co-doping enhances the rate capability of LiFePO4/C, especially the high rate capability. The Li0.97Na0.03Fe0.97Ti0.03(PO4)/C presents the best rate capability among all the samples. The decreases of discharge capacity and average discharge voltage of Li0.97Na0.03Fe0.97Ti0.03(PO4)/C are less than those of other samples when the discharging current is increased from 0.1C to 20C. The Li0.97Na0.03Fe0.97Ti0.03(PO4)/C delivers a discharge capacity of 160.1 (0.2C), 153.7 (0.5C), 151.5 (1C), 144.0 (2C), 136.1 (5C), and 121.4 mAh g−1 (10C), respectively. Even at a rate of 20C (3400 mA g−1), the discharge capacity of Li0.97Na0.03Fe0.97Ti0.03(PO4)/C is still as high as 97.3 mAh g−1. Apparently, these data is higher than the results reported by Chen [42] and Zhao [43].
https://doi.org/10.1016/j.electacta.2012.11.081_p3_21 | Fig. 8(a) shows the impedance spectra of Li1−xNaxFe1−xTixPO4/C (x = 0.00, 0.01, 0.03 and 0.05) composites. Usually, an intercept in the high frequency region of the Z′ real axis corresponds to the ohmic resistance (Rs), which represents the resistance of the electrolyte and electrode material. The semicircle in the middle frequency range indicates the charge transfer resistance (Rct). The inclined line in the low frequency represents the Warburg impedance (Zw), which is associated with lithium-ion diffusion in the LiFePO4 particles. A simplified equivalent circuit model (Fig. 8(b)) is constructed to analyze the impedance spectra in Fig. 8(a). The constant phase element (CPE) represented for the double layer capacitance was used in Fig. 8(b). The parameters in the equivalent circuit are calculated and tabulated in Table 5. It can be seen that the Rct for the Li0.97Na0.03Fe0.97Ti0.03PO4/C is the least among all the samples. The small Rct is convenient for rapid electrochemical reaction and may result in better electrochemical performance of the active materials.
https://doi.org/10.1016/j.electacta.2012.11.081_p3_24 | In addition, the exchange current density is a parameter to indicate the reversibility of the electrode. The exchange current density (i0) of the synthesized LiFePO4 is calculated from equation [44], [45], [46]: (2) where n is the number of electron transferred per molecule during the intercalation and is 1 for LiFePO4. It can be seen from Table 5 that the Li0.97Na0.03Fe0.97Ti0.03PO4/C exhibits the highest i0 among all the samples, implying best reversibility.
https://doi.org/10.1016/j.electacta.2012.11.081_p3_25 | GITT technique was firstly developed by Weppner and Huggins to determine the diffusion coefficient of Li-ions (DLi) in electrode active materials in Li3Sb [47]. GITT is considered to be a reliable method to determine the DLi with greater accuracy for compounds with varying composition or voltage, which has been extensively used [48], [49], [50], [51]. The charge/discharge GITT curves of LiFePO4/C and Li0.97Na0.03Fe0.97Ti0.03PO4/C as a function of time in the potential range of 2.0–4.3 V are shown in Fig. 9(a) and (b). The GITT for cells were measured after several cycling test. The cell was charged with a constant current flux of 0.1C for an interval of 10 min followed by an open circuit stand for 40 min, allowing the cell voltage to relax to its steady-state value (Es). Fig. 9(c) simply illustrates a single step of GITT. Fig. 9(d) shows an example of an E vs. τ1/2 plot recorded for Li0.97Na0.03Fe0.97Ti0.03PO4/C after application of 0.1C current pulse. It can be seen that in the time domain from 10 s to 100 s, the plot is roughly linear. The slope to calculate DLi is taken from this linear range [49], [52], [53]. Assuming that lithium transport in the electrode obeys the Fick`s second law, the chemical diffusion coefficients can be obtained by the following equation: (3)
https://doi.org/10.1016/j.electacta.2012.11.081_p3_27 | where DLi (cm2 s−1) is the chemical diffusion coefficient of the mobile species, Vm (cm3 mol−1) is the molar volume of the active materials, F is the Faraday constant, I0 (A) is the applied current, S (cm2) is the total contact area between the electrolyte and electrodes, Zi is the number of charge transfer, and L (cm) is the diffusion length for Li ion [54]. Based on Eq. (3), the diffusion coefficients of Li+ ions calculated from the GITT curves as a function of the stoichiometry x in Li1−xFePO4 are shown in Fig. 9(e). Calculated by Eq. (3), it has been found that the values of DLi in the LiFePO4/C are in the range of 1.3 × 10−18 to 5.6 × 10−15 cm2 s−1; while the DLi of Li0.97Na0.03Fe0.97Ti0.03PO4/C are in the range of 1.9 × 10−17 to 7.1 × 10−14 cm2 s−1. Apparently, the DLi of Li0.97Na0.03Fe0.97Ti0.03PO4/C shows a slight increase, suggesting that Li0.97Na0.03Fe0.97Ti0.03PO4/C is more favorable to diffusion of lithium ion and thus has better electrochemical performance than LiFePO4/C.
https://doi.org/10.1016/j.electacta.2012.11.081_p4_2 | The Na and Ti co-doping Li1−xNaxFe1−xTixPO4/C (x = 0.00, 0.01, 0.03 and 0.05) cathode materials are successfully synthesized by a simple high-temperature solid-state method. The Na and Ti ions are successfully introduced into the crystal lattice of LiFePO4. It can optimize the crystal microstructure, modify the particle morphology, decrease charge transfer resistance, increase exchange current density, electrical conductivity and Li ion diffusion velocity of LiFePO4, and thus markedly enhance the electrochemical performance of the LiFePO4/C. Especially, the Li0.97Na0.03Fe0.97Ti0.03PO4/C shows the best rate capability and cycling stability among all the samples. The initial discharge capacity of the Li0.97Na0.03Fe0.97Ti0.03PO4/C reaches 151.0 mAh g−1 and the capacity retention ratios is 99.3% at 100 cycles at 1 C. When the discharging current is increased from 0.1C to 20C, it delivers a discharge capacity of 164.0 (0.1C), 160.1 (0.2C), 153.7 (0.5C), 151.5 (1C), 144.0 (2C), 136.1 (5C), 121.4 (10C) and 97.3 (20C) mAh g−1, respectively. Thus, Na and Ti co-doping is an effective way to improve the performance of LiFePO4 power battery for the application of electric vehicle and hybrid electric vehicle.
https://doi.org/10.1016/j.electacta.2012.12.003_p1_2 | Rechargeable lithium batteries represent an excellent choice for electrochemical power sources characterized by high energy density, good cyclability and reliability [1]. The realization of such power is beset with several problems, especially concerning the electrolyte [2], [3], [4]. In this context, lithium polymer batteries have many advantages over their liquid counterparts such as high energy density, flexible geometry, no-leakage of electrolyte, thus higher safety [5]. Generally, solid polymer electrolytes (SPEs) offer very low ionic conductivity of the order of 10−8 S cm−1 at ambient temperature that excludes their practical applications [6]. On the other hand, gel–polymer electrolytes (GPEs) lose their mechanical strength when they are plasticized [7]. Several studies reveal that nanocomposite polymer electrolytes can lead to the assembly of safe and reliable batteries [8].
https://doi.org/10.1016/j.electacta.2012.12.003_p1_3 | Poly(ethylene oxide), PEO-based SPEs have a series of specific features, such as low cost, good chemical stability and safety [9]. The crystalline to amorphous transition in the PEO:LiX-Al2O3 composite electrolyte system has been analyzed by DSC and conductivity measurements by Kumar and Rodrigues [10]. The same group has also analyzed the structure, evolution and conductivity of PEO:LiBF4–MgO composite electrolytes [11], demonstrating that the addition of MgO significantly suppressed the PEO melting temperature and retarded its crystallization kinetics.
https://doi.org/10.1016/j.electacta.2012.12.003_p1_4 | In the present study, in order to exploit the advantages of using both ceramic fillers at the same time (i.e., MgO and Al2O3), MgAl2O4 was synthesized and incorporated at different percentages into PEO matrixes comprising LiPF6 salt and their physical and electrochemical properties were thoroughly studied. Recent studies indicated that polymeric membranes prepared by conventional solvent casting method demonstrated poor interfacial properties at the lithium/polymer electrolyte interface [12]. Impurities, mostly the traces of solvent, are trapped in the high surface area nanosized inert fillers in the solvent cast electrolytes even after prolonged drying [13]. Hence in the present study, the hot press technique was employed for the preparation of composite polymer electrolytes (CPEs). Hydrothermally synthesized nanostructured lithium iron phosphate (LiFePO4) was used as cathodic material for charge/discharge cycling studies in lithium cells as it was found to be the most suitable candidate for elevated temperature applications when composite polymer electrolytes are used [14].
https://doi.org/10.1016/j.electacta.2012.12.003_p2_3 | The magnesium aluminate filler particles were prepared by sol–gel method using citric acid as a chelating agent. Stoichiometric mixtures of MgCl2 and Al(NO3)3·9H2O (99% purity Aldrich, USA) were dissolved in deionized water and added drop wise, under continuous stirring, to an agitated aqueous solution of citric acid. The metal to chelating agent ratio was fixed to be 1:2. Initially the pH (pH metre supplied by Metrohm, Italy) of the solution was around 2. The pH of the solution was adjusted in the range of 5.5–7 by using ammonium hydroxide. Then, the resultant solution was evaporated at 70–80 °C until a sol–gel was obtained. The resulting precursor was decomposed in air and finally calcined at 800 °C for 3 h [15]. All chemicals have been purchased from Aldrich, USA.
https://doi.org/10.1016/j.electacta.2012.12.003_p2_5 | Before use, poly(ethylene oxide) (99% purity, Aldrich, USA) and lithium hexafluorophosphate (LiPF6, 99% purity, Merck, Germany) were dried under vacuum for 48 h at 50 °C and 80 °C, respectively. The MgAl2O4 filler was also dried under vacuum at 90 °C for 96 h before use. Composite polymer electrolytes were prepared by dispersing appropriate amounts of filler in complexes of PEO and LiPF6 as displayed in Table 1. The resultant powder was hot-pressed into films, as described elsewhere [16], [17], [18], [19]. The polymer electrolyte films had an average thickness of 30–50 μm. This procedure yielded homogenous and mechanically strong membranes, which were dried under vacuum at 50 °C for 24 h for further characterization. Table 1. Composition of PEO, MgAl2O4 and lithium salt in the different electrolyte membranes. Sample PEO (wt.%) MgAl2O4 (wt.%) LiPF6 (wt.%) S1 95 0 5 S2 90 5 5 S3 85 10 5 S4 75 17 8 S5 70 20 10 S6 94 5 1 S7 93 5 2 S8 92 5 3 S9 91 5 4
https://doi.org/10.1016/j.electacta.2012.12.003_p2_8 | Morphological examination of the films was made by a field emission scanning electron microscope (FESEM, model S-4700, Hitachi) under a vacuum condition (10−1 Pa) after sputtering gold on one side of the films.
https://doi.org/10.1016/j.electacta.2012.12.003_p2_9 | Differential scanning calorimetry (Mettler Toledo, Switzerland) measurements were performed between −100 and +100 °C, while TG-DTA (TA Instruments, USA) in the temperature range of 30–400 °C, both at a rate of 10 °C min−1.
https://doi.org/10.1016/j.electacta.2012.12.003_p2_10 | The mechanical strength of the composite polymer electrolytes was determined using a tensile machine (Tinius Olsen) with a constant cross-head speed of 10 mm min−1. The sample dimensions were 20 mm (W) × 50 mm (L) × 0.1 mm (T).
https://doi.org/10.1016/j.electacta.2012.12.003_p2_12 | The ionic conductivity of the polymer electrolyte membranes sandwiched between two stainless steel blocking electrodes (10 mm diameter) was measured using an electrochemical impedance analyser (IM6-Bio Analytical Systems, Germany) in the 50 mHz to 100 kHz frequency range at various temperatures (i.e., 0, 15, 30, 45, 60 and 70 °C).
https://doi.org/10.1016/j.electacta.2012.12.003_p2_13 | Symmetric non-blocking cells in which the selected polymer electrolyte was sandwiched between two lithium metal electrodes (Li/CPE/Li) were assembled for evaluating the interfacial stability; it was investigated by studying the time dependence of the impedance of the systems after prolonged storage under open-circuit potential at 50 °C.
https://doi.org/10.1016/j.electacta.2012.12.003_p2_15 | In a typical experiment, a Li/CPE/Li cell was polarized by a dc pulse of 10 mV (IM6-Bio Analytical Systems, Germany). Time evolution of the resulting current flow was then followed. The initial (I0) and steady state (Iss) values of current flowing through the cell during the polarization were measured. R0 and Rss represent the resistance values before and after the perturbation of the system. Impedance spectra were made before and after the pulse application in order to correct the changes.
https://doi.org/10.1016/j.electacta.2012.12.003_p2_17 | The LiFePO4/C cathode material was synthesized in the form of nanostructured powder through a mild hydrothermal procedure described in details in Meligrana et al. [23]. The composite cathode was prepared in the form of a film (average thickness of about 70 μm) by blending 10 wt.% of poly(vinylidene fluoride) as the binder (SolvaySolef 6020) with 20 wt.% of acetylene black (Shawinigan Black AB50, Chevron Corp., USA) as the electronic conductivity enhancer and 70 wt.% of LiFePO4/C active material, thoroughly mixed in 1-methyl-2-pyrrolidone (NMP, Aldrich). The paste was coated by a doctor-blade process onto an aluminium foil current collector. After the complete evaporation of the NMP solvent by mild heating and progressive vacuum treatment for 24 h, electrode disks of 2.54 cm2 were punched out and dried under high vacuum at 130 °C for 5 h. The lithium polymer cell was fabricated by laminating the three components in sequence, i.e., a lithium metal anode foil, a layer of the CPE membrane and the LiFePO4/C composite cathode film. The assembly was housed into a hermetically sealed test cell (model ECC-Std, http://el-cell.com/products/testcells/ecc-std, purchased from EL-Cell, Germany). All preparations were performed in an argon-filled glove box (MBraun Labstar, Germany) having a humidity content below 1 ppm.
https://doi.org/10.1016/j.electacta.2012.12.003_p2_18 | The characteristics and performance of the all-solid lithium polymer cell were investigated at 70 °C in terms of charge/discharge galvanostatic cycling by an Arbin Instrument Testing System model BT-2000, setting the cut off voltages to 2.50–4.00 V vs. Li/Li+. The charge–discharge cycles were set at the same rate at different current rates.
https://doi.org/10.1016/j.electacta.2012.12.003_p3_3 | Fig. 1 shows the X-ray spectra of PEO (a, black line), MgAl2O4 (b, green line), sample S1 made of PEO and LiPF6 in the 95:05 wt.% (c, red line) and sample S3 composed of PEO, MgAl2O4 and LiPF6 in the 85:10:05 wt.% (d, blue line). The diffraction peaks at 31, 39, 45, 60 and 65 (2θ) in pattern (b) correspond to the (h k l) values (2 2 1), (3 1 1), (4 0 0), (4 2 2) and (4 4 0), respectively, indicating the crystalline nature of MgAl2O4 [24], [25]. It is seen from pattern (c) that the intensity of PEO is reduced upon the incorporation of LiPF6 salt. Further, the addition of MgAl2O4 (pattern d) shows a reduction in the intensity of the diffraction peaks, which indicates an increase in amorphous nature of the polymeric membrane. A similar observation was reported by Benedict et al. [26] for XRD analysis of plasticized PEO-based gel–polymer electrolytes and Manuel Stephan et al. [27] for PVdF-HFP-based composite electrolytes. Download : Download full-size image Fig. 1. XRD patterns of (a) PEO, (b) MgAl2O4, (c) S1 (PEO + LiPF6) and (d) S3 (PEO + MgAl2O4 + LiPF6). (For interpretation of the references to colour in the text, the reader is referred to the web version of this article.)
https://doi.org/10.1016/j.electacta.2012.12.003_p3_5 | Fig. 2(a) and (b) shows the SEM images of PEO + LiPF6 (PEO:LiPF6: 95:05 wt.%) and PEO + MgAl2O4 + LiPF6 (PEO: MgAl2O4:LiPF6: 85:10:05 wt.%) membranes. According to Chu et al. [28], [29], the morphology of the electrolyte surface can be modified/tailored by the incorporation of both ionic salts and fillers. Fig. 2(a) and (b) displays a very rough and inhomogeneous surface morphology for the PEO + LiPF6 membrane. The incorporation of MgAl2O4 in the polymeric membrane facilitates the formation of a smooth surface morphology as seen particularly in Fig. 2(c). The smooth morphology is also attributed to a reduction in the crystallinity of PEO due to cross-linking with cations of both lithium ions and MgAl2O4 [13], [29]. Nevertheless, some of the particles are agglomerated and formation of clusters is also observed at higher magnification (see image d). Download : Download full-size image Fig. 2. SEM images: (a and b) S1 (PEO + LiPF6); (c and d) S3 (PEO + MgAl2O4 + LiPF6) with two different magnifications (i.e., 500 and 5000).
https://doi.org/10.1016/j.electacta.2012.12.003_p3_7 | Lithium is a highly unstable metal at elevated temperatures and can react with the components of the electrolytes based on alkyl carbonate solvents, e.g., in batteries assembled with lithiated graphite anodes and delithiated oxide cathodes (e.g., LixCoO2, x = 0.5) [30]. At elevated temperatures, the solid electrolyte interface (SEI) on the graphite anode gets destroyed allowing rapid and direct reaction with the lithiated graphite under the passivating layer [31]. In this respect, a fully solid polymer electrolyte plays a vital role in the safety of lithium batteries. In order to ascertain the possibility of employing PEO-based electrolytes, the prepared membranes were subjected to TG and DSC analyses.
https://doi.org/10.1016/j.electacta.2012.12.003_p3_8 | The TG traces of (a) PEO, (b) PEO + LiPF6 (sample S1) and (c) PEO + MgAl2O4 + LiPF6 (sample S3) are shown in Fig. 3. A negligible weight loss of around 3% is observed around at 40 °C in the case of PEO and is attributed to the removal of moisture absorbed at the time of loading the sample. Further, an endothermic peak is seen around at 65 °C and is attributed to the melting of PEO [32]. The weight loss is confined to a single event which occurs at around 200 °C and corresponds to the decomposition of PEO. These results are in accordance with those reported earlier for PEO-based electrolytes [32]. On the other hand, the thermal stability of LiPF6 and LiPF6 + MgAl2O4-added polymeric membranes (Fig. 3(b) and (c)) is found to be increased and the thermal stability increases to above 300 °C (% of wt. loss at 300 °C is about 9.5%). This is an indication of the fact that PEO + LiPF6 + MgAl2O4 is stable up to a temperature of 330 °C in nitrogen atmosphere, which is fairly high when compared to the operating temperature of a practical lithium–polymer cell, viz. 60–70 °C. The increased thermal stability of MgAl2O4-added composite electrolytes may be attributed to the intercalation and exfoliation of the polymer matrix with inert particles, which results in a strong barrier effect preventing from the thermal degradation to a certain extent. Download : Download full-size image Fig. 3. Thermo-gravimetric analysis of PEO, S1 (PEO + LiPF6) and S3 (PEO + MgAl2O4 + LiPF6).
https://doi.org/10.1016/j.electacta.2012.12.003_p3_9 | In the case of composite polymer electrolytes, the differential scanning calorimetric measurements are useful for the identification of the extent of intercalation and exfoliation of the inert particles in the matrix. Fig. 4 depicts the DSC heating traces of samples S1 (PEO + LiPF6) and S3 (PEO + LiPF6 + MgAl2O4). Sample S1 shows the glass transition temperature (Tg) at −73 °C, whereas the MgAl2O4-incorporated sample S3 shows a slightly higher value of −70 °C. The increase in Tg of the composite polymer electrolyte might be due to (i) the effect of a small amount of dispersed particles and (ii) confinement of the intercalated/exfoliated polymer chains within the filler galleries, which resists the segmental motion of the polymer chains [33]. In particular, the increase in the Tg value of CPEs (towards the positive side) indicates better polymer–filler interaction, while the decrease in Tg (towards the negative side) indicates the plasticization effect. The marginal decrease in the melting point of the PEO polymer at higher concentration of fillers is attributed to the mild retarding effect on the crystallization that arises due to the added filler particles [34]. Download : Download full-size image Fig. 4. Differential scanning calorimetry traces of sample S1 (PEO + LiPF6) and sample S3 (PEO + MgAl2O4 + LiPF6).
https://doi.org/10.1016/j.electacta.2012.12.003_p3_11 | In order to quantify the mechanical strength, the stress–strain properties were measured. In general, the stress vs. strain behaviour shows two distinct regions: the initial linear region which reflects the elastic characteristic and the non-linear region which shows the plastic deformation. The stress vs. strain behaviour of samples S1 and S3 is shown in Fig. 5. It is evident from the figure that for sample S1, comprising 95% PEO + 5% LiPF6, a brittle type of behaviour is seen as the film is not able to withstand the stress and fractures without yielding, thereby resulting in the absence of neck formation. Upon the addition of filler particles (10 wt.% of MgAl2O4) the ductility is improved, and sample S3 is able to withstand stress and the elastic deformation starts to localize, forming a neck before it fractures [35]. The tensile properties are presented in Table 2. The tensile strength of sample S1 (95% PEO + 5% LiPF6) is 1.92 MPa (modulus of elasticity is 0.58 MPa) with an elongation-at-break value of 20.50%. Upon the addition of MgAl2O4, one can see that both modulus (1.35 MPa) and tensile strength increase (3.72 MPa) with dramatic decrease in strain at break 12.50% [36]. The maximum tensile strength (3.72 MPa) and moduli are obtained for sample S3 upon 10 wt.% addition of MgAl2O4. Download : Download full-size image Fig. 5. Stress vs. strain behaviour of sample S1 (PEO + LiPF6) and sample S3 (PEO + MgAl2O4 + LiPF6). Table 2. Tensile properties of samples S1 (PEO + LiPF6) and S3 (PEO + MgAl2O4 + LiPF6). Sample Tensile strength (MPa) Elongation at break (%) Modulus of elasticity (MPa) S1 1.92 20.50 0.58 S3 3.72 12.50 1.35
https://doi.org/10.1016/j.electacta.2012.12.003_p3_13 | In Fig. 6(a) and (b) the variation of the ionic conductivity as a function of the temperature is shown for different concentrations of lithium salt and filler, respectively. It is well known that Li ions migrate in two ways: (a) along the molecular chains of polymer, and (b) in the amorphous phase of polymer electrolyte [37], [38]. Fig. 6(a) illustrates that the ionic conductivity increases with the increase of both temperature and filler concentration. The ionic conductivity gradually increases also with the increase in the LiPF6 content up to 4% (samples S6–S8), as shown in Fig. 6(b). These results are in accordance with those reported on PEO-based polymer electrolytes with SiO2–lithium imide anion system [39]. The volume of the interfacial layers, which possesses a higher ionic conductivity, increases with the amount of MgAl2O4 filling in the polymer film leading to an enhancement in the number of tunnels for lithium ions migration. On the other hand, the competition between MgAl2O4 and hexafluorophosphate atoms with respect to lithium ions facilitates the migration for lithium ions in the polymer electrolyte. So, the ionic conductivity of the polymer electrolyte increases with the addition of MgAl2O4 into the polymer matrix. Download : Download full-size image Fig. 6. Ionic conductivity as a function of 1/T for (a) various concentrations of filler (MgAl2O4) and (b) various concentrations of lithium salt, LiPF6. Inset shows the ionic conductivity at ambient temperature.
https://doi.org/10.1016/j.electacta.2012.12.003_p3_14 | According to Wieczorek et al. [40], the Lewis acid–base reactions between the filler surface and the PEO segments may induce structural modifications in the polymer matrix. The Lewis acid character of the added fillers would compete with the Lewis acid character of the lithium cations for the formation of complexes with the PEO chains which lowers the polymer chain reorganization tendency, thus promoting an overall stiffness to the structure. The resulting structure provides Li+-conducting pathways at the filler surface and enhances ionic transport.
https://doi.org/10.1016/j.electacta.2012.12.003_p3_16 | In present study, the compatibility of the composite polymer electrolyte comprising MgAl2O4 and LiPF6 was examined by assembling Li/CPE/Li symmetric cells as described in Section 2.4. In order to employ the composite polymer electrolytes in the lithium polymer cells and to understand the role of the inert filler in the interfacial properties of the symmetric cells, samples S1 and S3 were used. Among the filler incorporated samples, sample S3 was selected from this test onwards, as it was found to be optimal in terms of ionic conductivity, thermal stability and mechanical integrity points of view. The variation of interfacial resistance as a function of time for the two symmetric cells composed of Li/CPE/Li at 50 °C is displayed in Fig. 7. It is clearly seen that the MgAl2O4-incorporated CPE shows lesser interfacial resistance values than the electrolyte membrane prepared without filler; furthermore, the interfacial resistance remains stable over long periods of storage (240 h). The reduction in the interfacial resistance values of filler-added membrane is attributed to the formation of insulated layer of ceramic particles at the electrode surface. The inert particles depending upon the volume fraction would tend to minimize the area of the lithium electrode exposed to polymers containing O, OH-species and, thus, reduce the passivation process. It is also foreseeable that smaller size particles for a similar volume fraction of the ceramic phase would impart an improved performance as compared to larger size particles because they will cover more surface area [25]. The formation of an insulated layer of ceramic particles at the electrode surface is probable at a higher volume fraction of a passive ceramic phase. This insulating layer will impede electrode reactions. This may very well have happened when an excessive amount of the passive ceramic phase was introduced into the polymer matrix. Download : Download full-size image Fig. 7. Variation of interfacial resistance (Ri) as a function of time for the two symmetric cells: (a) Li/S1 (PEO + LiPF6)/Li and (b) Li/S3 (PEO + MgAl2O4 + LiPF6)/Li at 50 °C.
https://doi.org/10.1016/j.electacta.2012.12.003_p3_18 | Although high ionic conductivity, enhanced thermal stability and good compatibility of lithium electrodes are desirable properties, they are not sufficient enough to make an electrolyte membrane useful for practical applications. The fraction of the current carried by Li+ ions through the polymer electrolyte is fundamental for the performance of lithium batteries. To understand the effectiveness of MgAl2O4 in enhancing ion transport, transference number studies were carried out on samples S1 and S3 at 50 °C, a temperature that is found to be optimal from a conductivity point of view for practical applications. The Li+ transference numbers for samples S1 and S3 are 0.49 and 0.53, respectively. According to Capiglia et al. [39], who reported the transference numbers in the P(EO)20-LiBETI-SiO2 system, increase in transference number for Li+ ions is due to moisture trapped in the nanoparticles of SiO2. In the present study, since the CPE is prepared by a hot press technique with dry constituents, the increase in transference number may be attributed to increased salt dissociation due to the formation of ion-filler complexes by Lewis acid–base interactions between the surface groups of the MgAl2O4 filler and anions. Lithium ions are expected to move freely along these ceramic surface pathways; thus, under these conditions a consistent enhancement of cation transference number is logically expected. The polymeric membranes which have transference number above 0.5 are sufficient for lithium battery applications. In the present study, the S3 sample shows a tLi+ value higher than 0.5 which renders it to be qualified for practical battery applications [41].
https://doi.org/10.1016/j.electacta.2012.12.003_p3_20 | Fig. 8(a) and (b) shows the cycling (voltage/time) profile (plot a) and the charge/discharge capacity as a function of cycle number of Li/CPE (sample S3)/LiFePO4) tested at different C-rates at 70 °C. From the examples of charge–discharge profiles obtained between 2.5 and 4.0 V vs. Li/Li+ at low C-rate, it can be seen that the cell shows a near 3.5 V potential plateau reflecting the common behaviour of the composite LiFePO4/C cathode [42]. It is clear from plot b in Fig. 8 that the cell delivers an initial specific capacity approaching 160 mAh g−1 during its first 10 charge/discharge cycles at low C/10 rate. The capacity slightly reduces to about 150 mAh g−1 at C/5 up to the 25th cycle. During the first cycles at high 1 C current rate, the cell delivers a specific capacity of about 130 mAh g−1 up to 100 cycles, with a limited fade in capacity of about 0.3 mAh g−1 per cycle. In fact, the capacity retention is satisfactory: after 100 cycles, the cell still delivers specific capacity values around 110 mAh g−1, with a drop in discharge capacity of less than 15% with respect to the initial cycle at the same current regime. A similar observation was reported by Appetecchi et al. [13], who reported the cycling behaviour in lithium cell of a PEO/LiCF3SO3/SiO2-based composite polymer electrolyte at 70 °C. However, the present system shows better cycling stability and capacity retention than those reported earlier at a lower temperature [13], [41], [42], [43], [44]. Thus, the cell operates with the expected voltage profiles delivering a high fraction of the theoretical capacity. The cycle response is encouraging since only negligible decay in capacity is shown during this initial test and the Coulombic efficiency following the first cycles, where rearrangements in the structure of the electrode take place, is maintained to be always higher than 98%. These good performances are a convincing indication of a good interfacial contact between electrodes and separator, the efficient ionic conduction in the composite polymer separating electrolyte and the favourable interfacial charge transport between electrodes and electrolyte in the cell. These results warrant for an all-solid-state lithium-polymer cell conceived for safe application at elevated temperature. Download : Download full-size image Fig. 8. (a) Cycling profile of Li/S3 (PEO + MgAl2O4 + LiPF6)/LiFePO4 cell at 70 °C. (b) Charge and discharge capacity vs. cycle number of Li/S3 (PEO + MgAl2O4 + LiPF6)/LiFePO4 cell at 70 °C.
https://doi.org/10.1016/j.electacta.2012.12.003_p4_2 | In the present study, truly solid composite polymer electrolytes, comprising different concentrations of MgAl2O4 particles and LiPF6 salt were prepared by a rapid hot press procedure and thoroughly studied. The composite polymer electrolyte membrane having the composition of PEO (85%) + MgAl2O4 (10%) + LiPF6 (5%) was found to be optimum in terms of ionic conductivity and mechanical integrity. The all-solid-state lithium polymer cell assembled by sandwiching the above reported best performing composite electrolyte between a LiFePO4 cathode and a lithium metal anode delivered a discharge capacity approaching 110 mAh g−1 after prolonged cycling (up to 100 cycles) at 70 °C and high 1 C-rate which was found to be higher than that reported earlier for similar systems.
https://doi.org/10.1016/j.electacta.2012.12.027_p1_2 | Nowadays, high power lithium-ion batteries have been paid more attention because of increased market for transportation and energy storage. Since the discovery of the LiFePO4 cathode material for rechargeable lithium-ion batteries in 1997 [1], this olivine structural material LiMPO4 (M = Fe, Mn, Co, and Ni) has attracted increasing interest due to its excellent structural stability, high reversible capacity, long cycle life, and low toxicity [2]. Moreover, a cathode material of nanometer-sized LiFePO4 particles with a coating of conductive carbon has already been commercialized [3], [4], [5]. However, the intrinsically low energy density of LiFePO4, due to a low Fe2+/Fe3+ redox potential of 3.4 V versus Li+/Li, leading to poor energy density, is still a major drawback to restrict its application [1], [6], [7], [8]. Replacing Fe by Mn in the olivine structure, LiMnPO4 results in a flat charge/discharge profile at ∼4.1 V versus Li+/Li, thus allowing high power density lithium batteries [3], [9]. However, LiMnPO4 also suffers from poor electronic conductivity (<10−10 S cm−1) which is even lower than that of LiFePO4 (1.8 × 10−8 S cm−1), and the interface strain between the LiMnPO4 and MnPO4 phase [10]. Unlike LiFePO4, the cycle performance of LiMnPO4 is poor because of Mn dissolution, like a Mn spinel [11], [12].
https://doi.org/10.1016/j.electacta.2012.12.027_p1_3 | Similar to LiFePO4, several approaches have been proposed to improve electrochemical performance of LiMnPO4 cathode materials, such as carbon coating [13], [14], [15], [16], [17], particle size reduction and cation doping or substitution [18], [19], [20], [21], [22]. The nanosized particles reduce the solid-state diffusion path, thus expediting the lithium-ion transport, which overcomes the kinetic limitation. And a uniform carbon coating on the particle surface enhances the electronic conductivity, allowing fast electrons to tunnel among the active materials. However, decreasing particle size will lead to an increased exposure of the active material and an increased risk of Mn dissolution rate. For instance, LiMnPO4 shows the poor cycling ability with fading capacities result of Mn dissolution into the electrolyte [23]. Multicomponent olivine cathode materials also obtained significant attention due to their more promising properties, such as enhanced energy density and increased rate capability, compared with their single component counterpart [24], [25], [26]. Martha et al. reported a high capacity multicomponent LiMn0.8Fe0.2PO4/C prepared by solid-state synthesis [27], wherein Li[Mn1−xFex]PO4 was also synthesized in the presence of a carbon precursor by sol–gel and hydrothermal methods [28], [29]. Further development of a new multicomponent olivine with high reversible capacity and long cycle life, as well as thoroughly characterizing the structure–response relationships of the material, is still an important task for researchers.
https://doi.org/10.1016/j.electacta.2012.12.027_p1_4 | It has been reported that Li[MnxFe1−x]PO4 had a higher rate capability and larger reversible capacity than LiMnPO4 and an effective way to improve energy density of LiFePO4 [1], [30], [31], [32], [33], [34]. However, a linear loss in capacity was observed with increasing Mn content, which was explained by a gradual decrease of electronic conductivity or Mn dissolution [12], [35]. In this study, as a different strategy to overcome the limitations of LiMnPO4, the Fe and Mn metal hydroxides have been prepared by coprecipitation method and the electrochemical performance of LiMn0.7Fe0.3PO4/C was reported. We have also studied the influence of homogeneous distribution of Mn and Fe, which is strongly related with the physical properties of active material such as particle size, morphology and Mn dissolution rate. Meanwhile, CV and EIS are also analyzed to further understand the intrinsic properties of the high Mn content LiMn0.7Fe0.3PO4/C materials. Furthermore, there are a few works report the energy density decrease with cycle of this composite. To verify the influence of cycle performance with energy density, we also focus on this factor, which could limit its practical application.
https://doi.org/10.1016/j.electacta.2012.12.027_p2_3 | 2.1.1. Preparation of a mixed transition metal oxalate Mn0.7Fe0.3C2O4·2H2O was prepared by coprecipitation method, wherein MnSO4·H2O, FeSO4·7H2O and ammonium oxalate were dissolved separately in distilled water. Then mixed transition metal sulphate aqueous solutions (0.5 mol L−1) and ammonium oxalate solution (0.5 mol L−1) with molar ratio of 0.7:0.3:1 were prepared. Both solutions were pumped into the tank reactor dropwise with continuous stirring, and then the bright yellow precipitate formed immediately. The coprecipitation reaction continued for 4 h in nitrogen atmosphere. The reactor temperature, pH, and stirring speed were 60 °C, 4.5, and 1000 rpm, respectively. And the coprecipitated solution was aged in nitrogen atmosphere for 8 h. After precipitation and cooling, the precipitate was washed with deionized water several times and dried in a vacuum oven at 80 °C for 10 h.
https://doi.org/10.1016/j.electacta.2012.12.027_p2_4 | 2.1.2. Preparation of LiMn0.7Fe0.3PO4/C The LiMn0.7Fe0.3PO4/C composite was prepared by a solid-state reaction using Li2CO3, NH4H2PO4 and the mixed transition metal oxalate, Mn0.7Fe0.3C2O4·2H2O, with a molar ratio of 1.03:0.5:1, citric acid was added as an organic additive. The raw materials were ball-milled (FRITSCH pulverisette 6) in an acetone media for 6 h. After evaporation of the acetone, the precursor mixture was heated at 650 °C for 10 h under N2 flow. The calcined material (denoted as CO-LMFP) was cooled to room temperature and reground. For comparison, the traditional solid state method LiMn0.7Fe0.3PO4/C composite was prepared by the same procedure except that FeC2O4·2H2O and Mn(COOCH3)2·4H2O (molar ratio Fe:Mn = 0.3:0.7) as starting materials instead of Mn0.7Fe0.3C2O4·2H2O. The obtained composite was denoted as SO-LMFP.
https://doi.org/10.1016/j.electacta.2012.12.027_p2_6 | The crystallographic structure was identified by X-ray diffraction (XRD, Rigaku, DMAX-2400) using Cu Kα radiation. The morphology of these materials was observed with a field-emission scanning electron microscope (SEM, FEI Nano430) and a high-resolution transmission electron microscope (HRTEM, FEI T20). The elemental distribution in the composites was confirmed by energy dispersive X-ray spectrometry. The atomic ratio of Fe and Mn in the mixed transition metal oxalate and LiMn0.7Fe0.3PO4/C was determined by inductively coupled plasma atomic emission spectroscopy (ICP-AES). The carbon content in the LiMn0.7Fe0.3PO4/C composite was determined by an element analyzer (Elementar Vario Micro Cube). The particle size distribution was determined by Malvern Zetasizer Nano.
https://doi.org/10.1016/j.electacta.2012.12.027_p2_7 | Electrochemical measurement was conducted by an assembly of 2032-type coin cell with a lithium metal anode. The active material, carbon black, and polyvinylidene fluoride binder were mixed at a weight ratio of 80:10:10. The electrolyte was 1 M LiPF6 in EC/DMC/AN (ethylene carbonate/dimethyl carbonate/acetonitrile, 1:2:1 by weight). Cells were charged and discharged between 2.0 V and 4.5 V versus Li+/Li at constant current–constant voltage mode. Electrochemical impedance spectroscopy (EIS) was performed with an Autolab PG302N electrochemical workstation (Netherlands). The sinusoidal excitation voltage applied to the coin cells was 5 mV, with frequency range from 100 kHz to 0.1 Hz. Cyclic voltammetry was performed with Autolab workstation PG302N, the scan rate was 0.1 mV ranging from 2.0 to 4.5 V versus Li+/Li. The electronic conductivity was also performed with Autolab workstation PG302N.
https://doi.org/10.1016/j.electacta.2012.12.027_p3_3 | Fig. 1 compares the XRD patterns of Mn0.7Fe0.3C2O4·2H2O, MnC2O4·2H2O, and FeC2O4·2H2O. Each peak of the Mn0.7Fe0.3C2O4·2H2O lying at 2θ between corresponding peaks of both MC2O4·2H2O (M = Fe, Mn). The inset SEM image of Mn0.7Fe0.3C2O4·2H2O shows that the average particle size is approximately 50 μm. The atomic ratio of 6.93:3.07 obtained by the ICP analysis likewise matches the theoretical molar ratio of Mn:Fe for the composite. Download : Download full-size image Fig. 1. X-ray diffraction pattern of Mn0.7Fe0.3C2O4·2H2O (Inset: SEM image of the Mn0.7Fe0.3C2O4·2H2O particles.).
https://doi.org/10.1016/j.electacta.2012.12.027_p3_4 | Fig. 2 shows the XRD patterns of LiMn0.7Fe0.3PO4/C powders. Both powder samples prepared by solid method and coprecipitation method samples are indexed olivine-type LiMPO4 (M = Fe, Mn) with Pnmb space group, indicating that two samples are well crystallized in an orthorhombic structure without noticeable impurity. Lattice parameters calculated by the least square method are represented in Table 1, showing that the unit cell with almost identical cell volume by the two methods. Download : Download full-size image Fig. 2. XRD patterns of CO-LMFP (a) and SO-LMFP (b). Table 1. Lattice parameters of CO-LMFP and SO-LMFP. a (Å) b (Å) c (Å) V (Å3) CO-LMFP 10.4184 6.0799 4.7316 299.7129 SO-LMFP 10.4193 6.0792 4.7313 299.6853
https://doi.org/10.1016/j.electacta.2012.12.027_p3_5 | SEM micrographs and particle size distribution of LiMn0.7Fe0.3PO4/C prepared by different methods are presented in Fig. 3. The images present that both powders were composed of agglomerated nanoparticles, however, CO-LMFP has a narrow particles size distribution compared to SO-LMFP (Fig. 3c). The morphology of particles in the inset of Fig. 3a is orderliness. The SEM image in Fig. 3a suggests that the coprecipitation method has altered the powder morphology of LiMn0.7Fe0.3PO4/C composite. To verify the morphological difference, TEM analysis was carried on the two samples. Download : Download full-size image Fig. 3. SEM images of CO-LMFP (a) and SO-LMFP (b), particle size distribution of both electrodes (c).
https://doi.org/10.1016/j.electacta.2012.12.027_p3_6 | TEM analysis reveals a nanometer-sized coating of amorphous carbon surrounding the particles. The critic acid was decomposed to carbon during the sintering process, and it appeared not only in the layer form but also in the granular form separated from the olivine particles. The carbon content in CO-LMFP and SO-LMFP was 3.83 and 3.94 wt%, respectively. The effect of the preparing method on the particle size is evident: the traditional solid method resulted in the agglomeration of particles (Fig. 4b and d), whereas the CO-LMFP (Fig. 4a and c) exhibits the uniformly particles with a narrow particle size distribution. Compared to CO-LMFP, there are some extremely small particles about 20 nm (Fig. 4d) in SO-LMFP because the different size distribution of raw materials FeC2O4·2H2O and Mn(COOCH3)2·4H2O. We believe that homogeneity of transition metals in the structure preventing the formation of Mn-rich regions [36], which affects the electrochemical performance. Download : Download full-size image Fig. 4. TEM images of (a) CO-LMFP powder, (b) SO-LMFP powder, (c) magnified image of (a), and (d) high-resolution image of (b).
https://doi.org/10.1016/j.electacta.2012.12.027_p3_8 | Rate capability for the CO-LMFP and SO-LMFP cells is shown in Fig. 5. The cells were charged and discharged at an increasingly higher current starting from 0.1 to 20 C-rate at 25 °C. The CO-LMFP electrode showed better rate capability than the SO-LMFP electrode. In particular, the CO-LMFP delivered a discharge capacity of 144.5 mAh g−1 at 2 C-rate, showing the capacity retention of 91.7% compared with that of 0.1 C-rate, whereas the SO-LMFP reached 135.6 mAh g−1 having capacity retention of 86.7%. Utilization of the active material decreases as the discharge rate increases. CO-LMFP cathode material could still deliver a capacity of 100.6 mAh g−1 even at a high current density of 20 C. In addition, the capacity difference between the CO-LMFP electrode and SO-LMFP electrodes progressively increased. The rapid decrease in capacity is likely due to the low electronic conductivity (The conductivity reached 0.091 S cm−1 of CO-LMFP, while the conductivity of SO-LMFP was 0.079 S cm−1.) and high Mn dissolution rate in SO-LMFP, leading to an unreversed capacity at 31st cycles even at 0.1 C rates [37], [38]. Download : Download full-size image Fig. 5. (a) Rate capability at different current densities from 0.1 to 20 C and (b) corresponding capacity and energy density versus number of cycle.
https://doi.org/10.1016/j.electacta.2012.12.027_p3_9 | Fig. 5b illustrates the capacity retention of LiMn0.7Fe0.3PO4/C at 25 °C at 0.1 C rate. The CO-LMFP electrodes showed very stable cycling performance of 93% after 50 cycles and the CO-LMFP had a higher discharge capacity (146.4 mAh g−1) than SO-LMFP (130.2 mAh g−1). Moreover, the capacity retention of SO-LMFP at 100th dropped to 69% at the same cycling period while the CO-LMFP exhibited enhanced capacity retention of 85%. Converted to specific power, the energy density of SO-LMFP is 474 Wh kg−1 at 50th cycles though the CO-LMFP had a higher energy density (540 Wh kg−1). After 100 cycles, the energy density of SO-LMFP dropped to 374 Wh/kg while the CO-LMFP still exhibited a high energy density of 486 Wh kg−1.
https://doi.org/10.1016/j.electacta.2012.12.027_p3_10 | Fig. 6 presents the charge–discharge curves of the CO-LMFP and SO-LMFP cells. Both cells exhibited two reversible plateaus at 4.1 V and 3.5 V related to the Mn3+/Mn2+ and the Fe3+/Fe2+ redox couples. For the cell synthesized by a solid-state reaction (Fig. 6b), the discharge profile is unstable with a fading specific capacity and a seriously decrease flat discharge potential after 100 cycles. The cell synthesized by the coprecipitation method, on the other hand, shows more stable flat discharge potential and a reasonable decrease in charge–discharge capacities, pointing to a high retention of energy density at electrochemical system, demonstrating that the Mn dissolution rate of CO-LMFP is less than SO-LMFP, which has previously been illustrated in association with energy density in Fig. 5b. It should be noted that manganese dissolution into an electrolyte has been reported to be even more evident at low C rate like 0.1 C [23], [39], [40]. Download : Download full-size image Fig. 6. 0.1 C rate charge/discharge curves of CO-LMFP (a) and SO-LMFP (b) cells with different cycles.
https://doi.org/10.1016/j.electacta.2012.12.027_p3_11 | The significant reduction of ∼4.1 V plateau upon cycling suggests that the capacity drop sharply in Fig. 5b from 50th to 100th is closely related to the Mn dissolution rate in the electrolyte. The Mn dissolution was evaluated by aging the charged electrodes in the electrolyte at 55 °C for 4 weeks. The results are given in Table 2. These data indicate that Mn dissolution rate was progressively increased with increasing cycles number, the SO-LMFP exhibited a marked increase in Mn dissolution about 560 ppm at 100th cycle. The Mn dissolution rate of SO-LMFP increased about three times at the 100th cycle, much larger than that of CO-LMFP electrode. This Mn dissolution is in agreement with the previous electrochemical performance data [12], [39]. We believe that the transition metals mixed homogeneously in the structure of CO-LMFP are more likely to reduce the lattice mismatch, thus, enhancing the phase boundary mobility [36]. Meantime, the solid state method leads to agglomeration of particles with a wide particle size distribution (Fig. 3c) resulted in the carbon segregate and nonuniform carbon coating surrounding the active materials surface as can be observed from the TEM. All of these factors lead to deterioration of the electrochemical properties (capacity retention and rate capability). Table 2. The Mn and Fe dissolution content between different cycles number. Coprecipitation method Solid method Mn (ppm) Fe (ppm) Mn (ppm) Fe (ppm) 1st 150 150 176 180 20th 170 160 200 185 50th 186 166 286 180 70th 202 162.5 443 190 100th 210 152 560 198
https://doi.org/10.1016/j.electacta.2012.12.027_p3_12 | Electrochemical impedance spectroscopy (EIS) was carried out under fully discharged state at 25 °C to evaluate the electrode impedance upon cycling. Fig. 7 depicts the Nyquist plots of coin cells at selected cycles with charge/discharge current density of 1 C. All the impedance spectra curves were composed of a depressed semicircle in high frequency region and a straight line in low frequency region. With the increase of the cell cycle number, an obvious increase of the electrochemical resistance is obtained. As can be seen from Fig. 6a, the cell resistance of the CO-LMFP electrode at the 1st cycle was 177.6 Ω cm2. After 100 cycles at 1 C rate, cell resistance increased to 269.4 Ω cm2. The trend in the cell resistance was better than SO-LMFP, as evident in Fig. 6b. The cell resistance of the SO-LMFP electrode at the 1st cycle was 210.6 Ω cm2, but increased rapidly to 453.8 Ω cm2 after 100 cycles, which correlates with the cycle performance in Fig. 5b. The good electrochemical properties are attributed mainly to the enhanced Mn activity, which can be ascribed to the improved homogeneity of transition metals in the structure preventing the formation of Mn-rich regions [41]. Download : Download full-size image Fig. 7. Nyquist plots of CO-LMFP (a) and SO-LMFP (b) cells with different cycles.
https://doi.org/10.1016/j.electacta.2012.12.027_p3_13 | Fig. 8 shows the cyclic voltammogram of CO-LMFP and SO-LMFP electrodes at a scan rate of 0.1 mV s−1. In both CV pattern, the oxidation and reduction peaks are symmetric to each other, indicating good reversibility of lithium ion intercalation into and de-intercalation from the LMFP composite. In fact, the anodic and cathodic peak height associated with Mn2+/3+ is not symmetric very well. It is clear that charging is more sluggish than discharge as indicated by the lower oxidation peak compared to the reduction peak. However, even with such a slow rate in CV, the degree of the polarization was observed to be different among samples. At the first cycle, the oxidation and reduction processes for Mn3+/Mn2+ occur at 4.17, 3.96 V for CO-LMFP and 4.23, 3.89 V for SO-LMFP with a respective peak separation of 0.21 and 0.34 V. To some extent, this implies the enhanced electrochemical kinetics of CO-LMFP electrode compared with SO-LMFP. Moreover, a slight decrease in current of Mn3+/Mn2+ peak is observed between the 70th and 100th cycles at both cells, and it is obvious that the decrement of Mn3+/Mn2+ peak current in SO-LMFP electrode is much more serious. There is no appreciable change in current of Fe3+/Fe2+ peak with cycling, which correlates with the charge and discharge curves in Fig. 6. Hence, a high reversibility of the redox reaction with a stable performance is attained on cycling from CO-LMFP cells. Download : Download full-size image Fig. 8. CV curves of CO-LMFP (a) and SO-LMFP (b) cells with different cycles.
https://doi.org/10.1016/j.electacta.2012.12.027_p4_2 | LiMn0.7Fe0.3PO4/C is a very promising cathode material with a higher redox potential (3.94 V versus Li/Li+) than LiFePO4 (3.4 V versus Li/Li+). In the present work, LiMn0.7Fe0.3PO4/C cathode materials obtained using a coprecipitation synthesis process shows enhanced electrochemical performances, delivering discharge capacities of 157.5 mAh g−1 and 100.6 mAh g−1 at rates of 0.1 C and 20 C, respectively. The capacity retention of the CO-LMFP electrode after 50 cycles was 93% at 25 °C and 85% after 100 cycles, which exhibits better rate capability and cycle performance than SO-LMFP electrode. Furthermore, the CO-LMFP electrode still exhibited a superior energy density of 486 Wh kg−1 after 100 cycles. These improved properties were ascribed to the homogeneous distribution of transition metals in the olivine structure, leading to a significant reduction in Mn dissolution into the electrolyte and a lower charge-transfer resistance. The present paper should encourage further efforts to maximize the performance available from this material in terms of higher energy density.
https://doi.org/10.1016/j.electacta.2013.01.007_p1_2 | LiFePO4 phosphoolivine is considered as one of the most promising cathode materials for Li-ion batteries. Among its main advantages are high theoretical capacity (170 mAh g−1), high discharge potential (∼3.5 V vs. Li) and high thermal stability, which guarantees safety of use and stable capacity after numerous work cycles [1], [2], [3]. Moreover, it is environmentally benign and inexpensive, which predisposes the material for wide, commercial application. However, LiFePO4 possesses very low electrical conductivity, of the order 10−9 S cm−1 at room temperature, and low ionic conductivity, which is a result of 1-dimensional type of Li+ diffusion [4], [5], [6], [7]. The observed delithiation of LiFePO4 can be generally described as proceeding according to a two phase-type mechanism [8]: (1) LiFePO4 − xLi+ − xe− ↔ (1 − x)LiFePO4 + xFePO4
https://doi.org/10.1016/j.electacta.2013.01.007_p1_3 | Structural similarity between LiFePO4 and FePO4 should be noted, with both phases sharing the same Pnma space group, but differing by 6.81% in unit cell volume [8]. Such process should impose kinetic limitations on rate capability due to nucleation of the second phase, as well as mass and charge transfer through the interface. However, some theoretical considerations point to possibility of occurrence the single-phase (solid solution between LiFePO4 and FePO4) process at low overpotential [9]. Moreover, formation of solid solution was documented for initial and final stages of lithium removal from LiFePO4 [8], [10], which is discussed in more details below.
https://doi.org/10.1016/j.electacta.2013.01.007_p1_4 | In the literature, several different models explaining nature of the two phase reaction Eq. (1) are described. Among them, the so-called shrinking core (core–shell) [3], mosaic [11], new core–shell [12] and domino-cascade [13] models are of special interest. Simple shrinking core model assumes formation of FePO4 shell around LiFePO4 particles. During charge, FePO4/LiFePO4 interface moves from the surface of a particle, with a continuous shrinkage of the LiFePO4 core. This model, however, was invalidated by high-resolution electron energy loss spectroscopy (HREELS) studies, due to known high anisotropy of lithium diffusion in phosphoolivine [12]. The mosaic model can be considered as an extension of shrinking-core model, except that lithium extraction/insertion proceeds at various nucleation sites. Recent new core–shell model proposes that upon charge, lithium ions are removed first from the center of platelet particles lying on the ac plane. In this process, FePO4 phase is the core and LiFePO4 is the shell of a particle [12]. Smaller unit cell volume of FePO4 causes that this phase is preferably localized in the core of particles, more than on the shell [14]. The new core–shell model was confirmed by Raman spectroscopy measurements, which also showed simultaneous existence of both phases, LiFePO4 and FePO4, at the surface of particles [15]. In the domino-cascade model, existence of a concentration gradient of charge carriers at the interface between FePO4 and LiFePO4 domains is assumed [13]. This interface moves along a direction through the crystal on lithium extraction/insertion. Moreover, it was proposed that it causes local (at the boundary) increase of ionic and electronic conductivity, as compared to the pristine phases. Difference between the new core–shell and the domino-cascade models is related to the nature of FePO4/LiFePO4 interface.
https://doi.org/10.1016/j.electacta.2013.01.007_p1_5 | While the two-phase mechanism of lithium extraction/insertion in LiFePO4 is commonly accepted, the actual nature of it is still discussed [10], and in particular cases even the existence of the solid solution, LixFePO4, is possible. As reported by Yamada et al. [16], solid solution with lithium cations disordered in the structure is formed in a narrow range at the initial (0.05) and final stages (0.89) of lithium removal from LiFePO4. It is accompanied by a monotonous change of open circuit voltage (OCV) and unit cell parameters of LixFePO4 as a function of lithium content x. In the case of the two phase mechanism, OCV and unit cell parameters of each of the phases should not change during the electrochemical process. Further works revealed even more complex behavior, with range of formation of solid solution being dependent on the particle size, as well as on the temperature [17], [18]. As a consequence, change of the nature of electrochemical lithium extraction/insertion reaction in LiFePO4 from the two-phase to the single-phase seem to be possible. Such single-phase-type process can be considered as diffusional, intercalation reaction, which proceeds according to equation: (2) LiFePO4 − xLi+ − xe− ↔ Li1−xFePO4
https://doi.org/10.1016/j.electacta.2013.01.007_p1_7 | Generally, three methods are known, which may allow to obtain single-phase intercalation-type mechanism in phosphoolivine: increase of temperature, decrease of particle size, and doping in Fe-sublattice. It was shown that solid solution LixFePO4 can exist at high temperatures, and at 450 °C, it is observed at any value of x in the range 0 ≤ x ≤ 1 [19], [20], [21]. This is, however, not applicable in commercial Li-ion batteries. In order to achieve single-phase mechanism of deintercalation of pure LiFePO4 at room temperature, transition to nano-scale is necessary. Single phase intercalation was shown in phosphoolivine with particles below about 45 nm [22]. Finally, as shown by Yamada et al. [23], [24], [25] and Molenda et al. [26], [27], [28], [29] substitution of Fe2+ by Mn2+ changes the nature of electrochemical process to the single-phase one. As presented in work [27], diffusional mechanism is present in the whole range of lithium content for LixFe0.45Mn0.55PO4 material. However, the literature data about influence of Fe-site substitution on the nature of electrode reaction of phosphoolivine is very limited. For phosphoolivine with substitution of Fe2+ by Co2+, during lithium intercalation/deintercalation, two phase regions, separated by solid solution domains were observed. Moreover, LiCo0.6Ni0.4PO4 exhibits only single phase-type mechanism of the electrode process [30].
https://doi.org/10.1016/j.electacta.2013.01.007_p1_8 | One of the most commonly used parameter, which allows for comparison of effectiveness of the litiation/delithiation process is chemical diffusion coefficient of lithium D. Determination of D can be practically conducted using Galvanostatic Intermittent Titration Technique (GITT) [31], Potentiostatic Intermittent Titration Technique (PITT) [32], [33] or Electrochemical Impedance Spectroscopy (EIS)-based methods [34]. Analysis of PITT data (current vs. time curve recorded for sharp, small voltage step) can be done is several different ways. For instance, using dimensionless key parameter Λ, which precise determination for Langmuir isotherm conditions was given by Montella [35], it is possible to derive, apart from D, values of surface reaction standard rate k° and total ohmic resistance RΩ. Interestingly, in a general case, Λ can be identified with surface exchange reaction coefficient K, appearing in Crank solution to diffusion processes [36]. Determination of K should be therefore useful in describing the electrode process occurring in the electrode material. As presented by Crank, choice of appropriate geometry is crucial for a studied case, and, for instance, in for 1-dimensional diffusion (in flat sheet) the equations describing mass flow are as follows [36]: (3) (4) (5) where ∞ indicates the final value, t stands for time, D – chemical diffusion coefficient, K – surface exchange reaction coefficient, and 2l is sample`s thickness.
https://doi.org/10.1016/j.electacta.2013.01.007_p1_9 | It should be highlighted, however, that application of diffusion theory-derived equations in real cases can be only done if electrode`s structure and geometry satisfy initial and boundary conditions for the considered diffusion process. Also, for real electrodes (with non-uniform particle size distribution; containing binder, carbon additives, etc.) the obtained values of D and K should be rather treated as comparative only.
https://doi.org/10.1016/j.electacta.2013.01.007_p1_10 | Assuming small voltage step, normalized mass flow Mt of ions in the electrode material, observed as time dependent current of the cell i(t), can be given as charge flow ΔQ(t). Therefore, the left side of the Eq. (3) is equal to ΔQ(t)/ΔQ∞, which can be easily calculated from potentiostatic measurements. Assuming appropriate geometry and dimensions of the sample (2l in 1-dimensional case) and fitting of such ΔQ(t)/ΔQ∞ profile, it is possible to determine values of D and K. Interested reader can find very detailed discussion about various PITT-based methods and approximations given by Montella and Michel [37].
https://doi.org/10.1016/j.electacta.2013.01.007_p1_11 | Strictly speaking, chemical diffusion coefficient can be determined only in the case of single-phase-type electrode reaction. For the two-phase-type process the physical meaning of the derived value should be rather interpreted as an effective diffusion coefficient. As mentioned above, Fe-site substitution in phosphoolivine may lead to a change of the mechanism of the electrode process, and therefore such materials are of interest for determination of D values. Recently interesting results on LiFe1−xZnxPO4 system have been published [38], [39], [40], [41]. Authors achieved improved rate and capacity performance of zinc-doped LiFePO4. Reason of the improvement is, however, not clear. For instance, some of the data reported increase of the unit cell parameters [38], [39], [40] and the other decrease [41].
https://doi.org/10.1016/j.electacta.2013.01.007_p1_12 | In this work, structural, transport and electrochemical properties of Fe-site zinc substituted LiFePO4 with LiFe0.75Zn0.25PO4 composition are presented. Phase composition of partially delithiated material is examined and discussed. While Zn2+, being electrochemically inert cation, will inevitably decrease material`s capacity, it could bring change of mechanism of the cathode reaction, as existence of fully delithiated Fe0.75Zn0.25PO4 is not possible, due to the electroneutrality condition.
https://doi.org/10.1016/j.electacta.2013.01.007_p2_3 | LiFe0.75Zn0.25PO4 powder was synthesized by standard high temperature solid state reaction. Li2CO3 (POCH, 99%), FeC2O4·2H2O (Sigma–Aldrich, 99%), NH4H2PO4 (POCH, analytical grade) and ZnCH3COO·2H2O (POCH, analytical grade) were used as substrates. The substrates were milled with addition of isopropanol for 1 h using high-efficiency rotating-vibrating mill SPEX 8000 M. The synthesis was performed in high purity argon atmosphere (25 cm3 min−1, 5 N, O2 < 0.0005 vol.%), with initial step at 350 °C followed by final heating performed at 750 °C for 12 h. In order to activate surface of the synthesized material, additional post-heating was carried out at 300 °C for 12 h in 5 vol.% H2 in Ar atmosphere.
https://doi.org/10.1016/j.electacta.2013.01.007_p2_5 | Crystal structure of the obtained material was characterized using X-ray diffraction (XRD) method on Panalytical Empyrean diffractometer with CuKα radiation. Structural parameters were determined by Rietveld method with GSAS/EXPGUI set of software [42], [43]. Additional XRD measurements were done on cathode layers after different stages of lithium extraction process. Crystallite size was determined using Scherrer`s equation.
https://doi.org/10.1016/j.electacta.2013.01.007_p2_6 | Electrical conductivity of the synthesized materials was measured on disk-shaped sinters by impedance spectroscopy method using Solartron SI 1260 Frequency Response Analyzer. The obtained data were analyzed using Scribner Associates ZView 2.0 software.
https://doi.org/10.1016/j.electacta.2013.01.007_p2_8 | Electrochemical studies were carried out in Li/Li+/LixFe0.75Zn0.25PO4 cells. The electrolyte was 1 M solution of LiPF6 in 1:1 vol. ethylene carbonate/dimethyl carbonate (EC/DEC). For the positive electrode, the active material LiFe0.75Zn0.25PO4 (70 wt%) was mixed with polyvinylidene difluoride (PVDF) binder (5 wt%), with addition of graphite (15 wt%) and carbon black (15 wt%) for enhancement of the electrical conduction of the cathode layer. N-methyl-2-pyrrolidone (NMP) was added in order to obtain proper viscosity of the paste. The slurry was then coated on an Al foil and dried at 70 °C in vacuum dryer. The positive electrodes, cut in a form of 12 mm diameter discs, were dried again at 80 °C for 12 h in vacuum. Electrochemical coin-type CR2032 cells were assembled in a glove box (UNILAB, M. Braun) under argon atmosphere with controlled oxygen and water vapor pressure (<0.1 ppm). Charge/discharge curves were recorded on KEST 32k multichannel, computer-controlled galvanostat in 2.5–4.4 V range with C/20 current rate. Cyclic voltammetry studies were carried out using Autolab PGSTAT302 with scanning rates in the range of 0.01–0.5 mV s−1 and in 2.5–4.4 V voltage range.
https://doi.org/10.1016/j.electacta.2013.01.007_p2_9 | Determination of lithium diffusion coefficient D was done on a basis of Galvanostatic Intermittent Titration Technique (GITT) [31] and classical Potentiostatic Intermittent Titration Technique (PITT) [32], [33]. Additionally, following works [35], [37], values of D were determined together with surface exchange reaction coefficient K by fitting ΔQ(t)/ΔQ∞ profiles with Eq. (3). This method was based on the so-called MIV model given in work [37], however, without any simplifications used in order to solve Eq. (3). 1-dimensional geometry was selected on a basis of the fact that fast diffusion pathways for Li+ cations in phosphoolivines are 1-dimensional along [010] direction [44].
https://doi.org/10.1016/j.electacta.2013.01.007_p3_3 | XRD pattern of synthesized LiFe0.75Zn0.25PO4 powder, together with Rietveld refinement is depicted in Fig. 1. Apart from the main peaks, which can be associated with phosphoolivine having Pnma space group, small reflections, originating from LiZnPO4-type, Pn21a phase were observed [45]. Refinement of data allowed to calculate amount of this phase as 2 wt%. Assuming that the secondary phase has LiZnPO4 composition, it is possible to calculate chemical composition of the main phase as being LiFe0.765Zn0.235PO4. As previous work indicated coexistence of two phases for 0.3 < x < 0.9 in LiFe1−xZnxPO4 [41], such result may be expected. However, structure of Zn-rich phase reported by Zhao et al. in work [41] is different than the one from reference [46], which was used in Rietveld refinement. The refined values of the lattice parameters, together with the reference data for pure LiFePO4 taken from our previous work [29] are presented in Table 1. As expected, substitution in octahedra of larger Fe2+ cations (0.078 nm) by smaller Zn2+ (0.074 nm) causes decrease of the unit cell volume. This is in agreement with data presented in [41], but, opposite to results of works [38], [39], [40]. Analyzing data available in PDF-4 2011 database, one may notice relatively large discrepancy of unit cell volume given for pure LiFePO4. This most likely stems from different synthesis methods being used for preparation of the materials. However, as all values compared in Table 1 were obtained by the same procedure, thesis that the decrease of unit cell volume is associated with substitution of Fe by Zn seems to be correct. Download : Download full-size image Fig. 1. XRD pattern of LiFe0.75Zn0.25PO4 powder with Rietveld refinement. Table 1. Unit cell parameters and volume of initial and deintercalated LixFe0.75Zn0.25PO4 samples. Reference data for pristine LiFePO4 taken from [29]. Composition a/nm b/nm c/nm V/(nm)3 LiFePO4 1.03284(1) 0.60070(10) 0.46925(2) 0.29114(3) LiFe0.75Zn0.25PO4 1.02727(2) 0.59836(1) 0.46985(1) 0.28881(1) Li0.9Fe0.75Zn0.25PO4 1.02806(4) 0.59861(2) 0.46901(2) 0.28863(2) Li0.8Fe0.75Zn0.25PO4 1.02816(16) 0.59865(8) 0.46922(7) 0.28880(7) Li0.7Fe0.75Zn0.25PO4 1.02849(10) 0.59875(5) 0.46922(4) 0.28895(4) Li0.6Fe0.75Zn0.25PO4 1.02895(10) 0.59892(6) 0.46958(5) 0.28939(3) Li0.5Fe0.75Zn0.25PO4 1.02835(11) 0.59865(6) 0.46914(5) 0.28881(5)
https://doi.org/10.1016/j.electacta.2013.01.007_p3_5 | Fig. 2 shows exemplary XRD patterns for the cathode material obtained at different stages of lithium extraction. Structural data for LixFe0.75Zn0.25PO4 samples with 0.5 ≤ x ≤ 0.9 is also included in Table 1. In all of the cases single Pnma structure was observed, with no indication of presence of any secondary phase. This is in great contrast in relation to pure phosphoolivine, for which existence of two phases, one with composition close to pristine LiFePO4 and the other, almost completely lithium-free, FePO4-like, was well documented for micro or sub-micro-sized powders. Additionally, no clear regularity was observed in unit cell parameters dependence on x. While parameters a and b initially increase in 0.6 ≤ x ≤ 0.9 range, the observed changes are rather small, and what is more, the dependence is opposite to changes observed for one phase-type deintercalation of LiFe1−yMnyPO4 [23], [28], [29]. However, such results are expected due to the pillar effect anticipated by Liu et al. [38], caused by electrochemically inactive Zn2+ ions. In addition, such behavior is expected only in the case of single phase mechanism of electrode reaction. Download : Download full-size image Fig. 2. Exemplary XRD patterns of deintercalated LixFe0.75Zn0.25PO4 (x = 0.9 and 0.5) with Rietveld refinement.
https://doi.org/10.1016/j.electacta.2013.01.007_p3_7 | Temperature dependence of total electrical conductivity σ of LiFe0.75Zn0.25PO4 material is shown in Fig. 3. Measured data were refined using equivalent circuit consisting of high-frequency (HF) and low-frequency (LF) resistance (R) and constant phase (Q) elements connected in two groups: (RQ)HF − (RQ)LF. For calculation of total resistance, sum of RHF and RLF was taken. Despite stable oxidation state of Zn2+, zinc-substituted phosphoolivine exhibits improved (approx. twice at 100 °C) conductivity in comparison to LiFePO4 obtained by the same method. Previous report indicated similar behavior, with even more pronounced increase of σ [41]. At the same time, decrease of activation energy from 0.61 eV to 0.53 eV was observed pointing to lower energy barriers for charge transport. The nature of this enhancement needs further explanation. Since electrical conductivity is believed to be mostly electronic small polaron hopping [13], it cannot be simply related to smaller unit cell volume (Table 1), as it is mostly due to decrease of the parameter a, which does not influence (Fe, Zn)-O-(Fe,Zn) distance directly. For further analysis, precise structural measurements are needed, which would allow to determine coordinates of all elements in the unit cell. Download : Download full-size image Fig. 3. Arrhenius-type plot of electrical conductivity dependence on temperature for LiFe0.75Zn0.25PO4 and LiFePO4.
https://doi.org/10.1016/j.electacta.2013.01.007_p3_9 | Initial electrochemical measurements of Li/Li+/LixFe0.75Zn0.25PO4 cells showed quite low reversible capacities, of the order of 60 mAh g−1, even with very low scan rates (Fig. 4). Therefore, a heat treatment in reducing atmosphere (5 vol.% H2 in Ar) was conducted, which can be regarded as surface activation process. As can be seen in Fig. 4, modified material exhibited significantly improved characteristics. Comparing to the theoretical capacity, which is 126 mAh g−1 for extraction of lithium up to Li0.25Fe3+0.75Zn0.25PO4, the activated material showed 70% of the maximum discharge capacity, while the pristine one only 44%. Analyzing data in Fig. 4 one may notice plateau at around 3.5 V, which is related to presence of Fe2+/Fe3+ redox couple in phosphoolivine. However, the observed charge discharge profiles are not strictly flat even low currents, as expected for the two-phase-type mechanism, but are inclined, supporting single-phase-type reaction. Due to its higher reversible capacity, further electrochemical evaluation was conducted on the activated material only. Fig. 5 presents discharge capacity at subsequent cycles at different charge/discharge rates, for Li/Li+/LixFe0.75Zn0.25PO4 cell. The observed capacities are fairly stable at constant rate, but as expected, decrease considerably for faster scan rates. Download : Download full-size image Fig. 4. Comparison of 5th charge/discharge curves for Li/Li+/LixFe0.75Zn0.25PO4 cells with pristine and activated phosphoolivine material. Download : Download full-size image Fig. 5. Discharge capacity of Li/Li+/LixFe0.75Zn0.25PO4 cell with activated phosphoolivine material as a function of cycle number for different discharge rates.
https://doi.org/10.1016/j.electacta.2013.01.007_p3_10 | The first three cyclic voltammograms of Li/Li+/LixFe0.75Zn0.25PO4 cell are shown in Fig. 6a. Data for the first cycle indicate high polarization, however, the subsequent cycles are characterized by much sharper anodic and cathodic peaks and lower polarization. This may be attributed to electrochemical activation of the cathode material occurring after first cycle. At the third cycle, the oxidation (Li deintercalation) and reduction (Li intercalation) peaks are located at 3.51 V and 3.42 V, respectively, with the average value being 3.47 V. This corresponds well to the voltage of Fe2+/Fe3+ redox couple (3.45 V) for LiFePO4 material [19], as well as matches charge/discharge characteristics (Fig. 4). The observed difference between potentials of anodic and cathodic peaks equals 90 mV, and is higher than the expected value for the reversible, one-electron system, for which it should be 58 mV at 25 °C [47], [48]. As can be seen in Fig. 6b, with the increasing scan rate, potentials of anodic and cathodic peak shifts significantly from each other (compare inset in Fig. 7). Inset in Fig. 6b shows values of charge and discharge capacities, calculated from CV data. An irreversibility of the electrode process can be seen. It is worth noting that for the slowest scan rate, the observed discharge capacity reached 87% of the theoretical one. Fig. 7 shows differential capacity curves calculated for the studied Li/Li+/LixFe0.75Zn0.25PO4 cells. As expected, for higher scan rates, material`s capacity is distributed over wider potential range (wider anodic and cathodic peaks). Right inset in Fig. 7 shows that for all recorded scan rates there is no significant difference in the mean voltage value of the anodic and cathodic peaks, while peak shift magnitude seems symmetrical. It suggests no change of the mechanism of electrochemical process in the studied scan rate range. Left inset in Fig. 7 presents peak log–log plot of current ip as a function of scan rate. The linear dependence is up to 0.1 mV s−1, which is in agreement with [47]. In this range, for anodic and cathodic processes, the slope in given coordinates is about 0.56, which being close to 0.5, points to a limitation of the electrode reaction by diffusion of reactive species (Li+) [48]. Download : Download full-size image Fig. 6. a. First three voltammetry cycles for Li/Li+/LixFe0.75Zn0.25PO4 cell. Scan rate 0.01 mV s−1. (b) Cyclic voltammograms for different scan rates for Li/Li+/LixFe0.75Zn0.25PO4 cell. Download : Download full-size image Fig. 7. Differential capacity curves obtained for different scan rates.
https://doi.org/10.1016/j.electacta.2013.01.007_p3_12 | In addition to presented above electrochemical studies, transmission mode Mössbauer spectroscopy measurements were conducted for deintercalated Li0.9Fe0.75Zn0.25PO4 sample. The obtained data together with resolved Fe2+ and Fe3+ components are shown in Fig. 8, while refined parameters of the spectrum are gathered in Table 2. Presence of Fe2+ and Fe3+ ions can be derived from two symmetric doublets in the spectrum, having different isomer shift (IS) and quadruple splitting (QS). One of the doublets with IS = 1.09 mm s−1 is typical for Fe2+ ions in octahedral coordination, with large value of QS = 2.96 mm s−1 being the effect of high spin configuration and asymmetric local environment of Fe2+ cations. Presence of Fe3+ is supported by the second doublet with characteristic IS value equal 0.12 mm s−1. The calculated content of Fe2+ and Fe3+ cations (84:16) matches well the expected value (86.7:13.3%), yet, one must take into consideration that Mössbauer study by itself does not indicate if the studied material was single or multi-phase, i.e. does not indicate if Fe3+ cations are in fact present in deintercalated LixFe0.75Zn0.25PO4. However, results of structural and Mössbauer studies analyzed together strongly support single phase-type mechanism of lithium deintercalation from LiFe0.75Zn0.25PO4. Download : Download full-size image Fig. 8. Mössbauer spectrum of deintercalated Li0.9Fe0.75Zn0.25PO4. Table 2. Refined parameters of Mössbauer spectrum for Li0.9Fe0.75Zn0.25PO4. Li0.9Fe0.75Zn0.25PO4 IS/mm s−1 QS/mm s−1 FWHM/mm s−1 Refined content mol.% Expected content mol.% Fe2+ 1.09 2.98 0.22 84 86.7 Fe3+ 0.12 0.26 0.26 16 13.3
https://doi.org/10.1016/j.electacta.2013.01.007_p3_14 | Values of chemical diffusion coefficient D, obtained by GITT method, are gathered in Table 3. Due to some uncertainty of open circuit voltage (OCV) near x = 1.0, needed for calculation of DGITT, data for this initial composition are omitted. For calculations, two extreme cases were chosen: first one, in which surface S of contact of the cathode material with liquid electrolyte, present in GITT equation [31], was derived from material`s crystallite size determined from structural measurements (Scherrer`s equation), and the second one, in which value of average grain size, determined from SEM measurements, was used for calculation of S. The used values of particle size, which can be related to the effective diffusion length l were: 2l = 180 nm (average crystallite size) and 4.25 μm (average grain size). One can see that the calculated values of DGITT differ almost by three orders of magnitude: ∼10−13 cm2 s−1 for the first case, and ∼10−10 cm2 s−1 for the second case. Unfortunately, choice of appropriate value for l is not clear, therefore accurate determination of surface S is very difficult. Additionally, the cathode comprises PVDF binder, graphite and carbon black additives, which affect real value of S. Another problem arises due to not uniform size of crystallites and grains. Nevertheless, the actual values of D should be contained within this two extreme cases. Moreover, while the absolute values possess large error, the observed dependence (or lack of) of D on the concentration of lithium x is not affected by choice of S, and therefore relevant. Determined values of chemical diffusion coefficient of lithium in LixFe0.75Zn0.25PO4 are higher, comparing to pure LiFePO4 [28], [46]. Assuming 2l = 180 nm, they match well data published previously for zinc-doped LiFePO4 [38]. Table 3. Calculated values of chemical diffusion coefficient DGITT for material before surface activation process. 2l indicates diameter of sphere taken for calculation of surface S. x in LixFe0.75Zn0.25PO4 logDGITT/cm2 s−1 logDGITT/cm2 s−1 2l = 180 nm 2l = 4.25 μm 0.9 −12.8 −10.1 0.8 −13.2 −10.5 0.7 −13.7 −11.0 0.6 −12.6 −9.9 0.5 −12.6 −9.9
https://doi.org/10.1016/j.electacta.2013.01.007_p3_15 | Complementary data were also obtained by PITT-based technique (model MIII, according to [37]), with values of DPITT gathered in Table 4. Also in this case, two extreme values of 2l were used for the computations. Taking into account accuracy of GITT and PITT measurements (±half order of magnitude), the values obtained by these two methods can be considered as identical. Since GITT and PITT methods have basically the same theoretical background, this confirms accuracy of the applied methodology. In addition to these classical techniques, potentiostatic data presented in a form ΔQ(t)/ΔQ∞ profiles were fitted using Eq. (3), in order to derive values of D and K (model MIV from reference [37]). Fig. 9 shows such exemplary profile together with fitted curve, which was obtained for pristine material (Table 5). The calculated values of D very closely match results obtained from standard PITT method (Table 4). Moreover, in this approach it is also possible to determine values of surface exchange reaction coefficient K, which were found to be of the order of 10−6 to 10−5 cm s−1 for 2l = 180 nm, and 10−4 to 10−3 cm s−1 assuming 2l = 4.25 μm. No significant dependence of D and K as a function of lithium content x was observed. Interestingly, despite improved reversible capacity of LiFe0.75Zn0.25PO4 after mentioned treatment in 5 vol.% H2 in Ar atmosphere, this effect was not accompanied by an increase of D or K values (see Table 4, Table 5 for comparison). It suggests that this modification does not influence bulk properties, as well as the mechanism of the electrode reaction and surface processes. The improved capacity of the modified material may be therefore related to a larger number of grains being able to participate in the electrode process, possibly resulting from removal of blocking layers from the surface of LiFe0.75Zn0.25PO4 grains. Table 4. Calculated values of chemical diffusion coefficient D of lithium and surface exchange reaction coefficient K for surface activated LiFe0.75Zn0.25PO4. Potential step/V logD/cm2 s−1 logK/cm s−1 logDPITT/cm2 s−1 logD/cm2 s−1 logK/cm s−1 logDPITT/cm2 s−1 2l = 180 nm 2l = 180 nm 2l = 180 nm 2l = 4.25 μm 2l = 4.25 μm 2l = 4.25 μm 3.40–3.41 −12.6 −5.6 −12.6 −9.8 −3.3 −9.9 3.41–3.42 −12.6 −5.4 −12.6 −9.9 −3.5 −9.9 3.42–3.43 −12.7 −5.5 −12.5 −9.9 −4.0 −9.8 3.43–3.44 −12.7 −5.4 −12.7 −10.0 −3.8 −9.9 3.44–3.45 −12.9 −5.3 −13.2 −10.1 −4.0 −10.4 3.45–3.46 −12.9 −5.5 −12.8 −10.1 −4.2 −10.1 3.46–3.47 −13.1 −5.9 −12.8 −10.4 −3.7 −10.1 3.47–3.48 −12.9 −5.7 −12.7 −10.2 −4.0 −10.0 3.48–3.49 −12.8 −5.7 −13.1 −10.1 −4.2 −10.3 3.49–3.50 −12.7 −5.4 −13.0 −10.0 −3.2 −10.2 3.50–3.51 −12.7 −5.8 −13.0 −9.9 −3.3 −10.2 3.51–3.52 −12.6 −5.5 −12.9 −9.9 −3.1 −10.2 3.52–3.53 −12.6 −5.6 −12.9 −9.8 −3.7 −10.2 3.53–3.54 −12.5 −5.5 −12.8 −9.8 −3.8 −10.1 3.54–3.55 −12.5 −5.4 −12.8 −9.8 −3.4 −10.1 3.55–3.56 −12.5 −5.5 −12.9 −9.8 −3.5 −10.1 3.56–3.57 −12.5 −5.4 −12.9 −9.8 −3.8 −10.2 3.57–3.58 −12.5 −5.6 −13.0 −9.8 −3.4 −10.2 3.58–3.59 −12.5 −5.6 −13.0 −9.8 −3.4 −10.3 3.59–3.60 −12.5 −5.3 −13.0 −9.8 −3.6 −10.2 3.60–3.61 −12.5 −5.5 −13.0 −9.8 −3.6 −10.2 Download : Download full-size image Fig. 9. Exemplary plot of current-related relaxation profile recorded during 3.30–3.35 V step for pristine LiFe0.75Zn0.25PO4. Table 5. Calculated values of chemical diffusion coefficient D of lithium and surface exchange reaction coefficient K for pristine LiFe0.75Zn0.25PO4. Potential step/V logD/cm2 s−1 logK/cm2 s−1 logDPITT/cm2 s−1 2l = 180 nm 2l = 180 nm 2l = 180 nm 3.30–3.35 −12.9 −6.1 −12.7 3.35–3.40 −12.8 −6.1 −12.1 3.40–3.41 −12.4 −5.2 −12.5 3.41–3.42 −12.5 −5.2 −12.6 3.42–3.43 −12.5 −5.0 −12.9 3.43–3.44 −12.6 −5.1 −13.1
https://doi.org/10.1016/j.electacta.2013.01.007_p4_2 | Substitution of iron with zinc in LiFePO4 substantially changes electrochemical performance of the material: the single-phase, diffusional mechanism of deintercalation for LiFe0.75Zn0.25PO4 cathode material is observed, instead of the two-phase mechanism present in undoped LiFePO4. Such mechanism is confirmed by phase analysis performed at various delithiation stages, as well as charge/discharge characteristics, revealing sloping dependence of cell`s voltage as a function of lithium content and supplementary Mössbauer measurements. Alteration of the electrode reaction mechanism was observed to be coupled with increase of electrical conductivity. The activation method of LiFe0.75Zn0.25PO4 is shown, which allowed to obtain material with higher reversible capacity, comparing to the “as prepared” material. Chemical diffusion coefficient of lithium in studied phosphoolivine was determined by GITT and PITT methods, and was found to be of the order of 10−13 to 10−10 cm2 s−1, depending on the assumption about effective diffusion length of Li+ in the cathode material. In addition, determined values of surface exchange reaction coefficient K are reported.
https://doi.org/10.1016/j.electacta.2013.01.030_p1_2 | Thanks to its high theoretical Coulombic capacity (170 mAh g−1) and environmental friendliness, LiFePO4 olivine became a desirable cathodic material of Li-ion batteries [1], [2], competitive to other commercially used cathodic materials (LiMnO4, LiCoO2). As evidenced in non-aqueous electrolyte solutions, a small volume change (6.81%) that accompanies the phase transition LiFePO4 ⇄ FePO4 enables Li+ ion insertion/deinsertion reactions to be quite reversible [1], [2], [3]. The problem of low rate capability, caused by low electronic conductivity [4], [5], was shown to be solvable to some extent by reduction of mean particle size [6]. Further improvements in both conductivity and electrochemical performances were achieved by forming composite LiFePO4/C, where in situ produced carbon served as an electronically conducting constituent [5], [7], [8], [9], [10], [11], [12], [13], [14], [15], [16], [17], [18], [19], [20], [21], [22], [23], [24], [25], [26], [27]. Ordinarily, both in situ formed carbon and carbon black additive, became unavoidable constituent of the LiFePO4-based electrode materials [28], [29], [30], [31], [32], [33], [34], [35], [36], [37]. Zhao et al. [27] reported that Fe2P may arise as an undesirable product during the synthesis of LiFePO4/C composite under reducing conditions, however, other authors found later that this compound may contribute positively to the electronic conductivity and improve the electrochemical performance of the composite [28], [29], [30]. Severe improvement in rate capability and capacity retention was achieved by partial replacement of iron by metals supervalent relative to lithium [31], [32], [33], [34], [35], [36], [37]. Thus one may conclude that the main aspects of practical applicability of LiFePO4 in Li-ion batteries with organic electrolytes were successively resolved.
https://doi.org/10.1016/j.electacta.2013.01.030_p1_3 | After the pioneering studies by Li and Dahn [38], [39], rechargeable Li-ion batteries with aqueous electrolytes (ARLB) attracted considerable attention [40], [41], [42], [43], [44], [45], [46], [47], [48], [49], [50]. The first versions of ARLB`s, suffered of very low Coulombic utilization and significantly more pronounced capacity fade relative to the batteries with organic electrolyte, regardless on the type of electrode materials [43]. For the first time, LiFePO4 was considered as a cathode material in ARLB`s by Manickam et al. in 2006 [44]. He et al. [46], in an aqueous 0.5 M Li2SO4 solution, found that LiFePO4 displayed both a surprisingly high initial capacity of 140 mAh g−1 at a rate 1 C and recognizable voltage plateau at a rate as high as 20 C, which was superior relative to the other electrode materials in ARLB`s. Recently, the same authors reported a high capacity decay in aerated electrolyte solution, amounting to 37% after only 10 cycles [48]. In the same study, they demonstrated qualitatively by a brief cyclovoltammetric test, that a carbon layer deposited from a vapor phase over LiFePO4 particles, suppressed the capacity fade [48].
https://doi.org/10.1016/j.electacta.2013.01.030_p1_4 | Inspired by the recent discoveries about excellent rate capability [46] but short cycle life [48] of LiFePO4 in aerated aqueous solution, we attempted to prolong the cycle life by means of protecting carbon layer over the LiFePO4 particles. Therefore we synthesized LiFePO4/C composite by a fast and simple glycine-nitrate gel-combustion technique. This method, although simpler than a classic solid state reaction method combined with ball milling [44], [48], was rarely used for LiFePO4 synthesis [19], [27]. It yielded a porous, foamy LiFePO4/C composite, easily accessible to the electrolyte. Upon the fair charging/discharging performance was confirmed by a brief test in organic electrolyte, we examined in detail the electrochemical behavior of this material in aqueous electrolyte, by cyclic voltammetry, complex impedance and cyclic galvanostatic charging/discharging methods. In comparison to pure LiFePO4 studied in Ref. [48], this composite displayed markedly longer cycle life in aerated aqueous solutions. The chemical diffusion coefficient of lithium was also determined, and the reasons of its remarkable scatter in the existing literature were considered.
https://doi.org/10.1016/j.electacta.2013.01.030_p2_2 | The LiFePO4/C composite was synthesized using lithium nitrate, ammonium dihydrogen phosphate (Merck) and iron (II) oxalate dihydrate (synthesized according to the procedure described elsewhere [51]) as raw materials. Our group acquired the experience in this synthesis technique on the examples of spinels LiMn2O4 [52] and LiCr0.15Mn1.85O4 [53], where glycine served as both fuel and complexing/gelling agent to the metal ions. A stoichiometric amount of each material was dissolved in deionized water and mixed at 80 °C using a magnetic stirrer. Then, first glycine was added into the reaction mixture to provide the mole ratio of glycine: nitrate of 2:1, and additionally, malonic acid (Merck) was added in an amount of 60 wt.% of the expected mass of LiFePO4. The role of malonic acid was to decelerate combustion and provide controllable excess of carbon [14]. After removing majority of water by evaporation, the gelled precursor was heated to initiate the auto-combustion, resulting in a flocculent product. The combustion product was heated in a quartz tube furnace first at 400 °C for 3 h in Ar stream, and then at 750 °C for 6 h, under a stream of 5 vol.% H2 in Ar. This treatment consolidated the olivine structure and enabled to complete the carbonization of residual organic matter.
https://doi.org/10.1016/j.electacta.2013.01.030_p2_3 | The VO2 powder prepared by hydrothermal method was used as an active component of the counter electrode in the galvanostatic experiments in aqueous electrolyte solution. The details of the synthesis and electrochemical behavior of VO2 are described elsewhere [54], [55]. The considerable stoichiometric excess of VO2 was used, to provide that the LiFePO4/C composite only presents the main resistive element, i.e., determines the behavior of the assembled cell on the whole.
https://doi.org/10.1016/j.electacta.2013.01.030_p2_7 | For electrochemical investigations, the working electrode was made from LiFePO4/C composite (75%), carbon black-Vulcan XC 72 (Cabot Corp.) (20%), poly(vinylidene fluoride) (PVDF) binder (5%) and a N-methyl-2-pyrrolidone solvent. The resulting suspension was homogenized in an ultrasonic bath and deposited on electronically conducting support. The electrode was dried at 120 °C for 4 h. Somewhat modified weight ratio, 85:10:5, and the same drying procedure, were used to prepare VO2 electrode.
https://doi.org/10.1016/j.electacta.2013.01.030_p2_10 | The cyclic voltammetry and complex impedance experiments were carried out only for aqueous electrolyte solutions, by means of the device Gamry PCI4/300 Potentiostat/Galvanostat. The three electrode cell consisted of a working electrode, a wide platinum foil as a counter electrode, and a saturated calomel electrode (SCE) as a reference one. The experiments were carried out in air atmosphere. The impedance was measured in open-circuit conditions, at various stages of charging and discharging, within the frequency range 10−2 − 105 Hz, with 7 points per decade.
https://doi.org/10.1016/j.electacta.2013.01.030_p2_12 | In the galvanostatic tests in non-aqueous solution, working electrode was a 2 × 2 cm2 platinum foil carrying 2.3 mg of composite electrode material (1.5 mg of olivine), while counter electrode was a 2 × 2 cm2 lithium foil. The cell was assembled in an argon-filled glove box and cycled galvanostatically within a voltage range 2.1–4.2 V.
https://doi.org/10.1016/j.electacta.2013.01.030_p2_13 | The galvanostatic tests in the aqueous electrolyte solution were carried out in a two-electrode arrangement, involving 3 mg of cathodic material, as a working electrode, and VO2 in a multiple stoichiometric excess, as a counter electrode. According to its reversible potential of lithiation/delithiation reaction [55], VO2 performed as an anode in this cell. The 4 cm2 stainless steel plates were used as the current collectors for both positive and negative electrode. The cell was assembled in room atmosphere, and cycled within the voltage window between 0.01 and 1.4 V.
https://doi.org/10.1016/j.electacta.2013.01.030_p3_3 | Fig. 1 shows the XRD patterns of the composite LiFePO4/C prepared according to the procedure described in the Experimental Section. As visible, the diffractogram agrees completely with the one of pure LiFePO4 olivine, found in the JCPDS card No. 725-19. The narrow diffraction lines indicate complete crystallization and relatively large particle dimensions. On the basis of absence of diffraction lines of carbon, we may conclude that the carbonized product was amorphous one. Download : Download full-size image Fig. 1. XRD patterns of LiFePO4/C composite in comparison to standard crystallographic data.
https://doi.org/10.1016/j.electacta.2013.01.030_p3_4 | Fig. 2 shows the SEM images of the LiFePO4/C composite at two different magnifications. The flaky agglomerates, Fig. 2 left, with apparently smooth surface and low tap density, are due to a partial liquefaction and evolution of gas bubbles during gel-combustion procedure. These agglomerates consist of small LiFePO4/C composite particles visible better at higher magnification, Fig. 2, right. Namely at the magnification of 100,000×, one may see that the size of majority of composite particles was in the range 50–100 nm. The mean particle diameter, 2r, as per SEM microphotograph amounted to 75 nm. Download : Download full-size image Fig. 2. SEM images of LiFePO4/C composite at two different magnification, 20 000× and 10 0000×.
https://doi.org/10.1016/j.electacta.2013.01.030_p3_5 | This analysis evidences that the gel-combustion method may provide nanodisprsed particles, desirable from the point of view of rate capability. For instance, Fey et al. [16] demonstrated that particle size reduction from 476 to 205 nm improved the rate capability of LiFePO4/C composite in organic electrolyte, illustrated by the increase of discharge capacity from 80 mAh g−1 to 140 mAh g−1 at discharging rate 1 C. Also, carbon matrix prevented particles from agglomeration providing narrow size distribution, contrary to often used solid state reaction method of synthesis, when sintering of initially nanometer sized particles caused the appearance of micron sized agglomerates [22].
https://doi.org/10.1016/j.electacta.2013.01.030_p3_6 | The SEM microphotograph (Fig. 2) alone did not permit to recognize carbon constituent of the LiFePO4/C composite. However, carbonized product was evidenced, and its content measured, by means of thermogravimetry, as described elsewhere [9]. The diagram of simultaneous thermogravimetry and differential thermal analysis (TG/DTA) of the LiFePO4/C composite performed in air is presented in Fig. 3. The process of moisture release, causing a slight mass loss of 1%, terminated at 150 °C. In the temperature range 350–500 °C carbon combustion took place, visible as a drop of the TG curve and an accompanying exothermic peak of the DTA curve. However, the early stage of olivine oxidation merged to some extent with the late stage of carbon combustion, and therefore, the minimum of the TG curve, appearing at nearly 500 °C, was not so low as to enable to read directly the carbon content. Fortunately, as proven by XRD analysis, the oxidation of LiFePO4 at temperature exceeding 600 °C, yielded only Li3Fe2(PO4)3 and Fe2O3, what corresponded to the relative gain in mass of exactly 5.07% [9]. Therefore, the weight percentage of carbonaceous fraction in the LiFePO4/C composite was determined as equal to the difference between the TG plateaus at temperatures 300 and 650 °C, augmented for 5.07%. According to this calculation the carbon fraction amounted to 13.4 wt.%, and by means of this value, the electrochemical parameters discussed in the next sections were correlated to pure LiFePO4. Download : Download full-size image Fig. 3. TGA/DTA curve of LiFePO4/C under air flow at heating rate of 10 C min−1.
https://doi.org/10.1016/j.electacta.2013.01.030_p3_7 | Specific surface area of LiFePO4, required for the measurement of diffusion constant, was determined from SEM image (Fig. 2). Assuming a spherical particle shape and accepting mean particle radius r = 37.5 nm, the specific surface area was estimated on the basis of equation [17], [22], [45], [46]: (1) where the bulk density d = 3.6 g cm−3 was used. This calculation resulted in the value S = 22.2 m2 g−1. In this calculation the contribution of carbon to the mean particle radius was ignored, however the error introduced in such way is more acceptable than the error which may arise if standard BET method were applied to the composite with significant carbon content. Namely, due to a usually very developed surface area of carbon, the measured specific surface may exceed many times the actual surface area of LiFePO4.
https://doi.org/10.1016/j.electacta.2013.01.030_p3_9 | 3.2.1. Non-aqueous electrolyte solution In order to compare the behavior of the synthesized LiFePO4/C composite to the existing literature data, available predominantly for non-aqueous solutions, a brief test was performed in non-aqueous 1 M LiClO4 + propylene carbonate solution by galvanostatic experiments only. The results for the rates C/10, C/3 and C, within the voltage limits 2.1–4.2 V, were presented in Fig. 4. The polarizability of the lithium electrode was estimated on the basis of the study by Churikov [56], [57], [58], [59], [60], [61], [62], [63], [64], [65], [66], [67], who measured the current–voltage curves of pure lithium electrode in LiClO4/propylene carbonate solutions at various temperatures. To the highest rate of 1 C = 170 mA g−1 in nonaqueous electrolyte, the corresponding current amounted to 0.25 mA, which was equal to the current density of 0.064 mA cm−2 through the Li counter electrode. According to Fig. 2 in Ref. [67], for room temperature, the corresponding overvoltage amounted to only 6 mV. Since lithium electrode is thus practically non-polarizable in this system, the voltages presented on the ordinate of the left diagram are the potentials of the olivine electrode expressed versus Li/Li+ reference electrode. The clear charge and discharge plateaus at about 3.49 V and 3.40 V, respectively, correspond to the LiFePO4 ⇄ FePO4 phase equilibria [5]. Download : Download full-size image Fig. 4. The initial charge/discharge curves (a) and cyclic performance (b) of LiFePO4/C composite in 1 M LiClO4 + PC at different rates within a common cut-off voltage of 2.1–4.2 V. At discharging rate of C/10, the initial discharge capacity, within the limits of experimental error, was close to a full theoretical capacity of LiFePO4 (170 mAh g−1). This value is higher than that for LiFePO4/C composite obtained by glycine [19], malonic acid [14] and adipic acid/ball milling [15] assisted methods. As usual, the discharge capacity decreased with increasing discharging rate (Fig. 4b), and amounted to 127 mAh g−1 at C/3, and 109 mAh g−1 at 1 C. For practical application of Li-ion batteries, a satisfactory rate capability and long cycle life are of primary importance. The charge/discharge profiles and dependence of capacity on the cycle number at the rate 1 C are presented in Fig. 5. The capacity was almost independent on the number of cycles, similarly to the earlier reports by Fey et al. [37], [38], [39]. For comparison, Kalaiselvi et al. [19], by a glycine assisted gel-combustion procedure, with an additional amount (2 wt.%) of carbon black, produced a similar nanoporous LiFePO4/C composite displaying somewhat poorer performance, i.e., smaller discharge capacity of 160 mAh g−1 at smaller discharging rate of C/20. Download : Download full-size image Fig. 5. Charge/discharge profile and corresponding cyclic behavior of LiFePO4/C in 1 M LiClO4 + PC at the rate of 1 C. On the other hand, better rate capability of LiFePO4/C composite, containing only 1.1–1.8 wt.% of carbon, in a non-aqueous solution, was reported by Liu et al. [21]. For instance they measured 160 mAh g−1 at the rate 1 C, and 110 at even 30 C [21]. This may be due to a thinner carbon layer around the LiFePO4 olivine particles. However the advantage of here applied thicker carbon layer exposed itself in aqueous electrolyte solutions, as described in the next section.
https://doi.org/10.1016/j.electacta.2013.01.030_p3_10 | 3.2.2. Aqueous electrolyte solution 3.2.2.1. Cyclic voltammetry By the cyclic voltammetry method (CV) the electrochemical behavior of LiFePO4/C composite in saturated aqueous LiNO3 solution was preliminary tested in the voltage range 0.4–1 V versus SCE. The cyclic voltammograms are presented in Fig. 6. The highest scan rate of 100 mV s−1, tolerated by this material, was much higher than the ones (0.01–5 mV s−1) used in previous studies in both organic [13], [24], [25] and aqueous electrolyte solutions [47], [48]. Since one deals here with the thin layer solid redox electrode, limited in both charge consumption and diffusion length, the voltammogram is more complicated for interpretation comparing with the classic case of electroactive species in a liquid solution. A sharp, almost linear rise of current upon achieving reversible potential, with overlapped rising parts at various scan rates, similar to ones reported elsewhere [21], [25], resembles closely the voltammogram of anodic dissolution of a thin metal layer [56], which proceeds under constant reactant activity. Since the solid/solid phase transitions LiFePO4 ⇄ FePO4 accompanies the redox processes in this system [5], [8], [57], [58], the positive scan of the voltammograms depict the phase transition of LiFePO4 to FePO4, while the negative scan depicts the phase transition FePO4 to LiFePO4. As shown by Srinivasan et al. [5], LiFePO4 may be exhausted by Li not more than 5 mol.% before to transform into FePO4, while FePO4 may consume no more than 5% Li before to transform into LiFePO4, i.e. cyclic voltammetry experiments proceeds under condition of almost constant activity of the electroactive species. Although these aspects of the Li insertion/deinsertion process do not fit the processes at metal/liquid electrolyte boundary implied by Randles–Sevcik equation: (2) this equation was frequently used to estimate apparent diffusion coefficient in Li insertion processes [5], [17], [21], [46], [59]. To obtain peak current, ip, in amperes, the concentration of lithium, C = CLi, should be in mol cm−3, the real surface area exposed to the electrolyte in cm2, chemical diffusion coefficient of lithium through the solid phase, D = DLi, in cm2 s−1, and sweep rate, v, in V s−1. The Eq. (2) predicts the dependence of the peak height on the square root of sweep rate to be linear, as found often in Li-ion intercalation processes [17], [21], [25], [59], [60]. This condition is fulfilled in this case too, as shown in Fig. 7. The average value of CLi may be estimated as a reciprocal value of molar volume of LiFePO4 (VM = 44.11 cm3 mol−1), hence CLi = 2.27 × 10−2 mol cm−3. The determination of the actual surface area of olivine is a more difficult task, due to the presence of carbon in the LiFePO4/C composite. Namely, classical BET method of surface area measurement may lead to a significantly overestimated value, since carbon surface may be very developed and participate predominantly in the measured value [15]. Thus the authors in this field usually calculated specific surface area by means of Eq. (1), using mean particle radius determined by means of electron microscopy [17], [22], [45], [46]. Download : Download full-size image Fig. 6. Cyclic voltammograms of LiFePO4/C in saturated LiNO3 aqueous electrolyte with a scan rate of 1 mV s−1 (left) and at various scan rates in the range 1–100 mV s−1. Download : Download full-size image Fig. 7. Anodic and cathodic peak current versus square root of scan rate for LiFePO4/C composite in aqueous LiNO3 electrolyte solution. Using S = 22.2 m2 g−1 determined by means of Eq. (1), and an actual mass of the electroactive substance applied to the electrode surface (0.001305 g), the actual electrode surface area was calculated to amount to A = 290 cm2. This value introduced in Randles–Sevcik equation yielded DLi ∼ 0.8 × 10−14 cm2 s−1. From the aspect of capacity retention, the insolubility of olivine in aqueous solutions is advantageous compared to the vanadia-based Li-ion intercalation materials, such as Li1.2V3O8 [61], LiV3O8 [62] and V2O5 [63], the solubility of which in LiNO3 solution was perceivable through the yellowish solution coloration. 3.2.2.2. Impedance measurements Fig. 8, Fig. 9 present the Nyquist plots of the LiFePO4/C composite in aqueous LiNO3 solution at various open circuit potentials (OCV), during delithiation (anodic sweep, Fig. 8) and during lithiation (cathodic sweep, Fig. 9). Download : Download full-size image Fig. 8. The Nyquist plots of LiFePO4/C composite in aqueous LiNO3 solution at various stages of delithiation; inset: enlarged high-frequency region. Download : Download full-size image Fig. 9. The Nyquist plots of LiFePO4/C composite in aqueous LiNO3 solution at various stages of lithiation; inset: enlarged high-frequency region. The delithiated phase, observed at OCV = 1 V, as well as the lithiated phase, observed at OCV = 0 V, in the low-frequency region (f < 100 Hz) tend to behave like a capacitor, characteristic of a surface thin-layered redox material with reflective phase boundary conditions [64]. At the OCV not too far from the reversible one (0.42 V during delithiation, 0.308 V during lithiation), where both LiFePO4 and FePO4 phase may be present, within the whole 10−2–105 Hz frequency range, the reaction behaves as a reversible one (i.e. shows the impedance of almost purely Warburg type). The insets in Fig. 8, Fig. 9 present the enlarged parts of the impedance diagram in the region of high frequencies, where one may observe a semicircle, the diameter of which corresponds theoretically to the charge transfer resistance. As visible, the change of open circuit potential between 0 and 1 V, in spite of the phase transition, does not cause significant change in charge transfer resistance. The small charge transfer resistance obtained with the carbon participation of 13.4%, being less than 1 Ω, is the smallest one reported thus far for olivine based materials. This finding agrees with the trend found by Zhao et al. [27], that the charge transfer resistance scaled down to 1000, 400 and 150 Ω when the amount of in situ formed carbon in the LiFePO4/C composite increased in the range 1, 2.8 and 4.8%. For OCV corresponding to the cathodic (0.42 V) and anodic (0.308 V) peak maxima, the Warburg constant σW was calculated from the dependence [21]: (3) In the frequency range 2.7–72 Hz, almost purely Warburg impedance was found to hold (i.e. the slope of the Nyquist plot very close to 45 degrees was found). At the potential of cathodic current maximum (0.42 V), from Fig. 10, σW was determined to amount to 7.96 Ω s−1/2. At the potential of anodic maxima, 0.308 V, σW was determined to amount to 9.07 Ω s−1/2. Download : Download full-size image Fig. 10. The dependence ZRe vs. ω−1/2 during lithiation at 0.308 V (top) and delithiation at 0.42 V (down) in the frequency range 72–2.68 Hz. In the published literature, for the determination of diffusion coefficient on the basis of impedance measurements, the following equation was often used [66], [68], [69]: (4) where VM is molar volume of olivine, 44.1 cm3, σW is Warburg constant and δE/δx is the slope of the dependence of electrode potential on the molar fraction of Li (x) for given value of x. However, the potentials of CV maxima in the here studied case correspond to the x range of two-phase equilibrium, where for an accurate determination of δE/δx a strong control of perturbed region of sample particles is required [69], and thus the determination of diffusion coefficients was omitted. 3.2.2.3. Galvanostatic measurements The galvanostatic measurements of LiFePO4/C in saturated LiNO3 aqueous solution were performed in a two-electrode arrangement using hydrothermally synthesized VO2 [55] as the active material of the counter electrode. Preliminary cyclovoltammetric tests of VO2 in saturated LiNO3 solution at the sweep rate 10 mV s−1, evidenced excellent cyclability and stable capacity of about 160 mAh g−1 during at least 50 cycles. The voltage applied to the two-electrode cell was cycled within the limits 0 and 1.4 V. Due to a significant stoichiometric excess of VO2 over LiFePO4/C composite (5:1) the actual voltage may be considered to be the potential versus reference VO2/LixVO2 electrode. Fig. 11 shows the dependence of the discharging Coulombic capacity of the LiFePO4/C composite on the number of galvanostatic cycles at discharging rate C/3, as well as (in the inset) the voltage vs. charging/discharging degree for 1st, 2nd and 50th cycle. The charge/discharge curves do not change substantially in shape upon cycling, indicating stable capacity. For an aqueous solution, a surprisingly high initial discharge capacity of 106 mAh g−1 and low capacity fade of only 6% after 50 charge/discharge cycles were evidenced. This behavior is admirable in comparison to other electrode materials in aqueous media reported in literature (LiTi2(PO4)3 [42], LiV3O8 [57]), and probably enabled by a higher thermodynamic stability of olivine structure [1]. Download : Download full-size image Fig. 11. Capacity versus cycle number and charge/discharge profiles (inset) for the cell consisting of LiFePO4/C composite as cathode, and VO2 in large excess as anode, in saturated LiNO3 aqueous electrolyte observed at rate C/3. Fig. 12 presents the results of cyclic galvanostatic investigations of LiFePO4/C composite in aqueous LiNO3 solution at various discharging rates. The charging/discharging rate was initially C/3 for 80 cycles and then was increased stepwise up to 3 C. The capacity amounted to 91.4 mAh g−1after 80 charging/discharging cycles at the rate C/3. At rates 1 C, 2 C and 3 C the mean capacity amounted to 74, 66 and 55 mAh g−1, respectively. Upon returning to the lowest charging/discharging rate, the trend in capacity fade returned to the initial one. The discharge capacity presented in Fig. 8 is nearly twice as high as that found in aqueous solution by Chen et al. [47] for LiFePO4 synthesized hydrothermally and heated with polypyrole to obtain carbon coating. In the recent literature one may find better initial capacities in aqueous solutions than the ones presented in Fig. 12, for instance, He et al. [46] for LiFePO4 in 0.5 M Li2SO4 solution, reported an initial capacity of 141 mAh g−1 at 1 C and 110 mAh g−1 at 20 C. However, the synthesis of LiFePO4 they performed, involved ball milling of solid precursor compounds, which may be unsuitable for mass production. Further to this, the authors reported some later considerable capacity decay, amounting to 37% at 5 C after only 10 charging/discharging cycles [48], which is otherwise an usually observed shortage of Li-ion intercalate materials in aqueous solutions [42], [57]. Searching for the explanation of the capacity deterioration, He at al. [48] concluded that dissolved O2 and OH− ions in electrolyte solution are responsible for rapid capacity fade. Namely, by means of cyclic voltammetry, they evidenced that carbon shell obtained by vapor deposition procedure protects the olivine particles from rapid capacity deterioration [48]. In our case, apart of simpler synthesis procedure compared to those reported elsewhere [46], [48], improved capacity stability was achieved. Relying on the literature data on the amount of in situ produced carbon in LiFePO4/C composites: 6% [17], 1.1–1.8% [21], and 0% [46], we suggest that the improved capacity stability achieved in this study in aqueous solution is thanks to a thicker protecting C layer applied in situ by a gel-combustion technique. Although poorer in initial capacity and high-rate performance than reported in Ref. [46], the here studied LiFePO4/C composite, in an aqueous solution equilibrated with air, displayed improved capacity retention, amounting to 92–95% after 80 cycles. Probably a further compromise in reduction of carbon content in a LiFePO4/C composite synthesized by gel-combustion may enable to achieve, in both non-aqueous and aqueous media, the excellent high rate performance similar to that found in organic electrolyte for core-shell LiFePO4/C composite with very small C content [17], [21], [46]. Download : Download full-size image Fig. 12. Cyclic performance of LiFePO4/C in saturated LiNO3 aqueous electrolyte at different charging/discharging rates.
https://doi.org/10.1016/j.electacta.2013.01.030_p3_11 | 3.2.3. The survey of the literature data on the chemical diffusion coefficient of lithium in solid LiFePO4/FePO4 redox system In Table 1, the values of chemical diffusion coefficients obtained in this work were compared to the values published in other papers, measured by either the same or the other methods. The studies related to the non-aqueous solutions are far more numerous than the ones related to the aqueous solution. We suggest that they may be considered together, since the solid olivine phase presents the dominating diffusion resistor. Wherever available, the estimated values of specific surface area and actual electrode surface area used for the calculations of DLi were outlined. Table 1. Literature survey of the values of apparent diffusion coefficients of lithium in solid FePO4/LiFePO4 redox system, determined by various methods. The ways of synthesis of initial LiFePO4/C composite samples were denoted. Shadowed cells indicate that the authors used geometric surface area for calculation of DLi. Way of synthesis and product composition Mean particle diameter Specific surface area, and actual electrode surface area (A) D (cm2 s−1) and method of its determination Reference, year of issue Solid state react. with carbon black: LiFePO4/5%C 8 μm 32.7 m2 g−1 (BET) a0.208 m2 g−1 (Eq. (1)) A = 14.38 cm2 7.7 × 10−17 (EIS, x = 0.4) 7 × 10−18 (GITT, x = 0.33) [66] (2002) Solid state react. with sucrose: LiFePO4/5%C 0.5–2 μm A = 2 cm2 (geom. surf. area) D = 10−13 − 10−14 (EIS) [70] (2002) Hydrothermal + heat treatment with AB: LiFePO4/2%C 200–400 nm 16 m2 g−1 (BET) a16/3 m2 g−1 due to cryst. anizotropy 03 − 2.2 × 10−14 (CV) [59] (2007) Solid state react. and C deposition from vapor phase: LiFePO4/1.5%C 400 nm A = 0.000786 cm−2 (powder microcavity electrode) 2 × 10−10 (CV)b 4 × 10−11 (CV) [46] (2008) Solid state react. and sucrose decomp.: LiFePO4/2.3%C 1.5μm 20–32 m2 g−1 (BET) a1.1 m2 g−1 (Eq. (1)) 9 × 10−13 (CV) [17] (2009) Solid state reaction + mixed with 20% of carbon black 1 μm A = 100 cm2 (SEM) 1.3 × 10−16 − 7.6 × 10−11(GITT) 7 × 10−15 − 2.3 × 10−13 (PITT) [69] (2010) Solid state ract. with sucrose decomp.: LiFePO4/3.16%C 2.45μm A = 1.54 cm2 (geom. surf. area) 8.6 × 10−11 (CV) [60] (2011) Solid state react. + poly(vinyl alcohol) decomp.: LiFePO4/1.5%C 100 nm aNot indicated cA = 39.9 cm2 2.4 − 2.8 × 10−11 (CV) 2 − 2.4 × 10−13 (EIS) 10−11 − 10−14 (GITT) [21] (2011) Sol–gel, citric acid: LiFePO4/4.5%C 50 nm a34.5 m2 g−1 (Eq. (1)) 4 × 10−16 (CITT, minimum at 3.5 V) [65] (2011) Solid state reaction +mixed with 10% AB Not indicated A = 2.23 cm2 (geom. surface area) 10−11 − 10−13 (PITT)b 10−11 − 10−13 (EIS)b [71] (2011) Solvothermal + sucrose decomp.: LiFePO4/13%C 80 nm 25 m2 g−1 (BET) A = 1/3(25 m2 g−1) 6.77 × 10−16 (GITT) 1.8 × 10−15 (EIS) [72] (2012) Citrate gel combustion: LiFePO4/13.4%C 75 nm a22.2 m2 g−1 (Eq. (1)) A = 290 cm2 0.8 × 10−14 (CV)b This work Abbreviations: AB – acetylene black, BET – Brunauer–Emmet–Teller method, GITT – galvanostatic intermittent transient technique, PITT – potentiostatic intermittent transient technique, CITT – capacity intermittent titration technique, EIS – electrochemical impedance. a Specific surface area value used to calculate diffusion coefficient. b Measured in aqueous solution. c Calculated on the basis of the authors data in Ref. [21] From a thorough analysis of the mass transport through the LiFePO4/C system published by Churikov et al. [69], it follows that main error sources in the determination of diffusion coefficients by electrochemical methods may be the neglect of the interactions in the solid state (leading to significant difference between activity and concentration, and to a non-Nernstian intercalation behavior), the neglect of the role of the SEI, and the inability to determine correctly the diffusion area. Actually, Eq. (2) is derived for the semi-infinite diffusion through monophase liquid solution, assuming constant activity factor of the reactants, while the observed LiFePO4/C case involves diffusion within a thin layer of solid phase accompanied, and probably significantly influenced, by a solid state transition during the change of Li mole fraction from 0 to 1 and vice versa. The EIS and transition methods, thanks to a small exciting signal amplitude, do not introduce significant chemical perturbation into the sample, and imply the concentration/activity relations [68], [69]. However, among the EIS measurements published thus far, some authors instead of dE/dx, in Eq. (4), used simply the Nernstian factor RT/F [21, and the references [45], [46], [47] cited therein], which does not imply the variation of interactions in solid. A brief inspection of the tabulated data illustrates a wide variation of D values, in the range from 10−10 to 10−18 cm2 s−1. One can perceive that the DLi values measured by cyclic voltammetry are systematically higher for the two to the three magnitude order in relation to the values measured by either complex impedance (EIS) or pulse methods: galvanostatic intermittent titration (GITT) and Coulombic intermittent titration (CITT) technique. This holds also in the case where different experimental methods were applied by the same authors [21]. Prosini et al. [66] measured DLi by GITT method on LiFePO4 prepared from a solid-state method and estimate values ranging from 1.8 × 10−14 to 2.2 × 10−16 cm2 s−1, for reduced (LiFePO4) and oxidized (FePO4) state, respectively, with the minimum of 7 × 10−18 cm2 s−1 for mole fraction of FePO4 of 0.33. Similarly, Ma et al. [65], considering LiFePO4/4.5%C composite by CITT method, found minimum in DLi of about 4 × 10−16, on the equilibrium potential, and 1 × 10−13 in completely lithiated state at 3.2 V vs. Li. In contrast, Franger et al. [70], using EIS method, concluded that the value of diffusion coefficient is almost constant around 10−13–10−14 cm2 s−1 for the whole range of composition. Apart of the differences originating from different measurement techniques, one may perceive the scatter of results obtained by the same technique, for instance CV one [17], [21], [46], [59]. A brief inspection of Table 1 indicates that a too arbitrary choice of the active surface area of LiFePO4 in presence of carbon, as already indicated in [69], presents a significant source of the scatter in DLi values published by various authors. Since the equations for DLi calculation involve real surface area powered to two, any error in determination of this value appears powered to two in the error of DLi. Classical BET method may overestimate real specific surface area, as mentioned above. However, the method based on mean particle diameter (Eq. (1)) may underestimate specific surface area to some extent, for instance when LiFePO4 particles have porous texture. To overcome these problems, some authors used simply geometric surface area in Eqs. (2) and (4) in place of the real one (denoted by shadowed cells in Table 1), which rendered to a particularly high values of diffusion coefficient [60], [70], [71]. If we follow the same approach in this work, the geometric electrode surface area of 0.0708 cm2, used in CV measurements, would result in an apparent diffusion coefficient of even DLi ∼ 1.23 × 10−10 cm2 s−1. In conclusion, on the basis of this survey, among the ones discussed elsewhere [69], at least two reasons of high scatter in reported values of DLi relating to the LiFePO4/C composite may be outlined: - CV method from the one side, and EIS and transient methods (CITT, GITT), from the other side, do not yield comparable values. - Objective obstacles causing a high level of arbitrariness in determining the fraction of olivine real surface area in the LiFePO4/C composite, contribute to a large error in DLi determination.
https://doi.org/10.1016/j.electacta.2013.01.030_p4_2 | Searching for rapid ways to obtain LiFePO4-based long-life electrode material suitable for aqueous Li-ion batteries, we proposed an easy and rapid glycine + malonic acid assisted gel-combustion procedure, yielding directly the LiFePO4/C composite. Primary combustion product was finished by heating at 750 °C in a slightly reducing atmosphere. A brief test of the obtained LiFePO4/13.4%C composite in 1 M LiClO4/PC non-aqueous electrolyte evidenced that the Coulombic capacity, measured at the rate 0.1 C, corresponded to the theoretical capacity of LiFePO4. In saturated LiNO3 aqueous solution, the composite displayed relatively high Coulombic capacity, high rate capability, and very improved capacity retention during cycling. The improvement of electrochemical performances in aqueous solution is most probably thanks to an enlarged content of in situ produced carbon. The composite presents very promising electrode material for the development of ARLBs.
https://doi.org/10.1016/j.electacta.2013.01.131_p1_2 | Among the candidates for cathode materials of lithium ion batteries, olivine-structured LiFePO4 has received considerable interest owing to its high theoretical specific capacity (170 mAh/g), and intrinsic thermal safety [1]. However, the rate performance of the original LiFePO4 was significantly restricted by sluggish kinetics of electron and Li+ transport [2]. Many efforts have been made to enhance the electronic performance of LiFePO4 through various processing approaches, namely carbon coating [3], [4], metal-ion doping [5], [6], and reducing particle size [7]. Moreover, there are reports on the synthesis of porous LiFePO4 using template [8], [9], [10]. Porous LiFePO4 displayed higher discharge capacities and smaller potential drops than non-porous LiFePO4. The positive effects exerted by porous structures would be due to the nano-sized dimensions and easy accessibility of Li+ [11]. However, the template method always suffers from complicated synthetic procedures. Therefore, a template-free method could be a better way to prepare porous LiFePO4.
https://doi.org/10.1016/j.electacta.2013.01.131_p1_3 | Since the 1990s, efforts have been developed on the synthesis of materials using supercritical carbon dioxide (scCO2) fluids [12], [13], [14]. ScCO2 becomes an important commercial and industrial solvent due to its role in chemical extraction in addition to its low toxicity and environmental impact. The relatively low temperature of the process and the stability of scCO2 also allow most compounds to be extracted with little damage or denaturing [15].
https://doi.org/10.1016/j.electacta.2013.01.131_p1_4 | Our former work [16] has successfully broken the aggregated LiFePO4 platelets into separate rhombus plates by scCO2. In this paper, different experiment parameters were adopted and we finally prepared porous LiFePO4 by a template-free method via scCO2. The effects of scCO2 on LiFePO4 were studied along with their improved electrochemical performance.
https://doi.org/10.1016/j.electacta.2013.01.131_p2_2 | LiFePO4 samples were first prepared by a hydrothermal method (A1). The starting materials were iron (II) sulfate heptahydrate (FeSO4·7H2O, >99.5%, Merck), lithium hydroxide (LiOH, >98.0%, Merck), and diammonium hydrogenphosphate ((NH4)2HPO4, >99.5%, Tianjin Fuchen Chemical Reagents Factory). The stoichiometric ratio of FeSO4·7H2O, LiOH, (NH4)2HPO4 was 1:3:1. The scCO2 treatments were conducted using a supercritical fluid reactor. As is shown in Fig. 1, the hydrothermally synthesized A1 was put into a high pressure reactor (SFE R250, Thar Technologies Inc., Pittsburgh, PA), and CO2 was further introduced. While the temperature and pressure were raised, the CO2 reached the supercritical state. A2 was prepared by treating A1 still under hydrothermal environment for 24 h at 100 °C. A3, A4 and A5 were prepared by treating A1 with scCO2 at 100 bar for 24 h, 100 bar for 48 h, and 250 bar for 48 h at 100 °C, respectively.
https://doi.org/10.1016/j.electacta.2013.01.131_p2_4 | The crystalline phase was determined by X-ray diffraction (XRD, Siemens D-500; Siemens AG, Karlsruhe, Germany) using Cu Kα radiation from 2θ of 20° to 70° with a step size of 0.02° and a count time of 1.2 s per step. The particle size and morphology were examined by field emission scanning electron microscopy (FESEM, Zeiss ULTRAplus FEG-SEM; Carl Zeiss NTS GmbH, Oberkochen, Germany). The samples were coated with a carbon layer to avoid charging. Nitrogen adsorption desorption isotherms for surface area and pore analysis were measured with an SSA-4200 (Builder Instruments) volumetric adsorption analyzer.
https://doi.org/10.1016/j.electacta.2013.01.131_p2_5 | The LiFePO4 were vacuum-dried and used as cathodes in CR2032-type coin cells for the electrochemical measurements. The electrode was prepared under the following process: mixing the LiFePO4, carbon black, and polyvinylidene fiuoride (PVDF) in weight ratio of 80:10:10. The mixture was added into N-methyl pyrrolidone under magnetic stirring for 4 h. The slurry was then casted on aluminum foil and dried at 60 °C for 10 h. After drying, the foil was pressed with roller tablet presser and punched into round sheet cathode (Φ = 15.8 mm). The round sheet cathodes were assembled into a coin type battery, using Li metal as the anode, with polymer separator (Celgard 2500) and liquid electrolyte mixtures containing 1 M LiPF6 in the mixture solvent contains ethylene carbonate (EC) and dimethyl carbonate (DMC) (1:1, v/v). The assembly of the test cells was performed in an Etelux Lab2000 glove box filled with Argon. The electrochemical performance of coin type cell contains LiFePO4 composite cathode was evaluated on Arbin BT2000 electrochemical measurement system. The coin cell was evaluated in the voltage range of 2.0–4.1 V at 0.1 C under room temperature. The cyclic voltammograms (CVs) measurements were carried out at room temperature on Model 1287 Potentiostat/Galvanostat Electrochemical Interface (Solartron Analytical, a division of AMETEK, Inc.).
https://doi.org/10.1016/j.electacta.2013.01.131_p3_2 | The XRD patterns of the synthesized LiFePO4 from A1 to A5 are shown in Fig. 2. The assignment of the diffraction peaks shows that the obtained LiFePO4 has a well-crystallized, orthorhombic structure according to the JCPDS card 40-1499, and the characteristic peaks such as [2 0 0], [1 0 1], [1 1 1], [2 0 1], [2 1 1], [3 1 1] and [2 2 2] can be clearly identified. No impurity peak was detected. Hence, the scCO2 treatment did not introduce new phase into the cathode material of LiFePO4.
https://doi.org/10.1016/j.electacta.2013.01.131_p3_4 | Fig. 3 shows the SEM images of the samples prepared by hydrothermal process and the samples after scCO2 treatment. Fig. 3a is the LiFePO4 sample prepared by hydrothermal method for 180 °C for 8 h. The particles displayed rhombus-like shape, with a smooth surface. Further treatment under hydrothermal environment (Fig. 3b) did not obviously change the morphology of LiFePO4. SEM images of samples treated using scCO2 were shown in Fig. 3c1–e2. With the heating time going from 24 h to 48 h and the pressure going from 100 bar to 250 bar, platelets were begun to broken down from the surface of the rhombus plates. Fig. 3e1 clearly shows that when the heating time reached 48 h under the pressure of 250 bar, the sample changed into porous-structured LiFePO4. Fig. 4 show their N2 adsorption-desorption isotherm curve. For sample A1, the BET surface area is about 5.2 m2/g. While for porous sample A5, the BET surface area increases to about 28.7 m2/g. In addition, both sample A1 and sample A5 show a similar N2 adsorption and desorption isotherm corresponding to type V isotherm, but the N2 adsorption quantity for sample A5 is much higher than that of sample A1, indicating the abundance of mesopores in sample A5, which is in good agreement with those observed in SEM images. The data implies that the sample A5 possesses a high contact area with the electrolyte and hence a high lithium-ion flux across the interface.
https://doi.org/10.1016/j.electacta.2013.01.131_p3_7 | From the above, LiFePO4 was prepared as a porous-structure material by via hydrothermal synthesis and subsequent scCO2 treatment. Similar porous materials had been made by superfluid such as vaterite CaCO3 [17] and ZnO microspheres [18]. This morphology change could be explained by the high dissolvability and near zero surface tension of scCO2 [19]. For the dissolution of materials using scCO2, significant progresses and achievements have been reviewed in recent articles [20], [21]. Here, we suppose a solid-to-porous transformation mechanism. In the early stage, most particles remain solid morphology while only small pits could be observed on the surface of LiFePO4. When the pits begun to emerge, the London dispersion force is enhanced because of the concave surface curvature and made the surface more active. With the proceeding of the dissolution of LiFePO4, the small pits merged into large holes to reduce the surface energy [22] and finally all the particles were turned into porous structures. Theoretically, the dissolution started from the surface of the solid LiFePO4 which made the surface rough due to the dissolution by scCO2. So, the pits are formed due to the dissolution by scCO2, and the followed porous structure are formed due to the concavity of the surface of the pits. Furthermore, the porous structures only happens on four side-faces of the rhombus LiFePO4 plates because of the anisotropy of the crystal structure of LiFePO4. The formation of porous structure, instead of smaller particles, can reduce the metastable areas of the surface which has been recently demonstrated [23]. The whole transformation of porous structure could be both thermodynamic and kinetic. We propose that the thermodynamic reason can be the most influence factor. Of course it is just a initiatory supposal, the detail mechanism still needs further research.
https://doi.org/10.1016/j.electacta.2013.01.131_p3_8 | In order to test the potential applicability of the cathode material in Li batteries, we investigated the electrochemical performance of the obtained samples. Fig. 5a compares the first charge/discharge voltage of the samples. The electrodes containing A1, A3, A4 and A5 exhibit the discharge capacity of 107, 133, 159, and 162 mAh/g at a current rate of 0.1 C to 2 V. All of them got flat plateaus corresponding to the lithium intercalation and de-intercalation reactions (about 3.4 V versus Li/Li+) but they varied in plateau decay. Moreover, it is noted that the discharge curve of A5 showed an improved performance, the plateau kept smooth and flat until 138 mAh/g. In Fig. 5b, although the discharge capacity of A5 monotonously decreases from 162 mAh/g to 152 mAh/g during the first 25 cycles, it then remained at nearly 152 mAh/g during the successive cycles. No obvious capacity fading even after 100 cycles. These results demonstrate the well cycling stability of the porous LiFePO4 prepared in scCO2. Fig. 5c compares the rate capability of A1, A3, A4 and A5 at different C rates by using Li metal as the counter electrode. The discharge rates at different cycles for these electrodes are the same, and the rates are controlled as follows: 0.1 C for the 1st to the 5th cycles, 0.2 C for the 6th to the 10th cycles, 1 C for the 11th to the 15th cycles, 5 C for the 16th to the 20th cycles and 0.1 C again for the 20th to 25th cycles. For A5, at the rate of 5 C, 65% (102 mAh/g) of the discharge capacity in the first cycle is reserved and 97% of the discharge capacity in the first cycle is recovered when the rate comes back to 0.1 C again. In contrast, when the discharge rate of A1 reaches 5 C, only 33 mAh/g is reserved. Evidently, the excellent rate capability is due to abundant porous structure and high active surface area. Such behavior coincides with consequence of SEM and BET analysis. Fig. 6 compares the CV curves of the electrodes made by A1, A3, A4 and A5 at 0.05 mV/s. Porous LiFePO4 exhibits higher peak current density and more symmetrical redox peaks compared with the LiFePO4 untreated by scCO2. Meanwhile, we also noted that A5 displays relatively higher cathodic peak potential (Epc), lower anodic peak potential (Epa) and thereby smaller separation between Epc and Epa than A1. It suggests that the porous electrode exhibits higher discharge plateau, lower charge plateau and smaller voltage gap between the discharge and the charge curves which are consistent well with the results in Fig. 5a. Therefore, the porous structure with a high surface area is featured with advantages of better charge and discharge performance, indicating favorable transport kinetics for Li+ inserting into/out of the intracell lattice of LiFePO4 [24].
https://doi.org/10.1016/j.electacta.2013.01.131_p4_2 | In summary, scCO2 was used to modify the morphology of LiFePO4 and made it a kind of porous material. By optimizing the experimental parameters (time and pressure), it is possible to control the particle surface and the morphology of LiFePO4. A solid-to-porous transformation was supposed based on the dissolution of LiFePO4 in scCO2. The electrochemical performance of porous LiFePO4 has been significantly improved due to the enhanced Li+ diffusion capability in the crystal of LiFePO4 as the diffusion lengths for Li+ ions will evidently become shorter in the porous structure.
https://doi.org/10.1016/j.electacta.2013.01.131_p4_3 | Currently, researchers are most concentrated on the lithium diffusion process and hope to get porous particles in order to improve the performance of cathode material. Our work gives a reasonable method to prepare porous LiFePO4 via scCO2. This method may also be used for other material.
https://doi.org/10.1016/j.electacta.2013.02.042_p1_2 | Lithium iron phosphate LiFePO4 (LFP) has been considered as one of the most promising positive-electrode materials of lithium ion battery for applications in hybrid electric vehicles (HEVs), electric vehicles (EVs) and energy storage due to its superior safety, thermal stability, nontoxicity, and potentially low cost [1], [2], [3], [4]. The main problem of LFP is its inherently low electronic conductivity (∼10−9 S cm−1) [5] and ionic conductivity (∼1.8 × 10−14 cm2 S−1) [6]. On one hand, the electronic and ionic conductivity can be effectively improved by carbon coating and metal ions doping [7], [8], [9], [10]. On other hand, the reduction of the grain size could possibly enhance the performance of LFP and make it feasible as a positive-electrode material for high-power density lithium-ion batteries. In the past decade, solid-state reaction is one of the most common ways for LFP preparation. The problem is that randomly orientated particles are produced, because solid particles react through surface diffusion at high temperature during the formation process. Thus it cannot be assured that the minimum dimension of the particles is along the direction of Li+ diffusion. In contrast, hydrothermal method produces orientated crystal particles precipitated from the dissolved ions. Versatile morphogenesis has been achieved by this method, i.e. spherical-like [11], [12], [13], needle-like [14], plate-like [15], [16], [17], [18], hierarchical spindle-like [19], hollow sphere and nanowire particles [20], [21]. Limiting factors affecting particle growth and particle size distribution include temperature [18], pH value [22], concentration, and the addition of surfactants [23], polymers and/or organics [13], [24], hard or soft template [21]. Furthermore, some of the methods offer low product concentration in spite of high performances of LFP. Therefore, it is still a great challenge to produce the products with high performances and at low cost so as to meet the demand for commercial applications. In this respect, the choice of reaction system is a key issue. Among all the reaction systems reported in the literatures, organic- and template-free LiOH, FeSO4 and H3PO4 reaction system is the optimal choice for simplification of the process. In previous works, plate-like particles were produced from this system [18], [22], [25], [26]. Since the olivine LFP has one-dimensional Li+ diffusion pathway along the b-axis in the crystal of orthorhombic LFP (space group: Pnma) during charging and discharging processes, and the charge transfer takes place mainly on the ac-plane [27], [28], [29], [30], [31], [32], [33], the crystal orientation of LFP particles is an important characteristic, which is strongly related to electrode kinetics. Fortunately, the plate-like crystals have large facets in the ac-plane. We have investigated the influence of pH and reaction temperature on the morphology and crystallinity of hydrothermally synthesized plate-like LFP particles [18], [22]. We have also established a solubilization–reprecipitation mechanism, which is consistent with Lee`s viewpoint [20]. In general, the quality of a crystalline product is judged by four main properties: size, purity, morphology and crystal structure. It is wildly believed that nucleation plays a decisive role in determining these properties. Therefore, deeper and thorough understanding of the mechanisms of nucleation and crystal growth is crucial for achieving better control of the particle properties. However, systematic investigation into the crystallization process is still missing. In this work, LFP was prepared by hydrothermal method at 160 °C and 0.5 mol L−1. The intermediates and the products were collected during temperature rising and soaking period. The particle morphology, composition, structure and electrochemical performances of the prepared samples were investigated. It is expected to find a way to produce high performances crystalline LFP at moderate hydrothermal conditions.
https://doi.org/10.1016/j.electacta.2013.02.042_p2_3 | The preparation of LFP was described in detail previously [24]. The pH value was adjusted to 6.4 with NH4OH and/or H2SO4. The reactor was heated with a constant power during the temperature rising period below 140 °C, then the power varied by the voltage change until 160 °C automatically. Samples were collected at different time spots during temperature rising (P-x) and soaking period (LFP-y). Samples are denoted as P-x and LFP-y, where x represents the temperature at which the sample was collected during the temperature rising period and y is the time spot (in hour) during the soaking period. In order to obtain carbon-coated LFP powder with good electronic conductivity, the dried samples LFP-y were mixed with polyethylene glycol (PEG-6000) (30 wt% of LFP) and fired at 700 °C for 6 h under nitrogen atmosphere. These samples were denoted as LFP/C-y.
https://doi.org/10.1016/j.electacta.2013.02.042_p2_5 | The specific surface area was measured by using a B.E.T. apparatus (Micromeritics ASAP 2420). The particle size distribution was tested by a laser particle analyzer (Model SCF-106, OMEC Co., China). The crystal phases were characterized by X-ray diffraction (XRD, Rigaku D/max 2500×) with a Cu-Kα radiation source. For the samples of LFP-y and LFP/C-y, the diffraction data were collected for 1 s at each 0.02° step width over a 2θ range from 10 to 80°. Finally the morphologies of the samples were observed using field-emission scanning electronic microscopy (SEM, Rigaku S-4800).
https://doi.org/10.1016/j.electacta.2013.02.042_p2_7 | The electrochemical performance of the samples was tested using a coin-type cell (size: 2430). Positive electrodes were made by roll milling a mixture of active materials, ethylene black (Super P-MMM) and polytetrafluoroethylene (PTFE) binders in a weight ratio of 80:15:5. Electrodes were punched in discs with a diameter of 12 mm. The active material loading of the electrodes ranged from 8.5 to 9.0 mg cm−2. The electrodes were assembled in coin cells and separated from the counter electrode (lithium metal) by a Celgard 2400 separator. The cells were then filled with 1 M solution of LiPF6 in ethylene carbonate/diethyl carbonate/dimethyl carbonate (1:1:1). The assembly was carried out in an argon-filled glove box. The performance of the positive-electrode material was investigated in terms of charge–discharge curves using an automatic charge–discharge instrument (Model CT2001A, Land Co., China) with the cut-off voltage of 2.3–4.2 V. Finally, all the electrochemical measurements were carried out at 25 ± 2 °C.
https://doi.org/10.1016/j.electacta.2013.02.042_p3_3 | Fig. 1 shows the XRD patterns of the precursors (P-x) of the hydrothermally synthesized LiFePO4. It could be observed from Fig. 1 that Li3PO4 is the first intermediate and vivianite Fe3(PO4)2·8H2O is the second intermediate. Vivianite forms easily by spontaneous gelification of ferrous ion and phosphate ion at ambient temperature within a few minutes. Before temperature reaches 135 °C, the precursors Li3PO4 and Fe3(PO4)2·8H2O co-exists. However, the main vivianite diffraction peak at 2θ = 13.1° left-shifted before temperature reaches 140 °C. Meanwhile, the intensity of the diffraction peak decreases while its width increases with temperature rising. According to Bragg formula: 2d sin θ = nλ, the value of interplanar spacing (d) increases as theta decreases. The expansion of the interplanar spacing causes the instability of the structure which eventually leads to the dissolution of Fe3(PO4)2·8H2O over 135 °C. Some weak peaks display the appearance of LFP in the XRD patterns of P-135 and P-140 (Fig. 1e and f), suggesting the rapid formation of the LFP nuclei at 135–140 °C. The XRD pattern of P-150 (Fig. 1g) shows stronger LFP diffraction peaks, indicating the fast growth of the LFP nuclei under 140–150 °C. On the other hand, the striking physical and chemical changes around the critical temperature 135 °C could be clearly observed from the color of samples shown in Fig. S1 and the endothermic phenomenon shown in Fig. S2. The color is blue for P-135 and white for P-140. In addition, the dissolution of Fe3(PO4)2·8H2O is responsible for the endothermic peak at 130–135 °C on temperature curve. Download : Download full-size image Fig. 1. XRD patterns of samples extracted during temperature rising period. (a) Li3PO4, (b) P-30, (c) P-120, (d) P-130, (e) P-135, (f) P-140 and (g) P-150.
https://doi.org/10.1016/j.electacta.2013.02.042_p3_4 | Fig. 2 shows the SEM images of the precursors of the hydrothermally synthesized LiFePO4. It can be observed from the SEM image in Fig. 2a that the primary particle size of Li3PO4 is ca. 30–50 nm. These primary particles are agglomerated by Van der Waals force. Fig. 2b and c shows that the precursors consist of Li3PO4 nanoparticles and vivianite bulky grains with alternating and overlapping thin layers. Fig. 2d and e shows the deposition of newly generated LFP crystals on the surface of the precursor Fe3(PO4)2·8H2O. The LFP crystals are in angular diamond shape when just formed (Fig. 2f). Download : Download full-size image Fig. 2. SEM images of the samples extracted during temperature rising period. (a) Li3PO4, (b) P-30, (c) P-130, (d) P-135, (e) P-140 and (f) P-150.
https://doi.org/10.1016/j.electacta.2013.02.042_p3_5 | Table 1 shows the particle size distribution of the precursors P-x series samples. The D10 and D50 values decrease as the temperature increases. However, the maximum value of D90 appears at 135 °C. The variation in particle size is associated with the transformation process of the precursor. At the beginning of nucleation and crystal growth at 135–150 °C, the overlapping layered vivianite is delaminated and fractured to a narrow sheet and then dissolved. The ions, Fe2+ and PO43−, resulting from dissolution of precursor Fe3(PO4)2·8H2O and Li3PO4, are oversaturated in the solution. In the meantime, the nuclei form rapidly and orientate preferentially while deposit on the surface of the undissolved precursors. This could result in larger particle size D90 at 135–150 °C. With temperature increase, the covered precursor dissolves, leading to the dispersion of the agglomerated LFP particles and the lowered D90 values. On the other hand, D10 increases as time prolongs. This is due to the preferential orientation of the ions onto the surface of the smaller crystals with relatively high surface energy. Table 1. Particle size distribution for the precursors of LiFePO4 (P-x samples). Sample Particle size distribution D10 (μm) D50 (μm) D90 (μm) P-30 2.16 4.63 7.53 P-80 2.09 4.60 7.61 P-120 1.64 4.44 8.37 P-130 1.64 4.39 8.23 P-135 0.58 3.60 11.52 P-140 0.63 3.44 10.15 P-150 0.81 3.31 8.10
https://doi.org/10.1016/j.electacta.2013.02.042_p3_7 | Fig. 3 shows the XRD patterns of the LiFePO4 samples extracted during soaking period. The diffraction peak intensity of (0 2 0)/(2 1 1) (denoted as I0 2 0) is weaker than that of (2 0 1)/(1 1 1) (denoted as I2 0 1) within the first 0.5 h (Fig. 3a and b). I020 keeps rising throughout the soaking period. It almost equals to I201 between 1 and 2 h (Fig. 3c and d) and becomes the strongest among all the diffraction peaks after 4 h (Fig. 3e and f). The increase in I020 suggests that the crystal growth orientates along the (0 2 0) and/or the (2 1 1) plane. Reaction time also has an effect on the purity and crystal structure of the product. Parasitic diffraction peaks can be observed from XRD patterns of the samples LFP-0 and LFP-0.5 (Fig. 3a and b), which indicate the existence of Li3PO4 in the newly generated LFP. After 1 h, the residual precursor disappears. Meanwhile, the peaks between 39–40°, 52–53° and 61–63° are better split, indicating the achievement of better crystallized LFP (Fig. 3c–f). Download : Download full-size image Fig. 3. XRD patterns of samples extracted during soaking period. (a) LFP-0, (b) LFP-0.5, (c) LFP-1, (d) LFP-2, (e) LFP-4 and (f) LFP-6.
https://doi.org/10.1016/j.electacta.2013.02.042_p3_8 | Fig. 4 shows the SEM images of the LiFePO4 at 160 °C. Comparing to the angular diamond shape at 150 °C, the crystals orientate preferentially to polygon plate at 160 °C (Fig. 4a). The hollows and irregular edges appear in the platelets of LFP-0.5 and LFP-1 due to the dissolution of the covered precursor (Fig. 4b and c). It disappears with time and the morphology of the particles becomes polygon, typically hexagon plate (Fig. 4d–f). The main cause of the morphology evolution is due to changes in crystal growth conditions. After rapid growth at 140–150 °C, the amount of the dissolved ions Fe2+ and PO43− in the reaction system becomes insufficient. Moreover, the concentration of the Fe2+ and PO43− ions is limited by the dissolution rate of the covered precursors. Therefore, the crystal growth is dominated by mass transfer above 150 °C rather than by kinetics below 150 °C. Thus, the ions preferentially deposit on the high energy planes leading to the morphology evolution and the disappearance of hollows and irregular edges. Since the thickness of the platelets is decisive to the Li+ diffusion distance [29], [33], it should be pointed out that the thickness almost remains unchanged within the range of 60–100 nm, despite of being just-grown crystals (Fig. 2f) or matured samples (Fig. 4). Download : Download full-size image Fig. 4. SEM images of the samples extracted during soaking period. (a) LFP-0, (b) LFP-0.5, (c) LFP-1, (d) LFP-2, (e) LFP-4 and (f) LFP-6.
https://doi.org/10.1016/j.electacta.2013.02.042_p3_9 | The particle size distribution (PSD), the B.E.T. specific surface areas (SSA) and grain size (Ds), which are calculated according to Scherrer formula of LFP-y samples, are listed in Table 2. The D10 increases while the D50 and D90 decreases with time. In addition, the SSA of the products decreases with time. The reason for the variation in terms of PSD and SSA is that the reaction system has the tendency to reduce the Gibbs free energy spontaneously. The ions are in dynamic equilibrium between the surface of crystalline LFP and the solution in the reaction system. The ions could be dissolved from the crystal surface into the solution, and re-deposited randomly on the surface with higher energy, thus reducing the surface energy and leading to the smooth crystal surfaces. The grain size (Ds), which was calculated by Scherrer formula using the full-width-at-half-maximum (FWHM) length of the diffraction peak (0 2 0)/(2 1 1) [34], increases dramatically from 44 to 72 nm with reaction time prolonging from 0 to 6 h, while changes in the thickness of the platelets cannot be observed from the SEM images (Fig. 4). This is due to the narrowed FWHM resulting from the better crystallization of LFP as time prolongs and/or the preferred crystal orientation of the (2 1 1) plane, which leads to the increase in intensity and the decrease in FWHM of the diffraction peak (0 2 0)/(2 1 1). Table 2. Particle size distribution, calculated grain size and B.E.T. specific surface area for LiFePO4 (LFP-y samples). Sample Particle size distribution Ds (nm) SSA (m2 g−1) D10 (μm) D50 (μm) D90 (μm) LFP-0 0.38 2.06 6.09 44 15.0 LFP-0.5 0.39 1.97 5.53 47 13.5 LFP-1 0.43 1.39 2.94 55 11.3 LFP-2 0.47 1.30 2.49 60 10.4 LFP-4 0.48 1.23 2.22 64 8.7 LFP-6 0.51 1.22 2.13 72 7.6 Ds: grain size calculated according to Scherrer formula by the FWHM of diffraction peak (0 2 0)/(2 1 1).
https://doi.org/10.1016/j.electacta.2013.02.042_p3_11 | The obtained LFP sample is not suitable as a electrode material due to its inherently low electronic conductivity as well as the presence of the inactive amorphous layer [26], [35]. Therefore, the calcination process is necessary for carbon coating and crystallization of the amorphous substance. Fig. 5 shows the XRD patterns of both the carbon-coated (LFP/C) and the uncoated samples (LFP). There is no significant change in peak number and positions, which indicates that the coated carbon on LFP surface does not influence the phosphor-olivines structure. However, the I020/I201 of the sample LFP/C-0, LFP/C-2 and LFP/C-4 become greater than that of the sample LFP-0, LFP-2 and LFP-4, respectively. The increase in values could be a result of better crystallization of the amorphous layer on the particle surface after the post-heat treatment. Finally, the morphology does not change after carbon coating as shown in Fig. 6. Download : Download full-size image Fig. 5. Comparison of XRD patterns between bare LFP samples and carbon-coated ones. (a) LFP-0, (b) LFP/C-0, (c) LFP-2, (d) LFP/C-2, (e) LFP-4 and (f) LFP/C-4. Download : Download full-size image Fig. 6. SEM images of the carbon-coated samples. (a) LFP/C-0, (b) LFP/C-1, (c) LFP/C-2 and (d) LFP/C-6.
https://doi.org/10.1016/j.electacta.2013.02.042_p3_13 | Fig. 7 shows the initial charge–discharge curves of LFP-y and LFP/C-y samples at 0.2 C. The initial specific discharge capacities are 89.5, 96.0, 101.4, 108.8, 106.6 and 103.4 mAh g−1 for LFP-0, LFP-0.5, LFP-1, LFP-2, LFP-4 and LFP-6, respectively. In addition, their initial efficiencies of discharge to charge capacity are 0.812, 0.852, 0.878, 0.902, 0.873 and 0.874, respectively. The specific discharge capacity and the initial efficiency keep increasing within the first two-hour reaction period due to the improvement in crystallization degree and disappearance of residual precursor Li3PO4 in crystalline LFP. However, both of them slightly reduce after 2 h due to the decrease in specific surface area of the samples. The charge–discharge curves slope away from the plateaus corresponding to the lithium extraction and insertion reactions at 3.45 V (vs. Li/Li+), indicating the low electroconductibility of the bare LFP. All the carbon-coated samples display significant improvement than the bare LFP in terms of specific discharge capacity, plateau potential and initial efficiency of discharge to charge capacity. The initial specific discharge capacities are 143.5, 149.5, 153.0, 162.1, 160.5 and 158.8 mAh g−1 for LFP/C-0, LFP/C-0.5, LFP/C-1, LFP/C-2, LFP/C-4 and LFP/C-6, respectively. Their initial efficiencies of discharge to charge capacity are 0.896, 0.923, 0.940, 0.973, 0.971 and 0.969, respectively. The charge–discharge curves display flat plateaus and lower electrochemical polarization. Comparing to the uncoated samples LFP-y, the enhanced electrochemical performance of the carbon-coated ones LFP/C-y should be attributed to the crystallization of the amorphous layer besides carbon coating. Meanwhile, the trend in specific discharge capacities of LFP/C-y versus synthesis time is similar to that of the LFP-y. It could be explained by the characteristics of the LFP-y particles, such as the purity, the thickness of the platelets and the B.E.T. surface area. Download : Download full-size image Fig. 7. Initial charge/discharge curves of LFP-y and LFP/C-y samples measured at 0.2 C (1 C = 170 mA g−1).
https://doi.org/10.1016/j.electacta.2013.02.042_p3_14 | It is observed that the LFP/C-2 shows the best electrochemical performances in terms of initial specific discharge capacity and initial efficiency. Therefore, LFP/C-2 was chosen as the subject for further discussion. Fig. 8 shows the C-rate capability of LFP/C-2 and the cycling performance of LFP-2 and LFP/C-2 at ambient temperature. At a certain C-rate, the electrode was charged and discharged at the same rate. The varied specific discharge capacities of LFP/C-2 are 162.1, 150.8, 142.2 and 136.9 mAh g−1 at 0.2, 1, 3, 5 C, respectively. Furthermore, very little drop in voltage, from 3.40 to 3.30 V, is observed as C-rate increases from 0.2 to 5 C, indicating that the material is able to deliver a high specific energy at high C-rate. The cycling performances of the sample LFP-2 and LFP/C-2 are shown in the interior figure of Fig. 8. The specific discharge capacity (at 2 C) of LFP-2 decays dramatically to less than 60 mAh g−1 within the first 50 cycles, which could be attributed to both the poor conductivity of the bare LFP and the presence of the electrochemical inactive layer on the surface of the particle. However, as for the carbon-coated one, LFP/C-2, the specific discharge capacity slowly increases upon cycling prior to the 40th cycles at 5 C because of the activation process of this material. The capacity variation afterwards is due to the fluctuation of the ambient temperature. The excellent electrochemical performance could be contributed to the distinguishing features of the materials: (1) the shortened Li+ diffusion distance that favors the intercalation/deintercalation of Li+ ions to and from the materials; (2) the relatively high SSA, making a more extended region for the access of the active materials to the electrolytes; (3) the high purity and crystallinity of the product after the hydrothermal and calcination processes; and (4) the enhanced electroconductivity by carbon coating. Download : Download full-size image Fig. 8. Initial charge/discharge curves at varied C-rate for LFP/C-2 and cycling performance for LFP-2 and LFP/C-2.
https://doi.org/10.1016/j.electacta.2013.02.042_p4_2 | In organic- and template-free system, plate-like LFP grains are obtained by using H3PO4, LiOH and FeSO4 as reactants at a heating rate of 2°/min. Two precipitated precursors Li3PO4 and Fe3(PO4)2·8H2O form easily when reactants are mixed at ambient temperature. The precipitated precursors dissolve, followed by rapid nucleation of LFP on the undissolved precursors at 135–140 °C, thus leading to slower dissolution of the precursors. The dissolution rate of the precursors plays a decisive role in determining the quantity of the LFP nucleus and further affecting the purity and particle size distribution. The angular diamond crystal plates grow rapidly between 140 and 150 °C and preferentially grow into polygons, typically in hexagon plate when exceeds 150 °C. The thickness of the platelets remains unchanged within the range of 60–100 nm for each LFP sample. The SSA and the particle size of the obtained LFP powders decrease as time prolongs. Since fine particles with high specific surface area could be obtained by reducing the particle size of the precursors and shortening the reaction time, it is important to control the particle size of the precursors by high-shear mixer and/or other techniques.
https://doi.org/10.1016/j.electacta.2013.02.124_p1_2 | Lithium-ion batteries, as one of the new energy resources, play a critical role in the emission reduction of greenhouse gas [1]. In recent years, they have been widely used in portable electronic consumer devices and considered as the next generation of power sources for large-scale applications [2], [3]. Among the cathode materials, LiFePO4 has attracted great attention since its discovery in 1997 [4] owing to its numerous appealing merits such as low cost, environmental friendliness, high thermal stability and relatively high theoretical specific capacity [5], [6], [7]. Nevertheless, its low electric conductivity (∼10−11 S cm−1) and slow Li-ion diffusion (∼1.8 × 10−14 cm2 s−1) at room temperature restrict its application [6]. To solve this problem, tremendous efforts have been made such as minimizing the particle size [8], [9], [10], carbon coating [11], [12], [13], [14], [15], [16], or supervalent cation doping [17], [18] to facilitate the migration of electron and Li+. Though carbon coating and size reduction can indeed ameliorate the high-rate performance of LiFePO4 [19], [20], [21], this performance improvement is achieved at the expense of the volumetric energy density which is also significantly required for battery applications. Generally, it is believed that the LiFePO4 powders composed of microspheric particles should have a higher tap density than shapeless nanoparticles owing to the fact that the spherical particles can be closely packed easily [22], [23], [24], [25]. Recently, Shu et al. [26] had reported an ammonia assisted hydrothermal method to synthesize carbon-coated LiFePO4 micropheres. These microspheres show not only a high tap density of 1.27 g cm−3 but also a discharge capacity of 125 mAh g−1 at a rate of 5 C. However, the microspheres have very long ion and electron transportation paths because the electrolytes cannot easily penetrate into the internal surface of the microspheres. Therefore, the ideal structure for LiFePO4 with both high volumetric energy density and high rate capability should be a microsphere composed of nanoparticles compacted to form 3D structure.
https://doi.org/10.1016/j.electacta.2013.02.124_p1_3 | In this work, we report mesoporous LiFePO4 microspheres composed of nanoparticles synthesized by a simple solvothermal method. Meanwhile, the growth evolution process of the precursor is systematically investigated by indagating the morphologies of the intermediate products obtained at different reaction time. It is found that the morphology and size of microsphere can be availably controlled due to the addition of citric acid. These microspheres show high tap density (1.35 g cm−3) and excellent high-rate discharge performances (about 120.3 mAh g−1 at 10 C rate). Meanwhile, the growth evolution process of the precursor is systematically investigated.
https://doi.org/10.1016/j.electacta.2013.02.124_p2_3 | In a typical procedure, Fe(NO3)3·9H2O, C6H8O7·H2O and NH4H2PO4 (mole ratio is 1:1:1) were dissolved in distilled water successively and stirred for a while. Equimolar LiOH·H2O was dissolved in 30 ml of deionized water under magnetic stirring to form a transparent solution, then these two solutions were mixed and transformed into a 100 ml Teflon-lined stainless steel autoclave and maintained at 180 °C for 6 h. After cooling naturally to room temperature, a green precursor was obtained by evaporating the water under continuous stirring at 60 °C (marked S1). A rheological phase method was adopted to synthesize the LiFePO4/C composite. The precursor was ground with sucrose (50 g per 1 mol LiFePO4) in a mortar to get a solid–liquid mushy rheological body. Finally, the slurry-like mixture was calcined at 600, 650 and 700 °C (marked S2, S3 and S4) for 10 h in an Ar atmosphere. After cooling to room temperature, the LiFePO4/C composite was obtained.
https://doi.org/10.1016/j.electacta.2013.02.124_p2_5 | X-ray diffraction (XRD) was performed on a Rigaku D/Max-2500 with Cu Kα radiation. The microstructure and particle size of the samples were characterized by scanning electron microscopy (SEM, Hitachi X-650). The thermal analysis (TG) was determined by a STA904 apparatus from the room temperature to 800 °C under N2 at a heating rate of 10 °C min−1. The specific surface area was tested by the Brunauer–Emmetr–Teller (BET) method using a ST-08A specific-surface-area analyzer.
https://doi.org/10.1016/j.electacta.2013.02.124_p2_6 | Electrochemical performances of the LiFePO4/C as cathode active materials were carried out using a three-electrode cell with the lithium metal as the counter and reference electrode. The working electrode was fabricated by compressing a mixture of the active material (LiFePO4/C), acetylene black and polytetrafluoroethylene (PTFE) with a weight ratio of 80:10:10. The active materials of working cathode were about 6 mg/cm2. The electrolyte was 1 M LiPF6 in a volume ratio of 1:1:1 mixture of ethylene carbonate (EC), ethylene methyl carbonate (EMC) and dimethyl carbonate (DMC). The separator was Celgard 2320 microporous film. The cell was assembled in a glove box filled with high purity argon gas. Galvanostatic charge/discharge tests were performed between 2.5 and 4.2 V on a LAND battery-test instrument (CT2001A). Cyclic voltammetry (the potential interval: 2.5–4.2 V) were conducted by a CHI660B electrochemical workstation. All the tests were performed at room temperature.
https://doi.org/10.1016/j.electacta.2013.02.124_p3_2 | Fig. 1 is the TG/DTA curves of the precursor at a heating rate of 10 °C min−1 from the room temperature to 800 °C in nitrogen atmosphere. The TG curve presents three steps of weight loss and DTA curve displays several corresponding exothermic peaks. The first weight loss (about 2%) from the room temperature to 125 °C is owing to the release of physically absorbed water. The main weight loss (about 38%) between 125 and 450 °C is ascribed to the loss of crystal water and the decomposition of nitrate, ammonium and sucrose into NO2, NH3, and H2O. The third little weight loss occurs between 450 and 550 °C. The peak near 500 °C should be the crystallization of LiFePO4, and no obvious weight loss is observed above 550 °C in the curve. Therefore, well-crystallized LiFePO4 may be obtained through calcining the precursor above 550 °C. In this paper, the precursors were separately calcined at 600, 650 and 700 °C for 10 h obtained LiFePO4/C materials.
https://doi.org/10.1016/j.electacta.2013.02.124_p3_4 | The XRD patterns of the precursor (S1) and the samples obtained at different calcination temperatures (S2–S4) are shown in Fig. 2. The diffraction peaks of the precursor can be assigned to Fe5(PO4)4(OH)3·2H2O and LiNO3. Interestingly, the precursor is composed of Fe5(PO4)4(OH)3·2H2O rather than FePO4 (or FePO4·2H2O). In order to identify the source of hydroxide, a contrast experiment was carried out at the same condition just without LiOH. It is surprising that the diffraction peaks of the precursor is also indexed as Fe5(PO4)4(OH)3·2H2O. It seems that the formation of Fe5(PO4)4(OH)3·2H2O is unrelated to LiOH which may be resulted from the hydrolysis of Fe3+ and the real reason is still under research. The main diffraction peaks of LiFePO4/C samples obtained at 600, 650 and 700 °C are all in good accordance with the standard LiFePO4 crystal (JCPDS 81-1173) olivine structure indexed by orthorhombic Pnma. Few differences are founded in XRD among these samples. 650 °C is chosen as the final sintering temperature because the product sintered at this temperature has better electrochemical performance (Fig. 5a). No typical diffraction peaks of carbon are found, indicating carbon existed in amorphous form.
https://doi.org/10.1016/j.electacta.2013.02.124_p3_6 | The SEM images of the precursor (S1) and the LiFePO4/C composites obtained at different calcination temperatures (S2–S4) are shown in Fig. 3. The precusor is composed of spherical microparticles with an average diameter of 2–3 μm. After calcination, the spherical morphology can be preserved as well. S2 is composed of aggregated microspheres with some particles between them. S3 is consists of dispersive microspheres (∼2 μm) which are composed of aggregated nanoparticles (∼400 nm). It can also be clearly identified in Fig. 3c that there are mesoporous on the surface of the spheres. With the calcination temperature increasing to 700 °C, there is a real hardness to maintain the perfect morphology. It is clear that the surface of S3 is mesoporous with an average pore diameter of 3.83 nm as Fig. 3e shown. Calculated from the nitrogen adsorption isotherm, the BET surface area of S3 is 20.992 m2 g−1 (Fig. 3f). Therefore, such a mesoporous structure arouses not only better penetration of electrolyte to promote lithium ion diffusion but also better transportation of electrons in the interior of LiFePO4 microspheres, which ultimately alleviates electrode polarization. And the carbon content is about 5.6 wt% revealed by the elemental analyzer. All these imply that S3 may have good electrochemical properties.
https://doi.org/10.1016/j.electacta.2013.02.124_p3_8 | In order to understand the formation process of the precursor, time-dependent experiments were carried out during which samples were collected at different time intervals. At the early stage (1 h), the particles of the sample assembled into quasi-microsphere with diameter of 100 nm (Fig. 4a). As the reaction proceeded to 2 h, the nanoparticles agglomerated into microspheres and the size increased to ∼2 μm (Fig. 4b). Interestingly, the smaller microspheres were linked together by the bigger one like cactus. As the time lasted for 4 h, the size of these microspheres with some nanoparticles increased but the agglomeration degree was serious. Once the hydrothermal reaction lasted for 6 h, the quantity of the nanoparticles attached to the microspheres decreased and the morphology became more uniform with diameter of ∼2 μm (Fig. 4d). It may undergo a dissolution-precipitation process.
https://doi.org/10.1016/j.electacta.2013.02.124_p3_10 | Fig. 5a shows the specific discharge capacities of the LiFePO4/C microspheres composite synthesized at different calcination temperature (S2–S4) at a rate of 0.2 C (34 mA g−1). The discharge capacities are 131.4, 152.5, 140.3 mAh g−1, respectively. The sample at 650 °C (S3) has the highest discharge capacity due to the product sintered at this temperature has better crystallization compared with S2 and the microspheric morphology is more even compared with S4. Meanwhile, the mesoporous structure arouses not only better penetration of electrolyte to promote lithium ion diffusion but also better transportation of electrons in the interior of LiFePO4 microspheres. When the current density changed to 0.1, 0.5, 1 C rates (Fig. 5b), the initial discharge capacities are about 163.8, 146.3 and 140.2 mAh g−1, respectively. At the rate of 0.1 C (17 mA g−1), the discharge capacity of S3 is 163.8 mAh g−1, corresponding to 96.4% of the theoretical capacity (170 mAh g−1). The cyclic curves in every first 10 cycles at 0.1–10 C rates are displayed in Fig. 5c. The capacity retentions are 103.4%, 99.4%, 100.4%, 98.9%, 97.9%, 99.9% and 96.7% at 0.1, 0.2, 0.5, 1, 2, 5 and 10 C, respectively. When recovering the former testing current densities, the discharge capacities can maintain. The discharge capacity is 120.3 mAh g−1 at high rate of 10 C, which is superior to the reported value [26]. Fig. 5d shows the cyclic performances of S3 at 0.5 C rate. After 200 cycles, the discharge capacity maintains 143.5 mAh g−1, with a capacity retention of 98.1%, which indicates excellent cycling stability. And the coulombic efficiency is near 100%. Comparing to the synthesis method in the literature [23], [26], our work seems better in control of the morphology of LiFePO4 microspheres.
https://doi.org/10.1016/j.electacta.2013.02.124_p3_12 | The cyclic voltammograms (CV) of the S3 during the first three cycles are shown in Fig. 6a. A pair of redox peaks associated with Fe2+/Fe3+ couples can be observed in the region of 3.31–3.56 V (vs. Li/Li+), corresponding to the insertion and extraction of lithium ion in olivine LiFePO4, which reveals a single-electron reaction mechanism.
https://doi.org/10.1016/j.electacta.2013.02.124_p3_14 | The CV curves at different scan rates of 0.2, 0.3, 0.5 and 1 mV s−1 are also studied in this paper, shown in Fig. 6b. The peak current density significantly increases with the increment of scan rate. The anodic peaks shift to higher potentials while the cathodic ones to lower potentials, which indicates increased kinetic polarization and internal resistance [27]. For a homogeneous system, the diffusion coefficient (D) of the active ions can be calculated according to the linear relationship between the peak current and the square root of the scan rate (ν) in the Randles–Sevcik equation [28]: (1) where Ip is the peak current (A), n is the number of electrons involved in reaction (mol), F is the Faraday`s constant (96486 C mol−1), C is the concentration, A is the contact area between electrode and electrolyte (cm2), D is the chemical diffusion coefficient (cm2 s−1), ν is the scan rate (V s−1). The peak current (Ip) exhibits a linear relation with the square root of scanning rate (ν1/2) as Fig. 6c shown, and the lithium ion diffusion coefficients can be calculated by Eq. (1) from the slope of dIp/dν1/2. The results are 1.3 × 10−13 and 2.3 × 10−13 cm2 s−1 for the lithiation and delithiation process, respectively. The Li+ coefficients are 5 orders of magnitude as fast as the pure LiFePO4 (∼1.8 × 10−18 cm2 s−1).
https://doi.org/10.1016/j.electacta.2013.02.124_p4_2 | LiFePO4/C microspheres composed of compact nanoparticles have been prepared by a template-free hydrothermal route using inexpensive Fe3+ salt as iron source, with citric acid as chelating agent and reductant. The growth evolution process of the precursor has also been explored. The result indicates that the sample obtained at 650 °C shows the best discharge capacity (163.8 mAh g−1 at 17 mA g−1). And the lithium ion diffusion coefficients are 1.3 × 10−13 cm2 s−1 and 2.3 × 10−13 cm2 s−1 for the lithiation and delithiation process, respectively. Our work provides a facile, controllable and low-cost method to synthesize LiFePO4/C microspheres, and it can be adopted to other Li-ion battery materials.
https://doi.org/10.1016/j.electacta.2013.02.132_p1_2 | For the purpose of adapting to the fast development of portable electronic devices and hybrid electric vehicles, great efforts have been paid to developing new energy storage materials. As a suitable choice for energy storage and greenhouse gas reduction, lithium ion battery gained a great attention. Among so many hot researched cathode materials, LiFePO4 with an olivine structure is regarded as an excellent candidate for lithium ion battery cathode material because of its high theoretical capacity (about 170 mAh g−1), thermal stability, low cost and environmental benignity [1], [2], [3], [4].
https://doi.org/10.1016/j.electacta.2013.02.132_p1_3 | However, the low electronic conductivity (ca. 10−10 S cm−1) and slow diffusion of Li+ in LiFePO4 (ca. 10−16 cm2 s−1) [2], [5], [6] greatly hold it back from large scale application. Considerable efforts have been made to overcome these problems, such as coating conductive particles [7], [8], [9], doping heteroatom [10], [11], [12], [13], [14], [15] and downsizing particle sizes [2], [16]. Due to that carbon coating can improve their apparent conductivity by enhancing the contact between particles, heteroatom doping can increase the internal electronic conductivity, and smaller particle can shorten the Li+ diffusion length, the modifications take good effects.
https://doi.org/10.1016/j.electacta.2013.02.132_p1_4 | Theoretically, doping element can occur at both M1 (Li) and M2 (Fe) sites, but the previous research has proved that doping at M1 site can hinder the diffusion of Li ions [17], [18], so, much effort is paid to the M2 site doping. As Fe, Co, and Ni have similar properties, Co and Ni are often chosen as the doping element. Wang et al. [19] have investigated the rate performance of LiFe0.9M0.1PO4 (M = Ni, Co, Mg). The results showed that Fe site doping by 10% could effectively enhance the rate performance and cyclic stability, with discharge capacity of 81.7, 90.4 and 88.7 mAh g−1 respectively, under 10 C. Zhao et al. [20] synthesized LiFe1−xCoxPO4 (x = 0, 0.25, 0.50, and 1.00) composites by using hydrothermal method, and found that in the range of 2.5–5.0 V, all the Co-doped samples exhibit two discharge plateaus in the discharge profile. LiFe3/4Co1/4PO4/C composites show a superior discharge capacity of ~170 mAh g−1 at 0.1 C. However, the previous researches [14], [20] only concentrate on the effect of large amount doping on the electrochemical performance of LiFe1−xCoxPO4/C composites in a wide discharge range (2.7–5.2 V used in [14], and 2.5–5.0 V used in [20]) showing two discharge platforms of both LiFePO4 and LiCoPO4. Co doping just influence the properties of LiFePO4 has been less reported. As small amount of element doping can enhance the electrochemical performances without destabilizing the host structure, it has been widely used in LiFePO4 modification [21], [22], [23], [24]. Herein, we reported an oxalic acid assisted sol–gel approach to synthesize a series of low content Co-doped LiFe1−xCoxPO4/C (x = 0, 0.005, 0.010, 0.020) cathode materials and investigate the effect of small amount of Co doping on high discharge rate properties in a relative narrow discharge range at 2.5–4.2 V. Due to the particularly advantages – all reactants could be homogeneously mixed, the obtaining particles are in small size and with high purity, and the amount of doping element is accurate – sol–gel has been chosen as the synthetic method.
https://doi.org/10.1016/j.electacta.2013.02.132_p2_3 | Cobalt-doped LiFe1−xCoxPO4/C (x = 0, 0.005, 0.010, 0.020) composites were synthesized by sol–gel method from a mixture of stoichiometric amount of analytical reagents LiNO3, Fe(NO3)3·9H2O, Co(CH3COO)2·4H2O, oxalic acid (H2C2O4·2H2O) and sucrose. The synthesis process of Co doped LiFePO4/C is similar to that of Mo doped LiFePO4/C [12]. Oxalic acid acted as complexant and reductant, and carbon converted from sucrose acted as conducing agent in the resulting samples.
https://doi.org/10.1016/j.electacta.2013.02.132_p2_5 | Electrochemical performances of the LiFe1−xCoxPO4/C composites were evaluated with lithium metal as the counter electrode and reference electrodes, Celgard 2320 as separator, LiFe1−xCoxPO4/C composites as the working electrode. 1 M LiPF6 dissolved in ethylene carbonate (EC), ethylene methyl carbonate (EMC) and dimethyl carbonate (DMC) (1:1:1 in volume) were used as electrolyte. The cathode electrodes were comprised of active material, acetylene black and polytetrafluoroethylene (PTFE) at a weight ratio of 80:10:10 and each cathode electrodes are about 2.0 mg. All the cells were assembled in an argon filled glove box, where water and oxygen concentration were kept less than 5 ppm.
https://doi.org/10.1016/j.electacta.2013.02.132_p2_7 | X-ray diffraction (XRD) pattern was tested using a Rigaku. D/Max III diffractometer with Cu Kα radiation (λ = 1.5418 Å). Rietveld refinement was performed by using GSAS (General Structure Analysis System) [25], [26]. The carbon content was analyzed by a PerkinElmer 2400 Series II CHNS/O elemental analyzer. The conductivity of the composite was measured by a four-probe meter detector (China, RTS-8, with a probe station of S-2A, and four probes of FT-201) at room temperature, relative humidity ~25%; the LiFe1−xCoxPO4/C composites were pressed into a pellet with 10 mm in diameter, and 0.300–0.400 mm in thickness. Scanning electron microscopy (SEM) was progressed on a JEOL JSM-6700F (field emission) scanning electron microscope. The high-resolution transmission electron microcopy (HRTEM, tecnai G2 F20) equipped with an energy dispersive X-ray detector (EDX) were employed to investigate the particle distribution and surface morphologies of the doped samples. The content of Co and Fe were investigated by inductive coupled plasma (ICP, ICP-9000(N+M), USA Thermo Jarrell, Ash Corp.). Galvanostatic charge–discharge tests were performed between 2.5 V and 4.2 V on a Land CT2001 automatic battery tester. Cyclic voltammograms (CV) were recorded with a Parstat 263A electrochemical workstation (AMTECT Company) with the potential range of 2.5–4.2 V at various scan rates (0.1–2 mV s−1). Electrochemical impedance spectroscopy (EIS) measurements were performed on a Zahner–Elektrik IM6ex Electrochemical Workstation. The ac perturbation signal was ±5 mV and the frequency range was from 10−1 Hz to 105 Hz. All the electrochemical measurements were performed at ambient temperature.
https://doi.org/10.1016/j.electacta.2013.02.132_p3_3 | The X-ray diffraction (XRD) patterns of pristine and Co-doped LiFe1−xCoxPO4/C (x = 0, 0.005, 0.010, and 0.02) composites are shown in Fig. 1. All composites are well crystallized and in good accordance with the standard LiFePO4 crystal (JCPDS 81-1173)—olivine structure indexed by orthorhombic structure (S.G. Pnma). No typical diffraction peaks of carbon or Co are found, indicating carbon existed in amorphous form and Co is doped in the crystal lattice or that the Co content is too low to be tested. What is more, as shown in the inset of Fig. 1(a), all the XRD peaks of the doped samples regularly shift to higher 2θ position with the doping content increasing, indicating the shrinkage of the cell volume. The lattice parameters in Table 1 also proved this. The previous report of Muraliganth`s is similar with ours [27]. The diminution of the lattice parameters may be due to the smaller radius of Co2+ (0.75 Å) than that of Fe2+ (0.78 Å) [27]. Download : Download full-size image Fig. 1. (a) XRD patterns of LiFe1−xCoxPO4/C (x = 0, 0.005, 0.010, and 0.020), the inset of (a) is the dilation of LiFe1−xCoxPO4/C in the range of 20-35°; Rietveld refinement of XRD profiles of LiFe1−xCoxPO4/C (x = 0) (b) and LiFe1−xCoxPO4/C (x = 0.010) (c) observed intensities (plus sign), calculated intensity (line), the positions of all possible reflection peaks (vertical bars) and the difference between the calculated and observed intensities (bottom solid lines). Table 1. Crystal lattice parameters of LiFe1−xCoxPO4/C (x = 0, 0.005, 0.010, 0.020) composites. Sample a (Å) b (Å) c (Å) V (Å3) LiFePO4 10.3229 6.0014 4.6893 290.51 LiFe0.995Co0.005PO4 10.3134 5.9995 4.6857 289.93 LiFe0.99Co0.01PO4 10.3051 5.9898 4.6828 289.05 LiFe0.98Co0.02PO4 10.3002 5.9893 4.6791 288.66
https://doi.org/10.1016/j.electacta.2013.02.132_p3_4 | Fig. 1(b) and (c) shows the Rietveld refinement plot of LiFePO4/C and LiFe0.99Co0.01PO4/C composites. The lattice parameters are list in Table 2. As Rp and Rwp values are both under 15%, the Rietveld refinement results are believable. The interatomic distances listed in Table 3 exhibit that after Co-doping, the PO bands are a little strengthened, building a more stable structure of PO4. LiO bands distance also affected by Co-doping. The stretched LiO bands indicate easier migration of Li+ which is good for the electrochemical performance especially the high rate capability. The calculated occupancy of Co is about 0.0090, which is corresponding with the ICP results (shown in Table 4). Table 2. Rietveld refinement results of XRD data for LiFe0.99Co0.01PO4/C composites. Samples Atom Occupancy x y z LiFe0.99Co0.01PO4/C Li1 1.0000 0.0000 0.0000 0.0000 Fe 0.9910 0.2822 0.2500 0.9735 P 1.0000 0.0948 0.2500 0.4177 O1 1.0000 0.0973 0.2500 0.7452 O2 1.0000 0.4574 0.2500 0.2121 O3 1.0000 0.1664 0.0436 0.2802 Co 0.0090 0.2822 0.2500 0.9735 Table 3. Interatomic distances of LiFePO4/C and LiFe0.99Co0.01PO4/C composites. Interatomic distances (Å) LiFePO4/C LiFe0.99Co0.01PO4/C FeO(1) ×1 2.2133(5) 2.19266(4) FeO(2) ×1 2.1131(4) 2.13064(4) FeO(3) ×2 2.2900(4) 2.24807(3) FeO(3) ×2 2.0546(4) 2.05579(3) FeO average 2.16927 2.15571 PO(1) ×1 1.5578(4) 1.53935(4) PO(2) ×1 1.5547(4) 1.54697(3) PO(3) ×2 1.5771(9) 1.58326(2) PO average 1.56668 1.56321 LiO(1) ×2 2.13723(11) 2.16975(3) LiO(2) ×2 2.04691(11) 2.07028(3) LiO(3) ×2 2.12863(12) 2.18283(3) LiO average 2.10426 2.14095 PFe 2.8379 2.84836(5) PCo — 284836(5) O(1)Co — 2.19266(5) O(2)Co — 2.13064(4) O(3)Co ×2 — 2.24807(3) O(3)Co ×2 — 2.05579(3) Table 4. The content of Co and Fe in the LiFe1−xCoxPO4/C (x = 0.005, 0.010, 0.020) composites determined from ICP. Samples (x value) Co (wt.%) Fe (wt.%) Practice × values 0.005 0.13 27.65 0.0044 0.010 0.26 27.68 0.0088 0.020 0.59 27.61 0.0198
https://doi.org/10.1016/j.electacta.2013.02.132_p3_5 | The actual weight ratio of coated carbon and electronic conductivity of the synthesized LiFe1−xCoxPO4/C (x = 0, 0.005, 0.010, 0.020) composites are summarized in Table 5. The measured electronic conductivities of LiFe0.995Co0.005PO4/C, LiFe0.99Co0.01PO4/C and LiFe0.98Co0.02PO4/C are 4.25 × 10−4, 5.46 × 10−4 and 6.53 × 10−4 S cm−1, respectively, which are much higher than that of the undoped LiFePO4/C. In general, the electronic conductivity can be increased with the increasing content of Co doping. As the contents of carbon in the composites are similar, the increased electronic conductivity is contributed to Co doping. Although the electronic conductivity is not increased by orders, Co doping does take good effect on the electronic conductivity. Table 5. The weight ratio of the coated carbon, the thickness of pellet for four-probe tests and electronic conductivity of the as-prepared LiFe1−xCoxPO4/C (x = 0, 0.005, 0.010, 0.020) composites. Sample Weight ratio of coated carbon (wt.%) Thickness (mm) Electronic conductivity (S cm−1) LiFePO4 5.02 0.304 1.08 × 10−5 LiFe0.995Co0.005PO4 5.05 0.376 4.25 × 10−4 LiFe0.99Co0.01PO4 5.01 0.352 5.46 × 10−4 LiFe0.98Co0.02PO4 4.96 0.314 6.53 × 10−4
https://doi.org/10.1016/j.electacta.2013.02.132_p3_6 | The SEM images of LiFe1−xCoxPO4/C (x = 0, 0.005, 0.010, 0.020) composites are shown in Fig. 2. As is shown in the graph, pristine LiFePO4/C composite agglomerates heavily due to the small particle size (about 50 nm), while doped LiFe1−xCoxPO4/C composites are less agglomerated and distribute uniformly. Fig. 3 illustrates the TEM image and HTEM image of LiFe0.99Co0.01PO4/C. It can be seen from Fig. 3(a) that the LiFe0.99Co0.01PO4/C particles which embedded in a carbon mess are about 180–220 nm. The clear lattice fringes indicate the crystalline nature of the prepared LiFe0.99Co0.01PO4/C cathode material and this is consistent with the XRD results. A carbon layer with a thickness of 4–5 nm covers the surface of LiFe0.99Co0.01PO4/C, and it is believed that the formed carbon layer can not only provide good electronic contact intra- and inter-particles so as to improve the electrical conductivity, but also can limit the growth of the material particles [28]. To further verify the existence of Co in the LiFe0.99Co0.01PO4/C, EDX test was performed as shown in the inset of Fig. 3(b). In the energy range of 6.8–7.3 keV, a small characteristic peak of Co element is observed as expected, and the peaks of Fe, P, O and C element are also founded in the EDX spectrum. Due to the limit of EDX, Li element cannot be detected. Download : Download full-size image Fig. 2. SEM images of LiFe1−xCoxPO4/C composites, x = 0, 0.005, 0.010, and 0.020 are corresponding to a, b, c, and d, respectively. Download : Download full-size image Fig. 3. The TEM image (a) and HRTEM image (b) of the LiFe0.99Co0.01PO4/C composite, the inset of (b) is the EDX spectrum of LiFe0.99Co0.01PO4/C composite.
https://doi.org/10.1016/j.electacta.2013.02.132_p3_7 | To further investigate the valence states of Co, XPS spectra of Co 2p is acquired and reported in Fig. 4. The high resolution Co 2p spectrum shows spin–orbit splitting into 2p3/2 and 2p1/2 components and both components contain the same chemical information. Therefore, the stronger intensity 2p3/2 component is used to study the chemical states of Co element. Two distinct peaks centered at 780.0 eV and 796.0 eV are consistent with Co 2p3/2 and Co 2P1/2, and according to the previous references [29], [30], the valance of Co is +2. Download : Download full-size image Fig. 4. XPS spectra of Co 2p in LiFe0.98Co0.02PO4/C.
https://doi.org/10.1016/j.electacta.2013.02.132_p3_9 | The electrochemical properties of LiFe1−xCoxPO4/C (x = 0, 0.005, 0.010, 0.020) composites are shown in Fig. 5. Fig. 5(a) compares the first charge–discharge curves at 0.1 C of LiFe1−xCoxPO4/C (x = 0, 0.005, 0.010, 0.020) composites. All composites exhibit the typical electrochemical behavior of LiFePO4, with long charging voltage plateau at about 3.45 V and discharging voltage plateau at about 3.41 V, which demonstrating a two-phase redox reaction occurs via a first-order transition between LiFePO4 and FePO4 [2]. The small voltage difference indicates lower polarization and confirms an excellent electrochemical reversibility. Download : Download full-size image Fig. 5. (a) The first charge–discharge curves of LiFe1−xCoxPO4/C (x = 0, 0.005, 0.010, 0.020) composites at 0.1 C and (b) the cyclic performance of LiFe1-xCoxPO4/C (x = 0, 0.005, 0.010, 0.020) composites measured at different discharge rate.
https://doi.org/10.1016/j.electacta.2013.02.132_p3_10 | So far, LiFePO4 is regarded as one of the most promising cathode material for high power batteries. For this purpose high rate performance is a key point and has attracted great attention. Comparison of the cyclic performance of LiFe1−xCoxPO4/C (x = 0, 0.005, 0.010, 0.020) composites discharging at different rates are shown in Fig. 5(b). All of them show excellent cyclic performances without evident capacity fading and among them LiFe0.99Co0.01PO4/C composite shows the highest discharge capacity, especially at high discharge rate. The discharge capacities of LiFe0.99Co0.01PO4/C composite at 0.1 C, 0.2 C, 1 C, 3 C, 10 C and 20 C are 155.3, 147.8, 137.6, 127.3, 114.8, 104.2 mAh g−1, and after 20 cycles, they remain at 154.5, 146.4, 135.9, 125.9, 113.6, 102.9 mAh g−1, with the capacity retentions of 99.48%, 99.05%, 98.76%, 98.90%, 98.95% and 98.75%, respectively. These well high rate performance is superior to the previously report [5] which LiFePO4 doped with specific metal, and [31] which used carbon coated Al (CAl) current collectors; and also comparable to the grapheme modified LiFePO4 [32], [33]. We regard these excellent high rate capability and cyclic performances benefit from: (a) the well coated carbon and the interlaced carbon network originated from sucrose provide a pathway for electron transport and result in the improvement of electronic conductivity; (b) the small particles shorten the diffusion distance of Li+; (c) heteroatom Co doped in LiFePO4 strengthen the PO4 structure and stretch the LiO band, make easier migration of Li+. The lithium ion diffusion coefficient will be systematically studied in the following part.
https://doi.org/10.1016/j.electacta.2013.02.132_p3_12 | Electrochemical impedance spectroscopy (EIS) is an important method to evaluate the diffusion coefficient of lithium ion and used to investigate the electrochemical behavior at different potential during the charge/discharge process. Fig. 6(a) shows the equivalent circuit and the Nyquist plots of LiFe1−xCoxPO4/C (x = 0, 0.005, 0.010, 0.020) composites tested at 50% depth of discharge. All plots exhibit a semicircle in the high-frequency region and a straight line in the low frequency region which indicating the double layer response at the electrode interface and the diffusion of lithium ions in the solid matrix. The equivalent circuit model (insert in Fig. 6(a)) includes electrolyte resistance Rs, a constant phase element (CPE) associated with the interfacial resistance, charge-transfer resistance Rct, and the Warburg impedance (Zw) related to the diffusion of lithium ions in the solid oxide matrix. The impedance plots fitting results are shown in Table 6. The radius of the semicircle at high-frequency region on the real axis represents the charge transfer resistance (Rct) approximately. It is clear that the values of Rs and Rct of the doped LiFe1−xCoxPO4/C are smaller than that of pristine LiFePO4/C and that with the increasing content of Co doped, the Rct is getting smaller. This trend indicates that doped LiFe1−xCoxPO4/C may have better electrochemical performance than the pristine LiFePO4/C, and as Rct is getting smaller with the increase of Co content, the electrochemical performance may get better. But the Galvanostatic charge–discharge tests proved that LiFe0.99Co0.01PO4/C has the best electrochemical performance. This contradiction may due to the particle size of LiFe0.98Co0.02PO4/C composites is larger than the other doped composites, which prolong the length of lithium ion diffusion and results in the relative worse electrochemical performances of the doped LiFe1-xCoxPO4/C composites. Download : Download full-size image Fig. 6. The Nyquist plots and equivalent circuit of LiFe1−xCoxPO4/C (x = 0, 0.005, 0.010, 0.020) composites (a) and the relationship between Z′ and ω−1/2 of LiFe1−xCoxPO4/C (x = 0, 0.005, 0.010, 0.020) composites in the low frequency region (b). Table 6. Comparisons of EIS data and lithium ion diffusion coefficient for LiFe1−xCoxPO4/C (x = 0.005, 0.010, 0.020) composites. Sample Rct (Ω) Rs (Ω) (cm2 s−1) LiFePO4/C 136.6 5.85 6.99 × 10−13 LiFe0.995Co0.005PO4/C 83.46 1.38 9.93 × 10−12 LiFe0.99Co0.01PO4/C 71.18 2.91 1.04 × 10−11 LiFe0.98Co0.02PO4/C 65.78 3.05 2.25 × 10−12
https://doi.org/10.1016/j.electacta.2013.02.132_p3_13 | The lithium ion diffusion coefficient is calculated according to the following equation: (1) where R is the gas constant, T is the absolute temperature, A is the surface area of the cathode (geometric area 0.503 cm−2 is used in this study), n is the number of electrons per molecule during oxidization, F is the Faraday constant, C is the concentration of lithium ion, σ is the Warburg factor which is relative with Z′: (2) Fig. 6(b) shows the relationship between Z′ and reciprocal square root of frequency (ω−1/2) in the low frequency region, and σ is the slope of the straight line. The diffusion coefficient of lithium ion is calculated based on Eqs. (1), (2) [34], [35]. The calculated lithium ion diffusion coefficients for LiFe1−xCoxPO4/C composites are 6.99 × 10−13, 9.93 × 10−12, 1.04 × 10−11 and 2.25 × 10−12 cm2 s−1, respectively.
https://doi.org/10.1016/j.electacta.2013.02.132_p3_14 | Further study of kinetic characteristic is carried out by cyclic voltammetry analysis. Fig. 7(a) and (b) shows the redox peaks of LiFePO4/C and LiFe0.99Co0.01PO4/C tested with different scanning rate. It shows that the peak current linear increases accompanying with the increase of scanning rate. A good linear relationship of the redox current (ip) versus the square root of scan rate (ν1/2) is plotted in Fig. 7(c) and (d), indicating a diffusion-controlled process for the whole electrode reaction. For a reversible reaction such as LiFePO4, the diffusion equation can be under a linear voltage sweep condition to give a relationship between peak current (ip) and lithium ion diffusion coefficient ( ), as shown in Eq. (3) [36]: (3) where ip is the peak current in amperes, v is scan rate in V s−1. The obtained for charge/discharge processes of LiFePO4/C and LiFe0.99Co0.01PO4/C are 7.30 × 10−13/5.04 × 10−13 and 4.95 × 10−11/3.92 × 10−11 cm2 s−1, respectively, which is similar with the value calculated by EIS tests. The higher Li+ ion diffusion coefficient indicate that after Co doping Li+ is more mobile, which is consistent with the Rietveld refinement data—PO band strengthened and LiO band stretched. Download : Download full-size image Fig. 7. CV curves of LiFePO4/C (a) and LiFe0.99Co0.01PO4/C (b) measured at different scan rates. Variation of redox peak current (ip) to square root of scan rate (ν1/2) of LiFePO4/C (c) and LiFe0.99Co0.01PO4/C (d).
https://doi.org/10.1016/j.electacta.2013.02.132_p3_15 | The results from CV and EIS suggested that Co-doped LiFe1−xCoxPO4/C composite exhibit higher lithium ion diffusivity than that of LiFePO4/C composite. The significant difference in chemical diffusion coefficient indicates that the modification by Co doping influenced in the particle.
https://doi.org/10.1016/j.electacta.2013.02.132_p4_2 | Well-crystallized Co-doped LiFe1−xCoxPO4/C (x = 0, 0.005, 0.010, 0.020) composites are synthesized by sol–gel method. The results of Rietveld refinement of XRD, ICP and EDX tests prove that Co is successfully doped into the LiFePO4/C composite without introduce any impure phase. What is more, Co doping greatly enhances its electrochemical performances, especially the high rate capability. LiFe0.99Co0.01PO4/C composite shows the best electrochemical performance, with capacity of 114.8 mAh g−1 at 10 C, 104.2 mAh g−1 at 20 C and remain at 113.6 and 102.9 mAh g−1 after 20 cycles, the capacity retention are 98.95% and 98.75%, respectively. Co-doping increase the electrochemical conductivity, strengthen the PO4 structure and stretch the LiO band, making easier migration of Li+. The accelerated diffusion of lithium ion benefits the high rate property.
https://doi.org/10.1016/j.electacta.2013.03.010_p1_2 | Lithium-ion (Li-ion) batteries offer high energy densities compared to many other rechargeable battery technologies, and are therefore a highly interesting means of energy storage in renewable electricity powered mobile applications like electric vehicles. The comparatively high energy density is largely due to the higher voltage (~4 V). However, this is associated with large demands on the stability of the different materials used in the battery cell. The choice of electrolyte (solvent and salt) has a direct impact on the lifetime of the battery and commonly used Li-ion battery electrolytes are stable at operating potentials of standard Li-ion batteries only if they can form stable electrode/electrolyte interfaces [1]. Therefore, electronically non-conductive electrode/electrolyte interfaces are needed to prevent extensive electrolyte decomposition. This is achieved by self-assembly of a layer of electrolyte decomposition products, termed the solid electrolyte interphase (SEI) [2]. The SEI not only reduces the rate of further electrolyte reductive decomposition, but is also believed to decrease graphite active material disintegration through exfoliation [3]. In spite of its vital role in Li-ion batteries, which may facilitate vehicle transition from fossil fuels to renewable electricity, the SEI remains insufficiently understood.
https://doi.org/10.1016/j.electacta.2013.03.010_p1_3 | When the SEI concept was introduced, the SEI was described as a few nanometers thin passivation film on the anode active material [2], [3]. Since then, a variety of modified pictures have been proposed. Apart from the original 2D surface film description of the SEI, a 3D model where the SEI extends into the graphite interplanar voids has been proposed [4]. Moreover, a multilayer capacitor model has been introduced [5]. Based on impedance spectroscopy indications of several interfaces within the SEI, both mosaic [6] and multilayered [7] morphologies have been suggested. Also a mixture of these two models has been proposed [8].
https://doi.org/10.1016/j.electacta.2013.03.010_p1_4 | In comparison to the extensive work devoted to interfacial characterization of graphite anode/electrolyte interfaces, the significantly thinner cathode/electrolyte interface has received much less research attention. A range of differences between the anode and cathode electrode/electrolyte interfaces have been pointed out in the literature [9]. The anode SEI is believed to form largely by electrolyte reduction reactions at ~0.8 V vs. Li+/Li [10], while no electrolyte reduction is expected at the higher potentials at the cathode/electrolyte interface. The anode SEI appears to break down during storage at elevated temperature [11], while increased amounts of electrolyte material has been observed to deposit at, e.g., the LiMn2O4 cathode/electrolyte interface [12]. Furthermore, the anode SEI forms mainly during the first charging cycle, and acts as a passivation layer decreasing the rate of further electrolyte decomposition during later charging cycles. In LiFePO4 cathode/electrolyte interfaces, however, no similar behavior has been observed. Acknowledging the differences between the anode and cathode electrode/electrolyte interfaces, the Solid Permeable Interface (SPI) [9] concept has been introduced to distinguish cathode/electrolyte interfaces from the SEI found at anode/electrolyte interfaces.
https://doi.org/10.1016/j.electacta.2013.03.010_p1_5 | Photoelectron spectroscopy, PES, is a surface sensitive measurement technique which, due to probing depths in the range of nanometers, is suitable for characterization of Li-ion battery electrode/electrolyte interfaces. PES depth profiling achieved through sputtering of the graphite SEI points to that inorganic compounds like Li2O and LiF are more common closer to the graphite active material, while polymeric compounds are more common further away from the active material [13]. However, sputtering has been shown to convert Li2CO3, a commonly suggested SEI component, into Li2O [13], and LiPF6 salt residues into LiF [8]. These results, along with fear of other possible sputtering induced changes in the SEI composition, has cast doubt on the applicability of sputtering as a tool for SEI depth profiling. The LiFePO4 cathode/electrolyte interface has been depth profiled using soft X-ray PES. Carbonate containing electrolyte products was then noted to be absent on LiFePO4 electrodes [14]. Also several electrode/electrolyte interface studies focusing mainly on the active material evolution upon cycling [15], [16] and on washed electrodes [15], [16], [17] have been published. As different SEI compounds have been shown to exhibit differing solubility in the organic solvent [18], it is also interesting to study non-washed electrodes.
https://doi.org/10.1016/j.electacta.2013.03.010_p1_6 | In the present work, charged, balanced full-cell Li-ion battery lithiated anode SEI and delithiated cathode SPI layers were compared using tunable depth sensitivity soft X-ray photoelectron spectroscopy, here referred to as SOXPES, and hard X-ray photoelectron spectroscopy, HAXPES. Tunable depth sensitivity was achieved using synchrotron radiation in the 280–6900 eV range. The probing depth could thus be varied in a wider range of the order of 2–50 nm. So far, few studies [19], [20] have used this approach for “sputtering free” depth profiling of Li-ion battery electrode/electrolyte interfaces, which has been developed by our group. The lower excitation energies allowed studies of the outermost surface of the SEI, while the highest excitation energies enabled examination also of the SEI close to the electrode active material and even reached into the bulk material. Full-cell configuration was used so as to obtain more similar conditions to practical applications. The anode SEI and cathode SPI composition and morphology were compared, and similarities and differences were highlighted.
https://doi.org/10.1016/j.electacta.2013.03.010_p2_3 | Cathodes were prepared from a slurry of 75 wt% carbon coated LiFePO4, 10 wt% carbon black (Super P, lithium battery grade, Erachem Comilog N.V.) and 15 wt% binder (Kynarflex 2801-00, dissolved in N-methyl-2-pyrrolidone (NMP)). The slurry was mixed in a planetary ball mill for 1 h and then coated onto an aluminum foil.
https://doi.org/10.1016/j.electacta.2013.03.010_p2_4 | Anodes were prepared from a slurry of 85 wt% graphite (Toyo Tanso), 3 wt% KS6 (Timcal), 2 wt% amorphous carbon (Super P, lithium battery grade, Erachem Comilog N.V.) and 10 wt% binder (Kynarflex 2801-00 vinylidene fluoride trifluoroethylene co-polymer, dissolved in NMP). The slurry was milled for ~48 h using ceramic balls in a plastic jar and then coated onto copper foil.
https://doi.org/10.1016/j.electacta.2013.03.010_p2_5 | Electrodes (∅ 2 cm) and Solupor (DSM solutech) separator were dried for at least 6 h at 120 °C and 80 °C, respectively, in a vacuum oven inside an argon-filled glovebox (H2O, O2 ≤ 1 ppm). LiFePO4 cathodes and graphite anodes were balanced so that the graphite anode had an overcapacity of 20%. Double separators were sandwiched in between the electrodes, and electrolyte (1 M LiPF6 (Ferro) in EC:DEC (Novolyte technologies) with a volume ratio of 2:1) was added. The cells were packed in polymer coated aluminum bags, evacuated and hermetically sealed. Batteries were galvanostatically cycled for 3.5 cycles between 2.7 and 4.2 V at C/10. Additionally, uncycled reference batteries were prepared. Batteries were opened inside the argon filled glove box. The graphite had the typical golden color of LiC6. No washing was applied. Anode and cathode samples from one battery at a time were transferred together to the PES instrument using a specially built, viton gasket sealed transfer unit enabling transfer directly to the PES system load lock vacuum (1 × 10−3 mbar just before opening to the argon filled transfer unit) without exposure to air.
https://doi.org/10.1016/j.electacta.2013.03.010_p2_7 | Photoelectron spectroscopy measurements were conducted at two different beamlines designed for different depth sensitivity. SOXPES in the range 280–1280 eV was performed at the I411 beamline at the MAX II synchrotron (MAX IV laboratory, Lund, Sweden) [21]. HAXPES was performed in the range 2300–6900 eV at the KMC-1 beamline at the BESSY II synchrotron (Helmholtz-Zentrum, Berlin, Germany) [22] using the HIKE end-station [23]. The probing depth of PES measurements depends on the kinetic energy of emitted photoelectrons. Therefore, the use of different excitation energies enabled varied depth sensitivity measurements with probing depths in a region around 2–50 nm.
https://doi.org/10.1016/j.electacta.2013.03.010_p2_8 | The two most surface sensitive measurements were performed at the MAX II synchrotron using excitation energies chosen so that photoelectrons emitted from the different core levels had kinetic energies of ~140 eV and ~590 eV, respectively. Thus the probing depth was similar for the different core levels. Specifically, excitation energies of 280 eV and 730 eV (P2p), 430 eV and 880 eV (C1s), 680 eV and 1130 eV (O1s) and 835 eV and 1280 eV (F1s) were used. The electron take off angle was 60° versus the substrate and the electron take off direction was co-linear with the e-vector of the incident photon beam.
https://doi.org/10.1016/j.electacta.2013.03.010_p2_9 | The less surface sensitive measurements (BESSY II synchrotron) were performed using 2300 eV and 6900 eV excitation energies. Although the same excitation energy was used for all core level measurements, the kinetic energies of emitted electrons are rather similar and thus the probing depth only varies slightly between different core level measurements. The higher binding energy and consequently more surface sensitive P1s core level measurements were an exception to this. The electron take off direction was 80° versus the substrate and the electron take off direction was co-linear with the e-vector of the incident photon beam.
https://doi.org/10.1016/j.electacta.2013.03.010_p2_10 | To minimize changes in the samples during the measurements, related to, e.g., X-ray irradiation, each core level was scanned as few times as possible while still clearly discerning the shape of the spectra. Spectra were collected in a standardized order, and samples from different batteries were transferred individually. Radiation damage was monitored through repeated C1s and F1s measurements, and avoided by decreasing the X-ray intensity.
https://doi.org/10.1016/j.electacta.2013.03.010_p2_12 | The binding energy scale was calibrated with respect to the CC/CH C1s core level feature set to 284.4 eV. However, the most surface sensitive P2p spectra acquired using 280 eV radiation were energy aligned using the peak position of the P2p spectra obtained at 730 eV as C1s measurements cannot be performed using such low excitation energy. Given that the core levels probed here are all collected from relatively light elements close to the mass of carbon, the recoil effect [24] that appears when employing higher excitation energies was assumed to result in similar core level shifts. Therefore we could safely use the C1s binding energy mentioned above as a calibration for the HAXPES measurements.
https://doi.org/10.1016/j.electacta.2013.03.010_p2_13 | Curve fits were performed using 70% Gaussian and 30% Lorentzian Voigt peak shapes. The lithiated carbon peak was an exception and included also an asymmetric Gelius peak shape. The Gelius peak shape parameters are in agreement with those given in the CASA reference library [25], and they also fit well to AlKα 1486.7 eV C1s spectra of a pure graphite powder measured in our home laboratory Perkin Elmer PHI 5500 XPS system. Generally, core level spectra in the different figures were normalized by the area of the respective elemental signal. In one figure, spectra were normalized to show the relative intensities of the different elements (calculated using Eq. (2)).
https://doi.org/10.1016/j.electacta.2013.03.010_p2_14 | The probing depth, dp, is in the present work defined as three times the inelastic mean free path (IMFP), λ, for electrons emitted from graphite, multiplied by the sine of the electron take off angle versus the substrate. The probing depth thus equals the emission depth including 95% of the elastically emitted electrons. (1)
https://doi.org/10.1016/j.electacta.2013.03.010_p2_15 | Polyethylene IMFP values [26] were in the present work used to approximate, e.g., the SEI and SPI probing depths. Results derived from calculations involving the IMFP should be seen in the light of that the IMFP varies between different materials, and that the interfaces contain a mixture of different compounds. For example, IMFP values for the higher density compound LiF [27] may differ by 30% from those of polyethylene [26].
https://doi.org/10.1016/j.electacta.2013.03.010_p2_16 | Elemental composition analysis was performed based on the intensities obtained from curve fits of the 2300 eV and 6900 eV core level spectra. The signal from a certain compound apart from the concentration distribution of the corresponding species also depends on the probability of emission from that particular core level (described by the cross section, σ) as well as the kinetic energy dependent probing region (described in terms of the electron inelastic mean free path (IMFP), λ). Scofield cross section [28] and polyethylene IMFP values were used [26]. To determine the relative intensity, I, of a core level peak, j, the cross section and IMFP normalized area, A, of the spectrum was divided by the sum of the corresponding terms for the different elements in the sample: (2)
https://doi.org/10.1016/j.electacta.2013.03.010_p2_17 | The amount of iron could not be accurately determined from Fe2p spectra due to uncertainties associated with an overlap with the fluorine plasmon peak. Moreover, the lithium content was only determined from 2300 eV anode measurements. The low Li1s cross section at 6900 eV prevented accurate detection of the Li1s signal. Overlap between the Li1s and Fe3p signals impeded the analysis of the cathode lithium content. Effects from differences in transmission are negligible at the energies used in the present investigation. Also the effect of the emission angle on the P2p emission probability is neglected. No elemental composition analysis was performed based on the SOXPES measurements as the relative intensities of the X-ray beam at the excitation energies used to probe different core levels could not be determined.
https://doi.org/10.1016/j.electacta.2013.03.010_p2_18 | The anode SEI thickness was estimated using the relative intensity, defined by Eq. (2), of the 2300 eV measurement lithiated graphite feature. In order to calculate the SEI thickness, the graphite concentration in the electrode was approximated by a model where the electrode below a certain depth, d, corresponding to the SEI thickness, was assumed to consist of lithiated graphite only. Binder and SEI contributions from regions below this depth were thus neglected. The model did not take SEI porosity into account. LiC6 composition was assumed in the lithiated graphite samples. Employing these approximations, along with the basic equation describing electron inelastic scattering and a mean free path of 5.9 nm (the 2300 eV C1s measurement mean free path in polyethylene [26]), the SEI thickness was calculated using the following expression: (3)
https://doi.org/10.1016/j.electacta.2013.03.010_p2_19 | No similar electrode/electrolyte interface thickness calculations were performed for the cathode SPI due to uncertainties in the estimation of the iron phosphate active material signal. Uncertainties in the iron content estimates from Fe2p and Fe3p core level spectra are associated with overlap with the fluorine plasmon and Li1s peaks, respectively. The SPI thickness was instead estimated based on the probing depth of the most surface sensitive spectra where the cathode active material could be seen.
https://doi.org/10.1016/j.electacta.2013.03.010_p3_3 | Fig. 1 shows curve fitted core level spectra of lithiated graphite anodes. Table 1 shows the binding energies and peak assignments of the curve fit peaks. Each spectrum was normalized by the area of the respective elemental signal. Observed depth gradients are highlighted in the figure. Download : Download full-size image Fig. 1. Lithiated anode PES spectra. Observed depth gradients are marked by lines in the figure. The excitation energies, along with the probing depth, are specified in the top left corner of the respective spectrum. Each spectrum was normalized by the area of the respective elemental signal. Increasing probing depth is indicated with an arrow. Table 1. Binding energy assignments of anode SEI and cathode SPI PES spectrum curve fit peaks. Binding energy [eV] F1s: PF/CF2 LiF O1s: CO CO3/PO4 ROLi Li2O C1s: CF3 CO3/CF2 CO CO/CH2CF2 CH/CC LiC6 P2p3/2: PO/PO PF P1s P-O/PO PF Anode 687.0–687.5 684.1–684.9 533.3–533.5 531.6–531.8 530.2 527.6 292.9–293.3 289.7–290 286.1–286.2 284.4 281.9–282.0 133.7–134.1 136.4–136.8 2148.5 2152.1 Cathode 687.2–687.5 684.5–684.7 533.3–533.5 531.4–531.7 292.9–293.1 290.3 288.7 285.8 284.4 133.0–133.3 136.2–136.4 2147.9 2151.6
https://doi.org/10.1016/j.electacta.2013.03.010_p3_4 | As a first general observation we note that all core level spectra in Fig. 1 shows an increased relative contribution from the lower binding energy peaks when the probing depth increases. In the C1s spectra, the 282.0 eV peak is assigned to the lithiated graphite active material itself. In the other spectra, the increased contribution from low binding energy features in the more depth sensitive spectra reflects an inhomogeneity in the SEI that might be related to preferential formation of electron rich species at the highly reductive graphite active material interface. The lower binding energy O1s peaks that increase with probing depth can be assigned to lithium oxide (527.6 eV) and lithium alkoxide (530.2 eV) [29]. The lowest binding energy P2p feature is assigned to PO/PO bond compounds (~134 eV and 2148.5 eV). Also in the F1s spectra the LiF (684.1-9 eV) feature is more intense in the two more bulk sensitive than the two most surface sensitive measurements although the overall trend is less clear.
https://doi.org/10.1016/j.electacta.2013.03.010_p3_6 | The lowest binding energy O1s feature (527.6 eV) is relatively more intense in 6900 eV compared to 2300 eV spectra, indicating that lithium oxide resides preferentially in the immediate vicinity of the graphite active material. Together with the minimal lithium oxide contribution to the spectra measured with lower photon energy, this may explain previous observations of absence of lithium oxide in very surface sensitive measurement O1s spectra [8]. Lithium oxide may form on lithium carbonate reduction, and has in a molecular dynamics study been concluded to be one of the most common EC reduction products in the SEI [30]: Li2CO3 + 2Li+ + 2e− → 2Li2O + CO lithium carbonate may form through EC reduction: (CH2O)2CO + 2e−+2Li+ → Li2CO3 + C2H4 also lithium alkyl bicarbonates have been suggested to be among the most thermodynamically favorable EC reduction products [31]. The feature observed at 531.7 eV is assigned to, e.g., carbonates and the feature observed at 533.4 eV is attributed to, e.g., CO linkages in polyethers and lithium alkyl bicarbonates. The 531.7 eV feature is more intense than the 533.4 eV feature in the more bulk sensitive compared to the more surface sensitive measurements (see Fig. 1). Also the hydrocarbon/carbon black feature (284.4 eV) contribution to C1s spectra decreases with increasing probing depth. These two observations would be in agreement with that lithium alkyl (bi)carbonates reside mainly closer to the outer surface of the SEI while lithium carbonate mainly is found closer to the graphite active material. The less pronounced 533.4 eV feature (attributed to, e.g., ether linkages in polyethers and lithium alkyl bicarbonates) compared to the 531.7 eV feature (attributed to e.g. CO32−) in the more depth sensitive measurements could also be attributed to preferential deposition of polyethers in the outermost parts of the SEI. Polyethers can, for example, form on carbon dioxide release from polycarbonates formed in, e.g., PF5 catalyzed EC ring opening reactions [32]: also solvent rests could contribute to the carbonate, ether and hydrocarbon features. However, the vapor pressures of DEC and EC are at least five orders of magnitude less than the base pressure of the instrument (<10−7 mbar) [33], [34], indicating that these components may be largely removed inside the SOXPES/HAXPES vacuum system.
https://doi.org/10.1016/j.electacta.2013.03.010_p3_7 | The shape of the main O1s peak exhibits a feature with a binding energy intermediate of carbonates and lithium oxide. In the present de-convolution, we obtain a feature at 530.2 eV. This feature may be attributed to lithium alkoxides. For example, lithium ethoxide may form on DEC reduction: CH3CH2OCO2CH2CH3 + e− + Li+ → CH3CH2OLi + CH3CH2OCO2.
https://doi.org/10.1016/j.electacta.2013.03.010_p3_8 | As the structure at about 530.2 eV is visible in the two most bulk sensitive spectra only, the lithium alkoxide appears to reside close to the graphite active material. However, while the lithium oxide (527.6 eV) feature is clearly more intense in the 6900 eV compared to the 2300 eV O1s spectra, variations in the in 530.2 eV feature contribution are more difficult to distinguish. This may indicate that lithium alkoxides appear further away from the graphite active material than lithium oxide does.
https://doi.org/10.1016/j.electacta.2013.03.010_p3_9 | The lowest binding energy P2p feature is attributed to PO/PO compounds. As the probing depth increases, so does the phosphorous–oxygen feature contribution while the higher binding energy feature assigned to phosphorous–fluorine compounds becomes less pronounced. Alkoxide induced reactions may explain this observation. In the literature [35], POF3 gas (forming through e.g. alkoxide or water nucleophilic attack on PF5 gas in equilibrium with the LiPF6 salt) has been proposed to react with alkoxides to form alkoxylated fluorophosphates: POF3 + xLi2OCH2CH3 → xLiF + OPF3−x(OCH2CH3)x
https://doi.org/10.1016/j.electacta.2013.03.010_p3_10 | On formation of alkoxylated fluorophosphates, also LiF is suggested to form. Turning to the F1s spectra in Fig. 1, the LiF feature (684.1–684.9 eV) is indeed seen to be relatively more intense in the two most depth sensitive measurement results. Although some variations in the LiF feature were observed between different measurements and the LiF contribution to F1s spectra is specifically sensitive to prolonged measurements, possible depth gradients in the LiF content could apart from, e.g., co-formation on alkoxylated fluorophosphate formation also be explained by LiPF6 reduction reactions [36]. LiPF6 ↔ PF5 + LiF PF5 + 2xe− + 2xLi+ → LixPF5−x + xLiF LiPF6 + 2e− + 2Li+ → PF3 + 3LiF
https://doi.org/10.1016/j.electacta.2013.03.010_p3_11 | The CF3 feature of the kynar (vinylidene fluoride trifluoroethylene co-polymer) binder is expected at high binding energies in the C1s spectra (~293 eV) where no electrolyte products are expected. This particular choice of binder thus contributes with a specific signature which makes it easier to detect the binder content. The ~293 eV signature is a low intensity feature. In C1s spectra acquired using 2300 eV, it is only one fifth as intense as the 290.7 eV feature. Therefore, close ups of lithiated graphite C1s spectra are shown in Fig. 2. Interestingly, Fig. 2 shows that the feature attributed to kynar is visible at all probing depths. The figure thus indicates the presence of binder throughout the whole SEI irrespective of probing depth. The interpretation is hence that other SEI species deposit within the porous binder structure, acting as a matrix for the SEI. Download : Download full-size image Fig. 2. Close up of the CF3 features in lithiated anode C1s PES spectra. The spectra were normalized by the area of the full C1s elemental signal. The excitation energies and probing depths are specified in the top left corner of the respective spectrum. Increasing probing depth is indicated with an arrow.
https://doi.org/10.1016/j.electacta.2013.03.010_p3_12 | Finally, the lithiated graphite SEI thickness was estimated from the relative intensity of the graphite feature, as described in the experimental section. Based on the 2300 eV measurements shown in Fig. 1, the SEI thickness was estimated to 17 nm. In the literature, graphite SEI thicknesses are reported in a broad range varying by several orders of magnitude [10]. The SEI thickness calculated in this work is based on the IMFP of polyethylene (see experimental section). It includes the binder as well as deposited electrolyte rests and products but excludes possible porosity.
https://doi.org/10.1016/j.electacta.2013.03.010_p3_14 | Fig. 3 shows curve fitted core level spectra of delithiated lithium iron phosphate cathodes. The binding energies and peak assignments of the curve fit peaks are shown in Table 1. The spectra were normalized by the area of the respective elemental signal. The features of the carbon coated active material, which were observed to increase with probing depth, are highlighted in the figure. Download : Download full-size image Fig. 3. Delithiated cathode PES spectra. The carbon coated active material features are marked by lines in the figure. Each spectrum was normalized by the area of the respective elemental signal. The excitation energies, along with the probing depth, are specified in the top left corner of the respective spectrum. Increasing probing depth is indicated with an arrow.
https://doi.org/10.1016/j.electacta.2013.03.010_p3_15 | As a first observation, the contribution of the phosphate active material (~134 eV) is visible already in the most surface sensitive P2p spectrum. Already in the measurement obtained with a probing depth of 7 nm, the active material phosphate signal dominates the P2p spectrum. Similar results on LiFePO4 electrodes have in earlier studies [14] been interpreted as either an electrode/electrolyte interface thickness smaller than the detection depth of the measurements or as an effect of an uneven distribution of electrolyte products over the cathode. In the present study, Fig. 3 shows that all the features of the carbon coated delithiated lithium iron phosphate active material (the lower binding energy features in the C1s, O1s and P2p/P1s spectra) increase with probing depth. If the SPI coverage of the cathode active material would have been incomplete, but still had an average thickness significantly thicker than 7 nm, the cathode active material contribution to the two most surface sensitive measurement spectra could be expected to be more similar. The cathode SPI thickness is therefore estimated to be in the order of a few nanometers.
https://doi.org/10.1016/j.electacta.2013.03.010_p3_16 | An O1s feature at 533.4 eV assigned to CO compounds is clearly visible in the cathode SPI spectra. Previous studies on lithium iron phosphate electrode/electrolyte interfaces have concluded that these phosphate based cathode materials are less reactive toward the electrolyte than many commonly used oxide based cathode materials, and that a smaller amount of oxygenated electrolyte decomposition products deposit on the phosphate based cathodes [14], [15]. Apart from possible electrolyte oxidation reactions at the cathode, the 533.4 eV feature may also be attributed to deposition of, e.g., polyethylene oxide formed in e.g. PF5 catalyzed EC polymerization reactions [32]. Previously suggested SPI models for LiNi0.8Co0.2O2 and LiMn2O4 propose a layered cathode SPI structure with polymers closer to the active material and more inorganic compounds closer to the electrolyte [9]. In the present cathode O1s spectra shown in Fig. 3, the CO feature is most pronounced in the most surface sensitive measurement O1s spectra. No evidence of polyether or polycarbonate enrichment close to the delithiated lithium iron phosphate cathode active material was thus observed. Considering the differing amounts of electrolyte products deposited on LiFePO4 compared to LiCoO2 electrode/electrolyte interfaces investigated under similar conditions [15]; it is possible that also the cathode SPI morphologies on the two cathode materials differ. However, considering that sputtering is associated with a number of experimental difficulties, for example uncertainties in the relative sputtering rates for different compounds, sputtering free tunable depth sensitivity PES of transition metal oxide electrodes could be valuable to obtain more conclusive results on the possible differing morphologies of lithium iron phosphate and some transition metal oxide based cathodes.
https://doi.org/10.1016/j.electacta.2013.03.010_p3_17 | Also the P–F compound feature (the highest binding energy P2p and P1s features) is more pronounced in the more surface sensitive phosphorous spectra. That is, LiPF6 originating compounds are also deposited in the cathode SPI. Possible deposition of oxygenated LiPF6 decomposition products in the cathode/electrolyte interface could not be evaluated due to overlap with the phosphate active material signal.
https://doi.org/10.1016/j.electacta.2013.03.010_p3_18 | The LiF feature (684.6 eV) is more pronounced in the two more surface sensitive than in the two more bulk sensitive spectra shown in Fig. 3. However, as discussed above the LiF feature is specifically sensitive to variations occurring due to prolonged measurement times and, indeed some variations in LiF intensities between measurements on different samples were observed.
https://doi.org/10.1016/j.electacta.2013.03.010_p3_19 | Both lithium oxide and lithium alkoxide features are clearly absent in the cathode SPI spectra. An earlier study on LiFePO4 electrodes prepared using a fluorine-free binder has shown that also carbonates were absent in the cathode SPI [14]. In the present study, the O1s phosphate signal overlaps with possible contributions from e.g. carbonates in the cathode SPI. The presence of carbonates in the cathode SPI could therefore not be evaluated based on the shape of the PES spectra acquired in the present study.
https://doi.org/10.1016/j.electacta.2013.03.010_p3_22 | The anode SEI and the cathode SPI differ in a number of important aspects. Due to the operating potentials at the anode and cathode, the driving forces for the electrochemical reactions are very different at the different interfaces. The anode SEI largely forms from electrolyte reduction products, while electrolyte reduction is not expected at the cathode. The growth of an electrode/electrolyte interface may not only occur through redox reactions at the electrode/electrolyte interfaces. For example, PEO formation through PF5 catalyzed electrolyte solvent polymerization reactions has been suggested [32]. Furthermore, anode SEI products dissolved in the electrolyte may deposit at the cathode. In order to gain improved insight into differences and similarities between the anode SEI and the cathode SPI composition and morphology, SEI and SPI HAXPES data are here compared.
https://doi.org/10.1016/j.electacta.2013.03.010_p3_23 | Fig. 4 compares 2300 eV spectra of uncycled and cycled battery electrodes. The cycled electrodes were recovered from 3.5 times cycled batteries; hence the cycled anodes were in lithiated state and the cycled cathodes in delithiated state. The spectra were normalized to show the relative intensities of the different elements, as described in the experimental section. Species experiencing pronounced growth on cycling are highlighted in the figure. Both in the anode and cathode case, differences are seen between uncycled and cycled electrodes. This indicates that increased amounts of electrolyte products during cycling are deposited in both the anode SEI and the cathode SPI. Download : Download full-size image Fig. 4. Comparison of uncycled and cycled (a) cathode and (b) anode spectra. Pronounced differences between uncycled and cycled spectra are highlighted by lines in the figures. The spectra were normalized to show the relative intensities of the different elements, as described in the experimental section.
https://doi.org/10.1016/j.electacta.2013.03.010_p3_24 | Comparing delithiated and uncycled cathode spectra, Fig. 4a shows more intense oxygen (especially CO) as well as P–F signals in delithiated compared to uncycled cathode spectra. These signals are also more intense in cycled compared to uncycled anode spectra shown in Fig. 4b. This might be related to increased deposition of electrolyte polymerization products at the cycled electrode/electrolyte interfaces. Furthermore, in the anode spectra new O1s peaks attributed to lithium oxide (527.6 eV) and lithium alkoxides (530.2 eV) appear on cycling. These features were not observed in cathode SPI spectra and can be concluded to correspond to species formed at the anode/electrolyte interface during cycling.
https://doi.org/10.1016/j.electacta.2013.03.010_p3_25 | The LiF and PO/PO features are significantly more intense in the cycled than in the uncycled anode spectra. Moreover, both of these features are more pronounced in the more depth sensitive anode spectra (see Fig. 1), supporting that these species form in reduction reactions in the vicinity of the graphite active material. Comparing cycled and uncycled cathode spectra, no pronounced increase in the relative LiF intensity is seen. In the cathode spectra, possible PO/PO signal from electrolyte decomposition products overlaps with the phosphate signal from the active material. In both the anode and cathode spectra, the relative intensity of the PF feature increases on cycling. This might be related to, e.g., LiPF6 salt reduction or PF5 decomposition through reactions with other electrolyte reduction products.
https://doi.org/10.1016/j.electacta.2013.03.010_p3_26 | Fig. 4 shows significantly more pronounced changes in the anode compared to the cathode electrode/electrolyte interface composition after cycling. This clearly shows that a smaller amount of electrolyte products/rests are deposited onto cycled cathodes compared to cycled anodes, which is in agreement with the large differences in estimated anode and cathode electrode/electrolyte interface thickness. The anode SEI was estimated to be of the order of two tens of nanometers, while the cathode SPI thickness was estimated to be no thicker than a few nanometers.
https://doi.org/10.1016/j.electacta.2013.03.010_p3_27 | Fig. 5 shows the relative intensities at 2300 eV, calculated using Eq. (2), of different compounds in the anode SEI and cathode SPI, respectively, excluding the lithiated graphite and delithiated lithium iron phosphate active material contributions. Also the lithium contribution is excluded from the comparison, as no data on the lithium content in the cathode interface could be resolved. Download : Download full-size image Fig. 5. Relative intensities of different SEI and SPI components according to 2300 eV HAXPES spectrum curve fits. The graphite and delithiated lithium iron phosphate active material as well as lithium contributions were excluded from the figure. The CH/CC feature has a slightly different shade in the two diagrams to illustrate the differing relative contributions from CH and CC bonds in the anode and cathode.
https://doi.org/10.1016/j.electacta.2013.03.010_p3_28 | The kynar (vinylidene fluoride trifluoroethylene co-polymer) binder contribution was estimated based on the ~293 eV binding energy peak representing trifluorinated carbon, and the ratio between the ~293 eV peak and the overall C1s and F1s intensities in reference measurements of an as prepared anode. The binder contribution is more pronounced in the cathode SPI than in the anode SEI. This may largely be attributed to deposition of greater amounts of electrolyte products in the anode compared to the cathode interface.
https://doi.org/10.1016/j.electacta.2013.03.010_p3_29 | Fig. 5 shows significant amounts of CO and PF compounds in both the anode SEI and the cathode SPI. Fig. 1 showed that in the anode SEI, CO compounds were more common with respect to carbonate in the more surface sensitive measurements. Furthermore, the more surface sensitive measurements showed more pronounced PF/binder compared to LiF features. Fig. 4 showed increased amounts of C-O and PF deposits in cycled compared to uncycled electrodes. Possibly, the deposition of such compounds in the outermost SEI and the cathode SPI might be related to changes in the bulk electrolyte composition during cycling. Such changes could be related to, e.g., dissolution into the electrolyte of species formed at the anode.
https://doi.org/10.1016/j.electacta.2013.03.010_p3_30 | Assuming an electrolyte-oxidation-driven growth of the SPI, the cathode SPI on LiMn2O4 electrodes was previously suggested to only partially cover the cathode active material. This was one way to account for the observed SPI growth during cycling and storage [37]. If the increased deposition of CO and PF compounds in the cycled compared to the uncycled lithium iron phosphate cathode/electrolyte interface is largely attributed to, e.g., deposition of species formed at the anode and dissolved in the electrolyte, no assumption of an incompletely covering lithium iron phosphate SPI is necessary.
https://doi.org/10.1016/j.electacta.2013.03.010_p3_31 | Several species, e.g. lithium oxide and lithium alkoxides (denoted ROLi), found in the anode SEI are not seen in the cathode SPI. In the anode SEI, these compounds were found close to the graphite active material. These observations are in agreement with that these compounds form during reduction reactions close to the graphite active material.
https://doi.org/10.1016/j.electacta.2013.03.010_p3_32 | An earlier study on fluorine-free binder LiFePO4 electrodes has shown that no carbonates were present in the cathode SPI [14]. In the present study, the binder and possible carbonate contributions would overlap. The amount of carbonates is therefore calculated from the relative intensity of the corresponding C1s feature and the estimated binder content. Although smaller variations were observed between different samples, Fig. 5 shows negligible amounts of carbonates in the cathode SPI composition diagram. In the anode SEI, however, carbonates are one of the main components as depicted in Fig. 5.
https://doi.org/10.1016/j.electacta.2013.03.010_p3_33 | Opposing trends in the CC/CH feature contribution at a binding energy of 284.4 eV in the C1s spectra were seen in the anode spectra in Fig. 1 and the cathode spectra shown in Fig. 3. On the cathode side, this feature can be largely attributed to the active material carbon coating and increases with probing depth. On the anode side, the 284.4 eV feature is largely attributed to hydrocarbons in e.g. alkyl carbonates. This is in the figure illustrated by slightly different shades of the anode and cathode 284.4 eV contribution.
https://doi.org/10.1016/j.electacta.2013.03.010_p3_34 | Fig. 6 shows suggested schematic pictures emphasizing observed similarities and differences of the anode SEI and the cathode SPI seen in the PES measurement results summarizing the results presented in the paper. The relative amounts and distribution of different components shown in the figure were based on Fig. 5, as well as the depth dependent ratios of different components in the same core level spectrum seen in Fig. 1, Fig. 3. Download : Download full-size image Fig. 6. Schematic pictures of (a) the SEI on a lithiated graphite anode and (b) the SPI on a carbon coated delithiated lithium iron phosphate cathode, as seen in PES measurements. Largely similar compounds are found in the SPI and the outermost SEI, while some more highly reduced species are found in the more reductive environment closer to the graphite active material. The cathode SPI thickness was estimated to a few nanometers only, while the anode SEI thickness was estimated to two tens of nanometers. The binder is present throughout both the SEI and the SPI.
https://doi.org/10.1016/j.electacta.2013.03.010_p3_35 | In the lithiated graphite anode SEI, Li2O is found in the immediate vicinity of the graphite active material. Also PO/PO compounds (in Fig. 6 represented by alkoxylated fluorophosphates) and lithium alkoxides deposit preferentially close to the graphite active material. No clear depth gradient in the lithium alkoxide contribution to 2300 eV and 6900 eV O1s spectra, while the PO/PO and Li2O features were more pronounced in 6900 eV compared to 2300 eV phosphorous and oxygen spectra, respectively. Alkoxides thus appear to deposit also further away than lithium oxide and fluorophosphates. Fig. 1 also showed that the LiF feature is more pronounced with respect to the binder/PF feature in the more depth sensitive anode SEI spectra compared to the more surface sensitive ones. Therefore, LiF is in Fig. 6 shown to deposit preferentially closer to the graphite active material. According to Fig. 1, oxygen atoms in ether linkages are more common with respect to oxygen atoms in carbonate function in the outermost parts of the SEI. Also carbon atoms with carbon and hydrogen as nearest neighbors are more common in the outermost SEI. This is in the figure reflected by a higher (ROCO2Li)2 concentration in the outermost SEI.
https://doi.org/10.1016/j.electacta.2013.03.010_p4_2 | A combination of soft X-ray photoelectron spectroscopy (SOXPES) and hard X-ray photoelectron spectroscopy (HAXPES) using synchrotron radiation enables “sputtering free” depth profiling of Li-ion battery electrode/electrolyte interfaces. Through varying the excitation energy, depth gradients can be studied. Furthermore, when the probing depth is sufficient to detect clear signals from the graphite active material, the SEI thickness can be estimated.
https://doi.org/10.1016/j.electacta.2013.03.010_p4_3 | The deeper parts of the anode SEI contain some compounds, including lithium oxide and alkoxides, not observed in the cathode SPI. The differences are largely attributed to the different driving force for the various electrochemical reactions at the operating potentials of the anode and the cathode.
https://doi.org/10.1016/j.electacta.2013.03.010_p4_4 | In the outermost anode SEI, CH and CO containing compounds are more common than in the innermost anode SEI. The outermost anode SEI exhibits similarities to the cathode SPI composition. The similarities are proposed to be associated with changes in the bulk electrolyte composition related to, e.g., dissolution of electrolyte reduction products formed at the anode.
https://doi.org/10.1016/j.electacta.2013.03.010_p4_5 | The 3.5 times cycled battery lithiated graphite anode SEI thickness is estimated to 17 nm, while the delithiated iron phosphate SPI thickness is estimated to be a few nanometers. Although the SPI is thinner than the SEI, increased amounts of material including both LiPF6 and solvent products deposit at the cathode/electrolyte interface during cycling.
https://doi.org/10.1016/j.electacta.2013.03.010_p4_6 | The characteristic binder 293.0 eV peak was visible at all probing depths, both in anode and cathode spectra. Hence the porous binder might be concluded to form a matrix into which other SEI components deposit.
https://doi.org/10.1016/j.electacta.2013.03.082_p1_2 | In past decades, rechargeable lithium ion batteries have been rapidly developed as a portable energy storage device. Recently, they have been regarded as promising power sources for hybrid electric vehicles (HEVs) and electric vehicles (EVs) due to their high specific capacity, high power density and environment friendliness. In view of the high safety, polyanion-type materials have been discovered as potential cathode candidates for lithium ion batteries.
https://doi.org/10.1016/j.electacta.2013.03.082_p1_3 | Among these materials, LiFePO4 (LFP) and Li3V2(PO4)3 (LVP) are the most appealing. The olivine structure LFP has been commercialized. Nevertheless, the inherent drawbacks hinder its wide application. Compared with LFP, monoclinic LVP possesses higher ionic diffusion coefficient, discharge voltage and energy density, and better rate capability [1], [2]. In the monoclinic LVP, all three lithium ions can be fully extracted from the lattice in the range 3.0–4.8 V. However, the extraction of the third lithium ion at 4.55 V is the most kinetically difficult [2]. Based on the practical use, LVP is usually cycled in the range 3.0–4.3 V, with the extraction and reinsertion of two lithium ions and corresponding to a theoretical capacity of 133 mAh g−1.
https://doi.org/10.1016/j.electacta.2013.03.082_p1_4 | It is well known that the low electronic conductivity and unsatisfactory rate capability restrict its practical application for LVP. Tremendous efforts have been devoted to solve these problems. The most successful strategies are coating carbon on the surface of the LVP particles [3], [4], decreasing particle size [5], [6] and doping with guest atoms [7], [8]. Carbon coating can not only effectively improve the electronic conductivity of LVP but also suppress the LVP particle growth in the sintering process. Small particle size could decrease the lithium ions diffusion and electron-transportation distances and then is beneficial to the rate capability of the LVP. Doping with guest atoms can modify the bulk phase characteristic of the LVP that involves in the lithium ion mobility. However, the modifying methods above all focus on the preparation of the LVP material. Although doping is an effective way of improving the rate capability of LVP, the amount of the guest atom has to be strictly controlled, because the impurity can easily appear in doping [8], [9]. In addition, nano-sized particles easily agglomerate together to form large particles and then worsen the electrochemical performance of LVP. Therefore, it is urgent that a simple effective method be developed to enhance the rate capability and long-term cyclic performance of LVP. To date, no studies have yet been reported on enhancing the electrochemical performance of LVP through modifying the fabrication of the LVP electrode.
https://doi.org/10.1016/j.electacta.2013.03.082_p1_5 | Lithium cobalt oxide LiCoO2 as the first generation of cathode material for commercial lithium ion batteries has been extensively researched and developed. In spite of some disadvantages, LiCoO2 has still been used in commercial lithium ion batteries due to its ease of production, high electric conductivity of 10−2 S cm−1, acceptable specific capacity, high energy density, low self-discharge and good cyclic performance [10], [11], [12].
https://doi.org/10.1016/j.electacta.2013.03.082_p1_6 | In the work, LiCoO2 as an additive has been introduced to fabricate the LVP/LCO/C electrode. The electrochemical performance, especially at high charge–discharge rates, has been studied for the LVP/LCO/C electrode.
https://doi.org/10.1016/j.electacta.2013.03.082_p2_2 | The LVP/C composite material was synthesized by a sol–gel method based on composite chelating reagents using LiOH·H2O (A.R.), NH4VO3 (A.R.), NH4H2PO4 (A.R.), C2H2O4·2H2O (oxalic acid, A.R.), C2H5NO2 (glycine, A.R.) and beta-cyclodextrin as raw materials, previously reported by us [13]. The mass ratio of glycine to beta-cyclodextrin was 9:25.
https://doi.org/10.1016/j.electacta.2013.03.082_p2_4 | For the fabrication of the cathode electrodes, 85 wt.% active material was ball-milled with 10 wt.% acetylene black and 5 wt.% polyvinylidene difluoride (PVDF) or 82 wt.% active material was ball-milled with 3 wt.% commercial lithium cobalt oxide LiCoO2 (Beijing Easpring Material Technology Co., Ltd.; blue black powder; minimum particle size of 1.695 μm, maximum particle size of 52.113 μm and Brunauer–Emmett–Teller (BET) surface area of 0.226 m2 g−1), 10 wt.% acetylene black and 5 wt.% PVDF in an appropriate amount of N-methyl-2-pyrrolidine for 5 h at 400 rpm to form slurry. The mass of the mixture including LVP/C and/or LCO, acetylene black and PVDF is about 5 g. The mass ratio of the mixture to balls is 1:10. The vessel of the ball-milling jar is 200 mL. Then the slurry was pasted onto the aluminum current collectors and the electrodes were dried at 120 °C in vacuum for 12 h. The obtained electrodes were denoted as LVP/C electrode and LVP/LCO/C electrode, respectively. The relative LVP and LVP/LCO content is 79.09 wt.% and 79.31 wt.% in the two electrodes, respectively.
https://doi.org/10.1016/j.electacta.2013.03.082_p2_5 | X-ray diffraction patterns of LVP/C material, LVP/C and LVP/LCO/C electrodes were obtained using a Rigaku D/max-IIIA X-ray Diffractometer with Cu Kα radiation and recorded in the 2θ range from 10° to 60° with a scanning speed of 3° min−1. The average crystallite sizes of the LVP particles for the LVP/C powder, LVP/C and LVP/LCO/C electrodes were calculated from several diffraction lines based on the Scherrer formula where λ is the wavelength of Cu Kα, θ is the diffraction angle, and β is the corrected half-width of the diffraction peaks. The morphologies of the LVP/C and LCO materials, LVP/C and LVP/LCO/C electrodes were observed by a scanning electron microscope (SEM) (KYKY-2800B). The particle size distributions were analyzed by a laser particle analyzer (Mastersizer 2000). The specific surface areas and pore size distributions were measured by a specific surface area and pore size distribution analyzer (3H-2000PS2) via nitrogen adsorption. The specific surface areas were measured by the Brunauer–Emmett–Teller (BET) technique. The pore size distributions were analyzed by Barrett–Joyner–Halenda (BJH) method. The cobalt content was measured via atomic absorption spectrometry (AAS) using an atomic absorption spectrophotometer (4510F), and the LCO content of the LVP/LCO/C electrode is about 3.06 wt.%.
https://doi.org/10.1016/j.electacta.2013.03.082_p2_6 | The electrochemical measurements were performed using CR2032 coin-type and three-electrode cells. The cells were assembled in a glove box filled with high purity argon. For the coin-type cells, the lithium metal foil was served as the counter and reference electrode, Celgard2300 as the separator, and 1 M LiPF6 dissolved in a mixture of ethylene carbonate (EC) and dimethyl carbonate (DMC) with the volumetric ratio of 1:1 as the electrolyte. For the three-electrode cells, the counter electrode, reference electrode, and electrolyte are the same as the coin-type cells. The active material loading was in the range 4.0–4.3 mg cm−2. The charge–discharge measurements were conducted on a multi-channel Land Battery Test System at various current densities in the range 3.0–4.3 V using coin-type cells. The specific capacity data in the work were based on the mass of the LVP and LCO. Electrochemical impedance spectroscopies (EIS) were performed by an electrochemical workstation (Gamry Instrument model PCI 4-750) using three-electrode cells. The EIS were measured by applying an ac voltage of 5 mV in the frequency range 10 mHz to 100 kHz.
https://doi.org/10.1016/j.electacta.2013.03.082_p3_2 | The XRD patterns of the as-prepared LVP/C material, LVP/C and LVP/LCO/C electrodes are presented in Fig. 1a. For the LVP/C material and LVP/C electrode, all diffraction peaks can be assigned to the monoclinic single-phase Li3V2(PO4)3 with the space group (P21/n). In addition, no other secondary phase is detected from the XRD patterns. For the LVP/LCO/C electrode, the diffraction peaks of the monoclinic single-phase Li3V2(PO4)3 and LiCoO2 are detected from the XRD pattern, indicating that LiCoO2 exists in the LVP/LCO/C electrode. The average crystallite sizes of the LVP particles for the LVP/C powder, LVP/C and LVP/LCO/C electrodes calculated from Scherrer formula are listed in Table 1. The error of the calculation method generally corresponds to ±0.5 nm [15]. The average crystallite size of the LVP particles for the LVP/LCO/C electrode is the smallest, which will be advantageous to the diffusion of lithium ions.
https://doi.org/10.1016/j.electacta.2013.03.082_p3_5 | As shown in the SEM image (Fig. 1b), the LVP/C material consists of agglomerates of small particles, and the surface of the particles is rough. In Fig. 1c, it can be obviously observed that the surface of the LCO particles is smooth. The two materials present different morphologies. As shown in Fig. 1d–g, there are large particles in the LVP/C electrode (marked in white circles); however, the particle size is smaller in the LVP/LCO/C electrode.
https://doi.org/10.1016/j.electacta.2013.03.082_p3_6 | In order to further clear the particle size distributions (PSD) in the LVP/C material, ball-milled LVP/C and ball-milled LVP/LCO/C, three samples are prepared and their particle size distributions are shown in Fig. 2. The three samples are LVP/C powder prepared as experimental, LVP/C powder ball-milled for 5 h, and LVP/LCO/C powder ball-milled for 5 h, respectively. They are denoted as M1, M2 and M3, respectively. The corresponding particle sizes and distribution width are listed in Table 2. Discrete degree represents the relative span and nonuniformity of the PSD, and can be calculated from Eq. (1): [16] (1) Here D10, D50 and D90 present particle sizes with cumulative percent of 10%, 50% and 90%, respectively. It is clear that sample M1 exhibits nonuniform PSD. The particle size distribution curve of sample M1 splits up into three peaks, concentrating on 0.2–100 μm. Compared with sample M1, sample M2 has lower discrete degree. The particle size distribution curve of sample M2 splits up into two peaks, concentrating on 0.2–20 μm. It shows the LVP/C particle size distribution becomes narrow under ball-milling. Sample M3 shows a narrow and unifiorm PSD, with the lowest discrete degree of 1.622. There is only one main particle size distribution peak on the curve, concentrating on 0.2–4 μm. Compared with sample M2, the existence of the LCO makes the particle size smaller and particle size distribution more homogeneous for the LVP/LCO/C, which will be advantageous to the electrochemical performance of the LVP/LCO/C electrode. It is possible that the LCO with quite different morphology from LVP seen from Fig. 1b and c, acts as grinding aid in ball-milling process. The grinding aid can enhance the morphologies, particle size and particle size distribution of the LVP/LCO/C electrode. It is popular in battery industry and academic research to mix different cathode materials to prepare the electrodes [17]. Mixing cathode active materials is an effective way to deal with the balance between energy, power density and safety performance for high-power-cell application [17]. Nevertheless, the amount of the second cathode material is large in previous reports. In the work, the amount of the second cathode material is small and only used as additive.
https://doi.org/10.1016/j.electacta.2013.03.082_p3_9 | To further study the LVP/C material, LVP/C and LVP/LCO/C electrodes, the specific surface areas and pore size distribution are investigated and obtained from N2 adsorption–desorption isotherms shown in Fig. 3. The specific surface areas and the total pore volumes are based on all the materials in the three composites and listed in Table 3. The LVP/C powder has large specific surface area. The total specific surface areas become small for the LVP/C and LVP/LCO/C electrodes, due to the existence of acetylene black, PVDF and/or LCO. However, compared with the LVP/C electrode, the LVP/LCO/C electrode has larger specific surface area, which will be advantageous to its electrochemical performance. The LVP/C powder has large pore volume. The total pore volumes become small for the LVP/C and LVP/LCO/C electrodes, due to the existence of acetylene black, PVDF and/or LCO. As shown in Fig. 4, the pore size of the LVP/C powder mainly concentrates on two ranges 3–4 and 9–20 nm; the pore size of the LVP/C electrode mainly concentrates on 2–3 nm, and less than 1 nm; the pore size of the LVP/LCO/C electrode mainly concentrates on 3–4 nm, and less than 1 nm. Compared with the LVP/C electrode, the LVP/LCO/C electrode has more large pores, in favor of electrolyte penetrating the active materials and the diffusion of lithium ions.
https://doi.org/10.1016/j.electacta.2013.03.082_p3_13 | Fig. 5 shows the initial charge and discharge curves of the LVP/C and LVP/LCO/C electrodes at 0.5 C charge–discharge rate in the range 3.0–4.3 V. For the two electrodes, there are three plateaus about 3.61, 3.70 and 4.09 V on the charge curves, respectively, corresponding to the extraction of two lithium ions and the phase transitions of LixV2(PO4)3 from x = 3.0 to 2.5, 2.0 and 1.0, respectively. The extraction of the first lithium ion is via two steps owing to the existence of the ordered phase Li2.5V2(PO4)3. Then the second lithium ion is removed by a single step. Three discharge plateaus about 4.04, 3.65 and 3.55 V are attributed to the reinsertion of the two lithium ions, with the phase transitions of LixV2(PO4)3 from x = 1.0 to 2.0, 2.5 and 3.0, respectively. It can be seen that there are no charge and discharge plateaus related to LCO on the curves for the LVP/LCO/C electrode. It may be that the amount of the LCO is small. The insets exhibit the charge and discharge curves in the cycles with the largest discharge specific capacities at different charge rates and discharge rate of 51 C for the two electrodes. For the LVP/LCO/C electrode, the largest discharge capacities reach 99.3, 81.5, 80.0, 72.0 and 68.0 mAh g−1 at 1, 3, 5, 10 and 15 C charge rates and 51 C discharge rate, respectively. However, the LVP/C electrode delivers small capacities at high current densities.
https://doi.org/10.1016/j.electacta.2013.03.082_p3_15 | Fig. 6 presents the cyclic performance of the LVP/C and LVP/LCO/C electrodes at different charge and discharge rates. Owing to the activation of the electrodes, the largest capacities are reached after several cycles. The largest capacities of 72.9 and 104.1 mAh g−1 are obtained for the LVP/C and LVP/LCO/C electrodes at 0.6 C charge rate and 50 C discharge rate, respectively. 66.2 and 101.1 mAh g−1 are kept for the two electrodes at 100th cycle, respectively. The LVP/C electrode has good cyclic performance at different charge rates and 51 C discharge rate. However, the capacities are small at 51 C discharge rate. 80.4%, 98.0%, 92.9%, 91.9% and 94.6% of the largest values are kept for the LVP/LCO/C electrodes at the five charge rates and 51 C discharge rate in the 800th, 200th, 200th, 100th and 100th cycles, respectively. Excellent capacity retentions are exhibited for the LVP/LCO/C electrodes at high charge and discharge rates.
https://doi.org/10.1016/j.electacta.2013.03.082_p3_17 | It is obvious that the two electrodes exhibit greatly different electrochemical performance. Electrochemical impedance is a major part of internal resistance of a battery and small impedance is favorable to the extraction and reinsertion of lithium ions during the charge and discharge processes [18]. In order to further understand the different electrochemical behaviors of the LVP/C and LVP/LCO/C electrodes, the electrochemical impedance spectra (EIS) were measured at different cycles and are presented in Fig. 7. Similar EIS patterns are demonstrated and composed of a small intercept in high frequency, a semicircle in high to medium frequency and a straight line in low frequency. Among, the small intercept represents the ohmic resistance, consisting of the contact resistance between electrolyte, separator and electrode; the semicircle is ascribed to the charge-transfer impedance on the electrode/electrolyte interface and the straight line is assigned to the diffusion of lithium ions into the bulk of the electrode material, namely the Warburg resistance. As is well known, it is important to have a small charge-transfer resistance for a cathode material with good electrochemical performance. Compared with the LVP/C electrode, the LVP/LCO/C electrode has smaller charge-transfer resistance, which may be attributed to the smaller particle size and more homogeneous particle size distribution for the LVP/LCO/C electrode and will be advantageous to its electrochemical performance.
https://doi.org/10.1016/j.electacta.2013.03.082_p4_2 | A new Li3V2(PO4)3/C electrode using LiCoO2 as an additive (LVP/LCO/C) has been successfully fabricated. The electrode presents excellent rate capability and cyclic performance in the range 3.0–4.3 V, which are attributed to the small crystallite size of LVP particles, the small particles, narrow particle size distribution in the LVP/LCO/C electrode, large specific surface area and pore size, and low electrical resistance for the electrode. In addition, the LCO is also an electroactive material, and has high electric conductivity. It is possible that the existence of the electroactive LCO also benefit the improvement of the electrochemical performance for the LVP/LCO/C electrode. It is a simple and effective method of improving the electrochemical performance of the LVP/C via adding additive in the fabrication of the electrode. The LVP/LCO/C is a promising cathode electrode candidate for high-power lithium ion batteries.
https://doi.org/10.1016/j.electacta.2013.03.171_p1_2 | The quest for the use of green energies for large-scale applications such as in the electro mobility, renewable or dispersed energy storage, makes high energy density lithium–ion technology of choice. Though it has conquered the portable electronics market successfully, for most large conventional Li-ion cells use, safety has been found to be the most critical barrier for its emergence into this market [1], [2], [3], [4]. Hence, the success of this technology will rely on a careful evaluation of its safety and an ad hoc choice of battery components such as electrolyte salts and solvents, which play a crucial role with respect to safety and proper functioning, stabilizing interfacial reactions.
https://doi.org/10.1016/j.electacta.2013.03.171_p1_3 | The classical electrolyte consists of LiPF6 salt dissolved in carbonates solvents. Thermal instability, moisture sensitivity, and release of HF via hydrolysis of PF6− with protic species suggest a priority for the replacement of LiPF6 with new solutes with improved thermal, chemical and/or electrochemical properties [5], [6], [7], [8], [9], [10], [11], [12], [13], [14], [15], [16], [17], [18], [19], [27]. Thereby, over the past two decades, great efforts have been made in hunting for such compounds and lithium imide salts have been found to be first-rate alternatives [20], [21], [22], [23]. Li[(CF3SO2)2N] (LiTFSI) has been known for its conductivity and stability, but forms a stable soluble Al salt and thus does not protect the aluminum current collector above 3.5V. LiTFSI is used in Li-metal polymer batteries where corrosion is not a problem; with liquid solvents as an additive to LiPF6, or the only solute when the current collector is not Al0 but graphite foil [24]. Within the imide family, there is now a rapidly growing interest for bis(fluorosulfonyl) imide, Li[(FSO2)2N] (LiFSI) to be used in liquid electrolyte owing to well-balanced properties such as absence of release of HF, low viscosity and high conductivity, high-rate and excellent low temperature performances [22], [25], storage characteristics at both high temperature and fully charged states. However, despite all these intrinsic worthy features, there have been concerns regarding first, its tendency to allow aluminum current collector corrosion beyond 3.8 V vs. Li+/Li0 [21], though less pronounced than LiTFSI; hence this property limits the choice of positive active material, LiFePO4 (-LFP-) being a suitable candidate. The other critical concern regards its thermal stability [22], [26], [28], [29]; Zaghib et al. [29] studied the thermal response of lithiated graphite in the presence of different salts such as LiPF6, LiBF4, LiTFSI, LiBETI and LiFSI using accelerated rate calorimetry (ARC). In this study, although the onset temperature of LiFSI based electrolyte (~130 °C) was found to be higher than those of other salts, the self-heating rate of LiFSI was found to be the highest thus this calls for more detailed studies on the thermal behavior of the salt.
https://doi.org/10.1016/j.electacta.2013.03.171_p1_4 | There is yet little information published about LiFSI-based carbonate electrolytes, and there is virtually no comprehensive research work available on the thermal stability of these electrolytes in contact with lithiated (charged) negative electrode materials. Hence in the present study, we wish to report a comparative study of the thermal stability of LiPF6 and LiFSI based electrolytes co-existing with lithiated graphite electrode and on some selected additives aiming at lowering the energy generated at high temperature.
https://doi.org/10.1016/j.electacta.2013.03.171_p2_3 | Ethylene carbonate (EC) and dimethyl carbonate (DMC) (50/50 w/w)-based electrolytes with LiPF6 and LiFSI 1 M lithium salt were investigated (named as LiPF6-electrolyte and LiFSI-electrolyte respectively). Four molecules were studied as additive in LiFSI based electrolyte namely, Vinylene Carbonate (VC) from Sigma–Aldrich, Fluoro-Ethylene Carbonate (FEC) from Solvay Fluor GMBH, Toluene Diisocyanate (TDI) from Aldrich and Diisocyanato Hexane (DICH) from Alfa Aesar. Except for LiPF6-electrolyte (LP30), the electrolytes were prepared inside a dry box from a high quality of lithium bis(fluorosulfonyl) imide (LiFSI) salt (Suzhou Fluolyte®) Co. Ltd. and DMC and EC Selectilyte® electrolyte solvents. LP30 and solvents were purchased from Merck. SFG6 graphite (of particle size 6.5 μm (d90) and BET surface area of 17 m2/g) and Super P carbon black, both from TIMCAL Corporation were used as anode electrode and conductivity additive materials respectively.
https://doi.org/10.1016/j.electacta.2013.03.171_p2_5 | Swagelok-type half cells composed of 90 wt.% SFG6 graphite and 10 wt.% Super P carbon black as working composite electrode (10 mg), 0.1 mL of LiPF6-electrolyte and LiFSI-electrolyte (with or without additive) as electrolytes, an electrolyte-impregnated Whatman GF/D borosilicate glass fiber as separator and a lithium metal foil as counter electrode were used and assembled inside an argon-filled glove box. Once assembled, the cells were subjected to C/20 galvanostatic discharge (resulting in LiC6) or a discharge/charge (delithiation forming Li0C6) at room temperature and were cycled between their OCV to 0.01 V (lower limit) and 1.5 V (upper limit) vs. Li+/Li0 respectively.
https://doi.org/10.1016/j.electacta.2013.03.171_p2_7 | Once the cells were in discharged or charged state, they were carefully dismantled inside a dry glove box (O2 and H2O <0.1 ppm) and the samples recovered (studied material with its electrolyte) were directly used for DSC analysis. All the DSC experiments were conducted using a Netzsch DSC 204F1 heat flux differential calorimeter at a heating rate of 10 K/min in a temperature range of 25–500 °C under a constant argon flow of 200 mL/min. To ensure reproducibility, two DSC measurements were conducted on each sample.
https://doi.org/10.1016/j.electacta.2013.03.171_p2_9 | GC conditions: The loaded DSC crucibles were pierced inside the glove box before being immediately placed into a laboratory-designed stainless steel cell. This cell was introduced in a furnace heated from room temperature to final experimental temperature (80, 140 or 200 °C) at 10 °C/min then maintained at this temperature for 3 h. Then, the evolved gases were transferred to a trace GC ultra gas chromatograph (Thermo Scientific) equipped with a six-port, 2 positions valve (Valco®) and a 0.5 mL injection loop. The total duration of GC analysis was 52 min. The transfer line was maintained at 250 °C.
https://doi.org/10.1016/j.electacta.2013.03.171_p2_10 | MS conditions: The GC was connected to an ITQ 1100 mass spectrometer. Calibrating of the mass spectrometer was done using perfluorotributylamine ionization fragments. The mass spectrometer was operated with a filament current of 250 μA and electron energy of 70 eV in the electron ionization (EI) mode and the ion source was set at 200 °C. The mass range was 10–300 u and data acquisition processed with the Xcalibur 2.0.7 software. Compounds identification and corresponding structural formulae were assigned using the National Institutes of Standards and Technology (NIST) library.
https://doi.org/10.1016/j.electacta.2013.03.171_p2_11 | IR conditions: The GC was interfaced with a FTIR system Nicolet 6700 through a light-pipe GC/FTIR system (Thermo) equipped with a medium band liquid nitrogen cooled mercury/cadmium telluride (MCT) detector. The transfer line and light-pipe temperatures were maintained constant at 200 °C during the analyses. Real time spectra were recorded from 4000 to 650 cm−1 with a spectral resolution of 4 cm−1. Compounds identification was assigned using the Aldrich vapour phase FTIR library.
https://doi.org/10.1016/j.electacta.2013.03.171_p2_13 | 19F NMR experiments were performed at 300 MHz using Bruker Avance-300 SB spectrometer, with trichloro-fluoro-methane CFCl3 (19F) as reference and Dimethyl Sulfoxide-(DMSO-d6) as solvent. For the salt, the sample was directly dissolved in (DMSO-d6) in argon filled dry box and then subjected to direct NMR analysis. For lithiated samples, powders from electrochemically cycled cells were recovered inside glove box and directly transferred to heating cell heated up to the specified temperatures (140 °C and 200 °C) for 3 h. Then, the powders were dissolved in DMSO, filtered before being analyzed.
https://doi.org/10.1016/j.electacta.2013.03.171_p2_15 | Once the cells were in delithiated state, then opened in the Ar filled dry-box, the recovered powders were rinsed three times with DMC to eliminate residual traces of solvents and salts then dried. Fourier transform infrared (FTIR) spectra were recorded on KBr pellets using a Nicolet Avatar 370DTGS spectrometer.
https://doi.org/10.1016/j.electacta.2013.03.171_p3_3 | 3.1.1. DSC measurements While exploiting the DSC traces from the safety evaluation point of view, three parameters have been taken into consideration. The first two parameters deal with the exotherm onset and peak temperatures, which both relate to the probability for thermal runaway. The third parameter is the total heat generated which enables the comparison of electrolytes and/or electrodes in terms of their reactivity, with lower enthalpies of reaction being the safest. Fig. 1 displays the DSC profile up to 400 °C for lithiated (LiC6) and de-lithiated (Li0C6) graphite materials in presence of LiPF6-electrolyte and LiFSI-electrolyte. Lithiated graphite DSC traces behave quite differently; as already found [30], LiC6 in presence of LiPF6-electrolyte (Fig. 1b) results in broad phenomena in the 130–250 °C temperature range with two predominant peaks around 145 °C and 200 °C. On the other hand, LiC6 in LiFSI-electrolyte (Fig. 1a) presents one significant sharp exothermic peak around 200 °C preceded by a broad exotherm of weak intensity starting around 70 °C. Hence, dealing with the most energetic peak, the DSC trace with LiFSI-electrolyte shows a substantial shift to higher onset and peak temperatures. Download : Download full-size image Fig. 1. DSC traces of lithiated graphite LiC6 with (a) EC/DMC LiFSI 1 M (b) EC/DMC LiPF6 1 M and delithiated graphite Li0C6 with (d) EC/DMC LiPF6 1 M, (d) EC/DMC LiFSI 1 M. Inset: generated heat of EC/DMC LiFSI 1M + LixC6 as a function of lithiation degree (0 < x < 1). The total heats (ΔH) generated upon heating of LiC6 in presence of LiPF6 and LiFSI electrolytes were found to be ≈725 J/g and ≈1300 J/g of sample respectively. Fig. 1 inset shows the evolution of the heat generated between 50 and 250 °C as a function of degree of graphite lithiation in LiFSI-electrolyte and it can be readily seen that there is a linear capacity dependency indicating a redox process that will be discussed hereafter. It seems that the slope in the heat evolved up to ca. Li0.5C6 is less abrupt which may be due to the contribution of a positive (endothermic) heat due to electrolyte behavior as evidenced in Fig. 1d. Overall, these tests indicate that LiFSI-electrolyte heated in contact with lithiated graphite lead to higher energy production at a slightly higher onset temperature compared to LiPF6 based electrolytes and this could affect the behavior related to the thermal runaway as it is reported by Zaghib et al. from their ARC measurements [26], [29]. The DSC profiles of delithiated graphite Li0C6 in presence of LiPF6-electrolyte (Fig. 1c), display a mild exothermic peak (~100 J/g) with onset and peak temperatures around 100 °C and 135 °C respectively, followed by a broad endothermic peak up to 230 °C due to electrolyte behavior. As the electrolyte used here does not decompose with heat production, this weak exothermic peak is only attributed to SEI layer decomposition [30], [31], [32], [33]. Assuming a complete de-lithiation, this peak could be linked to the SEI thermal decomposition via a reaction between the SEI components and the thermally evolved strong Lewis acid PF5. This SEI layer “cracking” is well known to trigger the exothermic events that occur up to 250 °C between the electrolyte and the newly naked lithiated graphite particles (Fig. 1b). The resulting evolved gases analysis [30] showed that they were stemming from carbonates solvents reduction followed by recombination and chemical processes. These phenomena lead to the formation of another fresh SEI layer (secondary SEI) [31], [32], [34], [35], which in turn get decomposed. Interestingly, the DSC profile in Fig. 1d for Li0C6 co-existing with LiFSI-electrolyte presents only endothermic phenomena owing to solvent characteristic, suggesting no SEI decomposition. Hence, as the SEI layer is thermally stable up to, at least, 150 °C, it should prevent from electrolyte reduction when heated in contact with LiC6 (Fig. 1a), which seems partially true since only a broad exothermic peak of small intensity is observed from around 70 °C.
https://doi.org/10.1016/j.electacta.2013.03.171_p3_4 | 3.1.2. Thermal reactivity of SEI layer model reference compounds with LiFSI and LiPF6 salts The potential = f(x) in LixC6 curves obtained with LiFSI-electrolyte and LiPF6-electrolyte (Fig. 2a) unveil quite similar behavior with a reduction phenomenon around 0.8 V attributed to the SEI formation and more specifically to the reduction of the carbonate solvents followed by the lithiation stages of the graphite in the 0.2–0 V range. Hence, the major part of the SEI layers may contain similar basic salts resulting from solvents reduction. The infra-red spectra (Fig. 2b) of the SEI layers confirm this assumption, both bearing evidence of characteristic bands relative to ROCO2Li (1645, 1320, 1180, 1080 and 820 cm−1) and Li2CO3 (1450 and 870 cm−1). This indicates that if the FSI− anion is reduced, the amount is very low. For more investigation, these layers would deserve more in-depth characterization with state of the art surface techniques that is beyond the scope of this paper. Download : Download full-size image Fig. 2. (a) Potential-composition profile for the first lithiation of graphite with EC/DMC LiFSI 1 M and EC/DMC LiPF6 1 M. (b) Infrared spectrum of graphite, washed with DMC, after the first cycle using EC/DMC LiFSI and LiPF6 1 M. We evidence (Fig. 1c and d) that the SEI behaves differently depending on the salt nature and to get more insight, we compared the thermal reactivity of the aforementioned Li2CO3 and ROCO2Li reference compounds mixed with LiFSI and LiPF6 salts powders (we verified that all the ROCO2Li behave quite similarly and only the results for CH3OCO2Li are exemplified in this paper). Prior to this, DSC experiments were performed on the pristine materials LiPF6, Li2CO3, CH3OCO2Li and LiFSI. Only the LiFSI DSC curve is presented (Fig. 3b). Contrarily to a previous LiPF6 study [36], its trace does not reveal any sharp endothermic peak around 50 °C associated to HF evolution originating from water. Only the fusion and decomposition endothermic peaks in the 200–300 °C temperature range are observed [37], [38], [39], [40]. Li2CO3 is a stable compound (melting point 720 °C), whereas CH3OCO2Li displays two endothermic peaks between 200 and 300 °C assigned to decarboxylation reactions leading, according to the literature, to CH3OLi, CH3OCH3 and Li2CO3 [41], [42]. Note that these endothermic phenomena could not explain the exotherm at 150 °C relative to the SEI decomposition clearly seen for the Li0C6/LiPF6-electrolyte sample. LiFSI DSC curve (Fig. 3b) presents a melting endotherm around 140 °C and an exothermic peak starting at 320 °C associated to its thermal degradation [22]. Download : Download full-size image Fig. 3. DSC traces of (a) LiFSI + MeOLi powder mixture (1:1 molar ratio) (b) LiFSI powder. 3.1.2.1. Reactivity of Li2CO3 and CH3OCO2Li with LiPF6 The DSC curves (Fig. 4a and b) of Li2CO3 + LiPF6 and CH3OCO2Li + LiPF6 (molar ratio 1:1) present an exothermic peak in the 80–110 °C range. This could correspond to an acid–base reaction between the SEI lithium salts which are basic in nature (Li2CO3 > ROCO2Li) and PF5 to form CO2, and likely POF3, LiF and CH3F (Eqs. (1)–(3)). Unlike Li2CO3, the reaction between ROCO2Li and LiPF6 is not complete and an additional endothermic peak at 215 °C is present. This could be due to the decarboxylation of CH3OCO2Li (owing to its incomplete reaction because of its lower basicity) and/or LiPF6 decomposition. (1) LiPF6 ⇆ LiF + PF5 (2) Li2CO3 + PF5 → POF3 + 2LiF + CO2 (3) CH3OCO2Li + PF5 → POF3 + LiF + CH3F + CO2 Download : Download full-size image Fig. 4. DSC traces of powder mixtures (1:1 molar ratio): (a) Li2CO3 + LiPF6, (b) CH3OCO2Li + LiPF6, (c) CH3OCO2Li + LiFSI, (d) Li2CO3 + LiFSI. Obviously, one can object that this solid–gas reaction may not necessarily reflect the actual activity of PF5 dissolved in aprotic carbonate-based solvents toward the SEI components. To verify this acid–base reaction in LiPF6-electrolyte, we carried out further thermal analysis. DSC profile of Li2CO3 + LiPF6-electrolyte corroborates the above reaction paths in that there is an exothermic peak around 150 °C, which can be assigned to Li2CO3 decarboxylation. The higher temperature for the decarboxylation reaction comparing with Li2CO3 + LiPF6 mixture could be due to the fact that in presence of electrolyte solvents, the coordination of PF5 by dative (DN ≈ 15) carbonyl oxygens (e.g. PF5 ⇐ EC) can encumber the direct access to Li2CO3, shifting the decarboxylation phenomena to higher temperature. To gain insight into the reactivity of Li2CO3 and CH3OCO2Li, different concentrations were heated up to 140 °C for 3 h in presence of LiPF6-electrolyte. The CO2 and DMC peaks area ratios (R = CO2/DMC) from the GC/FTIR measurement, as shown in Fig. 5, were compared with the reference value of 5.5 corresponding to that of the sole electrolyte heated to the same temperature. The Gram–Schmidt profiles reveal quite similar peaks area ratio whatever the concentration of CH3OCO2Li (5.3 and 5.4), whereas this ratio increases proportionally with the Li2CO3 concentration (9.6 and 14). These results suggest that the thermal breakdown of the SEI around 140 °C is mainly caused by the acid–base reaction between Li2CO3 and the thermally generated PF5. Less basic CH3OCO2Li and PF5 with reduced activity from its donor/acceptor complex in the solvent result in incomplete reaction. Note that HF may contribute to this acid–base reaction [50] proportionally to its content, which is negligible in the electrolyte we used (<50 ppm). Download : Download full-size image Fig. 5. GC/FTIR Gram–Schmidt profile of EC/DMC LiPF6 1 M heated at 140 °C for 3 h. Inset: CO2/DMC areas ratio values (R) for different masses of Li2CO3 or CH3OCO2Li (0, 10 and 20 mg) heated at 140 °C for 3 h with 0.2 mL of EC/DMC LiPF6 1 M. 3.1.2.2. Reactivity of Li2CO3 and CH3OCO2Li with LiFSI Fig. 4c and d shows the DSC curves of CH3OCO2Li and Li2CO3 with LiFSI salt. As far as the lithium alkyl carbonate is concerned (Fig. 4c), the endothermic peaks around 135 °C refer to the melting of LiFSI. Then, instantaneously, a reaction occurs between the salt and CH3OCO2Li producing an exothermic peak on DSC curve. This could be assigned to the lithium alkyl carbonate decarboxylation giving lithium methoxide which reacts simultaneously with LiFSI as described hereafter. LiFSI not completely consumed or its reaction product displays exothermic peaks in the 250–300 °C range leading to its decomposition. In contrast to CH3OCO2Li, Li2CO3 does not seem to undergo any reaction with LiFSI (Fig. 4d) and this may be explained by the fact that lithium carbonate does not get thermally decomposed in the given temperature range and to the higher degree of covalent character of the bonds in FSI− (SF, SO, SN) as compared to those in PF6−. In an effort to explain the reactivity of CH3OCO2Li toward LiFSI (Fig. 4c), the DSC of CH3OLi with LiFSI was conducted. The thermogram in Fig. 3a shows a strong exothermic peak at 150 °C, that may stem from a thermally driven nucleophilic attack of CH3O− on the SF bond in N(SO2F)2−, as shown in the reaction proposed in Eq. (4). This confirms that the exothermic phenomena in Fig. 4c around 160 °C can be attributed to the reaction of the methoxide generated by decarboxylation of lithium methyl carbonate and LiFSI. Similar reactivity of LiFSI was observed with LiOH leading to an exothermic peak around the same temperature. (4) To summarize, the thermal stability of the two main SEI layer compounds namely the Li alkyl carbonate and lithium carbonate is improved with LiFSI compared to LiPF6. This latter is known to release PF5 Lewis acid that seems to bring about relative low temperature exothermic acid–base reactions with all basic SEI compounds (Li2O > LiOR > Li2CO3 > RCO2Li ≈ ROCO2Li > Li2C2O4). LiFSI does not react with Li2CO3 but gives rise to exothermic substitution reactions between fluorine and alkoxide anions (as well as hydroxide). Hence, ROCO2Li and ROLi are the only SEI salts that can vanish upon heating around 160 °C. These reactions do not allow the electrolyte to easily reach the lithiated graphite as suggested by the following exothermic redox reaction at 200 °C (Fig. 1a). This could only explain the broad and weak exotherm perceptible prior to this sharp phenomenon of high intensity.
https://doi.org/10.1016/j.electacta.2013.03.171_p3_5 | 3.1.3. Investigation of LiFSI/LiC6 intensive DSC peak at 200 °C 3.1.3.1. Comparison of degradation products in LiFSI-electrolyte and LiPF6-electrolyte at 200 °C by means of GC/MS GC/MS gas analysis was found to be of great help for determining the decomposition processes occurring upon LiC6 + LiPF6-electrolyte heating [43], hence, we undertook a comparative study with LiFSI-electrolyte. Fig. 6 depicts the chromatograms corresponding to the samples analyzed by DSC in Fig. 1a and b, enlisting LiC6 + LiFSI-electrolyte and LiC6 + LiPF6-electrolyte respectively; each chromatogram being obtained after heating the lithiated sample at 200 °C for 3 h. Regardless the nature of the salt, almost the same types of product were identified (esters, ethers, alkyl carbonates, alcohols, hydrocarbons and CO2) and this indicates that similar electrochemically/chemically driven solvents (EC and DMC) degradation reactions whose mechanisms were previously highlighted in the publication [30] dedicated to the LiPF6-electrolyte study, occur. It is worth mentioning that, based on the argon peak intensity, all the detected compounds peak intensities in the LiC6 + LiFSI-electrolyte chromatogram are weaker than the ones of LiC6 + LiPF6-electrolyte case, indicating that solvents are decomposed via similar route but in lesser quantities. In this respect, LiFSI can be regarded as safer salt in terms of releasing volatile gases upon heating. From these results, the highly energetic peak for LiC6 + LiFSI-electrolyte in Fig. 1a could not be explained by the solvent reduction only and this compelled us to consider the LiFSI reduction as the main reaction contributing significantly to this global high energy generated at 200 °C. Download : Download full-size image Fig. 6. GC/MS chromatograms of (a) LiC6 + EC/DMC LiFSI 1 M, (b) LiC6 + EC/DMC LiPF6 1 M heated at 200 °C for 3 h. 3.1.3.2. 19F NMR and ESI-HRMS analysis To grasp more information on this exothermic event, we carried out further 19F NMR and ESI-HRMS analysis. Fig. 7 presents the 19F NMR spectra of different LiFSI containing samples, namely the LiFSI salt and the LiC6 + LiFSI-electrolyte samples heated for 3 h at 140 °C and 200 °C. The LiFSI spectrum shows, as expected from the FSO2 moieties, a single peak (δF = 52.8 ppm). The LiC6 + LiFSI-electrolyte heated at 140 °C still retains this single peak, which shows nothing has happened to LiFSI salt until this temperature. However, this peak completely vanishes for the lithiated sample heated at 200 °C. Download : Download full-size image Fig. 7. 19F NMR spectra of (a) LiFSI, (b) LiC6 + EC/DMC LiFSI 1 M heated at 140 °C for 3 h and (c) LiC6 + EC/DMC LiFSI 1 M heated at 200 °C for 3 h, after dissolution in DMSO-d6. ESI-HRMS analyses in negative mode were also performed on the previous lithiated graphite based samples heated at 140 °C and 200 °C. In the MS spectra, a signal was observed at m/z 179.9242 for the sample heated at 140 °C, which is attributed to FSI−. This peak was again found to completely disappear for the lithiated sample heated at 200 °C, in accordance with the above NMR results. Thus, from the GC/MS, 19F NMR and ESI-HRMS results, we can assume that the FSI− anion is mainly responsible for the exotherm. Considering its electrochemical reduction, we hereby proposed a two-step 4 electrons reduction mechanism as described in Scheme 1. Download : Download full-size image Scheme 1. Proposed four electrons reduction of FSI−. We must emphasize here that the reduction products are a tri-cation salt (N(SO2)23− m/z 47.3) devoid of fluorine and LiF which is insoluble in DMSO. Their formation would explain the absence of peaks in the 19F NMR and ESI-HRMS spectra recorded after heating at 200 °C. Hence, the proposed reduction mechanism seems to be in good accordance with the previous analyses. Noteworthy, this tri-anion has been identified in the early XXth century [44]. Further with this hypothesis, and in an attempt to better characterize the final and intermediary reduction products, we carried out preliminary LiFSI reduction experiments using benzophenone and anthracene radical anions as reducing agents and ultra dried THF solvent to mimic the electrochemical reduction. We found that FSI− anion is stable to 1.5 V vs. Li0/Li+ (no color change with benzophenone radical anion) but is readily reduced by anthracene radical anion (≈1 V vs. Li0/Li+), the color changing from night blue (radical anion) to yellow–orange (anthracene). This reactivity suggests likely electrochemical reduction processes upon first graphite lithiation that would result in highly stable components (LiSO2N(Li)SO2Li and LiF) in the SEI layer. It is worth noting that the same reduction experiments were undertaken with LiPF6 and no color change relative to the re-oxidation of the radical anion occurred even with a lower voltage reducing agent such as biphenyl (≈500 mV vs. Li0/Li+) and leaving the solution for several days under stirring. These results are counterintuitive as, according to thermodynamics, we could expect a LiPF6 reduction up to the ultimate Li3P form. This means that the redox process is limited by kinetics: the crowding around the P center and the high partial charge of the fluorine may make the injection of an electron (primary process) slow and rate-determining. Overall, these reduction experiment results are consistent with the different thermal behavior of the LiFSI and LiPF6 electrolytes heated in presence of lithiated graphite; the broad exothermic peak observed in the 120–250 °C range in case of LiPF6-electrolyte was mainly associated with the solvents reduction, the reaction starting after PF5 induced-SEI breaks down whereas, in case of LiFSI-electrolyte, the highly energetic peaks around 200 °C is mainly attributed to the LiFSI reduction.
https://doi.org/10.1016/j.electacta.2013.03.171_p3_7 | Despite the electrochemical and thermal (in terms of onset and peak temperatures) merits of LiFSI-electrolyte, the high energy generated at 200 °C is somewhat alarming. One way to address this concern could be the use of appropriate additives to strengthen the SEI layer. Thereby, DSC measurements (Fig. 8b) were conducted on graphite lithiated (Fig. 8a) in the presence of either vinylene carbonate (VC) [45], [46], [47], [48], fluoro ethylene carbonate (FEC) [48], [49], [50], [51], [52], toluene di-isocyanato (TDI) or di-isocyanato hexane (DIH) in LiFSI-electrolyte; each of them being known to stabilize the interface by forming polymers. VC and FEC were claimed to yield the same polyvinylene carbonate (poly VC) via a radical polymerization process after electrochemical reduction whereas isocyanato group based additives [53], [54], [55] form, by anionic polymerization of the NCO group, polyimides of the general structure [C(O)N(R)]n, where R is a difunctional group. These newly investigated bis(iso-cyanato) groups comprising additives are thought to be effective in the sense that the polymer formed is highly cross-linked and would result in the formation of high quality SEI layer with enhanced thermal properties. According to the literature [53], the facile release of HF from FEC is said to increase the electrochemical properties due the formation of a LiF-rich SEI layer through the reaction with Li2CO3 existing in the SEI film. Download : Download full-size image Fig. 8. (a) Potential-composition profiles of the first lithiation of graphite with EC/DMC LiFSI 1M + additives (2 and 5 wt.% VC, 5 and 10 wt.% FEC, 0.75 wt.% DIH, 0.5 wt.% TDI). (b) DSC traces of LiC6 + EC/DMC LiFSI 1 M without and with these additives.
https://doi.org/10.1016/j.electacta.2013.03.171_p3_8 | Fig. 8a shows the corresponding potential = f(x) in LixC6 curves. Electrochemical phenomena starting from 1.2 V are observed, corresponding to the SEI formation through the reduction of the electrolyte components followed by the lithiation stages of the graphite in the 0.2–0 V range. A careful analysis of the lithium uptake capabilities led us to split the electrolytes into two groups; the first group, namely the pristine electrolyte together with the electrolytes with 2 and 5 wt.% VC and 5 wt.% FEC additives that display similar inserted lithium amount around 1.3. The second group includes electrolytes with 0.5 wt.% TDI, 0.75 wt.% DICH and 10 wt.% FEC which entail lower inserted lithium content decreasing (x around 1.1). These lower performances result from polarization induced by the SEI layer on graphite surface.
https://doi.org/10.1016/j.electacta.2013.03.171_p3_9 | The DSC curves reveal the beneficial effect of these additives in lowering the exothermic sharp peak energy; note that the temperature is only slightly fluctuating around 200 °C. Without additive, the energy was evaluated to be ≈1300 J/g. By introducing 2 wt.% resp. 5 wt.% VC to the electrolyte, this energy is decreased down to 720 J/g resp. 470 J/g. FEC enhances the thermal stability by reducing the energy from 1300 J/g to 330 J/g and 250 J/g with the addition of 5 wt.% and 10 wt.% respectively. Interestingly, it has been reported that FEC can be introduced in high quantity in LiPF6-electrolyte (up to 40%). It reduces at higher potential (from 1.1 V vs. Li0/Li+) providing a uniform surface film that enhances the thermal stability and electrochemical properties of lithium ion batteries. The di-isocyanates which have been used here for the first time also reduce the heat energy significantly to 310 J/g and 560 J/g when added in amount as low as 0.5 wt.% and 0.75 wt.% for TDI and DIH respectively. Among the isocyanate-based additives, TDI demonstrates to be the best in reducing the heat energy and this could be due to the formation of a very hard SEI layer due to the presence of rigid phenyl group instead of (CH2)6, flexible linker upon the formation of a polymer via the reaction of both isocyanate groups. We must emphasize here that, as mentioned before, this energy is proportional to the lithium amount inserted in graphite. This means that for the second group of electrolytes, the energies are somewhat overvalued (~+10%) but do not modify the trend.
https://doi.org/10.1016/j.electacta.2013.03.171_p3_10 | In general, the DSC results confirm that the intense exothermic energy associated with LiFSI reduction can be significantly lowered with the addition of polymerizable additives, owing to the formation of a robust SEI layer with higher thermal stability. The additives amounts remain to be further optimized in real battery configuration to provide good compromise between electrochemical properties and safety.
https://doi.org/10.1016/j.electacta.2013.03.171_p4_2 | The thermal stability comparative study of a fully lithiated SFG6 graphite/Super P carbon black composite in presence of carbonates-based electrolytes with LiPF6 and LiFSI lithium salt revealed quite different behaviors. DSC analysis with LiPF6-electrolyte displays an electrochemical solvents reduction-induced broad exotherm (725 J/g). This thermal event starts around 120 °C with the SEI break down triggered by an acid–base reaction between the salts precipitated in the SEI (Li2CO3 being the most reactive) and the thermally-evolved Lewis acid PF5. Lithiated graphite in contact with LiFSI-electrolyte entails a broad but weak peak starting around 80 °C followed by a sharp exotherm around 200 °C of high energy (1300 J/g). Complementing DSC with GC/MS, 19F NMR, and ESI-HRMS analyses revealed that this peak mainly arises from FSI− reduction; a two-step 4 electrons reduction mechanism was proposed. Given this serious safety concern, we attempted to reduce the heat generation and proved the beneficial influence of using VC, FEC, TDI and DIH molecules as additives in LiFSI-electrolyte, known to build polymers-based SEI with higher thermal and mechanical properties. Considering the positive attributes of LiFSI salt in avoiding Lewis acid and lowering the HF release upon heating and combustion respectively, these results suggest that this new salt combined with additives, especially isocyanates, should be the object of further investigation in battery configuration in the now realistic hope to hamper the thermal runaway and be of great significance to battery safety.
https://doi.org/10.1016/j.electacta.2013.05.059_p1_2 | Lithium transition-metal phosphates such as LiFePO4 and Li3V2(PO4)3 have received extensive attention as great potential cathode materials for lithium-ion batteries in electric vehicles and hybrid electric vehicles, due to its high capacity, great thermal stability and enhanced safety [1]. However, the low intrinsic electrical conductivity and poor lithium ion diffusivity of the material have greatly limited their performance at high rates and low temperature. Many efforts have been developed to improve the rate performance of LiFePO4 and Li3V2(PO4)3, such as decreasing the particle size [2], doping [3], [4], [5], [6], [7] and surface treatment [8], [9]. Recently, many researchers reported that the electrochemical performance could be enhanced by adding a small quantity of Li3V2(PO4)3 into LiFePO4 phase [10], [11], [12], [13], [14], [15], [16], [17], [18]. Monoclinic Li3V2(PO4)3 with open three-dimensional (3D) framework contains three independent lithium sites which allows fast ion migration [19], [20], [21]. The introduction of Li3V2(PO4)3 phase could effectively increase the ion diffusivity of the hybrid materials [4], [14], [18], [22]. Our group has synthesized 0.7LiFePO4·0.3Li3V2(PO4)3/C composite materials and found that rate capability and Li+ diffusion were greatly enhanced (see Supporting information).
https://doi.org/10.1016/j.electacta.2013.05.059_p1_3 | Carbon-thermal approach to prepare LiFePO4 or Li3V2(PO4)3 attracted much attention because it is environment friendly, safe and available for large-scale application. The residual carbon is not only regarded as additive to improve the electronic conductivity of materials, but also plays a role as a reductant to reduce high valence atom in the synthesis process and as a protecting agent to absorb strongly on the surface of reactant to prevent aggregation of particles [2], [8], [23]. Depending on the type of carbon sources involved in the synthetic procedures the electrochemical performance could be influenced as electrode materials. Many different kinds of carbon sources have been reported for the preparation of electrode materials, including organic carbon sources (sucrose, resorcinol-formaldehyde, protein, urea and organic polymer, etc.) and inorganic carbon sources (carbon aerogel, graphene, citric acid, acetylene black, etc.) [8]. However, to the best of our knowledge, there are only few reports on the study of the relationship of molecular weight of polymer and electrochemical performance of electrode materials. In the present work, different molecular weight of PEG and glucose were used to synthesize 0.7LiFePO4·0.3Li3V2(PO4)3/C composites (LFVP/C), and were compared with each other in terms of their structural characterization and electrochemical performance.
https://doi.org/10.1016/j.electacta.2013.05.059_p2_3 | The stoichiometric amounts of LiOH·H2O, FeC2O4·2H2O, NH4VO3 and NH4H2PO4 were dispersed in ethanol. Then the carbon source was added into the mixture. The carbon source is PEG (the mean molecular weight of PEG is about 200, 600, 1000, 2000 and 6000) and glucose, respectively. The mole ratio of carbon source and product LFVP/C is 1:1.5. After being ball milled for 4 h, a homogeously dispersied mixture was formed. Then the mixture was dried in a spray-dryer by hot air, the inlet air temperature is 80 °C. The as-obtained powders were transferred into a temperature-controlled tube furnace and were firstly pre-decomposed at the temperature of 350 °C, subsequently calcined at 700 °C for 12 h with flowing nitrogen. After being cooled to room-temperature, the crystalline LFVP/C composite was obtained. Using glucose as carbon source, LiOH·H2O, FeC2O4·2H2O and NH4H2PO4 were used as the starting materials for preparation of LiFePO4/C, and the molar ratio of Li:Fe is 1:1. LiOH·H2O, NH4VO3 and NH4H2PO4 were used as the starting materials for Li3V2(PO4)3/C, and the molar ratio of Li:V is 3:2.
https://doi.org/10.1016/j.electacta.2013.05.059_p2_5 | The crystalline structure and composition of the prepared powders were investigated by X-ray diffraction (XRD) using a D8 ADVANCE X-ray diffractometer (Bruker Co. Germany) with Cu Kα radiation. A scan rate of 0.02° s−1 was applied to record the pattern in the 2θ range of 10–80° and the operation voltage and current were kept at 40 kV and 40 mA.
https://doi.org/10.1016/j.electacta.2013.05.059_p2_6 | X-ray absorption spectra at Fe K-edge were collected in transmission mode at the U7C beam line of the National Synchrotron Radiation Laboratory (NSRL) from 200 eV below the edge up to 900 eV above the Fe K absorption edge (7112 eV). The storage ring was working at 800 MeV and experiments were performed at room temperature with an electron current decreasing from 200 to 100 mA during a time span of about 12 h. Si (1 1 1) crystal was employed to monochromatize and to reduce higher harmonics, the second crystal was detuned by about 70%. The intensities of the incident and the transmitted X-rays were monitored by nitrogen and helium filled ionization chambers.
https://doi.org/10.1016/j.electacta.2013.05.059_p2_7 | Carbon structure analysis was obtained by Raman spectroscopy (LabRAM HR800). Raman spectroscopy measurements were carried out at room temperature in ambient atmosphere. The excitation wavelength was supplied by a 532 nm laser, and the average acquisition time for each spectrum was 15 min.
https://doi.org/10.1016/j.electacta.2013.05.059_p2_8 | The morphology of particles as well as carbon coating layer was observed using transmission electron microscopy (TEM, H9000, HITACHI). The carbon content was determined by analytical apparatus of carbon–sulfur (CS-800, ELTRA). The powder sample was pressed in the form of disks at 12 MPa, typically with a diameter of 17.5 mm and a thickness of 0.75 mm, and four-point probemeter was used to measure the electronic conductivity of the sample.
https://doi.org/10.1016/j.electacta.2013.05.059_p2_9 | Electrochemical performance of the materials was carried out using coin-type half cells with lithium metal as counter electrode. The working electrodes were made up by mixing the active materials with acetylene black (AB) and a binder poly (vinylidene fluoride) (PVDF) at a weight ratio of 8:1:1, in N-methyl-2-pyrrolidone (NMP) solvent. The electrolyte was 1 M LiPF6 in a 1:1 mixture of ethylene carbonate (EC) and dimethyl carbonate (DMC). The batteries were galvanostatically charged–discharged within 2.5–4.3 V (vs. ) under current density of 30 mA/g, 150 mA/g. Galvanostatica and potentiostatic charge model was used at current density of 300 mA/g, 450 mA/g, 750 mA/g and 1500 mA/g, respectively. The theoretical capacity of 0.7LiFePO4·0.3Li3V2(PO4)3 is 159 mAh/g at potential range of 2.5–4.3 V.
https://doi.org/10.1016/j.electacta.2013.05.059_p3_2 | Fig. 1 shows the XRD patterns of the obtained materials with different carbon sources. All diffraction peaks of pristine LiFePO4/C powders (Fig. 1a) can be indexed with an ordered orthorhombic LiFePO4 phase (JCPDS, No. 40-1499). All diffraction peaks of Fig. 1h can be indexed well as monoclinic Li3V2(PO4)3 without any impurity. Patterns of Fig. 1b–g are diffraction peaks of LFVP/C with different carbon sources. As shown in Fig. 1, the diffraction peaks of the synthesized composites are composed of both LiFePO4 and Li3V2(PO4)3 phases, indicating that the composites are mixtures phases of LiFePO4 and Li3V2(PO4)3. Recently, many effects have been made to improve the electronic conductivity and electrochemical performance of LiFePO4 by adding vanadium [4], [13], [16], [24], [25]. Researchers found that the electrochemical behavior of xLiFePO4·yLi3V2(PO4)3 composites was enhanced over either single phase of LiFePO4 or Li3V2(PO4). However, structural characteristic of this compound is still unclear. It is controversial whether V incorporates into the olivine LiFePO4 structure or not.
https://doi.org/10.1016/j.electacta.2013.05.059_p3_4 | In order to investigate detailed information regarding the local geometry and the electronic structure of the LFVP/C, synchrotron-radiation-based X-ray absorption (XAS) spectroscopy was carried out. In Fig. 2a, we compared Fe K-edge X-ray absorption near edge structure (XANES) spectra of LiFePO4/C and LFVP/C. It is apparent that spectra are similar both in overall shape and in the energy position of main peaks, indicating that both samples share a similar local geometry structure. The pre-edge peak of Fe K-edge XANES, due to 1s-3d quadrupolar electronic transitions, reflects the local geometry of absorption element [24], [26], [27], [28]. In our samples, the pre-edge peaks with the weak intensity in both samples indicate a tiny distortion happened in FeO6 octahedral environment of Fe site. In addition, no shifting of the white line reveals that there is no obvious changing of the valance state of the Fe in these two compounds compared with other Fe2+ compounds.
https://doi.org/10.1016/j.electacta.2013.05.059_p3_6 | X-ray absorption fine structure (EXAFS) spectra have been performed for both samples to further confirm the local structural information around the Fe site. Fig. 2b and c compare the radial structure functions obtained by the Fourier transform of the k2-weighted EXAFS in the range of 2–13.5 Å−1. The main peak probes the first shell of oxygen near the Fe absorption atom, while the two following ones are ascribed to the higher phosphorous, oxygen and ferrous shells. To obtain quantitative information on the local structure of Fe in the investigated composites, we have fitted the experimental data. The best-fit results, which performed on the curves of the inverse Fourier transform in the q space according to the first peaks appearing in the radial structure functions, are illustrated in Fig. 2d. The interatomic distances (R) and the corresponding EXAFS Debye–Waller factors (σ2) of the samples investigated are shown in Table 1. From the result of the fits it is clear that the Fe-O distance related to the first shell of each sample is approximately the same. The result indicates that the obtained crystalline LFP/C and LFVP/C have the same chemical environment in the short-range order of Fe site. LFVP/C sample has a higher value of σ2 due to a more disordered local structure around Fe.
https://doi.org/10.1016/j.electacta.2013.05.059_p3_8 | Fig. 3a–f shows the SEM images of the LFVP/C composite synthesized with different carbon sources. The particle size of each sample is about 100–200 nm. In order to analyze the carbon coating layer on the particle surface in detail, TEM analyses were carried out. Fig. 4 shows the TEM images of the LFVP/C composites synthesized with different carbon sources. The particle size of each sample, as shown in Fig. 4a, is around 100–200 nm in diameter. These particles were connected to the well-networked carbon, which was carbonized from glucose or PEG, and the carbon network could substantially enhance the electronic conductivity of the composites.
https://doi.org/10.1016/j.electacta.2013.05.059_p3_11 | Fig. 5 contrasts the charge–discharge curves of the composites at different rates in the potential ranges of 2.5–4.3 V. Curves of the composites all contain four potential plateaus. The three couples plateaus in higher potential at ∼3.57, 3.65 and 4.06 V are corresponded to Li extraction and insertion with stoichometric range: x = 0.0–0.5, 0.5–1.0 and 1.0–2.0 in Li3−xV2(PO4)3, respectively. The plateaus at ∼3.45 V are typical redox peaks of LiFePO4 extraction and insertion of lithium ion. The characteristic charge–discharge plateaus of LiFePO4 and Li3V2(PO4)3 indicate two mixture phases of composites. As shown in Fig. 5a, electrodes derived from PEG-200, PEG-600, PEG-1000, PEG-2000, PEG-6000 and glucose deliver similar capacity of 142, 146, 141, 140, 140 and 144 mAh/g at 30 mA/g. However, with the increase of current density, all electrodes show shorter plateaus and higher potential distance between charge and discharge curves due to electrode polarization at high rates. Obviously, the composites prepared using PEG-200 display the highest discharge capacity and present the shortest potential distance between charge and discharge curves indicating the lowest polarization.
https://doi.org/10.1016/j.electacta.2013.05.059_p3_13 | Fig. 6 shows the discharge capacity of the materials at different current density in the potential ranges of 2.5–4.3 V. Note that LFVP/C electrodes with various carbon sources deliver a stably high capacity of around 125 mAh/g at relatively low current density such as 750 mA/g. However, the discharge capacity decreases rapidly with the further increased charge–discharge rate at 1.5 A/g. As shown in Fig. 6, the electrode resulting from PEG-6000 only delivers a capacity of 72 mAh/g at current density of 1.5 A/g. In marked contrast to PEG-6000, the materials synthesized with PEG-200 present much higher capacities, which achieve 120 mAh/g at current density of 1.5 A/g.
https://doi.org/10.1016/j.electacta.2013.05.059_p3_15 | Carbon coating is an effective way to improve the rate performance as a result of its high electronic conductivity, but electronic conductivity of the coated carbon is affected by several factors, such as the ratio of the carbon, the particle size, the structure of carbon. Raman spectroscopy is a particularly useful tool for characterizing the structure of carbon. Therefore, we present the Raman spectra of LFVP/C with different carbon sources, as shown in Fig. 7. Two intense broad bands located at approximate 1350 and 1580 cm−1 can be assigned to the D and G bands of carbon, respectively. To obtain the accurate results of Raman spectra, we applied a standard peak deconvolution procedure after polynomial background subtraction. This two broad band can actually be deconvoluted into four bands at around 1190, 1350, 1510, and 1590 cm−1 [23]. The bands at 1590 and 1350 cm−1 can be assigned to the E2g graphite mode, and the A1g mode associated with the breakage of symmetry occurring at the edges of graphite sheets, respectively. The bands at 1190 and 1510 cm−1 are assigned to tetrahedral carbon and sp3-type material, respectively, which are often observed in highly amorphous carbonaceous materials. The intensity ratio of ID/IG and which obtained from the fitting procedure were shown in Table 2. ID/IG is the area of the D band and G band, and is the area of sp3 carbon bands (around 1510 and 1190 cm−1) and sp2 G band (around 1590 and 1350 cm−1). A lower intensity ratio of ID/IG in Raman spectrum indicates more graphite clusters in the structure of carbon, which would enhance the electronic conductivity of the residual carbon. The intensity ratio of ID/IG increased with the molecular weight of PEG as shown in Table 2. The electronic conductivities of these samples synthesized with PEG-200, PEG-600, PEG-1000, PEG-2000, PEG-6000 and glucose as carbon source are 1.89 × 10−3, 1.14 × 10−4, 2.22 × 10−5, 8.66 × 10−5, 1.17 × 10−5 and 6.60 × 10−4 S/cm, respectively. The lower molecular weight PEG clearly resulted in lower ID/IG and ratios, indicating that more graphitized carbon coated on the sample and leaded to higher electronic conductivities.
https://doi.org/10.1016/j.electacta.2013.05.059_p4_2 | In this study, LFVP/C composites obtained with PEG or glucose as carbon sources were synthesized via spay-drying and solid-state reaction approach. The composites contain two phases of olivine LiFePO4 and monoclinic Li3V2(PO4)3. XAS shows that the addition of V does not incorporate into the olivine LiFePO4 and has little influence on the local geometry structure of LiFePO4. The degree of graphitization of carbon decreased with the increasing molecule weight of the carbon sources. The electrodes obtained using PEG-200 exhibited the best electrochemical performance in all samples with reversible capacity of 120 mAh/g at the current density of 1.5 A/g.
https://doi.org/10.1016/j.electacta.2013.06.002_p1_2 | One of the challenges encountered by electrochemical energy system is to possess high specific energy, high power density and cycling stability [1]. Lithium-ion battery as one of the typical rechargeable batteries displays relatively high specific energy, but low power density and poor cycle performance. While supercapacitor is characterized with the opposite performance which exhibits considerable high power density and long cycle life, but low specific energy [2], [3]. Since the efficient electrochemical energy storage is required by increasing numbers of fields such as the hybrid electric vehicles (HEVs), it is necessary to develop such devices with high specific energy, high power density and high cycling stability.
https://doi.org/10.1016/j.electacta.2013.06.002_p1_3 | A promising approach is the combination of lithium-ion battery and supercapacitor. By the aid of hybridization the system can possess energy and power density values between those of lithium-ion batteries and supercapacitors as well as a suitable cycle life [4], [5]. A sorting of the approaches to realizing the hybridization has been proposed by Cericola et al. as followings [1], [6]: external serial hybrid and external parallel hybrid which are defined as external hybrid, and internal serial hybrid and internal parallel hybrid which are classified as internal hybrid.
https://doi.org/10.1016/j.electacta.2013.06.002_p1_4 | The external hybrid means the hardwired connection of a ready available electrochemical capacitor and an available rechargeable battery [6]. The arrangements of batteries determine whether the device is external serial or parallel hybrid [7], [8], [9]. The aim of external parallel hybrid is to improve the pulse capability and life time of batteries. The main problems encountered in the parallel connection are voltage matching and the optimization of current fluxes between battery and capacitor.
https://doi.org/10.1016/j.electacta.2013.06.002_p1_5 | The internal hybrid means that the hybridization is developed on the electrode level. Internal serial hybrid indicates the devices possess an electrochemical capacitor electrode and a battery electrode, and this kind of device was first mentioned as “asymmetric electrochemical capacitor” [10]. Various types of faradaic materials have been discussed in internal serial hybrids, such as manganese oxides [11], [12], nickel oxides [13] and lead compounds [14], [15], [16]. Recently several Li−ion hosts were also employed in internal serial hybrids such as Li4Ti5O12 [5], [17], [18], [19], [20], LiMn2O4 [6] and LiCoO2 [21]. The specific energy of internal serial hybrid is greater than that of electrochemical capacitor; however the power capability and cycle life are limited by the battery type electrode.
https://doi.org/10.1016/j.electacta.2013.06.002_p1_6 | Moreover the internal parallel hybrid is realized by bi-material electrodes which contain electrochemical capacitor material and battery material [6]. Since the electrodes consist both capacitor and battery materials, the two materials have to be compatible and stable in the same potential window during charge and discharge. As a result the voltage matching issue occurred in external parallel hybrid is solved in an internal parallel hybrid. Since the capacitor material is usually more conductive and less dense compared with battery material, the mixture of the two materials is benefit to enhance the electronic conductivity of the bi-material electrode, which always leads to considerable performances at high current densities.
https://doi.org/10.1016/j.electacta.2013.06.002_p1_7 | As for internal parallel hybridization devices, activated carbon is always employed as the capacitor material based on its abundant porosities and high specific surface area [6], [22]. The structure of commercial activated carbon is amorphous carbon which has a poor electronic conductivity compared with other carbon structures. In this study we utilized the porous graphitic carbon (PGC) which was synthesized by one-step route [23]. The PGC possesses not only porous structure and high BET surface area, but graphitic layer which attributes to a fine conductivity network.
https://doi.org/10.1016/j.electacta.2013.06.002_p1_8 | Moreover, we investigated the electrochemical performance of an internal parallel hybridization device containing a bi-material anode which is the mixture of PGC and Li4Ti5O12 powders. Herein we compared the performances between the commercial activated carbon YP-17D and the prepared PGC. It is desirable that the addition of PGC can effectively enhance the electrochemical performance at high density rates.
https://doi.org/10.1016/j.electacta.2013.06.002_p2_3 | The combination of the chemical activation with catalytic graphitization was employed to synthesize the porous graphitic carbon [23]. Petroleum coke employed as the raw material was mixed with NaOH and FeCl3 in an agate mortar. The ratio of NaOH to the raw material is 2:1(wt.), and FeCl3·H2O is 15 wt. % of the raw material. Then the mixture was placed to the tube furnace and calcined at 800 °C for an hour in flowing Argon. After cooling to the room temperature the sample was washed by deionized water and acid until the PH value reached to 7. Finally the PGC was obtained after dried at 100 °C overnight.
https://doi.org/10.1016/j.electacta.2013.06.002_p2_5 | The resultant PGC was characterized by X-ray diffraction (XRD, D8 advance) and transmission electron microscope (TEM, JEOL-2010). Volumetric adsorption system (BELSORP-max, BEL) was employed to measure the N2 adsorption-desorption isotherms.
https://doi.org/10.1016/j.electacta.2013.06.002_p2_7 | The performance of PGC used as electrode in supercapacitor was carried out in a three electrode cell with Hg/HgO reference and a platinum coil counter electrode, using 6 M KOH as the aqueous electrolyte. Porous graphitic carbon was mixed with carbon black and polytetrafluorethylene (PTFE) at a mass ratio of 85:10:5. The plain nickel foam was used as current collector which was cut into a small square 1 × 1 cm2 piece and coated with the resulting mixture. Then the mixture and the base were pressed together at 1 MPa. Galvanostatic charge/discharge and cyclic voltammetry (CV) were employed to evaluate the electrochemical characteristics of the PGC samples. The galvanostatic charge/discharge measurements were carried out at current densities from 0.2 to 4 A g−1, with the potential window from −0.8 to 0.0 V (vs. Hg/HgO), and CV measurements were recorded at scanning rates ranged from 5 mV s−1to 20 mV s−1.
https://doi.org/10.1016/j.electacta.2013.06.002_p2_8 | The performance of PGC used as electrode in lithium-ion battery at high current density was characterized via 2032 coin cell testing, using 1 M LiPF6(EC:DMC = 1:1) as electrolyte. The current density of galvanostatic charge/discharge was 3 A g−1 to evaluate the electrochemical performance at high current density, and lithium metal was used as counter electrode.
https://doi.org/10.1016/j.electacta.2013.06.002_p2_9 | The hybridization system was assembled as follows: LiFePO4 was employed as cathode, a bi-material electrode of Li4Ti5O12 and PGC was employed as anode and the electrolyte was 1 M LiPF6solution in the mixture of EC and DMC (1:1 by weight). The mass ratio of cathode and anode was limited between 0.8 and 1.2, and the electrodes were based on 80 wt. % of the respective active material, 10 wt. % of Super P carbon and 10 wt. % poly (tetrafluoroethylene). The compositions of the electrochemical devices including half-cells and hybrid cells are summarized in Table 1, and galvanostatic charge/discharge was employed at current densities 50 mA g−1, 100 mA g−1, 200 mA g−1, 500 mA g−1 and 1000 mA g−1 to evaluate the rate performances. The electrochemical performances of hybrid devices were compared between PGC and commercially available activated carbon YP-17D which is denoted as T3A1F in Table 1. Table 1. Description of the electrode materials used in electrochemical devices including half-cells and hybrid cells. System Anode Counter electrode or cathode Li4Ti5O12 PGC LTO 100% 0 Li T3P1 75% 25% T1P1 50% 50% T1P3 25% 75% TF 100% 0 LiFePO4 T3P1F 75% 25% T3A1F 75% 25% T1P1F 50% 50% T1P3F 25% 75%
https://doi.org/10.1016/j.electacta.2013.06.002_p3_3 | Fig. 1(a) shows that the resultant carbon is a mixture of graphitic crystallite, graphene ribbons about 10layers thick and amorphous carbons. Compared with the XRD pattern of petroleum coke in Fig. 1(b), the XRD pattern of PGC displays a sharp peak around 2θ = 26.4° which represents graphitic carbon structure. Besides the sharp peak of PGC‘s XRD pattern, both of the XRD patterns of petroleum coke and PGC display broad (002) peaks which indicate the amorphous carbons. Since the catalysts were physically mixed with petroleum coke, the reaction sites were mainly on the external surface which led to partial graphitization. Download : Download full-size image Fig. 1. (a) HRTEM image of PGC; (b) XRD pattern of PGC; (c) adsorption/desorption isotherms of N2 on PGC at T = 77 K; (d) pore distribution of PGC.
https://doi.org/10.1016/j.electacta.2013.06.002_p3_4 | The nitrogen adsorption/desorption isotherm (Fig. 1c) of PGC belongs to typical type I, which indicates micropores dominated. The pore size distribution (Fig. 1d) was calculated by nonlocal density functional theory (NLDFT), and the pore size is in the range of 1 to 3 nm. The BET surface area is 1119 m2 g−1 and the pore volume is 0.58 cm3 g−1.
https://doi.org/10.1016/j.electacta.2013.06.002_p3_6 | The cyclic voltammogram of PGC employed in supercapacitor was carried out at various scan rates in the potential range of 0.8 V (from −0.8 V to 0 V vs. Hg/HgO) as shown in Fig. 2(a). PGC displays typical quasi rectangular curve shapes with no significant Faradaic peaks at various scan rates. Moreover, the sharpness in the current change at the switching point is affected by the RC time constant (τ), which means that less steepness indicates a longer transient time [24], [25]. The relative high steepness at the switching point in Fig. 2(a) indicates that the PGC has a small τ value, which indicates an excellent capacitor performance as a capacitive material. Download : Download full-size image Fig. 2. Electrochemical performances of PGC in supercapacitor. (a) Cyclic voltammograms of PGC at various scanning rates: 5 mV s−1, 10 mV s−1 and 20 mV s−1; (b) galvanostatic charge/discharge curves of PGC at various current rates; (c) discharge capacity vs. cycle number plots of PGC as an electrode in aqueous supercapacitor.
https://doi.org/10.1016/j.electacta.2013.06.002_p3_7 | Fig. 2(b) displays the galvanostatic charge/discharge curves of PGC electrode in the same voltage range used for CV tests, and the current densities were ranged from 200 mA g−1 to 4 A g−1. All the charge-discharge lines are almost straight and symmetrical, which exhibit typical activated carbon characteristics. At 200 mA g−1 the PGC electrode exhibits a specific capacitance as high as 239 F g−1; however the specific capacitance gradually decreased to 190 F g−1 during cycling as shown in Fig. 2(c). It could be attributed to the existence of micropores which is shown in Fig. 1(d). Since the electrolyte ions are relatively difficult to penetrate into micropores, the poor penetration during the cycling leads to the decrease in specific capacity [26]. Besides, since the increasing current would result in high ohmic polarization and electrode reaction polarization, the specific capacitance decreases to 155 F g−1 at 2 A g−1 and 145 F g−1 at 4 A g−1.
https://doi.org/10.1016/j.electacta.2013.06.002_p3_9 | 3.3.1. The performances of PGC as electrode in half cell tests In order to evaluate the performance of PGC as one of the anode bi-materials in hybrid devices at high current density, PGC electrodes were tested in half-cell against metallic Li at 3 A g−1 as shown in Fig. 3(a). The half cells were charged and discharged between 0.02 and 2 V. The curves are significantly different from that of graphite which displays a plateau at ca. 0.2 V [27]. A slope started approximately 0.5 V is observed from the charging curve. The absence of the dominant plateau should be due to the disordered stacking of the graphene ribbons which are the electrochemically and geometrically nonequivalent Li ion sites [28]. The profile above 0.5 V is approximately linear, resulting in adsorption of ionic by electrical double layer contributed by porous structure. Fig. 3(b) is the comparison between PGC and YP-17D, and the specific capacity of PGC is stabilized at 50 mAh g−1 after 50 cycles; however the performance of commercially availableYP-17D is nearly 0 mAh g−1. In principle, the electron transport kinetics at high current rates is determined by the electronic conductivity and enough charge transfer reaction sites [29], [30]. Fig. 1(a) displays that the PGC possesses a large amount of pores surrounded by graphitic crystallite layers, which provide plenty of reaction sites. Moreover due to the partial graphitization the PGC possesses a higher electronic conductivity than regular activated carbon. These multi-structures finally enhance the electron transport kinetics and the electrochemical performance at high current density. Download : Download full-size image Fig. 3. Electrochemical performances of PGC in lithium-ion half-cells. (a) Galvanostatic charge/discharge curves of PGC at 3 A g−1; (b) comparison of cycle performance of PGC and YP-17D in half-cells at 3 A g−1; (c) comparison of specific capacity of Li4Ti5O12, T3P1, T1P1, and T1P3 electrodes in half-cells at different current rates. The half-cell performance suggests that the PGC with both high BET surface area and graphitic structure possesses stable and enhanced capabilities at high current rates, which indicates the significant performance as anode in hybrid battery capacitor.
https://doi.org/10.1016/j.electacta.2013.06.002_p3_10 | 3.3.2. The performances of Li4Ti5O12 and PGC bi-material electrodes The anode of the hybrid cells discussed is bi-material anode based on the mixture of Li4Ti5O12 and PGC. In order to evaluate the performances of these bi-material electrodes, half-cells with bi-material electrodes containing 0, 25, 50, and 75 wt. % PGC were assembled as listed in Table 1. The cells were tested under different current densities such as 50, 100, 500 and 1000 mA g−1, as shown in Fig. 3(c). It is obvious that at small current density, such as 50 and 100 mA g−1, higher content of Li4Ti5O12 improves the discharging capacity. However, it is interesting to note that LTO starts to decrease sharply when the current density increases to 500 mA g−1. Even at 1000 mA g−1, the discharging capacity of LTO decreases to ca. 80 mAh g−1 comparing to ca. 110 mAh g−1 of T3P1. Besides Fig. 3(c) indicates the addition of PGC is benefit to reduce the capacity sacrifice at high current densities. These behaviors are likely related with the differences in term of conductivities of the electrodes material [31]. In terms of Li4Ti5O12, poor electronic conductivity and Li+ diffusion coefficient are the disadvantages which generate low capacity under high current densities [32], [33]. Approaches to increase the conductivity of Li4Ti5O12, such as combined with CNF [20], have been investigated so that Li4Ti5O12 electrode would be employed to high power cells. In the present work, since PGC is a special activated carbon material with partial graphitization, the PGC component would always contribute to the overall electronic conductivity of the bi-material anode.
https://doi.org/10.1016/j.electacta.2013.06.002_p3_12 | 3.4.1. Effect of the porous graphitic carbon Fig. 4(a) shows the comparison of the discharge capacities at various current rates between T3P1F and T3A1F. At each current rate the discharge specific capacity of T3P1F is higher than that of T3A1F, indicating that the energy storage performance of T3P1F is better than that of T3A1F. As discussed above, the PGC possesses not only porous structure which is also existed in YP-17D, but also the graphitic structure. Thus, the electronic conductivity of PGC is higher than that of YP-17D, which contributes to a better conductivity network. Moreover the layered graphene sheets engender a number of lithium-ion intercalation sites as well as Li4Ti5O12, another component of bi-material anode. Based on the above reasons PGC is proved to be a preferable material than commercial activated carbon. Download : Download full-size image Fig. 4. Electrochemical performances of hybrid cells. (a) Comparison of specific capacity of T3P1F hybrid battery capacitor and T3A1F hybrid battery capacitor at different current rates; (b) voltage vs. specific capacity plots of the LiFePO4/Li4Ti5O12-PGC hybrid battery capacitors at 50 mA g−1 current rate; (c) rate performances of the LiFePO4/Li4Ti5O12-PGC hybrid battery capacitors at various current densities ranged from 50 mA g−1 to 1 A g−1.
https://doi.org/10.1016/j.electacta.2013.06.002_p3_13 | 3.4.2. Effect of the PGC content in bi-material anode Three PGC contents (25%, 50% and 75% wt.) were employed to investigate the rate performances, and Li4Ti5O12/LiFePO4 battery was employed as reference group (denoted as TF). It is seen from Fig. 4(b) that the four charge-discharge processes share a certain characteristic. In T1P3F`s case the charge process can be divided into 3 steps that are A–B, B–C, and C–D [22]. Stage A–B displays a slow charge process during which the capacity shows a linear increase with voltage. During this stage PGC plays a more prominent effect whose porosity contributes to capacity by electric double layer electrostatic adsorption [34] and partial graphitization contributes to capacity by Li-ion intercalation reactions in carbon layers. Stage B–C is a typical process for lithium-ion intercalation reaction, whose voltage is kept constant with the increasing in specific capacity. Herein B–C stage is response to the process of Li-ion extraction in LiFePO4 and Li-ion insertion in Li4Ti5O12. Stage C–D which is the final stage of the charge process exhibits similar shape to the stage A–B. The discharge process shows an inverse trend which has a discharge plateau around 2 V with linear discharges on both sides. Obviously, the internal parallel hybrid device shows two modes of energy storage which are faradaic energy storage and electric double-layer energy storage Fig. 4(b) also displays that the specific capacity attributed to B–C stage reduces as the PGC content increases. At low current density such as 50 mA g−1, the Li-ion intercalation reaction between LiFePO4 and Li4Ti5O12 during charge/discharge becomes more completely, which leads to the specific capacity contributed by battery material more significant than double-layer energy storage. Fig. 4(c) displays the comparison of rate performances between different contents of PGC in internal parallel hybrid devices. At relatively low current densities the TF battery remains the highest specific capacities due to the completely Li-ion intercalation reaction. However when current densities increase to 500 mA g−1 and 1 A g−1, the specific capacities decrease sharply from 60 mAh g−1 at 50 mA g−1 to 3 mAh g−1 at 1 A g−1. On the contrary the internal parallel hybrid devices with a bi-material anode suffer soft impact at high current rates, even though the relatively poorer performance at low current densities. Moreover, the reversible capacity loss decreases with the increase in PGC content in anode. These results indicate the addition of PGC is beneficial to the development of the charge-discharge performances at high current densities, which is also beneficial to power densities. The optimal content of PGC in bi-material anode is 25%, which exhibits the highest specific capacity about 18 mAh g−1 (60C) at 1 A g−1 as compared with 3 mAh g−1 of TF battery. The influences of PGC contents on rate performances can be attributed to the following two factors: firstly, a higher content of Li4Ti5O12 engenders more Li-ion intercalation reaction sites, which contributes to a higher specific capacity. Secondly, with more PGC content the electronic conductivity of anode significantly increases, which turns into less capacity loss at high current rates [35]. Thus, it is necessary to seek a balance in PGC content, and our analyses have proved that 25% (wt.) PGC is an optimized recipe. In order to achieve the maximum power density of T3P1F and TF, the Ragone plots were extrapolated by leaner fits, and the theoretical peak power is obtained when energy reaches zero [27] as shown in Fig. 5(a). It indicates the maximum power of T3P1F would be 2500 W kg−1 which is twice higher than that of TF, and the maximum energy of T3P1F would be 75 Wh kg−1. These results imply T3P1F possesses optimized energy density and power density, which is between lithium-ion battery and supercapacitor. Download : Download full-size image Fig. 5. Comparison between T3P1F and TF. (a) Ragone plots of T3P1F and TF with linear fits; (b) AC impedance spectra of T3P1F and TF at the open-circuit voltage. The optimized energy and power densities are significantly related to the conductivity of the electrodes’ materials. The AC impedance of TF and T3P1F were characterized at the open-circuit voltage as shown in Fig. 5(b). The profiles exhibit a depressed semicircle at high frequency and a straight sloping line at low frequency. Since the charge transfer resistance (Rct) is in direct proportion to the numerical value of the diameter of the semicircle on the Zreal axis, the significant decrease of the T3P1F`s semicircle`s diameter implies to the considerable conductivity of T3P1F.
https://doi.org/10.1016/j.electacta.2013.06.002_p3_14 | 3.4.3. Cycle performance of T3P1F The long-term cycling experiment (Fig. 6) was employed on T3P1F which was proved to be optimized in power density and energy density. The blue plots in Fig. 6 represent specific energy of T3P1F.After 500 cycles the specific energy remains 87% of initial capacity and the specific power is barely changed. These facts illustrate that the addition of PGC enhances cycle performance as well as optimized power and energy density, which is due to the enhanced electronic conductivity network in bi-material anode [35]. Download : Download full-size image Fig. 6. Cycle performance of T3P1F at 60C rate.
https://doi.org/10.1016/j.electacta.2013.06.002_p4_2 | In this study, we synthesized the porous graphitic carbons from petroleum coke by combination of chemical activation and catalytic graphitization. The prepared PGC exhibited high BET specific surface area of 1119 m2 g−1. Due to the electronic conductivity network attributed by PGC, the internal parallel hybrid device T3P1F contributed to a better performance at high current rate than that of commercial activated carbon YP-17D. When the content of PGC was 25%, the internal parallel hybrid device T3P1Fshowed the energy density as high as 75 Wh kg−1, power density as high as 2500 W kg−1, and relatively significant cycling performance which was remaining 87% of initial capacitance and capacity after 500 cycles.
https://doi.org/10.1016/j.electacta.2013.06.041_p1_2 | Since past decade, lithium-iron phosphate (LiFePO4) has been proposed as the cathode-active material for Li-ion batteries, due to its superiority over a range of properties including low toxicity, low material cost, high thermal stability, high specific capacity (∼170 mAh g−1), long cycle lifetime, etc [1], [2], [3]. However, LiFePO4 also showed some shortcomings, such as low electrical conductivity (∼10−9 S cm−1) and slow lithium ion diffusion across the LiFePO4 boundary [4], [5]. Many methods have been reported to improve the conductivity, which include reducing particle size, coating a high-conductivity material on the LiFePO4 surface, and adding various carbon allotropes, e.g. graphite, acetylene black (AcB) and carbon nano-tube (CNT), into the cathode slurry [6], [7], [8], [9].
https://doi.org/10.1016/j.electacta.2013.06.041_p1_3 | Carbon allotropes are used as the conductive additives because they have large surface to volume ratio, high liquid absorbance, and high electrical conductivity [10]. The main roles of the carbon additives are to increase the contact points between the cathode-active material and the current collector, and to serve as the joints to form a continuous network among the active material particles [11], [12]. Furthermore, the carbon additives can absorb and retain the electrolyte, resulting in a better contact of the electrolyte with the active material as well [13]. However, the carbon additives also have some negative effects for the Li-ion batteries. Especially, in the case of large amount of addition, it may lead to a decrease of battery power and/or the formation of an inhomogeneous distribution, causing a polarization in the electrode. To overcome this problem, we attempted to use a specific form of carbon black, i.e. ketjen black (KB) EC-600 J, as the cathode additive because it has a large specific surface area (∼1270 m2 g−1), which may reduce the usage of the carbon additive while retain equally good properties of the heavily doped LiFePO4 electrode. However, large KB flakes have the tendency to overlay to form thick stacks, eliminating the advantage of KB. Therefore, although it has a large specific surface area, homogeneous dispersion of KB in LiFePO4 is difficult. This issue has to be dealt with because it affects the properties across the board, including charge–discharge capacity, rate capability, cycle performance, etc [14], [15].
https://doi.org/10.1016/j.electacta.2013.06.041_p1_4 | In the present work, the KB concentration was kept at a low level around 0.3 wt.% and as a means to tackle the flocculation problem, maleic anhydride (MA) was grafted onto the KB particles by a plasma-induced method, in which the plasma treatment was applied to functionalize the KB particle surface, resulting in a better interfacial bonding with the MA molecules. Such a method was proven to be very effective in grafting MA onto the CNT surface [16], and therefore was adopted in this work. Two batches of cathodes were prepared with the as-received KB and MA-grafted KB (MA-KB) being added to their respective LiFePO4 slurries. The performances of the battery cells fabricated using these two batches of LiFePO4 cathodes were characterized and compared to assess the advantages of the MA-KB additive.
https://doi.org/10.1016/j.electacta.2013.06.041_p2_2 | The MA-grafting process was taken place between a pair of parallel plate electrodes in a reactor, which was pre-evacuated to 10−6 Torr and then filled with argon to the working pressure of 0.1 Torr. Argon was afterwards kept flowing at 20 mL min−1 throughout the process. The KB (LION Co.) particles were bombarded in the plasma generated between the plate electrodes by the RF (13.56 MHz) glow discharge, with the power supply of the electrodes being maintained at 50 W. To ensure all the KB particles in the shallow cylindrical container were exposed to the plasma, they were stirred slowly by a magnetic stirrer during the plasma treatment. After several minutes, MA (Sigma–Aldrich Inc.), which was dissolved in N,N-dimethylformamide, was released into the container to graft onto the KB surface, which had been functionalized by the Ar+ ion bombardment. The weight gain of KB arising from the grated MA was about 12.4%. More details about the MA-grafting process may be found elsewhere [17], [18].
https://doi.org/10.1016/j.electacta.2013.06.041_p2_3 | The cathode slurries were prepared by mixing KB (as-received or MA-grafted) with the active material LiFePO4 (Changs Ascending Enterprise Co.) and the binder polyvinylidene fluoride (PVDF, Solef Co.) in the solvent n-methyl-2-pyrrolidone (NMP, Merck Co.), according to the weight ratio KB:LiFePO4:PVDF = 0.3:93.7:6.0. The slurries were coated on the aluminum foils by tape-casting and dried at 90 °C to evaporate NMP. The coated foils were pressed to reach a bulk density 1.7 g cm−3 and then heated again at 80 °C in a vacuum oven overnight. The loading of such a cathode electrode was around 10 mg cm−2. Coin-type test cells (Φ = 3/4 in.) were made using the KB-added LiFePO4 as the cathode, lithium metal as the anode, 1 M LiPF6 in ethylene carbonate-dimethyl carbonate (1:1, v/v) as the electrolyte, and polypropylene-polyethylene as the separator. The test cells were assembled in a glove box under argon atmosphere.
https://doi.org/10.1016/j.electacta.2013.06.041_p2_4 | A range of techniques was engaged to characterize the cathode materials and the assembled test cells. The viscosity of the cathode slurries was measured after stirring at 10 rpm for 4 h by a viscometer (BROOKFILED DV-II +Pro). The compositions and morphologies of the cathode materials and additives were examined by the X-ray photoelectron spectroscopy (XPS, VersaProbe ULVAC-PHI 5000), scanning electron microscopy (SEM, JSM-6380), and transmission electron microscopy (TEM, JEOL JEM-2100F). The influence of MA grafting on the carbon bondings were studied by the Raman spectroscopy using the inVia Raman microscope from Renishaw. The performances of the fabricated coin cells were tested at room temperature using a commercial battery test system (AcuTech Systems BAT-750B). The capacity tests were carried out by charging the cells to 4.2 V at 0.1 C (0.16 mA cm−2) and then discharging to 2.5 V at various rates from 0.1 C to 3 C. The cycle performance was tested at a constant charge–discharge rate of 1 C with the high and low cut-off voltages being set at 4.2 and 2.5 V, respectively. The test cells were also investigated by the electrochemical impedance spectroscopy (EIS, Metrohm AUTOLAB PGSTAT30), which was performed in the frequency range from 0.01 kHz to 1 MHz with the AC signal amplitude of 0.01 V.
https://doi.org/10.1016/j.electacta.2013.06.041_p3_2 | Fig. 1 shows the XPS spectra of the as-received KB and MA-KB. The peaks at about 285 and 533 eV were identified with the binding energies of C 1s and O 1s, respectively, and the O 1s peak intensity in the spectra had been normalized against the C 1s peak. For the as-received KB, oxygen was detected because it was absorbed on the KB surface from the ambience. For MA-KB, the O 1s peak was much larger compared to that of the as-received KB, due to the extra contribution of the oxygen in MA. Furthermore, as shown in the inset of Fig. 1, the O 1s peak position of MA-KB (531.0 eV) was not coincident with the KB`s (532.0 eV) because the O2− 1s binding energy in MA is slightly less than the oxygen in the covalent O2 [19]. The XPS results confirmed that MA was indeed grafted onto the KB surface.
https://doi.org/10.1016/j.electacta.2013.06.041_p3_4 | TEM images of KB and MA-KB are compared in Fig. 2, which clearly shows that the stacking of the KB flakes is less significant for MA-KB. The Raman spectra of KB and MA-KB are shown in Fig. 3. Both the D band for sp3 bonding and the G band for sp2 bonding were present. MA grafting resulted in a slight increase in the D/G intensity ratio, varying from 0.86 to 0.97. The effect on the KB electronic conductivity should be small and the contribution to the overall conductivity might be neglectable as compared to other factors such as various polarizations discussed below.
https://doi.org/10.1016/j.electacta.2013.06.041_p3_7 | The viscosities of the cathode slurries were measured to be 3929 and 7258 cps for KB/LiFePO4 and MA-KB/LiFePO4, respectively. MA is a well known ligand for low-valent metal complexes, such as Fe(CO)4(MA) [20]. The significant increase of viscosity by such a small amount of MA addition (∼0.04 wt%) suggested that some degree of complexation or attraction of the MA molecules to the cations had taken place in the MA-KB/LiFePO4 slurry, which was an indicative of that MA was acting in the cathode mixture.
https://doi.org/10.1016/j.electacta.2013.06.041_p3_8 | Fig. 4 shows the SEM micrographs of the dried cathode materials of KB/LiFePO4 and MA-KB/LiFePO4. Large aggregates of fine KB particles embedded in the LiFePO4 grains were observed in KB/LiFePO4, as highlighted by the white borderlines in Fig. 4a. For MA-KB/LiFePO4, SEM revealed a more uniform distribution of the fine KB particles, absent of the large KB aggregate (Fig. 4b). It confirmed that grafting MA on KB was an effective way to achieve a better KB distribution in the cathode materials.
https://doi.org/10.1016/j.electacta.2013.06.041_p3_10 | Fig. 5 compares the first charge and discharge curves of the test cells fabricated using pure LiFePO4 compounds with the only addition of 3 wt% Super-P carbon black (CB), 0.3 wt% KB, and 0.3 wt% MA-KB, respectively. A single plateau in the entire range of a charge or discharge curve indicates that the redox reaction of LiFePO4 for the charge–discharge processes was proceeding as a two-phase reaction, while the extent of the plateau determines the capacity of these cells. Apparently, the use of the MA-grafted KB, instead of as-received KB, as the additive in the LiFePO4 cathode made a great difference in the discharge capacity, which was measured to be 89 and 133 mAh g−1 for the KB and MA-KB added cells, respectively. The coulombic efficiency, which was calculated as the ratio between the capacities at the cut-off voltages during charging (4.2 V) and discharging (2.5 V), was also improved significantly, from 55% to 91% accordingly. Fig. 5 also indicates that simply adding KB can not fully take the advantage of its large specific surface area because of the stacking problem, and the discharge capacity of 0.3% KB is worse than that of 3% CB. But, with the MA grafting, 0.3% MA-KB does do better than 3% CB. Indeed, higher discharge capacity of ∼160 mAh g−1 has been reported. However, such a high capacity is usually achieved by a combination of a few additives [21], [22]. In this study, MA-KB is the sole additive in LiFePO4 and its amount is only 0.3 wt%, compared to 5–10 wt% for other forms of carbon additives. So, further improvement may be made by optimizing with some other additives.
https://doi.org/10.1016/j.electacta.2013.06.041_p3_12 | Fig. 5 also reveals that the voltage difference between the charge and discharge curves in the plateau region was smaller for the MA-KB added cells. This voltage difference is related to the internal resistance (i.e. ohmic polarization), concentration polarization, and charge-transfer overvoltage (i.e. electrode polarization) [23]. When connected to an external load during discharging, the voltage of a cell, E, is lower than the open circuit voltage, Eop, and can be expressed as follows: (1) where ηc is the concentration polarization, ηa the overvoltage, R the internal resistance, and i the electrical current through the cell. Because the only difference between the KB and MA-KB added cells was the 0.3 wt% KB cathode additives (i.e. with or without MA grafting), Eop and ηc are expected to be approximately the same for both cells. ηa includes both the overvoltage at the anode, , and at the cathode, (i.e. ). The two additives used the same anode, so only is expected to differ due to a reduced polarization resulting from the more homogenous distribution of MA-KB in the cathode material, as explained in Section 1. Similarly, R, which is the sum of the ionic resistance of electrolyte, the electronic resistance of active material, and the interfacial resistances between electrolyte and active material and between active material and current-collector, is expected to change due to the improvements of the last three terms. So, the difference of the discharge voltages, ΔE, between the MA-KB and KB added cells at a same discharge current, i, can be obtained from Eq. (1) as follows: (2) where , and . In many electrode processes, can be described by the Tafel equation: [23] (3) where a and b are constants at a given temperature. Substitute (3) into (2), we have, (4)
https://doi.org/10.1016/j.electacta.2013.06.041_p3_13 | The discharge curves at 0.1, 1 and 3 C are shown in Fig. 6 for the KB and MA-KB added cells. The cell voltage of the MA-KB added cells was always higher than that of the KB added cells, and ΔE increased as the discharge rate (current) increased (Fig. 6). Fig. 7a shows ΔE vs. i plot, which deviates considerably from the linearity. Fig. 7b shows ΔE vs. log(i) plot, which is approximately linear, indicating that the overvoltage contribution in Eq. (4) was much more important than the resistance. However, quantitative fitting with Eq. (4), i.e. the solid line in Fig. 7a, showed that ΔR was not trivial with ΔR = 6.16 Ω while Δb = 0.160 V and Δa = 0.611 V. From the above analyses, it is clear that MA grafting had both the effects of reducing conductivity and overvoltage (i.e. electrode polarization), owing to a more homogeneous distribution of MA-KB in the cathode material, and in particular the reduction in overvoltage was much more effective for the reduction of loss.
https://doi.org/10.1016/j.electacta.2013.06.041_p3_16 | Fig. 6 also shows that MA-KB added cells kept a higher capacity at all discharge rates. When the rate increased from 0.1 to 1 C, the capacity of the KB added cell dropped by nearly 60% from 92 to 37 mAh g−1, while the decrement was only 33% for the MA-KB added cell, from 131 to 87 mAh g−1, indicating a better rate capability for the later.
https://doi.org/10.1016/j.electacta.2013.06.041_p3_17 | The test cells were also investigated by EIS. The Nyquist plots of the data, Fig. 8(I) and (II), have the typical shapes for the cells, whose electrode processes are limited by both charger-transfer and diffusion kinetics and may be modeled by the equivalent circuit in Fig. 8(III) [5], [23], [24]. Each Nyquist plot consists of a depressed semicircle at high frequency region, where the charger-transfer kinetics is predominant, and a nearly 45° inclined linear part at the low frequency side, where the Li-ion diffusion process dominates. The abscissa of the left intercept of the semicircle with the horizontal axis is the electrolyte resistance, Re, and the abscissa of the right intercept is related to the sum of Re and the charge-transfer resistance, Rct [23], [25]. Because a same electrolyte was used for both the KB and MA-KB added cells, Re was expected to be approximately the same and this is indeed the case in Fig. 8(I) and (II). However, Rct differed significantly, with the one for the MA-KB added cathode being much smaller than that for the as-received KB added cathode. Quantitative fitting with the equivalent circuit (Fig. 8(III)) for the two plots in Fig. 8(I) (measured on new cells) gave Rct = 19.5 and 175.8 Ω, respectively. The difference became larger after the cells were cycled at room temperature for 100 times, as shown in Fig. 8(II).
https://doi.org/10.1016/j.electacta.2013.06.041_p3_19 | Fig. 9 shows the cycle performances of the test cells. The MA-KB added cells also performed better with the loss of 39.6% capacity from its initial value after 100 cycles, compared to the loss of 43.1% capacity for the as-received KB added cells. After the 100 cycles, the remaining capacities were 10 and 56 mAh g−1 for the KB and MA-KB added cells, respectively.
https://doi.org/10.1016/j.electacta.2013.06.041_p4_2 | MA was grafted on the KB surface by the plasma induced method. The MA-KB additive had a more homogeneous distribution in the LiPFeO4 cathode, resulting in a reduction in the electrical resistivity and electrode polarization. As the consequence, greatly improved cell performance was achieved, including higher capacity, higher discharge voltage, higher rate capability, longer cycle lifetime, and a much flatter discharge curve. Although both the electrical resistivity and electrode polarization were reduced by the better distribution of the MA-KB additive, the reduction in electrode polarization seemed to be more important in reducing the capacity loss.
https://doi.org/10.1016/j.electacta.2013.06.058_p1_2 | The olivine structure of LiFePO4 as a cathode material, since was first reported by Phadhi et al. [1], attracted extensive research interest. It has a lot of advantages of high theoretical capacity of 170 mAh/g [2], [3], high thermal stability [1], [4], [5], low costs [6], [7] and environment friendliness. However, the two main drawbacks, poor electronic conductivity (∼10−9 S cm−1) and low lithium ion diffusivity (10−13 to 10−16 cm2 s−1) [8], limit its electrochemical dynamics and lead to its poor rate performance. In order to overcome these drawbacks, sever strategies have been implemented such as carbon coating [2], [9], [10], [11], [12]; doping with different cations [13], [14], [15], [16], [17], [18] and anions of Cl− [19] and F− [20]; particle size control [21], [22], [23]; morphology control [23], [24]. Coating conduction carbon on the LiFePO4 particle surface has been widely used for improving the electronic conductivity of LiFePO4 and is considered as a very effective way to improve the performance of LiFePO4.
https://doi.org/10.1016/j.electacta.2013.06.058_p1_3 | Dominko et al. [11] reported that when the LiFePO4/C composites were synthesized by sol–gel method, Fe(III) appears in the final products, and the content of the Fe(III) is related to the content of the carbon. With a higher portion of carbon source and, consequently, a thicker carbon coating, the as-synthesized LiFePO4/C composites contain a higher atomic ratio of Fe(III) detected by Mössbauer spectroscopy. The Fe(III) phase in transmission Mössbauer spectra is different from the FePO4 phase shown by Andersson et al. [5]. However, Fe(III) phase contained in originating xerogel has the same isomer shift as in the LiFePO4/C. Thus they concluded that the Fe(III) phase in the LiFePO4/C belongs to the electrochemically nonactive phase. Unfortunately, they cannot find origin of Fe(III) within the composite. Arnold et al. [6] pointed out that it was difficult to obtain the full reduction product, when Fe3+ was reduced to Fe2+ to synthesize LiFePO4 by using reduction method (N2 + H2 or carbon thermal reduction), and the final products always contain Fe3+ phase. However, they cannot insure the formation reason of the Fe(III) in the materials. Dedryvère et al. [25] reported that Mössbauer spectroscopy revealed ∼5–6 at% Fe3+ in carbon-coated LiFePO4 which was synthesized by preliminary mechano-chemical activation of the precursors and then a thermal treatment of this mixture at 575 °C. They considered that its might be the presence of either an amorphous impurity rich in Fe3+ ions or surface defects. Regretfully, they cannot give the exact information of the Fe3+.
https://doi.org/10.1016/j.electacta.2013.06.058_p1_4 | In our previous works [26], [27], we have studied the interfacial properties of LiFePO4/C and its influences on electrochemical properties by C K-edge and O K-edge XAS spectra. The data have shown a distinct CO bond between carbon and LiFePO4 particle in carbon coated LiFePO4/C composites.
https://doi.org/10.1016/j.electacta.2013.06.058_p1_5 | In this paper, we still focus on the study on the interfacial properties of LiFePO4/C, and we try to find out the origin of Fe3+. The nano-structural LiFePO4/C composites with the same particle size range and different interfacial structures were synthesized by a sol–gel method. The pure LiFePO4 synthesized by solid-state reaction was regarded as reference. The morphology and structure of the as-synthesized LiFePO4/C composites with different interface were investigated by X-ray diffraction (XRD), transmission electron microscope (TEM), high-resolution transmission electron microscope (HRTEM), Raman spectra and soft-X-ray-absorption (XAS) spectra. And the electrochemical performance was measured by cyclic voltammograms, constant current charge–discharge, and electrochemical impedance spectra.
https://doi.org/10.1016/j.electacta.2013.06.058_p2_3 | The nano-structural LiFePO4/C composites were synthesized by a sol–gel method. The starting materials were analytical reagents: ferric citrate, citric acid (C6H8O7·H2O), lithium hydroxide (LiOH·H2O), and ammonium dihydrogen phosphate (NH4H2PO4). Ferric citrate and citric acid with a mole ratio 1:1.2 were dissolved in deionized water at 60 °C. Meanwhile, the equimolar lithium hydroxide and ammonium dihydrogen phosphate were dissolved in deionized water at 40 °C, and the LiH2PO4 solution was obtained. Then the two solutions were mixed after that the start materials were completely dissolved respectively. The mixture was vigorous stirred at 40 °C until a vitreosol was formed. The as-prepared gel was divided into three parts according to adopted drying procedure. The gels of sample A were dried at 80 °C under ambient pressure, gels of sample B were dried at 40 °C under vacuum condition while gels of sample C were freeze-dried at −50 °C under vacuum condition. After gels thorough drying under different conditions, the xerogels were grinded in an agate mortar, and then calcined at 650 °C for 7 h under N2 atmosphere to get LiFePO4/C composites.
https://doi.org/10.1016/j.electacta.2013.06.058_p2_4 | The pure LiFePO4 was prepared by the solid state reaction method [28] using iron phosphate (FePO4·4H2O A.R.) and lithium acetate (C2H3LiO2·2H2O A.R.) as starting materials, which were weighed in stoichiometric amounts, then mixed in agate mortar and ground for 4 h in ethanol. The final product, grayish white pristine LiFePO4, was obtained by heating the mixture at 650 °C for 7 h under N2/H2 (v/v 90:10) atmosphere, and was regarded as a reference.
https://doi.org/10.1016/j.electacta.2013.06.058_p2_6 | The phase purity and the crystalline structure of the as-prepared composites were examined by X-ray diffraction. The XRD patterns were recorded in a Philips X’Pert PW 3373 with Cu Kα radiation (λ = 1.54178 Å) from 10° to 80°. TEM and HRTEM were performed on a JEOL-2010 high-resolution transmission electron microscope at 200 kV. The Fe L-edge, C K-edge, and O K-edge spectra were collected on beamline U19 at the National Synchrotron Radiation Laboratory, China. The beam from a bending magnet was monochromatized with a varied line-spacing plane grating monochromator and refocused by a toroidal mirror. XAS spectra were obtained by measuring the total electron yield [TEY] from the sample as a function of the incoming photon energy. The data were collected in a mode of sample drain current under a vacuum better than 5 × 10−7 Pa. Raman measurements were performed using a LABRAM-HR with a laser wavelength of 514.5 nm.
https://doi.org/10.1016/j.electacta.2013.06.058_p2_8 | In order to prepare the positive electrodes, the active material (80 wt.%), Super P (15 wt.%) and binder (poly(vinylidene fluoride), PVDF,) (5 wt.%) were mixed in N-methyl-2-pyrrolidone and stirred for 8 h at 50 °C. The resultant slurry, pasted on aluminum foil, was dried at 120 °C under vacuum for 8 h. The area of each electrode is 0.785 cm2. And each electrode contains about 4–6 mg of active materials. Lithium foil was used as the counter and reference electrodes. 1 M LiPF6 in a mixture of ethylene carbonate (EC) and dimethyl carbonate (DMC) (1:1, v/v) was used as electrolyte. The batteries were packaged in argon filled glove box. Charge and discharge performance was tested on a multi-channel battery tester (Shenzhen, BTS, China) at difference current densities. EIS were measured on an electrochemical workstation (CHI660C) with a three-electrode system.
https://doi.org/10.1016/j.electacta.2013.06.058_p3_3 | The XRD spectra of all samples synthesized under different drying condition and the pure LiFePO4 compound are given in Fig. 1. For all samples, all of the peaks are indexed on the basis of an orthorhombic olivine-type structure (space group: Pnma). No impurities are observed such as Fe2O3 and FeP containing Fe3+ although Fe3+ starting materials were used. In addition, the diffraction peaks of the all samples are quite narrow and symmetric; thereby the well crystalline samples are obtained. The average grain size of sample A, sample B, and sample C were all found to be about 56.4 nm, 51.2 nm and 46.7 nm, respectively, which were determined using Scherrer`s formula (β cos(θ) = kλ/D) from (1 3 1), (0 2 1) and (0 2 0) diffraction peaks. The grain size and the lattice parameters of the three samples are shown in Table 1. There are no distinct differences in the lattice parameters among the three samples, which indicated the different drying process of the procedures had not distinct influences on the crystalline structure. No obvious diffraction peak corresponding to the carbon can be observed in the XRD pattern, suggesting the amorphous carbon in the sample A, sample B, and sample C. Download : Download full-size image Fig. 1. XRD spectra of sample A, sample B and sample C prepared under different drying conditions and the reference sample. Table 1. Lattice parameters, Grain size and Carbon content of sample A, sample B, and sample C. Sample a (Å) b (Å) c (Å) V (Å3) Grain size (nm) Carbon content (wt.%) Sample A 10.3313 6.0055 4.7021 291.7 56.4 ± 2.7 5.57 Sample B 10.3284 6.0082 4.6923 291.2 51.2 ± 1.8 9.76 Sample C 10.3357 6.0114 4.6919 291.5 46.7 ± 2.2 11.01
https://doi.org/10.1016/j.electacta.2013.06.058_p3_5 | Fig. 2 shows the typical low-magnification TEM images and high-magnification HRTEM images of LiFePO4/C composites which had different drying processes of the procedures and the pure LiFePO4 compound. As shown in the TEM images of the three LiFePO4/C composites, the distribution of particle size were uniform, and the average particle size remains in the range of 40–60 nm, which was agree with the results of XRD. Fig. 2a shows that sample A has a core–shell structure, and each LiFePO4 core was covered with a uniform, continuous, interconnected and evenly carbon layer. The HRTEM image of sample A (Fig. 2e) clearly shows that the LiFePO4 particles were well-covered by carbon layer with a thickness of about 3 nm, and the carbon layer was intimate contact with the LiFePO4 core. Fig. 2b was the TEM image of the sample B, the dark and gray area were corresponding to the LiFePO4 particle and carbon [29], [30]. As shown in this image, the LiFePO4 particle was surrounded by the carbon. The HRTEM image of sample B (Fig. 2f) shows that the carbon coated layer was not clear, and the surface of the particle may have carbon coating, but only a small part was coated on the particle. Fig. 2c shows that sample C prepared by freeze-drying process exhibits spherical LiFePO4 particles, and the particles were full embedded in the carbon network. As shown in the pattern, the structure of the carbon was very loose, and the contacts with the particles were untighter than the sample B. The HRTEM image of sample C (Fig. 2g) also shows that the surface of the particle was not coated with carbon. The HRTEM image of pure LiFePO4 with a clear surface is similar to Fig. 2g, which also indicates that the surface of sample C has not carbon coating. Download : Download full-size image Fig. 2. TEM and HRTEM images of sample A (a, e), sample B (b, f), sample C (c, g) and Pure LiFePO4 (d, h).
https://doi.org/10.1016/j.electacta.2013.06.058_p3_7 | Raman spectra were employed to investigate the carbon properties of the sample A, sample B, and sample C. Raman spectra of the three composites prepared with the different drying processes are shown in Fig. 3. There are two remarkable vibration bands at 1358 cm−1 and 1600 cm−1, which are attributed to the D-band (disorder-induced phonon mode) and G-band (graphite band) of carbon, respectively [31], [32]. The intensity ratio (ID/IG) of the two bands located at 1358 cm−1 (ID) and 1600 cm−1 (IG) is corresponding to the degree of graphitization [32]. There are no distinct differences for the three composites of the intensity ratio of ID/IG, which indicated that the different drying processes of the procedures cannot influence the degree of graphitization of the final products. Download : Download full-size image Fig. 3. Raman spectra of sample A, sample B, and sample C.
https://doi.org/10.1016/j.electacta.2013.06.058_p3_9 | Fe L3,2-edge X-ray-absorption spectra of the LiFePO4/C composites and pure LiFePO4 compound are presented in Fig. 4. The Fe L-edge spectra are composed of two parts, which were Fe L3 (∼705–715 eV) and Fe L2 (∼715–725 eV) edge, for each sample. The Fe XAS spectra exhibit two L3 (2p3/2) and L2 (2p1/2) resonant peaks corresponding to excitations from the 2p63dn Fe ground states to the 2p53dn+1 Fe states [33]. The splitting and intensity ratios observed for either Fe L3 or Fe L2 edge in absorption spectra arise from the interplay of crystal-field, electronic interactions, and spin–orbit [34]. According to the reports in the literatures [35], [36], both the Fe2+ and Fe3+ L3 edge displays two main peaks labeled by a and b in Fig. 4, although the relative intensity is very different. FePO4 (Fe3+ in octahedral symmetry) L3 edge is composed of a shoulder peak at ∼710 eV and a main peak at ∼708 eV, however, LiFePO4 (Fe2+ in octahedral symmetry) L3 edge is composed of a main peak at ∼708 eV and a shoulder peak at ∼710 eV, the difference of the relative intensity in the two peaks is due to the valence change from Fe3+ to Fe2+ and the increase in crystal-field strength [36]. Yang et al. [37] reported when the oxidation states of iron increased from Fe2+ to Fe3+, the second peak at ∼710 eV became the main peak, and the intensity of the peak at ∼710 eV was related to the content of the Fe3+ at the near surface region of the specimen. From Fig. 4, for the pure LiFePO4 and the sample C, the first peak at ∼708 eV is the main peak; however, for sample B, the intensities of a and b peaks are almost the same, indicating that it may be have some Fe3+ character. For sample A, the second peak at ∼710 eV becomes the main peak, indicating that the core–shell nano-structural LiFePO4/C composite has some Fe3+ character. According to research made by Yang et al. [37], the concentration of Fe3+ in sample A is higher than that in sample B and sample C. Download : Download full-size image Fig. 4. TEY of Fe L3,2-edge XAS spectra of the sample A, sample B, sample C, and pure LiFePO4.
https://doi.org/10.1016/j.electacta.2013.06.058_p3_11 | Fig. 5(a) shows the normalized C K-edge XAS spectra of the three samples and the reference carbon. The spectra for all samples have two pronounced features, the sharp π* peak at about 285 eV and the broad σ* structure centered at about 292 eV. The π* feature at about 285 eV is typical of the CC bond (sp2) whereas the σ* feature at about 292 eV is typical of the CC bond (sp3) [38], [39], [40]. The peak marked by a1 at ∼287 eV for all material shown in Fig. 5(a) may be ascribed to CH σ* band [41], [42]. As shown in Fig. 5(a), there is an additional peak (a2) located between 288 eV and 290 eV for sample A and sample B, but the intensity of a2 for sample B is weaker. The peak labeled as a2 is attributed to CO π* band [26], [27], [38], [42]. If there indeed is a chemical bond between carbon and oxygen atoms at the interface area within LiFePO4/C, the O K-edge XAS spectra should exist the peak which is corresponding to the CO π* band. The normalized O K-edge XAS spectra of the three samples and the LiFePO4 reference are displayed in Fig. 5(b). The peak features in the spectra are labeled as b1, b2, and b3. In the spectra of all samples, there are two distinct peaks, b1 and b2. The first peak which is labeled as b1 was interpreted as originating from transitions from O 1s states to empty O 2p component of Fe 3d hybridized with O 2p state [36], [43]. The splitting of b1 are related to the split into two bands (t2g and eg) of Fe 3d states [36]. The major peak labeled as b2 at about 535.2 eV is assigned to a transition from the O 1s core level to an unoccupied σ* orbital of the PO band [44]. For sample A, an additional peak labeled as b3 was observed at ∼531.5 eV, and this peak is attributed to the CO π* band [26], [27], [38]. If the peak was attributed to the absorption of oxygen contaminants on the carbon surface, this peak could be observed in all samples. Based on the data collected in the present study, it might be possible to assume that there is a chemical bond between carbon and oxygen atoms at the interface within carbon-coated LiFePO4 composites. For sample B, the signal is not observed as O K-edge XAS, this may be due to the partial contact between carbon and LiFePO4 particle for sample B observed in HRTEM image. As the results of C K-edge and O K-edge XAS, sample A has the most notable chemical bond, sample B takes the second place, and this interaction in sample C is not observed. Download : Download full-size image Fig. 5. (a) C K-edge XAS spectra for carbon reference and three LiFePO4/C composites; (b) O K-edge XAS spectra for pure LiFePO4 and three LiFePO4/C composites.
https://doi.org/10.1016/j.electacta.2013.06.058_p3_13 | According to the analysis for the C K-edge and O K-edge XAS spectra, there might be a chemical bond between carbon and oxygen in PO4 tetrahedron. In order to further study the combination property between carbon and PO43− ion and the mechanism of Fe3+ ion formation, we used Density functional theory, combined with the broken symmetry approach (DFT-BS), to investigate the chemical adsorption property of PO43− on graphite crystallites. The calculation results are shown in Fig. 6a and b. The results indicate that the PO43− ion binds two carbon atoms on the surface of C54H20 cluster through CO bonds, and the adjacent connection mode is most stable. For the isolated PO43− anion, Milliken distribution analysis shows that all the O atoms have equal charge (−1.025285e), the charge of P is +1.101140e, and the net charge for PO4 ion is −3e. After the forming of CO bond between carbon and O in PO4, charges on O atoms distinct decrease, and the overall net charge of the PO43− anion decreases as −1.276844e, which demonstrates that partial charges transferred to the carbon layer due to the chemical adsorption. The negatively charged carbon layer trends to attract Li+, which accelerates the Li+ transfer time from electrolyte to electrode materials. In order to maintain the stability of the PO43− anion, O atoms with enhanced electropositivity tend to attract negative charge from the neighboring atoms. Fe2+ which is adjacent with the O atoms in FeO6 octahedra is easiest to lose one electron and become a Fe3+ ion. Another possibility is that O atom with reduced charge attracts electrons from the adjacent PO43− ions, and gets a P2O74− polyanion through a bridging effect. Thus, from the calculation results, Li4P2O7 or LiFeP2O7 polyanionic compounds may be formed at the interface of LiFePO4-C. Download : Download full-size image Fig. 6. Top-view (a) and side-view (b) of the bonding characteristic between carbon and oxygen in PO4 tetrahedron.
https://doi.org/10.1016/j.electacta.2013.06.058_p3_16 | Fig. 7(a) and Fig. 7(b) show the cyclic voltammograms of the LiFePO4/C composites at 0.1 mV/s and 1 mV/s scan rate. Under lower scan rate 0.1 mV/s, the three samples have similar peak current density, and the peak current of sample B is a little bit higher than the other two samples. However, with increasing of the scan rate to 1 mV/s, the differences in peak current density among the three samples become significantly, especially for sample A. The peak current density for sample A is much greater than for the other two samples, indicating the best kinetic performance of sample A at high rate. Download : Download full-size image Fig. 7. Cyclic voltammograms of sample A, sample B and sample C at 0.1 mV/s (a) and 1 mV/s (b) scan rates.
https://doi.org/10.1016/j.electacta.2013.06.058_p3_17 | Fig. 8 shows the charge and discharge curves of LiFePO4/C composites with different interfacial structures at different rates (1 C, 2 C, and 5 C). As shown in Fig. 8, the discharge capacity of sample A is 160 mAh/g at 1 C (1 C = 170 mA/g), which is better than the sample B (140 mAh/g at 1 C) and the sample C (129 mAh/g at 1 C). When discharged at 5 C rate, the capacities of sample A, sample B and sample C are 149 mAh/g, 130 mAh/g and 118 mAh/g, respectively. When compared with the capacities of the three samples at 1 C rate, the capacity losses are 11.8%, 16.7% and 20.3%, respectively, which indicated that capacity retention of sample A is highest among the three samples at high discharge rate. This result indicated that sample A with intimate LiFePO4-C interfacial structure show the best dynamics performance than the two other samples at high discharge rate. Fig. 8d shows the cyclability of the three samples with different interfacial structures at 1 C rate. After 50 charge–discharge cycles, no distinct capacity fading appear for all the samples, which indicates the good cycling stability of the LiFePO4/C composites. Download : Download full-size image Fig. 8. Charge and discharge curves of sample A (a), sample B (b) and sample (c) at different rates (1 C, 2 C and 5 C); (d) cycle performance of the three samples at 1 C.
https://doi.org/10.1016/j.electacta.2013.06.058_p3_18 | In order to understand in detail the influence of different interfacial structure on the electrochemical properties of the materials, electrochemical impedance spectra (EIS) measurements were carried out in fresh batteries made by sample A, sample B and sample C. As shown in Fig. 9, the impedance spectra of the three samples are composed of a semi-circle in high frequency region and an inclined line in low frequency region. The semi-circle is related to the charge-transfer impedance (Rct) on the electrode, and the inclined line in the low frequency region is Warburg impedance, which is corresponding to the diffusion of Li+ ion in LiFePO4 particles. As shown in Fig. 9, the Rct of sample A with intimate LiFePO4-C interfacial structure is lowest among the three samples, and the Rct of sample C which has no carbon coating layer on the LiFePO4 surface is highest. It is speculated that, the different charge-transfer impedance may result from the LiFePO4-C interfacial structures. The intimate LiFePO4-C interface in sample A leads to the faster charge-transfer between electrolyte and LiFePO4 particles. From the EIS results, we may conclude the charge-transfer impedance at interface is critical influence on the high-rate performance of the materials. Download : Download full-size image Fig. 9. Impedance spectra of the fresh electrodes prepared from sample A, sample B and sample C.
https://doi.org/10.1016/j.electacta.2013.06.058_p3_19 | Based on the electrochemical data, sample A had the best electrochemical performance. Geng et al. [45] calculated the interaction between graphene nanosheets and LiFePO4 particle by using first-principles density functional theory calculations. The results indicated that the formation of CO bonding was beneficial for the charge transfer at the interface. Thereby, here we speculate that the chemical adsorption between LiFePO4 and carbon play an important role in improving the electronic conductivity and enhancing the electrochemical performance of the materials.
https://doi.org/10.1016/j.electacta.2013.06.058_p4_2 | In this article, the nano-structural LiFePO4/C composites with different interfacial structure and the similar particle size were prepared by sol–gel method, the LiFePO4 particle without carbon coating layer was synthesized by solid-state method. TEM and HRTEM images indicated that the different heat treatment for gels had a distinct influence on the topography of the final products, the combination between the carbon with the same structure indicated by Raman spectra and the LiFePO4 particles had visible differences for the three samples. The C K-edge and O K-edge XAS spectra indicated that there was a distinct CO bond between the carbon and the LiFePO4 particles in the carbon coated LiFePO4/C sample. The XAS spectra collected at Fe L-edge show the generation of Fe3+ after the forming of “intimate” contact meaning chemical adsorption between carbon and LiFePO4 particles. Based on the results got by density functional theory, the coating carbon which was adsorbed on the surface of LiFePO4 particle by chemical reaction easily combined with two oxygen atoms in a PO43− anion and attracted the negative charges from the oxygen atoms. Thus, the charges on oxygen decreased and attracted electron from the neighbor atoms, Fe2+ ions, which lead to the formation of the Fe3+ ions. And the existence form of Fe3+ might be LiFeP2O7. Electrochemical measurements indicate the property of the interface is the critical factor which influences the performance of the LiFePO4/C composites. The intimate LiFePO4/carbon interface not only can enhance charge transfer but also can improve the transfer of Li+ at the surface of electrode, and hence significantly improve the electrochemical performance of LiFePO4.
https://doi.org/10.1016/j.electacta.2013.06.075_p1_2 | Recently, lithium-ion batteries (LIBs) have attracted a lot of interest as versatile energy storage devices with wide range of applications including consumer electronics (cell phones, laptops, etc.), transportation (electric and hybrid cars), space applications (aerospace vehicles, etc.) and power generation where they are often combined with renewable energy generation systems such as photovoltaic cells or wind mills [1]. Still growing need for the increased efficiencies and durability of LIBs as well as for the reduction of their fabrication costs, necessitates the development of new classes of materials for active components. Lithium phospho–olivine compounds, with the primary example of LiFePO4, are currently being considered as some of the most promising positive electrode materials. LiFePO4 is a low fabrication cost material with good thermal stability, high theoretical capacity of 170 mAh g−1 and high open circuit voltage of 3.5 V, which makes it a good candidate to replace presently used cobalt oxides electrodes [2], [3], [4]. Several low-cost synthesis methods have been developed to prepare LiFePO4 such as precipitation [5], sol–gel [6], solid state, solvothermal or spray pyrolysis [7], [8], [9], [10], [11]. The only major problem with this material is its relatively low electronic conductivity (10−9 S cm−1). However, there are a number of strategies developed to address this problem including carbon coating or metal doping as well as integrating LiFePO4 into composites based on better electronic conductors [12], [13], [14], [15], [16], [17], [18]. There are also several reports on metal oxides coating of LiFePO4 materials. The term coating has been used in literature to describe few types of surface modification. Typically, it refers to deposition of a continuous layer of another material such as in ZrO2 or SiO2-coated LiFePO4 composites [19], [20]. However, there are also papers where it describes decoration of material surface with discrete nanoparticles or surface functionalization with chemical molecules like in the case of CuO, ZnO, CeO2 or TiO2 precipitates covering LiFePO4 surfaces [21], [22], [23], [24].
https://doi.org/10.1016/j.electacta.2013.06.075_p1_3 | Here, in this paper, we report on successful use of low cost sol–gel method to synthesize pure and Sn-modified LiFePO4. The electrochemical testing data are presented to show the enhanced performance and durability of Sn-modified materials. In addition, comprehensive microscopic, structural and analytical characterization conducted on these materials clarifies the role of Sn in improvement of the electrochemical properties.
https://doi.org/10.1016/j.electacta.2013.06.075_p2_2 | The materials discussed in this paper were synthesized by sol–gel method. Iron powder, phosphoric acid and lithium hydroxide monohydrate were dissolved in distillated water with a continuous stirring. Citric acid was added as chelating agent and sucrose as carbon source [25]. The Sn precursor (SnCl4) was added on initial stages of the sol–gel process. Later on, the solution was evaporated at 60 °C until a gel was obtained, which was oven-dried at 120 °C. Afterwards LiFePO4 precursors were grounded in a homogenizer and calcined at 350 °C for 10 h and subsequently sintered at 700 °C for 16 h in an inert gas atmosphere (N2). At the end, the obtained materials were grounded in an agate mortar. The samples were obtained from substrates of various Sn to Fe proportions. The sample labeled “LFP” was pure LiFePO4, while samples labeled “LFPSn1”, “LFPSn3” and “LFPSn5” were obtained from substrates containing Sn/Fe ratio of 1:99, 3:97 and 5:95, respectively.
https://doi.org/10.1016/j.electacta.2013.06.075_p2_3 | For all samples, the powder X-ray diffraction (XRD) analysis was performed in order to identify the crystal structure, determine the crystallite sizes, and measure unit cell parameters. Bruker Discovery D8 XRD system with a non-monochromatic Cu Kα radiation (λ = 0.15418 nm) was used for this study. The XRD patterns were collected in the 2-Theta coupled mode with the step size of 0.02°. The average crystallite size was determine based on the Scherrer formula [26] and the unit cell parameters were obtained from the Rietveld refinement analysis performed using CELREF software [27].
https://doi.org/10.1016/j.electacta.2013.06.075_p2_4 | The morphology of the particles was primarily determined by use of a scanning electron microscope (SEM) and Sn concentrations in doped LiFePO4 samples were examined by energy-dispersive X-ray spectroscopy (EDX) in both SEM and transmission electron microscope (TEM). FEI Tecnai F20 TEM with field-emission gun, operating at 200 kV was used for this study as well as for high-resolution TEM (HRTEM) imaging of the synthesized materials at the nanoscale. The surface characterization was conducted using X-ray Photoelectron Spectroscopy (XPS) and Raman spectroscopy. The Raman studies were performed using Renishaw system and HeNe laser (wavelength: 633 nm; maximum power: 17 mW), while the XPS measurements were carried out in VG Scientific MultiLab 3000 ultra-high vacuum surface analysis system equipped with CLAM4 hemispherical electron energy analyzer and X-ray source in the form of a dual-anode (Mg/Al) operating at 15 kV voltage and emission current of 10 mA. All XPS spectra were measured at the base chamber pressure in the 10−9 Torr range using a non-monochromatic Al Kα (hν = 1486.6 eV) X-ray radiation. In order to account for any possible sample charging, a C1s peak of the intrinsic carbon at 284.5 eV was used for binding energy calibration. The analysis and deconvolution of XPS spectra, was performed using XPSPEAK41 software [28]. The data were fitted using Lorenzian-Gaussian peak combination and a Shirley baseline subtraction.
https://doi.org/10.1016/j.electacta.2013.06.075_p2_5 | The electrochemical performance of the lithium iron phosphate powders was studied in three electrode cells with lithium metal as a counter and reference electrode. Porous polypropylene was used as the separator. 1 M LiPF6 in a 50:50 wt% mixture of ethyl carbonate (EC) and dimethyl carbonate (DMC) were used as electrolyte. All the cells were prepared in an Ar-filled glove box with oxygen and moisture levels below 1 ppm. All cathodes were prepared by mixing 83 wt% active materials with 10 wt% of carbon additive and 7 wt% of polivinylidene fluoride (PVDF) as a binder in N-methyl-2-pyrrolidon (NMP). The slurry was mixed intensively for 24 h, coated onto aluminum foil and oven-dried overnight at 120 °C. The charge/discharge measurements were carried out over a potential range between 3.2 V and 3.8 V in a multi-channel battery tester Atlas Solich 0965. For charge/discharge cycling, a current of 170 mA g−1 and 17 mA g−1 was used as 1 C and 0.1 C respectively based on the cathode (LFP) mass.
https://doi.org/10.1016/j.electacta.2013.06.075_p3_3 | The XRD analysis shows that all LiFePO4 samples crystallized in the olivine structures, Pnma (Fig. 1.) and no other phases are observed within the detection limit of these measurements [29]. The average crystallite size of pure LiFePO4 estimated from the Scherrer equation is about 33 nm. The LFPSn1 shows almost no difference compare with pure material whereas the average crystallite size of LFPSn3 and LFPSn5 are about 40 nm. This suggests that higher concentration of Sn in LiFePO4 causes higher crystallization degree. Crystallites of pure LiFePO4 exhibit lattice parameters of 10.315, 6.000 and 4.690 Å in a, b, and c axes, respectively, as calculated using CELREF software. These values are in good agreement with results showed by Andersson et al. [29]. The lattice constants of all prepared materials do not change considerably due to Sn doping, suggesting that Sn is not incorporated into the crystal lattice of LiFePO4. Download : Download full-size image Fig. 1. (a) XRD pattern of the pure LiFePO4 sample. All peaks match exactly the database pattern of the LiFePO4 in olivine structure (b) a comparison of the XRD patterns measured for the pure as well as all three Sn-modified LiFePO4 samples.
https://doi.org/10.1016/j.electacta.2013.06.075_p3_5 | As shown by SEM, the morphology of the samples is not homogeneous. The particle size varies from several nanometers up to several micrometers, indicating the nanocrystal agglomeration due to synthesis route. The pure LiFePO4 has mostly porous and shapeless morphology and exhibit a penchant for agglomeration. The SEM images show noticeable changes in the morphology of the LFPSn3 and LFPSn5 samples (Fig. 2a and b). Specifically, higher Sn concentration results in a partial nanorods formation with nanorods varying in widths and lengths from several nanometers up to several micrometers. However, even in these samples, the majority of the material has still the shapeless morphology similar to that observed in the pure LiFePO4 sample. Download : Download full-size image Fig. 2. (a) and (b) SEM images of LFPSn5 sample showing morphology and partial nanorod formation. (c) TEM image of typical LiFePO4 nanorods observed in Sn-coated samples. (d) TEM image of LiFePO4 particles embedded in amorphous carbon structure.
https://doi.org/10.1016/j.electacta.2013.06.075_p3_6 | TEM study indicates that LiFePO4 particles are suspended in a foam-like carbon matrix, no evident carbon coating is however observed on the surface of these particles (Fig. 2d). Smaller particles, nanorods in particular, reveal monocrystalline structures (Fig. 2c) and their HRTEM images show lattice fringes which can be consistently indexed using d spacing values of LiFePO4 in olivine structure (Fig. 3) [30]. Download : Download full-size image Fig. 3. HRTEM image of LiFePO4 crystallite. Several low-index crystallographic planes of the LiFePO4 in olivine structure are clearly shown. Fourier transform of the image is shown in the inset.
https://doi.org/10.1016/j.electacta.2013.06.075_p3_8 | The surface chemistry of the synthesized LiFePO4 powders was studied using XPS analysis, high-resolutions spectra of particular elemental lines were carefully analyzed and deconvoluted to extract specific valency/bonding information. Such analysis shows for instance that the O 1 s peak consists of two dominant components, one at 531.65 eV and the other at 533.67 eV which are attributed to the PO and FeO oxygen bonding. In the case of phosphorus, the P 2p doublet peak with 2p3/2 line at 133.51 and 2p1/2 line at 134.46 eV, is associated with the PO4 tetrahedron bonding. Similarly, the Fe 2p peak with 2p3/2 and 2p1/2 lines at 710.48 and 724.07 eV, respectively as well as the Fe 3p peak at 55.05 eV are linked to the FeO6 octahedron (Fig. 4a). The spin-orbital splitting for Fe 2p doublet is measured at 13.59 eV, in agreement with the literature data reported for Fe2+ [31]. We also observed a weak Li 1s peak at 57.38 eV originated from the LiO bond [32]. Download : Download full-size image Fig. 4. High-resolution XPS spectra of (a) Fe2p and (b) Sn3d regions measured in the LFPSn5 sample.
https://doi.org/10.1016/j.electacta.2013.06.075_p3_9 | As expected, Sn peaks are observed for all three Sn-modified samples with LFPSn3 and LFPSn5 having very similar Sn concentration and LFPSn1 showing somewhat lower value. The surface Sn concentration determined from XPS analysis is however much higher than the nominal concentration of Sn in these samples. In contrary, the concentration of Sn obtained from SEM-based EDX analysis is in close agreement with the amounts used during the synthesis process. This striking difference between the XPS and the SEM-based EDX analysis is due to the fact that XPS is a highly surface sensitive technique, i.e. the signal originates from a few nanometer-thick surface layer, while the EDX probes the material much deeper below the surface and collects the signal from the depths in excess of a micrometer. Therefore, the much higher Sn concentration measured from XPS spectra suggests that Sn segregates at the surface of the particles. This was further verified by EDX analysis performed in TEM. To attain high spatial resolution of the analysis, this study was conducted in the nanoprobe mode and a 1 nm nanoprobe was employed. The EDX spectra measured at the surface of the particles show significantly higher (ca. 30 times) concentration of Sn (Fig. 5) than those collected from the bulk of the particles. This shows that Sn outdiffuses to the LiFePO4 crystal surface. In order to better understand the chemistry of the Sn-rich surface layer, the XPS Sn 3d spectrum was carefully analyzed. The 3d5/2 and 3d3/2 Sn peaks are found to appear at 487.45 and 495.91 eV, respectively (Fig. 4b), and are in good agreement with literature values reported for SnO2 [33]. An additional line at 716.41 eV in the high resolution spectra of Fe 2p region (Fig. 4a) corresponds to the Sn 3p3/2 peak. It seems therefore, that the outdiffusing tin segregates at the surface and forms a few nanometer-thick SnO2 layer like the one that appears on the surface of the LiFePO4 crystallite in HRTEM image shown in Fig. 3. Similar effect related to Sn addition has been reported for other materials [34], [35], [36], [37], [38]. Download : Download full-size image Fig. 5. Nanoscale TEM-based EDX analysis of a typical crystallite in the LFPSn5 sample: (a) STEM image showing two areas (red boxes) where the EDX spectra where collected. (b) The EDX spectrum from the surface of the crystallite and (c) the EDX spectrum from the bulk of the nanocrystals. (Both spectra are plotted using semi-logarithmic scale). The estimated concentration of Sn on the surface is ca. 30 times higher than in the bulk. (For interpretation of the references to color in the artwork, the reader is referred to the web version of the article.)
https://doi.org/10.1016/j.electacta.2013.06.075_p3_10 | Raman spectroscopy was used to characterize the LiFePO4 and carbon structures formed in these materials (see Fig. 6). Few peaks, characteristic for LiFePO4 in the olivine crystal structure, are observed. The fully symmetric Agν1 mode (breathing mode) is identified in the spectra at 949 cm−1 whereas ν3 modes (vibrational stretching modes of PO4 tetrahedron) at 995 and 1067 cm−1 [39], [40]. In addition, the bending modes of LiO6 and PO4 at 628, 588 and 571 cm−1 as well as the bending mode of FeO6 and PO4 at 439 cm−1 are also present in the spectra. The width of the Agν1 line is 8 cm−1, only, which confirms good structural quality of LiFePO4. Moreover, for each sample, typical carbon phonon modes with lines at 1327 cm−1 (D line) and 1597 cm−1 (G line), are also observed [41], [42]. The widths of the D and G lines are about 100 and 50 cm−1, respectively, which implicates that carbon is amorphous. Download : Download full-size image Fig. 6. (a) Raman spectrum of LiFePO4 embedded in amorphous carbon. (b) Effects of laser irradiation with power of 1.7 mW (blue line) and 8.5 mW (green line). (For interpretation of the references to color in the artwork, the reader is referred to the web version of the article.)
https://doi.org/10.1016/j.electacta.2013.06.075_p3_11 | It is very important to note that long laser irradiation, especially at higher laser power, causes structural changes in LiFePO4 [43], [44]. While this material is stable under the laser power of 1.7 mW, its decomposition, as evidenced in the Raman spectra, is observed for 8.5 mW and higher laser power. (This power is related to power intensity of about 1 MW cm−2.) In particular, Raman spectra from samples subjected to such high power irradiation show internal vibrations of PO4 in γ-Li3Fe2(PO4)3 as well as vibrational modes corresponding to α-Fe2O3. This strongly suggests that LiFePO4 undergoes the following decomposition reaction [44]: (1) LiFePO4 + 3/2 O2 → 2 Li3Fe2(PO4)3 + Fe2O3
https://doi.org/10.1016/j.electacta.2013.06.075_p3_13 | The electrochemical performance of Sn-modified samples shows an improvement of the cell capacity compared to the pure LiFePO4 sample prepared by the same method. The initial discharge curves at a current rate 0.1 C of pure and coated samples are shown in Fig. 7. Judging from the plot of potential vs. specific capacity (mAh g−1), the intercalation of lithium ions into the structures of all synthesized materials have occurred at the stable potential of ca. 3.4 V. According to Yamada et al. [45], the flat voltage plateau observed in the plots indicates two-phase electrochemical reaction in cathode mass between LiFePO4 and FePO4 [45]. The values of plateau potentials for all studied materials are similar and only a small difference between them can be observed. The highest value is found for LFPSn1 and it might be the result of the lowest ohmic resistance of the cell containing this material. The measurements show that SnO2-coated LiFePO4 has improved electrochemical performance. In particular, the specific capacities of the Sn-modified LFPs are remarkable higher than those of the non-modified material at all examined current rates. However, the changes of capacity are not linear with the amount of SnO2 in cathode material. The specific discharge capacity of pure LiFePO4 is 101 mAh g−1, while the Sn containing samples have significantly higher capacities: 122 mAh g−1, 122 mAh g−1 and 114 mAh g−1 for samples LFPSn1, LFPSn3 and LFPSn5, respectively. Discharge specific capacities at different current are listed in Table 1 and plotted in figure there. It is worth mentioning that there is no visible difference in capacity improvement between samples with low SnO2 coating level. The LFPSn5 sample reveals relatively lower capacities compared to LFPSn1 and LFPSn3 and this tendency becomes more pronounced at higher current rates. At 1 C-rate the pure and the LFPSn5 materials exhibits similar specific capacities of 73 mAh g−1. At the same conditions, the LFPSn1 and LFPSn3 cathodes have the capacity of 87 mAh g−1. These results suggest that too high concentration of Sn on the surface of the LFPSn5 sample may somewhat block the diffusion of lithium from electrolyte into bulk, counteracting the positive effect of capacity improvement. Download : Download full-size image Fig. 7. Discharging profiles measured for the cathodes made of pure and Sn-modified LiFePO4 at 0.1 C rate. Table 1. Electrochemical parameters of the cathodes made of pure and Sn-modified LiFePO4. Compound Discharge specific capacity (charge current 0.1 C) (mAh g−1) Discharge specific capacity at charge and discharge rate 1 C (mAh g−1) Coulombic efficiency after 50 cycles (%) 0.1 C 0.2 C 0.5 C 1 C LFP 101 92 80 73 54 97.1 LFPSn1 122 115 100 87 75 99.9 LFPSn3 122 115 101 87 80 99.6 LFPSn5 114 102 88 73 62 99.9
https://doi.org/10.1016/j.electacta.2013.06.075_p3_14 | The cycleability behavior of pure and SnO2-coated LiFePO4 as cathodes examined at room temperature under a constant current drain of 1 °C and in the potential range between 3.2 and 3.8 V is shown in Fig. 8a–d. During first 30 cycles the specific capacities (mAh g−1) of all the cells are increasing, and they reach a stable value after 50 cycles. The highest value of 77 mAh g−1 is obtained for LFPSn1 and LFPSn3 samples while the LFPSn5 sample yields only 60 mAh g−1. This is however still better than 54 mAh g−1 measured for pure LiFePO4. It is noteworthy that the capacity values at 1 C current rate are slightly lower than those obtained when charging at 0.1 C, 0.2 C or 0.5 C charge rate, but the influence of the Sn coating remains similar (Table 1). Download : Download full-size image Fig. 8. Cyclic performance and coulombic efficiency of (a) LiFePO4, (b) LFPSn1, (c) LFPSn3, (d) LFPSn5 electrode cycled at 1 C current rate.
https://doi.org/10.1016/j.electacta.2013.06.075_p3_15 | The progressively enhanced capacity values for all the cells are related to activation of the cells during charge/discharge tests. This specific formation of the electrodes might include formation of solid electrolyte interface (SEI) on the electrode surface, which is attributed to poor coulombic efficiency during first cycles. In addition to the SEI formation all the cells reveal a decreasing hysteresis between charge and discharge plateau during cycling. Fig. 9(a–d) shows a galvanostatic charge–discharge curves at 1-st, 20-th and 50-th cycle of all the samples. One can see that the difference between the charge and discharge potentials of plateau decreases with every cycle, especially after the first cycle, which is attributed to decrease of ohmic resistance of the cells. The differences between the charge and the discharge plateau (overall electrode polarization) are 120 mV, 108 mV and 110 mV for pure LiFePO4, LFPSn1 and LFPSn3 respectively after 20 cycles. Meanwhile the LFPSn5 sample shows potential difference increased up to 140 mV, which suggests that high amount of SnO2 at the surface of active material leads to undesirable increase of resistivity. Download : Download full-size image Fig. 9. Charge and discharge profiles at 1-st, 20-th and 50-th cycle for (a) LiFePO4, (b) LFPSn1, (c) LFPSn3, (d) LFPSn5 electrode cycled at 1 C current rate.
https://doi.org/10.1016/j.electacta.2013.06.075_p3_16 | All samples coated with SnO2 demonstrate excellent coulombic efficiency of almost 100% (Qdc/Qc) as compared with 97% efficiency of pure LiFePO4 cathode in full cyclic range. Therefore, it is evident that Sn modification of LiFePO4 cathode enhances the reversibility of lithium intercalation process.
https://doi.org/10.1016/j.electacta.2013.06.075_p4_2 | We observe significant improvement of electrochemical performance of LiFePO4 in the presence of Sn. The material with Sn shows better cycling and up to 20% of improvement in capacity value compared to pure material. We conclude that the effect is due to coating of the LiFePO4 crystallites by a thin SnO2 layer. The presence of coating was confirmed by several experimental techniques: XPS, TEM and EDX. Most probably Sn outdiffuses to the LiFePO4 crystal surface and forms a few nanometer-thick SnO2 surface layer. Similar effect reported for SiO2 coating [20] was explained by the prevention of direct contact with electrolyte, the reduction of the interfacial resistivity, the increase of ionic conductivity, as well as the improvement of structural stability. Moreover, Sn that is a IV group element probably replaces part of Fe atoms, especially near the surface. Substitution of Fe with supervalent cations might be expected to result in increased n-type conductivity [46]. Since the low electronic conductivity of LiFePO4 (10−9 S cm−1) is probably a reason for problems with high current cycling, increase of conductivity near the surface can improve the performance of the cathode material. Also relatively good electronic conductivity of SnO2 [47] (up to 10−5 S cm−1) can improve performance of our material.
https://doi.org/10.1016/j.electacta.2013.06.075_p4_3 | Recent SEM study on aging of LiFePO4 cathodes [48] has shown that the performance fading is due to the microstructure changes such as the decrease in the crystallite size and the precipitation of the surface films over the electrodes. Thus, it is possible that the SnO2 layer in our samples suppresses precipitation and decrease of crystallite sizes leading to observe improved performance.
https://doi.org/10.1016/j.electacta.2013.06.075_p5_2 | We have successfully synthesized LiFePO4 and demonstrated that Sn addition changes the morphology of the material and induces small increase of crystallite size from 33 nm up to ca. 40 nm. Most of synthesis processes of metal oxides coating reported in the literature have been using commercially available or pre-synthesized LiFePO4 [19], [20], [21], [22], [23], [24]. On the other hand, the SnO2 coating of LiFePO4 in our composite was formed in situ, which is definitely one of the utmost advantages. In particular, there is no need to resynthesize the basic material, since the SnO2 layer is spontaneously formed during the LiFePO4 synthesis process. The good structural quality of LiFePO4 has been confirmed by TEM, XRD and Raman measurements. As evidenced by combination of XPS, TEM and EDX analysis, Sn outdiffuses to the LiFePO4 crystal surface and forms a few nanometer-thick SnO2 surface layer. Similar effect related to Sn addition has been reported for other materials [34], [35], [36], [37], [38]. The TEM analysis indicates that particles are embedded in amorphous carbon which is in agreement with results of Raman spectroscopy showing D and G lines of amorphous carbon.
https://doi.org/10.1016/j.electacta.2013.06.075_p5_3 | Samples with Sn addition show a capacity improvement, better stability and reversibility during charging–discharging cycles. However, the positive effect of enhanced capacities of Sn-modified samples is neutralized when the Sn/Fe ratio reaches 5:95, most likely due to too high agglomeration of SnO2 layers on the surface of active LiFePO4 particles. The excellent lithium intercalation reversibility of the SnO2 coated samples suggests that Sn reduces material degradation during cycling and has a positive surface modification effect. This can be useful for efficiency and stability improvements in lithium ion battery technology.
https://doi.org/10.1016/j.electacta.2013.07.032_p1_2 | Since the discovery of the electrochemical reactivity of LiFePO4 [1], olivine structure materials have been under investigation as cathodes for lithium ion batteries, especially with focus toward electric vehicle (EV) and plug-in hybrid vehicle (PHV) applications [2], [3], [4]. One dimensional lithium transport channels are observed along the [0 1 0] direction [5], [6]. Olivine type structures are of interest as cathode materials in lithium ion batteries due to their abundance in nature, low cost, reduced toxicity and good electrochemical performance [7], [8]. A near theoretical reversible capacity between 160 and 170 mAh/g has already been achieved in LiMnPO4 and LiFePO4 [9], [10]. Among the four types of lithium transition metal phosphates, LiNiPO4 has the highest operation voltage of 5.1 V against lithium metal, according to computational results [11], [12], [13], [8]. The value is significantly superior to the currently commercialized LiFePO4 which has an operation voltage around 3.4 V. However, it was hypothesized that the ∼10−14 S/cm intrinsic electronic conductivity of LiNiPO4 based materials, which is 4–5 orders lower than the conductivity for LiFePO4 (10−7 to 10−9 S/cm), prevents activation of the Ni2+/Ni3+ redox pair. Therefore no one before has achieved any observable electrochemical reactivity for this cathode material [14], [15], [16], [17].
https://doi.org/10.1016/j.electacta.2013.07.032_p1_3 | Due to the common poor intrinsic conductivity of olivine type materials, several approaches were developed to improve their electrical performance. The most widely used method is the minimization of particle size, which decreased the electron conductor length and increased their specific surface area as well as the ternary interface of the electron conductor with the electrolyte [18], [19]. The electron conductor properties can also be improved by application of a thin carbon coating on the lithium transition metal phosphates. Nanosize particles further enhance the charge/discharge process by reducing the overall ion solid diffusion length for the lithium ions. [9], [20]. By combining the reduction of particle size and forming LiFePO4/C composites, materials with near theoretical electrochemical capacity had been obtained. Additionally, Y.M. Chiang et al. proposed that aliovalent ion doping on lithium sites within the lattice would promote the intrinsic electronic conductivity of LiFePO4 by an order of 8, but the overall feasibility and effectiveness of this aliovalent doping approach are still under debate [21], [22], [23], [24], [25], [26].
https://doi.org/10.1016/j.electacta.2013.07.032_p1_4 | Beyond the above mentioned approaches the overall electronic conductivity as well as electrochemical performance of any olivine type materials can be enhanced via solid solutions. This involves the formation of a solid solution on the transition metal (M2) sites in the lattice (e.g.: Fe/Mn, Fe/Ni, Co/Ni, etc.) [6], [14], [16], [27], [28], [29]. By substituting M2 site transition metal with another metal ion, it was expected that the conductivity of the low end member could be increased by the introduction of higher conductivity counterparts. Consequently the overall electrochemical performance could be enhanced.
https://doi.org/10.1016/j.electacta.2013.07.032_p1_5 | The solid solution between LiFePO4 and LiNiPO4 had previously been of interest mainly because of the enhancement of LiFePO4`s cycling and rate performance by introducing nickel content into their lattice [27], [28]. Efforts were mostly made in Fe-rich region of the binary system (nickel content <0.1). To date no publication had reported the synthesis and structural properties of the LiFePO4–LiNiPO4 solid solution system with high nickel content, which would be crucial for the electrochemical activity on Ni2+/Ni3+ redox couple to be realized.
https://doi.org/10.1016/j.electacta.2013.07.032_p1_6 | In this paper, we reported the synthesis and structural properties of the whole series of LiNixFe1−xPO4 solid solution material (x = 0, 0.2, 0.4, 0.6, 0.8, 1). These solid solutions as well as pure materials were synthesized with and without the additive of cellulose, which served as source for surface carbon coating. The difference in their electronic conductivity was characterized by 4 point probe test. Phase purity for these two series of solid solutions was confirmed by X-ray diffraction whereas crystallite sizes and lattice parameters were also calculated. Morphology of the materials was examined by field-emission scanning electron microscopy. Chemical delithiation was used to determine the lithium content that was able to be removed from the solid solution lattice and compared with electrochemically charged material (cycled to 4.3 V). Corresponding X-ray diffraction was conducted to examine the change in lattice with the removal of lithium content. This is the first article where the synthesis of phase pure LiNixFe1−xPO4 solid solution nano-materials was reported. Also for the first time the delithiation with 90% is reported.
https://doi.org/10.1016/j.electacta.2013.07.032_p2_3 | LiNixFe1−xPO4 solid solution nanocomposites were prepared via solid state reaction method. Li2CO3 (lithium carbonate, 99.5+%, A.C.S certified, Fisher Scientific), FeC2O4 (iron (ii) oxalate dihydrate, 99+%, Alfa Aesar), Ni(CH3COO)2 (nickel(ii) acetate tetrahydrate, 99+%, for analysis, Acros organics) and NH4H2PO4 (ammonium dihydrogen phosphate, 99+%, for analysis, Acros organics) were used as raw material for synthesis. Cellulose (microcrystalline, Acros organics) was added to the solution for carbon coated nanocomposites. Stoichiometric amount of precursor materials were fully mixed by ball milling in acetone with zirconia media for 24 h. The mixture was then ground with pestle and mortar and dried in air at 80 °C, followed by heat treatment at 350 °C for 8 h in flowing argon for precursor decomposition. The calcined powders were then ground and pressed into pellets in air before final firing and crystallization at 650 °C for 10 h in argon. Different from the solid solution materials, pure phase LiFePO4 was synthesized by the same heat treatment route but with cellulose additive and a vacuum system for stricter atmosphere control. LiNiPO4 powders were obtained through a sol–gel route developed by Gaugulibabu et al. [30]. A few experiments were also done in nitrogen atmosphere and no observable difference between samples calcined in various atmospheres was detected.
https://doi.org/10.1016/j.electacta.2013.07.032_p2_5 | Surface morphology of the nanocomposites was characterized by FEI XL-40 field emission scanning electron microscopy. Samples were coated with a thin layer of Au–Pd. The crystal phases of the synthesized series of materials were determined by Philips APD 3720 X-ray diffractometer with CuKα source (λ = 1.54178 Å). The diffraction pattern was collected through a 2θ angle from 10° to 80° at a speed of 0.04° per second. A collinear 4 point probe setup was used to measure the electronic conductivity of disk-shaped fired samples. Pellets used for the characterization were 1 cm in diameter and 1 mm in thickness. Samples were polished before the test to provide uniform surfaces for contacts.
https://doi.org/10.1016/j.electacta.2013.07.032_p2_6 | In order to evaluate the capability for insertion/removal of lithium in those nanocomposites, chemical delithiation experiments with strong oxidant NO2BF4 were conducted. The reaction goes as follows:
https://doi.org/10.1016/j.electacta.2013.07.032_p2_7 | NO2BF4 oxidant was dissolved in 99% anhydrous acetonitrile (Acros Organics) before reaction. Selected composition of synthesized material was then mixed with the solution in atomic ratio 1:1 and 1:2 against NO2BF4. After delithiation, the material was washed with acetonitrile repeatedly and left drying for 24 h. The whole process was done in an argon filled glove box with strict atmospheric controls to prevent any potential oxidation of the reactants. Finally the dry powder was characterized by X-ray diffraction for pattern analysis. For comparison purposes, electrochemically charged cathode materials with the same composition was also analyzed. Due to the limitation of the electrolyte used (LiPF6 in ethylene carbonate: dimethyl carbonate), only low voltage electrochemical cycles up to 4.3 V were able to be conducted. Three charging processes and two discharging processes were applied to the cathode in a CR2016 coin cell setup at a C rate of C/20. Lithium metal was used as the counter-electrode with Celgard 260 as separator. Assembly and disassembly of the coin cells were always done in argon atmosphere in the glove box. Upon completion of electrochemical cycles the coin cell was taken apart; the cathode material was washed with acetonitrile (99%, anhydrous) and dried overnight before taking out for XRD analysis. The diffraction pattern was then refined with FullProf Suite version 1.10, 2009 by the Institute Laue-Langevin, Grenoble, France to obtain crystallography information.
https://doi.org/10.1016/j.electacta.2013.07.032_p3_3 | The morphology for the solid solution materials is shown in Fig. 1. Primary particles with diameters in the range from 40 nm to 200 nm are found. Small particles are seen to adhere to larger particles of microns to several microns. These larger particles of several microns are most likely aggregates or agglomerates of primary crystals according to the X-ray data analysis which will follow. For carbon coated nanocomposites (not shown in the figure) the particles appeared highly connected due to the embedding in the carbon matrix. Download : Download full-size image Fig. 1. Field-emission scanning electron microscopy picture for LiNi0.6Fe0.4PO4 (selected) nanocomposites without carbon coating in low and high magnifications.
https://doi.org/10.1016/j.electacta.2013.07.032_p3_4 | Fig. 2 shows the X-ray diffraction patterns for LiNixFe1−xPO4 (x = 0, 0.2, 0.4, 0.6, 0.8, 1) series solid solution materials synthesized without carbon coating. It was found that all peaks could be indexed to a single phase of ordered olivine type structure belonging to orthorhombic Pnma space group. No peaks related to alternative phases had been detected in the graph. Thus it was concluded that high phase purity series of LiNixFe1−xPO4 solid solution materials were synthesized with the solid state reaction routes described above. Similar to the pure LiFePO4 or LiNiPO4 material, in the solid solution transition metal ion still occupied the octahedral M2 site homogeneously in a ratio determined by the precursor materials. All diffraction peaks are sharp and distinguishable that no obvious phase separation could be found. All synthesized samples displayed a grayish color similar to the color of carbon-free LiFePO4 material as described in literature. Download : Download full-size image Fig. 2. X-ray diffraction patterns for LiNixFe1−xPO4 solid solution nanocomposites without carbon coating.
https://doi.org/10.1016/j.electacta.2013.07.032_p3_5 | In Fig. 3, selected X-ray diffraction patterns were presented for LiNixFe1−xPO4 series solid solution materials synthesized with surface carbon coating. Alternative phases evolved during the synthesis process, marked with a star label in the graph. The phases were labeled to be nickel phosphides such as Ni3P, Ni7P3, etc. These phases were believed to emerge from the reducing atmosphere created by the excessive carbon content from decomposition of the cellulose. Most likely the nickel ions were subjected to transition from [Ni3+] to [Ni2+] state in reducing atmosphere, through which these off-stoichiometric impurity phases were formed. These impurity phases would decrease the overall electrochemical capacity, but were beneficial in overall electronic conductivity as proposed by Nazar et al. [31]. Superior charge–discharge capacity and cycleability were observed for our carbon-coated sample tested toward a low voltage limit at 4.5 V as compared to the non-carbon coated ones. Download : Download full-size image Fig. 3. X-ray diffraction patterns for LiNixFe1−xPO4 solid solution nanocomposites with carbon coating.
https://doi.org/10.1016/j.electacta.2013.07.032_p3_6 | Based on the XRD graphs, lattice parameters for as-prepared nanocomposites were calculated using least square method and summarized in Table 1. The results were plotted against composition in Fig. 4, where a, b, c denoted the three dimensions of the orthorhombic cell. A linear correlation between lattice parameters and the content ratio of nickel in the composition was found. Lattice parameters a and b decreased linearly with the increasing ratio of nickel due to the smaller Shannon radii of [Ni2+] (0.69 Å) compared to [Fe2+] (0.78 Å). Lattice parameter c remained relatively unchanged. For the carbon coated LiNixFe1−xPO4 nanocomposites, lattice parameters a and b were slightly larger than that of carbon-free sample with the same composition. This could correspond to the fact that off-stoichiometric impurity phases of nickel phosphide (Ni3P, Ni7P3) were formed due to the reducing atmosphere. Some of the nickel content may be partially consumed so the main phase switches toward the iron rich end. Selected samples had also been chosen to do multiple XRD tests in order to establish an error bar for the calculation. With repeated experiments the standard deviation for this test was determined to be ±0.5%. Table 1. Lattice parameter for LiNixFe1−xPO4 solid solution materials. Composition a (Å) b (Å) c (Å) LiFePO4 10.328 6.003 4.692 LiNi0.2Fe0.8PO4 10.240 5.964 4.662 LiNi0.4Fe0.6PO4 10.178 5.922 4.663 LiNi0.6Fe0.4PO4 10.149 5.877 4.682 LiNi0.8Fe0.2PO4 10.096 5.846 4.676 LiNiPO4 10.060 5.776 4.683 LiNi0.2Fe0.8PO4/C 10.308 5.961 4.693 LiNi0.4Fe0.6PO4/C 10.213 5.891 4.663 LiNi0.6Fe0.4PO4/C 10.154 5.869 4.681 Download : Download full-size image Fig. 4. Lattice parameter for LiNixFe1−xPO4 and LiNixFe1−xPO4/C nanocomposites follow Vegard`s law.
https://doi.org/10.1016/j.electacta.2013.07.032_p3_7 | Crystallite sizes for these nanocomposites were calculated by the Scherrer equation: where K is the shape factor of 0.9 for spherical crystals, λ is the X-ray wavelength, β is half maximum intensity broadening (FWHM) in radians corrected for the instruments standard line width, and θ is the Bragg angle. τ is the calculated mean size of the crystalline domains, equal to the particle size of single crystallites. Crystal lengths along the three strongest peaks were calculated. No dendritic growth was observed. Typical crystallite size of 42 ± 9 nm for as-prepared samples was obtained. No correlation between crystallite size and composition has been found for the solid solution compounds. Also no significant change in the crystallite size had been observed when introducing carbon coating into the solid solution system.
https://doi.org/10.1016/j.electacta.2013.07.032_p3_8 | Solid solutions without carbon coating were found to have conductivities in the order of 10−7 to 10−9 S/cm, while increased iron content enhanced the conductivity 1–2 orders of magnitude compared to pure LiNiPO4 by using 4 point probe. Conductivities for nanocomposites synthesized with carbon coatings were determined to be 10−2 to 10−3 S/cm. These conductivities show significant improvement in conductivity for these LiNixFe1−xPO4/C nanocomposites. They are attributed to a continuous phase of amorphous carbon content on the particle surface.
https://doi.org/10.1016/j.electacta.2013.07.032_p3_10 | Fig. 6 shows the XRD diagrams for one type of nanocomposites, i.e. LiNi0.6Fe0.4PO4 in its pure phase; electrochemically charged; chemically delithiated with NO2BF4 ratio 1:1; and chemically delithiated with NO2BF4 ratio 1:2. The electrochemical delithiation process and its first cycle charge–discharge capacity are shown in Fig. 5. Starting from the pure phase LiNi0.6Fe0.4PO4 nanocomposite the peaks shift toward higher 2 theta angles which is shown in Fig. 5. The shift of the peaks correspond to the lattice planes indicating the contraction of the whole crystal lattice, which is induced by the removal of lithium from the oxygen octahedrons. Download : Download full-size image Fig. 5. Charging/discharging profile for the comparison test of chemical delithiation of LiNi0.6Fe0.4PO4 nanocomposites (insert shows the charge/discharge test with time (arbitrary units)). Download : Download full-size image Fig. 6. X-ray diffraction pattern for (a) pure phase LiNi0.6Fe0.4PO4 nanocomposites; (b) electrochemically charged LiNi0.6Fe0.4PO4; (c) chemically delithiated LiNi0.6Fe0.4PO4 with NO2BF4 ratio 1:1; (d) chemically delithiated LiNi0.6Fe0.4PO4 with NO2BF4 ratio 1:2.
https://doi.org/10.1016/j.electacta.2013.07.032_p3_11 | Using the least square method, single cell parameters for electrochemically charged and chemically delithiated LiNi0.6Fe0.4PO4 nanocomposites with lithium partially removed were calculated and compared to the as-prepared sample. Significant contraction in lattice parameters a and b was found for both samples, while the change in lattice parameters for the chemically delithiated samples were much greater. This could be attributed to the corresponding Fe2+/Fe3+ redox couple that at low voltage electrochemical cycles up to 4.3 V limits delithiation, while the strong oxidant NO2BF4 was capable of also activating the Ni2+/Ni3+ redox couple so more lithium could be extracted. Applying Rietveld refinement method using the FullProf Suite software, the lithium occupancy for the chemically delithiated samples was calculated and shown in Table 2. Related information is available in the supplementary material section. It was found that more than 95% of lithium content could be extracted from the crystal lattice with a chemical ratio of 1:2 for LiNi0.6Fe0.4PO4 to NO2BF4, while NO2BF4 to LiNi0.6Fe0.4PO4 at ration 1:1 could only remove 77% of lithium. These values far exceed the theoretical value of lithium content (40%) corresponding to the Fe2+/Fe3+ redox couple alone and is evidence for the activation of Ni2+/Ni3+ redox couple in the crystal lattice. Table 2. Lattice parameters in Ångstrom and lithium occupancy for charged and chemically delithiated LiNi0.6Fe0.4PO4 solid solution materials. SampleParameter a (Å) b (Å) c (Å) Li+ occupancy LiNi0.6Fe0.4PO4 sample 10.152 5.917 4.676 1.00 LiNi0.6Fe0.4PO4 2.5 cycle charged sample 10.026 5.865 4.667 0.59 LiNi0.6Fe0.4PO4 1:1 NO2BF4 24 h delithiation 9.931 5.817 4.704 0.23 LiNi0.6Fe0.4PO4 1:2 NO2BF4 24 h delithiation 9.908 5.806 4.703 0.05
https://doi.org/10.1016/j.electacta.2013.07.032_p3_12 | Based on the characterization data, it was concluded that two contributions from the iron substitution on nickel sites helped the activation of Ni2+/Ni3+ redox couple in the solid solution material. The first enhancement was the increase in overall electronic conductivity whereas the electrons could be removed/added more freely for redox reactions, as presented in the 4 point probe tests. The second factor was not as straightforward as the first one. The introduction of iron actually slightly decreased the redox voltage, through which the reactions on the higher voltage end could become more tolerable to electrolytes, or as presented in this manuscript, to NO2BF4 oxidant. The decrease in voltage would be less than 0.5 V depending on actual composition, so it did not diminish the targeted voltage superior from LiNiPO4 based material.
https://doi.org/10.1016/j.electacta.2013.07.032_p3_13 | Having confirmed the reactivity of nickel content in our as-prepared LiNixFe1−xPO4 solid solution materials, further electrochemical tests with high voltage electrolyte would be needed to demonstrate the full potential of these series of materials as cathodes for lithium ion batteries. Testing of various high voltage electrolytes in combination with our LiNixFe1−xPO4 nanocomposites are ongoing and the results will be reported in the future.
https://doi.org/10.1016/j.electacta.2013.07.032_p4_2 | A solid state reaction route was presented through which, for the first time, whole series of phase-pure LiNixFe1−xPO4 olivine type solid solution materials were synthesized and characterized. The crystallite size for the as-prepared samples was 40–50 nm. The primary particles appear to be highly agglomerated and aggregated. Lattice parameters of the nanocomposites changed linearly with the content change of M2 site transition metal ion as was expected from Vegard`s law. The synthesized solid solutions displayed similar electronic conductivity of LiFePO4. The introduction of a carbon source during synthesis could increase the overall conductivity to as high as 10−2 S/cm. Using strong oxidant NO2BF4, we were able to activate the Ni2+/Ni3+ redox couple and remove more than 95% of the total lithium content in the material, which proved the feasibility of using iron solid solution to activate the LiNiPO4 based material.
https://doi.org/10.1016/j.electacta.2013.07.141_p1_2 | Lithium ion batteries (LIBs) have been demonstrated as one of the most promising and advanced secondary rechargeable devices because of their both relatively high power and energy density [1]. Compared to LiCoO2 cathode material, olivine LiFePO4 has a series of merits [2], [3], [4], [5] such as low-cost, nontoxic, high thermal stability. However, the low electrical conductivity and slow lithium ion diffusion [6] has restricted its mass applications in electric vehicles (EVs). Therefore, many efforts have been done to overcome the drawbacks of LiFePO4 in recent years [7], [8].
https://doi.org/10.1016/j.electacta.2013.07.141_p1_3 | Carbon addition is one of the most effective approaches to remedy these defects of LiFePO4 [3], [9], [10], [11], [12], which can suppress particle growth during sintering [13], [14] and improve electron conductivity of LiFePO4 [9], [14], [15], [16]. In addition, in order to further improve the electrochemical performance of LiFePO4, much work has been done to optimize and construct the best structure between carbon and LiFePO4. Core–shell structure of LiFePO4/C is the most common and effective structure, which has been widely used as a model for fabrication of LiFePO4/C composites. A full and uniform coating layer on LiFePO4 particles is quite crucial for building a conducting path with a high electrical conductivity in the core–shell structure, while many studies have found that a uniform and complete coating layer is difficult to form on the LiFePO4 particle by conventional methods [17], [18], [19], [20]. Wang et al. [3] reported in situ polymerization restriction method for the synthesis of a LiFePO4/carbon composite and a full coating of conductive carbon can be formed on the LiFePO4 particle, which effectively enhances its electrochemical performance. Whereas, above method is quite complex and fussy.
https://doi.org/10.1016/j.electacta.2013.07.141_p1_4 | Despite the superiority of core–shell structure of LiFePO4/C in improving electrical conductivity of LiFePO4/C, while the “point to point” contacts on the interface leads to lower electrons transfer efficiency among interconnected particles, which has limited the high-rate performance of LiFePO4/C (shown in Fig. 1a). Hence, network structure constructed by one dimensional (1D) [21], [22] (carbon fiber and carbon nanotube), 2D [23], [24], [25] (graphene) and 3D [23], [26], [27], [28], [29] (porous structure of carbon) carbon materials was favored recently for good interconnection (1D or 2D contacts) among adjacent LiFePO4 particles, which can form continuous conductive path in the network (shown in Fig. 1b) and enhance the electrical conductivity of LiFePO4/C composites. In addition, the network structure with mesoporous/macroporous structure would maximize the interfacial contact between electrolyte and active materials, favoring the diffusion of lithium ions during insertion and extraction [26]. Unfortunately, the synthetic procedure for fabrication of net framework structure using template is complicated and costly, which hinders its mass production for commercial applications [30].
https://doi.org/10.1016/j.electacta.2013.07.141_p1_6 | Herein, we report a facile template-free method to fabricate LiFePO4/C with a 3D conductive network and porous structure consisting of core–shell structure (with full coating) and continuous 2D carbon thin film (see Fig. 2). The 3D conductive network with high ionic and electrical conductivities result in the excellent high-rate and cyclic performance of designed LiFePO4/C composite.
https://doi.org/10.1016/j.electacta.2013.07.141_p2_3 | The FePO4/CTAB was prepared using FeCl3·6H2O, (NH4)2HPO4, Cetyltrimethyl Ammonium Bromide (CTAB) and NH4OH solution. In a typical synthesis, 0.05 mol (NH4)2HPO4 was dissolved in 200 mL deionized water to obtain a solution, which was then slowly added into the solution containing 200 mL FeCl3 (1 mmol) and 0.75 g CTAB. An aqueous NH4OH solution was used to adjust the pH to 1.5, and the temperature (40 °C), stirring speed (600 r min−1) was controlled to ensure the nucleation and morphology of the FePO4/CTAB. The as-prepared amorphous iron phosphate was washed for several times using deionized water and dried under 80 °C for 12 h to obtain FePO4/CTAB powders. The 3D conductive network LiFePO4/C was synthesized using the as-prepared FePO4/CTAB (6.17 g) powders, Li2CO3 (1.11 g) and starch (0.6 g) as precursors. Above precursors were mixed adequately in isopropanol for 5 h and the mixed materials were presintered at 350 °C for 5 h, and then heated at 650 °C for 10 h in Ar atmosphere to obtain LiFePO4/C with 3D carbon conductive network (signed as LFP-CN). The synthetic mechanism of LiFePO4/C composite with 3D carbon conductive network is shown in Fig. 2. CTAB and starch as carbon sources to form a uniform carbon coating layer and carbon framework, which construct a 3D carbon conductive network in LiFePO4/C composite. In comparison, the carbon coated LiFePO4/C material without 3D conductive network was synthesized using the precursors of as-prepared FePO4/CTAB (6.17 g) powders, Li2CO3 (1.11 g) and starch (0.2 g), which was signed as LFP-C.
https://doi.org/10.1016/j.electacta.2013.07.141_p2_5 | The phase composition of products was characterized by powder X-ray diffraction (XRD) using a Rigaku diffractometer (D/MAX-2500, Japan) instrument equipped with Cu-Kα radiation. Field Emission Scanning Electron Microscopy (FESEM, HITACH S4800, Japan) was used to observe the morphology of the samples. The low- and high-resolution images were obtained by a high resolution transmission electron JEOL-2011 microscope (HRTEM).
https://doi.org/10.1016/j.electacta.2013.07.141_p2_6 | CR2032 coin cells were assembled to test the electrochemical properties of the LiFePO4/C, which used Li metal as anode, LiFePO4/C composite as cathode, 1 M LiPF6 in a mixture of ethylene carbonate, ethylene methyl carbonate and dimethyl carbonate (1 M EC/EMC/DEC 1:1:1 by volume) as electrolyte and polypropylene (Celgard 2500, Celgard Inc., USA) as separator. The cathode is composed of 80 wt.% LiFePO4/C composite powders, 10 wt.% acetylene black as conducting agent and 10 wt.% polyvinylidene fluoride (PVDF) as binder. Above materials were dispersed in N-Methyl Pyrrolidone (NMP) to obtain the mixed slurry, which was coated on stainless aluminum substrate, and dried in vacuum at 85 °C for 8 h. Then the electrode was punched in the form of a disk with a diameter of 15 mm. The active material loaded on the substrate is about 2 mg (cm2)−1. The galvanostatic charge and discharge was performed in the range 2.3–4.5 V. The cyclic voltammograms (CV) of LiFePO4/C composite electrodes were obtained on an electrochemical working station of VMP3 (Bio Logic Science Instruments) at different scanning rates of 0.1, 0.5 and 1 mV s−1 using the LiFePO4/C electrode as the working electrode, and the lithium foil both as the reference and counter electrodes.
https://doi.org/10.1016/j.electacta.2013.07.141_p3_2 | Fig. 3a shows the XRD pattern of LFP-CN, which is in good accordance with the LiFePO4 patterns of JPDS card number 83-2092, and no visible peaks of impurity phase were detected, indicating that the LiFePO4 were well prepared through this method. SEM images of LFP-CN are showed in Fig. 3b–d. The LiFePO4/C spheres with size of about 100 nm are uniformly dispersed in the carbon film framework to form 3D conductive network. The in situ carbon film framework that connects the LiFePO4/C particles can be seen clearly in SEM images of Fig. 3c and d, and the thickness of carbon film is less than 5 nm. 3D conductive network would increase the conductive interconnection among the adjacent LiFePO4 particles, and form more conductive paths for electrons, which can improve the electrons transfer efficiency and benefit the electrical conductivity of LFP-CN. In addition, it is found that porous structure was formed in the network structure (see Fig. 3b and c), which provides diffusion path and facilitates the diffusion of lithium ions at high rate charge and discharge. The BET surface area of porous LFP-CN is as high as 20 m2 g−1, which increases the interfacial contact between LiFePO4/C and surrounding electrolyte solution.
https://doi.org/10.1016/j.electacta.2013.07.141_p3_4 | Fig. 4 illustrates the TEM images for LFP-CN. The spherical LiFePO4/C particles are uniformly dispersed in the carbon framework in Fig. 4a, demonstrating that the carbon framework structure and LiFePO4/C particles are successfully combined into 3D incorporated network entity. The 3D conductive network containing carbon coating layer and carbon framework in LiFePO4/C composites can be clearly found from Fig. 4d. The uniform carbon layer is coated on the surface of LiFePO4 particles with thickness of 2 nm (see Fig. 4c), which is optimum for the utmost electrochemical performance of LiFePO4 [15]. Fig. 4c also presents that the prepared LiFePO4 has good crystal structure which serves as a contribution to the sharp and intensive peaks in the XRD pattern of LFP-CN. The d-spacing 0.24 nm is in agreement with that of the (3 1 1) plane of LiFePO4, which corresponds to the most intensive peak in XRD pattern.
https://doi.org/10.1016/j.electacta.2013.07.141_p3_6 | Fig. 4b shows that the thin carbon films exist in the boundary of two particles and the carbon film framework is completely integrated with the carbon coatings, which constructs a more comprehensive and effective conducting path for electrons. This indicates that the advanced LiFePO4/C cathode materials with 3D network structure are constructed successfully, which may give reasons for the following electrochemical performance of LiFePO4.
https://doi.org/10.1016/j.electacta.2013.07.141_p3_7 | The electrochemical performance of LiFePO4/C composite was characterized using coin cells. Fig. 5a and b shows the CV curves of prepared 3D network structured LFP-CN electrode within the potential window of 2.3–4.5 V. A couple symmetrical redox peaks were observed between 3.2 V and 3.6 V in the CV curves, indicating single-electron reaction mechanism in charge and discharge process. It is well-known that the redox peaks can reflect the electrochemical reaction kinetics of Li ion insertion and extraction. The initial 3 cycles at the scanning rate of 0.1 mV s−1 are showed in Fig. 5a. It is seen that the peak current slightly increases from 1st to 3rd cycle, indicating the electrochemical reaction activity of LFP-CN electrode gradually increases during the activation stage. From the CV curves at different scanning rates in Fig. 5b, it can be seen that the less redox peaks potential difference reveals excellent reversibility of LFP-CN composite during insertion and extraction reaction of lithium ion even at the scan rate of 1 mV s−1. The relation between peak currents and scan rates can indicate the electrochemical reaction characteristics. For the diffusion-limited process, the peak current (Ip) is proportional to the square roots of the scan rate (υ−1/2) as the following Randles–Sevcik equation [31]: (1) where n is the number of transfer electrons; A is the surface of the electrode; D is the diffusion coefficient; and C is the concentration of reactants. The linear relations (inset in Fig. 5b) for the 3D network structured LFP-CN indicates a diffusion-limited reaction. In addition, the slope of the fitted line is dependent on the diffusion coefficient of Li ion, and D = 1.00 × 10−10 cm2 s−1 is obtained according to Eq. (1), which is higher than most results calculated using CV data such as Liu [32] (D = 8.0 × 10−11 cm2 s−1) and Tang [31] (D = 2.1 × 10−14 cm2 s−1). Therefore, the prepared LFP-CN electrode has high ionic conductivity.
https://doi.org/10.1016/j.electacta.2013.07.141_p3_9 | In addition, we also tested the CV curves of LFP-C electrode at scanning rate of 0.1 mV s−1. It is found from Figs. 5a and 2S that the oxydic peak current densities of CV curves at 0.1 mV s−1 for LFP-CN and LFP-C electrode are 485 and 291 mA g−1, respectively. The much larger peak current density of LFP-CN than LFP-C indicates that the LFP-CN electrode has excellent electrochemical reaction kinetics, which matches with its high electrical and ionic conductivities.
https://doi.org/10.1016/j.electacta.2013.07.141_p3_10 | Fig. 5c shows the charge and discharge curves of LFP-CN at different rates, and the corresponding curves of LFP-C are showed in Fig. 5d. The discharge capacity of LFP-CN at 0.1 C (17 mA g−1) is 166 mAh g−1, which shows a very high utilization ratio (98%) of the active material. When charge/discharge rate increases to 20 C, the specific capacity of LFP-CN is 95 mAh g−1, which is 57% of that at 0.1 C and 86% of that at 10 C (110 mAh g−1). Thus, the LFP-CN presents a high capacity retention from 10 C to 20 C. However, the specific capacity of LFP-C at 20 C is only 80 mAh g−1, which is obviously lower that that of LFP-CN (95 mAh g−1). Therefore, the designed LFP-CN with 3D conductive network has an obviously better high-rate electrochemical performance than LFP-C without network structure. This is because that the 3D network structure form continuous conductive paths for electrons and enhance the electrical conductivity of LiFePO4/C composites. In addition, the 3D network structure with porous structure would maximize the interfacial contact between electrolyte and active materials and as a result facilitate the diffusion of Lithium ions. Both the improvements in conductivity and diffusion Lithium ions account for the better electrochemical performance of LFP-CN than LFP-C.
https://doi.org/10.1016/j.electacta.2013.07.141_p3_11 | The LFP-CN also shows excellent cyclic performance. As shown in Fig. 5e, after 300 cycles containing respective 100 cyclic tests at rates of 10 C, 15 C and 20 C, no evident capacity loss was observed. Another long cycle test at charge/discharge rate of 20 C was examined to further confirm the excellent cyclic performance of LFP-CN. It is found that 80% capacity can be remained after 1200 cycles at 20 C in Fig. 5f, indicating an excellent high-rate cyclic performance. Columbic efficiency is always around 100% during the whole cycle process. The LiFePO4/C with 3D network structure with continuous conductive carbon films and porous structure enhance electron transfer efficiency and the diffusion of lithium ions, resulting in high ionic and electrical conductivities. Therefore, the LiFePO4/C composite delivers an excellent electrochemical performance especially the high-rate cyclic performance during the charge and discharge process.
https://doi.org/10.1016/j.electacta.2013.07.141_p4_2 | The LiFePO4/C with 3D network structure was successfully fabricated through a facile method. Good conductive paths for electrons and porous structure facilitating diffusion of lithium ions have been constructed via full carbon coating and continuous carbon film framework, for high ionic and electrical conductivities. The specific capacity of LiFePO4/C composite at rates of 10 C and 20 C is 110 and 95 mAh g−1, respectively. It also has an excellent reversible and high-rate cyclic performance. 80% of the initial capacity is still kept after 1200 cycles at 20 C.
https://doi.org/10.1016/j.electacta.2013.07.159_p1_2 | LiFePO4 has many advantages, such as low cost raw material, environmentally benign, large theoretical capacity of 170 mAh g−1, excellent thermal stability and good cycle life [1], [2], which are ascribed to the characteristic of phosphate and olivine structure. It has been one of the most promising cathode materials for lithium-ion batteries (LIBs), with wide application in the field of electric vehicles (EVs) and hybrid electric vehicles (HEVs) [3], since LiFePO4 was first reported in 1997. Even so, a dissatisfactory rate performance still exists for this cathode material because of its slow lithium-ion diffusion rate combined with its poor intrinsic electronic conductivity [4].
https://doi.org/10.1016/j.electacta.2013.07.159_p1_3 | So, recently, much effort has been put into improving the electronic conductivity through the following approaches: (i) optimization of synthetic parameters to adjust particle size and morphology to reduce the transport path length of Li ions [5], [6], [7]; (ii) doping with divalent or high valence cations to enhance conductivity [8], [9], [10]; (iii) surface modification with highly conductive inorganic compounds and conductive polymers [9], [11]. Of these approaches, the most promising way to enhance the electrochemical performance of LiFePO4 is by covering the surface of LiFePO4 particles with carbon (LiFePO4/C) [12]. However, during the synthetic processing of LiFePO4/C, high temperature calcination for an extended period has usually been required in order to obtain the high conductive carbon. As a result, a great amount of minor phase which is difficult to control is formed in LiFePO4/C samples because of the strong reduction function of carbon at high temperature [13], [14], [15], [16]. At this temperature no remaining hydroxyl or carbonyl is found on the surface of the carbon. As a result, no surface chemical bonds, such as oxygen bridge bonds, can be formed between LiFePO4 and carbon. In addition, due to the polar surface of LiFePO4 and the nonpolar surface of carbon, no expected Van der Waals intermolecular forces can exist between LiFePO4 and carbon according to the rule of similar polarity. So, the carbon layer on the surface of LiFePO4 particles could be easily stripped because of strong friction in the stirring procedure during cathode manufacture. Fortunately, it is worth noting that conductive polymers, such as polyaniline [17], polypyrrole [18], polyacene (PAS) [19] are considered as candidates for carbon coating materials. It is believed that most of those unexpected minor phases will disappear because conductive polymers have no strong reduction function. In addition, it is also believed that these polymers can be coated perfectly on the surface of LiFePO4 because of their similar surface polarity. But the conductivity of conductive polymers is lower than that of high conductive carbon. So, a novel PAS and carbon double-coated LiFePO4 structure is designed here, where carbon is the first layer coating the LiFePO4 and PAS is the second layer coating the outer carbon layer. However there are many pores in the first carbon layer, through which PAS penetrates and surface chemical bonds are formed between PAS and LiFePO4. The conductive polymers layer plays three important roles here: the first one is to make the carbon layer adhere tightly together with LiFePO4, the second one is to enhance the electronic conductivity of LiFePO4, and the third one is to reduce these impurity phases.
https://doi.org/10.1016/j.electacta.2013.07.159_p1_4 | Various methods of preparing homogeneous LiFePO4 nano-particles have been developed, such as sol–gel method [20], [21], co-precipitation method [22], spray technology [23], [24] and hydrothermal/solvothermal synthesis [25], [26], [27], [28], [29], [30], [31], [32]. Hydrothermal route was applied here to realize the designed polyacene (PAS) and carbon double coated nano-sized LiFePO4 structure, because it has the advantage of preparing high pure and fine LiFePO4. The electrochemical performance of PAS/carbon-coated LiFePO4 (H-PCLFP) was investigated in detail, compared with those of PAS coated LiFePO4 synthesized using the conventional solid-state method (S-PLFP). Both cyclic performance and rate capability were investigated to understand the roles of carbon and PAS double coating layers on LiFePO4.
https://doi.org/10.1016/j.electacta.2013.07.159_p2_3 | LiFePO4 samples were prepared by a hydrothermal method. In a typical procedure, 0.6 mol of LiOH·H2O (99.0%) and 0.2 mol of FeSO4·7H2O (99.0%) were first separately dissolved into 300 mL and 200 mL distilled water to form 2 M LiOH solution A and 1 M FeSO4·7H2O solution B. 0.2 mol H3PO4 (85 wt%) which was diluted into 100 mL distilled water to form 2 M H3PO4 solution C, which contained designed amount of starch (AR). Solution B was added into A drop by drop, then solution C was added into as-prepared stable reaction system (A&B) with magnetic stirring. This mixture solution (pH = 6.8) was stirred for 1 h in nitrogen, and then 200 mL alcohol was added in. The resulting mixture solution with 0.075 M starch was transferred into a stainless steel autoclave and heated at 180 °C for 5 h to synthesize the starch coated LiFePO4 (H-LFP). To get PAS/carbon double coated LiFePO4, the H-LFP and 6 wt% phenol–formaldehyde resin were mixed together well by ball-milling for 6 h in ethanol, and then the resulting mixture was dried at 35 °C for 24 h to evaporate the ethanol. Finally, the product (H-PCLFP) was synthesized successfully by calcining the dried powder mixture at 750 °C for 6 h in nitrogen. In the case of H-CLFP, starch was substituted for phenol–formaldehyde resin.
https://doi.org/10.1016/j.electacta.2013.07.159_p2_4 | Stoichiometric amounts of Li2CO3 (99.7%), FeC2O4·2H2O(99.5%) and (NH4)H2PO4 (99.5%) were mixed together well by ball-milling for 6 h in ethanol, and then the resulting slurry was dried at 35 °C for 24 h to evaporate the ethanol. The precursor was synthesized by calcining the dried powder mixture at 500 °C for 6 h in nitrogen. The as-prepared precursor and 6 wt% phenol–formaldehyde resin were mixed together well by ball-milling for 6 h in ethanol, and then the resulting slurry was dried at 35 °C for 24 h to evaporate the ethanol. Finally the product (S-PLFP) was synthesized successfully by calcining the dried powder mixture at 750 °C for 6 h in nitrogen.
https://doi.org/10.1016/j.electacta.2013.07.159_p2_5 | X-ray diffraction (XRD, Rigaku D/Max 200PC, Japan) with a graphite monochromator and Cu Kα radiation (λ = 0.15405 nm), scanning electron microscopy (SEM) and transmission electron microscopy (TEM) were performed to investigate the crystal structure and morphology of LiFePO4 particles. The functional groups on the surface of LiFePO4 particles were characterized on a Nicolet Magna AVATAR-360 infrared spectrophotometer.
https://doi.org/10.1016/j.electacta.2013.07.159_p2_6 | The coating amount of PAS and carbon was analyzed by acid dissolution method. An accurately weighed sample was dissolved in 5 M HCl solution. Then the solution was filtered and washed repeatedly to collect the insoluble residue. Finally, the residue was dried in vacuum for 24 h and carefully weighed. In the case of H-PCLFP, it is necessary to determine the carbon amount of the calcined H-LFP at 750 °C for 6 h in N2. The weight percentage of surface coating phase was 2.50% in all three samples after being carefully controlled. For H-PCLFP, the weight percentage of PAS and carbon was 1.5% and 1.0%, respectively.
https://doi.org/10.1016/j.electacta.2013.07.159_p2_8 | The positive electrode consisted of 80 wt% as-prepared composites, 10 wt% acetylene black and 10 wt% polyvinylidene fluoride (PVDF) as a binder, and metal Al foil was used as collector. Celgard 2400 was used as separator which was soaked in 1.0 mol L−1 LiPF6/EC + DMC (EC:DMC = 1:1 in volume ratio) electrolyte. Lithium metal foil was used as the counter electrode during electrochemical measurements. All the cells were assembled in an argon-filled glove box. The charge–discharge tests were carried out using a Land BT2001A automatic battery test system. If not specified, the charge–discharge test was completed in the voltage range of 2.4–4.1 V at 0.2C (30 mA g−1). The electrochemical impedance was measured in the frequency range from 10 mHz to 105 Hz on a CHI660B electrochemical working station (Chenhua, Shanghai, China), and the perturbation amplitude was controlled at ±5 mV.
https://doi.org/10.1016/j.electacta.2013.07.159_p3_3 | The XRD patterns of all samples are presented in Fig. 1. All the samples are single phase of LiFePO4, which can be indexed to the orthorhombic olivine type structure (JCPDS No. 83-2092), indicating that there is no significant change in XRD patterns of S-PLFP and H-PCLFP. This finding also implies that the carbon and PAS coating does not affect the phase purity of samples. The lattice parameters were calculated by Jade 5.0 and average cell volume were summarized in Table 1. Download : Download full-size image Fig. 1. The XRD patterns of the samples synthesized by different method: S-PLFP and H-PCLFP. Table 1. The lattice parameter and unit cell volume of S-PLFP sample and H-PCLFP sample. Standard H-PCLFP S-PLFP a (Å) 10.334 10.339 10.325 b (Å) 6.010 6.014 6.004 c (Å) 4.693 4.700 4.693 V (Å3) 291.470 291.229 290.970
https://doi.org/10.1016/j.electacta.2013.07.159_p3_4 | In order to identify the corresponding layer on the surface of H-PCLFP, the HRTEM and FTIR were performed. The HRTEM of H-LFP hydrothermally synthesized in starch solution, H-CLFP and H-PCLFP were shown in Fig. 2(A), (B) and (C), respectively. Their corresponding FTIR were listed in Fig. 2(D). Firstly, as is shown in Fig. 2(A), the high-resolution TEM image of the H-LFP indicates that a thin layer of about 1 nm is coated on the surface of the samples. It is noted that the peaks observed at 3427, 2932 (2853) and 1632 cm−1 in the corresponding FTIR (Fig. 2(D)) can be attributed to the stretching vibration of OH, CH and CC, respectively. So we can infer that this coating layer should be the starch added in solution [33]. On the surface of the sample H-LFP, a thin coating layer has also been observed. It is well known that the starch layer should turn into carbon (Fig. 2(B)) calcined at 750 °C for 6 h in nitrogen. In the case of H-PCLFP, after phenolic resin was coated in the surface of H-LFP by milling, the coated sample was calcined at 750 °C for 6 h in N2. The dehydration and dehydrocyclization take place between the molecules during pyrolysis of the phenolic resin, and the polyacene (PAS) and carbon double layer is formed on the surface of the LiFePO4. Since the peaks at 1632, 1480 cm−1 are assigned to the stretching vibration of the aromatic ring CC, they may be the proof that the PAS layer is coated on the surface of the LiFePO4 (Fig. 4) [19]. The PAS and carbon layers with thickness of 2 nm can be clearly observed by HRTEM (Fig. 2(C)). Download : Download full-size image Fig. 2. HRTEM images of (A) H-LFP, (B) H-CLFP, (C) H-PCLFP and (D) FTIR absorption spectra of S-PLFP, H-CLFP and H-PCLFP.
https://doi.org/10.1016/j.electacta.2013.07.159_p3_5 | The important role of a carbon layer is to significantly improve the conductivity of LiFePO4. In addition, the carbon layer can effectively block the direct contact between the olivine particles and electrolyte, and postpone the attack from HF acid. However, it is commonly known that the crystal of LiFePO4 will stretch in charging/discharging process. Moreover, C/LiFePO4 has to be stirred at high speed in a high viscosity fluid during the course of cathode manufacture. The force between carbon and LiFePO4 is not strong enough against the stretch and friction because of the opposite polarity of carbon and LiFePO4. So, the carbon layer on the surface of LiFePO4 particles can easily fall off during these processes. Fortunately, the double coated layer can prevent the carbon layer from falling off. The schematic diagrams of the double coating process of PAS/carbon coated LiFePO4 is shown in Fig. 4. PAS and carbon are double coated on the surface of LiFePO4, in which carbon is the inner layer and PAS is the outer layer. But there are many pores in the inner carbon layer, through which PAS penetrates and surface chemical bonds have formed between PAS and LiFePO4. During the process of ball milling, the coated carbon layer will be partly destroyed and many pores form, then through these pores the CO on the surface of phenolic resin will connect the OH on surface of LiFePO4 particles to form COO which can act as a bridge between phenolic resin and LiFePO4. After calcining this phenolic resin/starch coated LiFePO4 at 750 °C for 6 h in nitrogen, starch turns into carbon and phenolic resin turns into PAS, while a part of COO has been reserved because phenolic resin has better thermal stability. PAS/carbon double coated layer is finally covered on the surface of LiFePO4 particles, and it is believed that a strong intermolecular force exists from the surface chemical bonds between PAS and LiFePO4.
https://doi.org/10.1016/j.electacta.2013.07.159_p3_6 | SEM micrographs of the samples in Fig. 3(A) and (B) reveal the particle size differences between S-PLFP and H-PCLFP. As it is shown in Fig. 3(A), the particle size of S-PLFP is about 200 nm. It is worth noting that the particle size of H-PCLFP is about 150 nm (Fig. 3(B) and (C)) and the surface becomes smoother than that of the S-PLFP sample, which indicates that starch coating layer restricts the growth of the H-PCLFP particles. Download : Download full-size image Fig. 3. SEM images of (A) S-PLFP, (B) H-PCLFP and (C) TEM image of H-PCLFP. Download : Download full-size image Fig. 4. Schematic diagrams of the double coating process of PAS/carbon coated LiFePO4.
https://doi.org/10.1016/j.electacta.2013.07.159_p3_8 | The discharge curves of S-PLFP, H-CLFP and H-PCLFP samples at different rates in the voltage of 2.5–4.1 V at room temperature are shown in Fig. 5(A)–(C). A charge/discharge plateau at ∼3.45 V, which is characteristic of LiFePO4, is observed for all samples. But there are significant differences in the rate capacity at 0.1C, 0.2C, 0.5C and 1C. The corresponding discharge capacities are 154, 153.7, 150.5 and 140.8 mAh g−1 for the S-PLFP, 160.5, 161.7, 156.3 and 144.9 mAh g−1 for H-PCLFP, and 150.9, 146.5, 136.3 and 123.8 mAh g−1 for H-CLFP, respectively. We ascribe the higher discharge capacities of H-PCLFP to the smaller particle size and the PAS/carbon double layer on the surface of the LFP particles, while there is only a PAS layer for S-PFLP or a carbon layer for H-CLFP. Moreover, PAS belongs to polymer, and it has better wetting for electrolyte according to the rule of similar polarity, which helps to improve the specific capacity of LiFePO4. Download : Download full-size image Fig. 5. The initial charge and discharge curves for (A) S-PLFP, (B) H-PCLFP and (C) H-CLFP at different current density between 2.5 and 4.1 V; (D) cyclic performance of the samples at 1C.
https://doi.org/10.1016/j.electacta.2013.07.159_p3_9 | The discharge capacities as a function of cycle number for S-PLFP, H-CLFP and H-PCLFP samples are shown in Fig. 5(D). The initial discharge capacities of S-PLFP and H-PCLFP samples are 140.8 mAh g−1 and 144.9 mAh g−1, respectively. The discharge capacities of S-PLFP fade from 140.8 to 109.7 mAh g−1 with a capacity retention of 77.9% after 50 cycles. However, a capacity retention of 99.7% is observed for H-PCLFP, which is much higher than that of S-PLFP. Even in the case of H-CLFP, only 95.72% capacity retention is retained. It is possible that the thin carbon layer (H-CLFP) cannot be firmly coated on the surface of LiFePO4, and HF acid can attract those exposed positions, off which carbon layers fall. Because the conductivity of PAS is lower than that of high conductive carbon, the capacity retention of the only PAS coated LiFePO4 (S-PLFP) is lower than that of H-PCLFP. But for the H-PCLFP, there are two functional layers coated on the surface. The inner layer is the carbon layer, which contributes to the good electronic conductivity. The outer layer is a compact PAS thin layer and can effectively constrain the inner carbon layer on the surface of these LiFePO4 particles, which have good wetting with electrolyte. This double coating layer can form the stable surface coating, which provides ideal conductivity, makes the good wetting of electrolyte, and hinders the direct contact between the electrolyte and olivine particles. Thus, the PAS/carbon double coated LiFePO4 structure is an attractive way of improving the cyclic performance of LiFePO4.
https://doi.org/10.1016/j.electacta.2013.07.159_p3_10 | Electrochemical impedance spectroscopy (EIS) analysis was performed to gain a further understanding of the difference in their cyclic performances, as demonstrated in Fig. 6. EIS of H-PCLFP and S-PLFP that consists of semi-circles and a slope at first and second cycle at room temperature are compared in Fig. 6(A) and (B). The semicircle in the high-middle frequency region is attributed to the charge transfer reaction at the electrolyte/electrode interface, and the slope in the low frequency region is ascribed to the lithium-ion diffusion in the crystal lattice. Nyquist plots indicate that the depressed semicircles of S-PLFP and H-PCLFP after 1 cycle were smaller than that of fresh samples. This result was attributed to the activated process of fresh experimental cells. The diffusion coefficient of lithium ion can be calculated by the following equation: (1) Here, R is the gas constant, T is the absolute temperature which is 298.15 in this present work, and n is the number of electrons per molecule during oxidization (=1 according to the reaction of lithium ion intercalation/de-intercalation), F is Faraday`s constant, A is the area of the cathode/electrolyte interface, which is 0.785 cm−2 in this work. C is the concentration of lithium ion (=0.0228 mol cm−3) [34]. And σ is the Warburg factor which is associated with Z′. (2) Herein, Rs is the electrolyte resistance, Rct is the charge transfer resistance and ω is the angular frequency in the low frequency region. Fig. 6(C) shows the relationship plot between Z′ and reciprocal square root of the angular frequency (ω−1/2) in the low frequency region. Download : Download full-size image Fig. 6. EIS plots of LiFePO4 samples: (A) H-PCLFP and (B) S-PLFP.
https://doi.org/10.1016/j.electacta.2013.07.159_p3_11 | The diffusion coefficient of lithium ion and charge transfer resistance was calculated in Eqs. (1), (2), listed in Table 2. Compared with the S-PLFP, the lower charge transfer resistance (Rct) and the higher lithium ion diffusion coefficient of the H-PCLFP can be ascribed to the double coating layer (PAS and carbon) on the surface of H-PCLFP and the small grain size. Table 2. The diffusion coefficient of lithium ion ( ) and charge transfer resistance of H-PCLFP and S-PLFP. Rct (Ω) σ (Ω cm2 s0.5) DLi (cm2 S−1) S-PLFP-fresh 538.9 89.208 1.391 × 10−14 S-PLFP-first 307.4 61.012 2.973 × 10−14 S-PLFP-second 412.3 62.602 2.824 × 10−14 H-PCLFP-fresh 148.9 45.958 5.239 × 10−13 H-PCLFP-first 92.8 20.458 2.644 × 10−13 H-PCLFP-second 119.7 26.036 1.633 × 10−13
https://doi.org/10.1016/j.electacta.2013.07.159_p4_2 | PAS/carbon coated lithium iron phosphate (H-PCLFP) using starch as surfactant were synthesized by hydrothermal route at 180 °C for 5 h followed by milling with certain amount of phenolic resin and calcining at 750 °C for 6 h. The particle size of H-PCLFP (∼150 nm) is smaller than that of the S-PLFP (∼200 nm), which can be ascribed to starch nano-layer restricting the growth of the LiFePO4 particles. PAS/carbon double coated LiFePO4 can enhance the initial discharge capacity and capacity retention. The double PAS/carbon coating layer can form the stable surface coating of LiFePO4, which provides ideal conductivity, makes the good wetting of electrolyte, and hinders the direct contact between the electrolyte and olivine particles. Thus, the PAS/carbon double coated LiFePO4 structure is an attractive way of improving the cyclic performance of LiFePO4.
https://doi.org/10.1016/j.electacta.2013.07.219_p1_2 | Thanks to its high theoretical capacity of 170 mAh g−1, a very flat plateau (3.5 V vs. Li+/Li), environmental appropriateness and low cost, LiFePO4 presents a very desirable cathodic material of Li ion batteries [1]. In pioneering studies, its low conductivity of nearly 10−9 S cm−1 was considered to be an obstacle in achieving theoretical capacity [1], [2]. Later, various ways were applied successfully to overcome this disadvantage: coating the particles with electronically conductive agent such as carbon [3], [4], [5], [6], [7], [8], [9], [10], [11] or Fe2P [12], [13], [14], particle size reduction [3], [15], doping with supervalent cations [16], [17], [18], [19], [20], [21], [22], [23], [24], [25], [26], [27], and doping by anions [28], [29]. A particular improvement in the rate capability and capacity retention of LiFePO4/C composite was achieved by vanadium doping [18], [19], [20], [21], [22], [23], [24], [25], [26], [27].
https://doi.org/10.1016/j.electacta.2013.07.219_p1_3 | Li et al. [27] were the first who investigated the Li-ion battery with aqueous electrolyte (ARLB). However, early studies in aqueous solutions indicated low capacity utilization and very pronounced capacity fading during cycling tests [30], [31], due to the dissolution of the electrode materials in electrolytes. Not much far ago, Manickam et al. [32] published the use of LiFePO4 in aqueous media, although with poor characteristics. Luo et al. [33] have also emphasized the influence of the chemical reaction of electrode materials with both water and O2 on the capacity fading in LiTi2(PO4)3/aqueous Li2SO4/LiFePO4 battery. It has been suggested that preparation of olivine composites with thick carbon shell may impede dissolution reactions with OH− and O2 and reduce capacity fading [34], [35].
https://doi.org/10.1016/j.electacta.2013.07.219_p1_4 | Having in mind the literature reports about the positive effect of vanadium doping on the rate performance observed in organic electrolytes [19], [20], [21], [22], [23], [24], [25], [26], [27], and potential protecting action of carbon shell against corrosion in aerated aqueous electrolyte solutions [33], [34], we synthesized vanadium doped LiFePO4/C composites, in order to investigate its behavior in aerated aqueous electrolyte. For comparison purposes, undoped LiFePO4/C composite, reported previously [35], was also used. The synthesis was carried out by simple, nitrate-(glycine + malonic acid) gel-combustion route, which formed in situ a large amount of carbon [35]. The heat treatment in reduction atmosphere finished the synthesis procedure. The XRD-analysis evidenced that this way of synthesis enabled to obtain true V-doped LiFePO4 olivine phase, accompanied by some amount of Fe2P, while carbon content was evidenced and measured by thermogravimetry. Since the vanadium doped olivines were studied so far exclusively in organic electrolyte [18], [19], [21], [22], [23], [24], [25], [26], for the purposes of comparison, we checked briefly the electrochemical behavior of this material in organic electrolyte, 1 M LiClO4 in propylene carbonate (PC), and an expected improvement relative to the undoped LiFePO4 olivine was clearly demonstrated. However, the substantial part of this study relates to the electrochemical behavior of this electrode material in aqueous LiNO3 solution, which is important from the aspect of aqueous lithium-ion batteries (ARLB). In aqueous electrolyte, the obtained composite displayed actually much higher rate tolerance than in organic electrolyte. In addition, thanks to a thick in situ formed protecting C layer, it displayed, contrary to the recent reports [33], [34], a negligible capacity fading in aqueous LiNO3 electrolyte solutions saturated by air.
https://doi.org/10.1016/j.electacta.2013.07.219_p2_2 | The samples were synthesized by gel-combustion process reported elsewhere [35], using lithium nitrate, iron (II) oxalate dehydrate (synthesized as described elsewhere [18], [22]), ammonium dihydrogen phosphate, as a source of lithium, iron and phosphate, respectively. The reactants were dissolved in deionized water in the mole ratios to satisfy the targeted stoichiometry expressed by the formula LiFe(1−x)VxPO4/C, with x = 0.00, 0.03 and 0.05, heated to 80 °C and mixed using a magnetic stirrer. Then, glycine was added into the reaction mixture to provide glycine vs. nitrate molar ratio of 2:1, and subsequently, malonic acid was added in an amount of 60 wt% of the expected mass of olivine. To obtain doped samples, corresponding amount of ammonium monovanadate was added, what caused the color of the solution to change from yellow to green one. After removing the majority of water by evaporation, the gelled precursor was heated to initiate the auto-combustion, yielding a flocculent product. The combustion product was heated in a quartz tubular furnace at 400 °C for 3 h and calcined at 750 °C for 6 h, under reducing atmosphere (Ar/H2 = 95/5). The samples obtained were denoted as LFP/C, LFVP(i)/C and LFVP(ii)/C, for x = 0.00, 0.03 and 0.05, respectively.
https://doi.org/10.1016/j.electacta.2013.07.219_p2_3 | The VO2 powder prepared by hydrothermal method was used as active component of counter electrode for the galvanostatic experiments in aqueous electrolyte solution. Its synthesis and electrochemical behavior are described elsewhere [36]. The considerable stoichiometric excess of VO2 was used, to provide that LiFePO4/C composite presents the main resistive element, i.e., determines the behavior of the assembled cell as the whole.
https://doi.org/10.1016/j.electacta.2013.07.219_p2_4 | X-ray diffraction data were collected on the Philips PW 1050 diffractometer with Cu-Kα1,2 radiation (Ni filter) at the room temperature. Measurements were done in 2θ range 10–110° with step size of 0.02° and counting time of 14 s per step.
https://doi.org/10.1016/j.electacta.2013.07.219_p2_6 | The carbon content in the composites was determined by means of thermobalance TA SDT Model 2090 whereas the electrical conductivity of samples was measured by means of the ac bridge Wayne Kerr B224 at the fixed frequency of 1 kHz. For electrical conductivity measurements examined powders were pressed into pellets and both contact surfaces of the pellets were coated by silver paste in order to achieve a good electrical contact.
https://doi.org/10.1016/j.electacta.2013.07.219_p2_7 | For electrochemical investigations, the working electrode was made from the active material (75%), carbon black (20%), poly(vinylidene fluoride) (PVDF) as a binder (5%) and a N-methyl 2-pyrrolidone as a solvent. The resulting suspension was homogenized in an ultrasonic bath and deposited on electronically conducting support. The electrode was dried at 120 °C for 4 h. Typical loading was 5 mg cm−2, accounting with the complete composition of the electrode material. Somewhat modified weight ratio, 85:10:5, and the same drying procedure, were used to prepare VO2 electrode. The Coulombic capacity values (mAh g−1) presented in this paper for all samples are calculated per gram of pure olivine phase.
https://doi.org/10.1016/j.electacta.2013.07.219_p2_8 | Cyclic voltammetry experiments were carried out with a device Gamry PCI4/300 Potentiostat/Galvanostat. The three electrode cell consisted of a working electrode, a wide platinum foil as a counter electrode, and a saturated calomel electrode (SCE) as a reference one. The electrolyte solution was saturated LiNO3 aqueous solution. As published previously [37], lithium nitrate solution is electrochemically inert within a voltage window of at least 2 V.
https://doi.org/10.1016/j.electacta.2013.07.219_p2_9 | Galvanostatic charging/discharging experiments in saturated LiNO3 aqueous solution were carried out in a two-electrode arrangement, involving V-LiFePO4/C as a working electrode and VO2 in a stoichiometric excess, as a counter electrode, using the software-controlled battery testing device Arbin BT-2042. The stainless steel plates were used as the current collectors for both positive and negative electrode. The cell was assembled in room atmosphere, and cycled in the voltage window between 0.01 and 1.2 V.
https://doi.org/10.1016/j.electacta.2013.07.219_p3_3 | X-ray powder diffraction patterns were used for phase identification and structural analysis. The two-phase Rietveld refinements were performed on XRD data to quantify the amounts of the present crystalline phases. The composite LiFePO4/C synthesized for the purposes of a previous study [35] was also subjected to this analysis.
https://doi.org/10.1016/j.electacta.2013.07.219_p3_4 | Crystal structure refinements were based on the Rietveld full profile method [38] using the Koalariet computing program based on a fundamental parameters convolution approach to generate line profiles [39]. The structure of LiFePO4 phase has been refined in the space group Pnma (D2h16) in olivine type with the following crystallographic positions: Li+ ions in crystallographic position 4a [0, 0, 0] with local symmetry ; Fe2+ and P5+ ions occupied two different crystallographic 4c positions [x, 1/4, z] with local symmetry m; O2− ions occupied three different crystallographic positions: additional two 4c positions and one general 8d position [x, y, z] with local symmetry 1.
https://doi.org/10.1016/j.electacta.2013.07.219_p3_5 | Throughout the refinement, the presumption was checked that in olivine LiFePO4 phase vanadium ions substituted only iron ions. The Rietveld refinement results indicated a noticeable decrease of primitive cell volume of olivine phase with the enlargement of vanadium concentration. Having in mind that V3+ ionic radius is somewhat smaller than Fe2+ one (rVI(Fe2+ HS) = 0.77 Å and rVI(V3+) = 0.64 Å [40]), this was the indication that vanadium ions were successfully incorporated in the olivine lattice. In addition, the refined values of vanadium concentration matched very well the targeted compositions of the powders, within the limits of the experimental error.
https://doi.org/10.1016/j.electacta.2013.07.219_p3_6 | Apart of the reflections characteristic of olivine phase, in the XRD diagrams of vanadium doped samples, in Fig. 1, the reflections at 2θ of 40.3, 44.2, and 47.2, degrees were observed too, which correspond to the lines (1 1 1), (2 1 0) and (2 0 1), respectively, of Fe2P, indicating its appearance as a second phase. The structure of Fe2P phase was refined in the space group (D3h3) with the following crystallographic positions: Fe atoms occupied two crystallographic positions 3f [x, 0, 0] and 3 g [x, 0, 1/2] with the same local symmetry mm; P atoms occupied two crystallographic positions: 1b [0, 0, 1/2] with local symmetry and 2c [1/3, 2/3, 0] with local symmetry These data evidenced that vanadium doping did not alter the lattice parameters of the Fe2P phase, i.e., it appeared a completely separate phase. Download : Download full-size image Fig. 1. The observed (.), calculated (−), and the difference between the observed and calculated (bottom) X-ray diffraction data of the investigated samples taken at room temperature. Vertical markers below the diffraction patterns indicate positions of possible Bragg reflections for olivine type LiFePO4 (up) and Fe2P structure type (down).
https://doi.org/10.1016/j.electacta.2013.07.219_p3_8 | The main results of the final Rietveld refinements were summarized in Table 1, Table 2. The values for both microstrain and strain in V-doped samples were refined to zero, within the limits of the error, while for the undoped sample, a residual microstrain of 0.20(4) % was obtained, which denotes that vanadium ions stabilized the olivine structure. The Rietveld refinement also showed additional electron density on the lithium sites indicating so-called “anti-site” defect in which a Li ion (on the M1 site) and a Fe ion (on the M2 site) are interchanged. For that reason, during the refinements it was allowed for Fe ions to occupy Li site (M1) as well as M2 site. This approach resulted in the decrease of R values, and the best fit was obtained for the values of occupation numbers given in Table 1. This anti-site disorder (ca. 1–2 mol %) is believed to be intrinsic property of olivine LiFePO4 [41]. However, X-ray diffraction refinement is not very sensitive on lithium or vacancy occupation of crystallographic positions, since lithium has a small X-ray scattering factor. This means that charge compensation by vacancies on the lithium site can accompany vanadium incorporation in olivine lattice. Here one should mention that charge compensation caused by vanadium doping into olivine was claimed to occur also either by mediation of electrons [22], or, for low temperature synthesis, by vacant Fe2+ ion sites [24]. Table 1. The final results of the two-phase Rietveld structural refinement of the synthesized powders. Targeting compositions LFP/C LFVP(i)/C LFVP(ii)/C Lattice parameters (Å) LiFePO4 LiFePO4 Fe2P LiFePO4 Fe2P a = 10.3270(9) a = 10.3094(3) a = 5.8683(3) a = 10.2909(6) a = 5.8684(4) b = 6.0090(5) b = 5.9965(2) b = 5.8683(3) b = 5.9874(4) b = 5.8684(4) c = 4.6968(5) c = 4.6970(2) c = 3.4601(3) c = 4.7000(3) c = 3.4591(4) Primitive cell volume (Å3) V = 291.46(5) V = 290.37(2) V = 103.19(1) V = 289.60(3) V = 103.16(2) wt.% 100(0) 92.0(2) 8.0(2) 89.8(2) 10.2(2) Li site occ. by Fe 0.022(9) 0.030(7) 0.020(8) Fe site occ. by V – 0.03(2) 0.045(16) R factor (%) Rwp = 5.85 Rwp = 6.26 Rwp = 7.55 Table 2. MO bond distances. Sample MO bond LFP/C Length [Å] LFVP(i)/C Length [Å] LFVP(ii)/C Length [Å] Fe–O(1) 2.2160 2.1853 2.1529 Fe–O(2) 2.0913 2.1183 2.0540 Fe–O(3) × 2 2.2425 2.2480 2.2293 Fe–O(3)′ × 2 2.0814 2.0651 2.0892 (Fe–O)ave 2.1592 2.1550 2.1406 Li–O(1) × 2 2.1587 2.1942 2.1861 Li–O(2) × 2 2.0772 2.0787 2.1076 Li–O(3) × 2 2.1665 2.1705 2.1682 (Li–O)ave 2.1341 2.1478 2.1539 P–O(1) 1.5271 1.5033 1.5282 P–O(2) 1.5891 1.5304 1.5751 P–O(3) × 2 1.5527 1.5572 1.5352 (P–O)ave 1.5554 1.5369 1.5434 The averaged values are boldfaced.
https://doi.org/10.1016/j.electacta.2013.07.219_p3_9 | Both refined and fixed fractional atomic coordinates were used for the calculation of all relevant bond distances and bond angles that enabled us to determine coordination polyhedra. Some relevant bond distances were presented in Table 2. The incorporation of vanadium resulted in the increase of LiO distances, which may make easier deinsertion/insertion of lithium from/into olivine structure. The shorter PO distance, observed in the doped samples, indicated a more stable framework of olivine structure.
https://doi.org/10.1016/j.electacta.2013.07.219_p3_10 | The amount of Fe2P as a second phase increased on rising dopant concentration, Table 1. According to Zhao et al. [42], by appropriate fuel vs. nitrate mole ratio equal to 4, the formation of Fe2P phase during the synthesis of LiFePO4 was suppressed. Since we used fuel to nitrate mole ratio close to this appropriate one, the formation of phosphide phase in our case was most probably due to the thermal treatment of the samples in reducing Ar + 5% H2 atmosphere, as reported by Rho et al. [13] and Omenya et al. [24]. Since this feature was not observed when we synthesized undoped LiFePO4/C composite, [35] and the amount of phosphide was commensurable to the concentration of vanadium (Table 1), we may conclude that vanadium catalyzed the formation of phosphides under reducing atmosphere conditions.
https://doi.org/10.1016/j.electacta.2013.07.219_p3_11 | Accounting with the fact that during the synthesis of V-doped samples a part of iron and phosphorus was lost on account of the formation of Fe2P, the actual mole fraction of vanadium became somewhat higher than the targeted one. Based on both the XRD analysis and input concentrations, the approximate compositions of the obtained vanadium-doped olivine samples were LiFe0.968V0.032PO4 and LiFe0.945V0.055PO4. Based on the thermogravimetric determination [35], the undoped olivine contained 13.4% of carbon, while doped samples contained almost equal mass fractions of carbon amounting to 10.0%. Thus, the actual composition of our samples LFP/C, LVFP(i)/C and LVFP(ii)/C, was LiFePO4/13.4%C, (LiFe0.968V0.032PO4 + 8.0 wt.% Fe2P)/10%C, and (LiFe0.945V0.055PO4+ 10.8 wt.% Fe2P)/10%C, respectively.
https://doi.org/10.1016/j.electacta.2013.07.219_p3_12 | Under electron microscope, at low magnification, the obtained products appeared as highly porous sponge with flat pore walls. Such morphology was because of a partial liquefaction and evolution of gas bubbles during gel-combustion procedure. However, at high magnification of pore walls, as shown in Fig. 2, one may perceive that one deals with the agglomerates of fine uniform particles with the mean diameter of 20 nm. Apparently, the amount of doped vanadium did not affect the intrinsic morphology of the samples. On the basis of SEM images only, it was impossible to distinguish between different phases present in the composite powder. According to Fig. 1, in all three samples olivine type LiFePO4 was obtained as a major phase. There was no evidence for the formation of crystalline carbon and the internal amorphous carbon could be considered as a constituent contributing to the background of the XRD diagram. Therefore, Fig. 2 may be interpreted as displaying fine olivine particles imbedded in the carbon matrix. Download : Download full-size image Fig. 2. FESEM micrographs of LVFP(i)/C (left) and LVFP(ii)/C (right).
https://doi.org/10.1016/j.electacta.2013.07.219_p3_13 | The electric conductivity of LFP/C, LVFP(i)/C and LVFP(ii)/C, measured at room temperature, amounted to 1.43 × 10−3 S cm−1, 1.68 × 10−3 S cm−1 and 1.7 × 10−3 S cm−1, respectively. Vanadium-doped samples displayed somewhat higher value of electric conductivity in spite of lower carbon content (13.4 vs. 10 wt.%). This difference may be described to the presence of Fe2P which reduced the band gap of LiFePO4 [43], while itself presented a metallic type conductor [12], [13], [14].
https://doi.org/10.1016/j.electacta.2013.07.219_p3_15 | The electrochemical investigations of vanadium doped LiFePO4/C composites were carried out by cyclic voltammetry and glavanostatic charging/discharging methods. Prior to the investigations in aqueous electrolytes, the tests in the electrolyte with organic solvent, propylene carbonate (PC) were performed, in order to compare the performance of the obtained samples to that of the composites of similar composition, investigated thus far exclusively in PC based organic electrolytes.
https://doi.org/10.1016/j.electacta.2013.07.219_p3_16 | 3.2.1. Cyclic voltammetry in the 1 M LiClO4/PC electrolyte solution Fig. 3 presents the cyclic voltammograms recorded in 1 M LiClO4/PC electrolyte solution at various scan rates. One can clearly seen that all samples exhibited a pair of anodic and cathodic peaks, corresponding the Fe2+/Fe3+ redox process in olivine. The absence of any other redox peaks in vanadium doped samples, unlikely to the case described in refs. [23], [24], confirmed the results of XRD analysis that vanadium was completely incorporated into the host lattice. The crucial indicator of electrochemical reversibility – peak potential difference (Ep,a − Ep,c)/2, observed at various scan rates is presented in Table 3, for all the three samples. For undoped sample, the peak separation was practically identical to that published previously [35]. A significantly reduced peak separation and increased current response of V-doped samples indicated a significantly faster kinetics of intercalation/deintercalation reactions. With the increase in scan rate, the effect of V doping became more pronounced, especially for LVFP(i)/C sample. Namely, even at a scan rate of 20 mV s−1, which is unusually high for any organic electrolyte [35], the LVFP(i)/C composite maintained well defined reversible peaks inside of the potential window of electrochemical stability of the electrolyte. From only cyclic voltammetry, according to the peak separation criteria, the sample with lower V content displayed apparently the maximum performance. This disagrees with the previous studies where the maximum performance was observed at V concentration of 5 mol %[23] and 7 mol % V [22], and may be due to a combined effect of high participation of in situ formed carbon and Fe2P. However in aqueous solution, as presented in next sections, the behavior returned to the expected one. Download : Download full-size image Fig. 3. Cyclic voltammograms of LFP/C (a), LFeVP(i)/C (b) and LFVP(ii)/C (c) in 1 M LiClO4/PC solution, recorded at various scan rates (mV s−1). Table 3. The peak potential differences ((Ep,a − Ep,c)/2) at various scan rates calculated from cyclic voltammograms of LFP/C, LFeVP(i)/C, and LFVP(ii)/C recorded in LiClO4/PC. Scan rate/mV s−1 (Ep,a − Ep,c)/2 (mV) LFP/C LFVP(i)/C LFVP(ii)/C 1 316.8 120.4 184.3 5 579.5 223.5 392.8 10 876.7 299.6 530.0
https://doi.org/10.1016/j.electacta.2013.07.219_p3_17 | 3.2.2. Galvanostatic measurement in 1 M LiClO4/PC electrolyte solution In 1 M LiClO4/PC electrolyte solution, the galvanostatic charge/discharge curves of the LFP/C and LVFP(i)/C samples, Fig. 4, displayed very flat charge and discharge voltage plateaus at 3.5 V (vs. Li+/Li) and 3.36 V (vs. Li+/Li), respectively, characteristic for two-phase equilibrium FePO4/LiFePO4 [1], [2], [44]. This figure illustrates that the incorporation of vanadium into the olivine structure enabled to achieve, in comparison to undoped olivine, a more effective utilization of active material, as also reported elsewhere [22], [23], [24], [25], [26]. Since all samples displayed similar electronic conductivity of ∼10−3 S cm−1, the differences in electrochemical behavior reflected primarily the effect of the dopant. Download : Download full-size image Fig. 4. The initial charge/discharge curves for un-doped LFP/C and doped LFVP(i)/C composites measured at the rate C/3 in 1 M LiClO4/PC. One may note that LVFP(i)/C showed better rate performances than LVFP(ii)/C, which might be attributed to the presence of the Fe2P phase in higher concentration in the later sample (Table 1), i.e., to the more expressed blocking effect of Fe2P toward the lithium transport through the composite/electrolyte boundary. The best capacity value registered in this study for V-doped composites at the rate 1 C, 140 mA h−1, was somewhat smaller in comparison to that reported in the literature, amounting to 150 mA h−1 [20], [24]. This difference might be attributed, most probably, to the impeding effect of an excessive amount of non-olivine phases (carbon and iron phosphide). However, as we emphasized in the introductory part, high carbon content is very desirable in the sense of prolongation of cycle life in aerated aqueous electrolyte, as demonstrated in the next sections. Fig. 5 shows the dependence of capacity on the number of charging/discharging cycles measured either at constant rate of 1 C (left) or at various rates in the range 1–5 C (right). Specifically, under high current rates, the differences in capacity of undoped and doped samples became particularly significant in favor of doped samples. The Rietveld refinement showed LiO bond lengthening with increased dopant concentration. Therefore, the improvement of electrochemical properties of LiFePO4 in organic electrolyte via vanadium doping may be explained by an accelerated diffusion of Li ions thanks to the space effects. In conclusion, although not maximum performance of V doped samples reported by other authors for organic electrolyte solutions [22], [23] was not achieved by this synthesis route, the benefits of V doping were clearly confirmed. Download : Download full-size image Fig. 5. Cyclic performance of LFP/C, LFeVP(i)/C and LFVP(ii)/C, in 1 M LiClO4/PC at common rate of 1 C (a) and different high charge/discharge rates of 1 C–5 C (b).
https://doi.org/10.1016/j.electacta.2013.07.219_p3_18 | 3.2.3. Cyclic voltammetry in aerated aqueous LiNO3 electrolyte solution The comparative cyclic voltammograms of LFP/C, LVFP(i)/C and LVFP(ii)/C in aqueous LiNO3 solution in standard air atmosphere at a common scan rate of 1 mV s−1 (left), and at various scan rates ranging 5–100 mV s−1, are shown in Fig. 6. Upon comparison with the analogous diagrams recorded in organic electrolyte shown in Fig. 3, one may conclude that vanadium doped LiFePO4/C composite displayed significantly enlarged current densities at each scan rate and reduced separation of the peak potentials (the later are presented in quantitative manner in Table 4). Almost complete peaks may be registered at unusually high scanning rate of even 300 mV s−1. It should be pointed out that, contrary to the case of organic electrolyte, in aqueous electrolyte the higher content of Fe2P in LVFP(ii)/C composite does not cause the kinetic problems. Download : Download full-size image Fig. 6. The comparison of cyclic voltammograms of LFP/C [35], LFeVP(i)/C and LFVP(ii)/C in LiNO3 at a common scan rate of 1 mV s−1 (a); Cyclic voltammograms of LFeVP(i)/C (b) and LFVP(ii)/C (c) in saturated aqueous LiNO3 solution at various scan rates. Table 4. The peak potential differences ((Ep,a − Ep,c)/2) at various scan rate calculated from cyclic voltammograms of LFP/C, LFeVP(i)/C and LFVP(ii)/C recorded in LiNO3. (Ep,a − Ep,c)/2 (mV) Scan rate/mVs−1 LFP/C LVFP(i)/C LVFP(ii)/C 1 55 39 29 5 89 75 66 10 120 96 90 The CV profiles of LFP/C in aqueous LiNO3 solution from the ref. [35] were used in order to compare them with the new data for LVFP(i)/C and LVFP(ii)/C. These CV profiles were used to construct the dependence of the peak current density on the square root of the scan rate, shown in Fig. 7. Download : Download full-size image Fig. 7. The relation between the current density peaks and square root of the scan rate of LFP/C, LFeVP(i)/C and LFVP(ii)/C samples tested in saturated aqueous LiNO3 solution. The linear dependence in Fig. 7 indicates the applicability of Randles–Sevcik equation (1) For peak current, ip, to be expressed in amperes, the concentration of lithium, C = CLi, should be in mol cm−3, the real surface area exposed to the electrolyte in cm2, chemical diffusion coefficient of lithium through the solid phase, D = DLi, in cm2 s−1, and sweep rate, v, in V s−1. In the present case, Eq. (1) may be adapted by omitting the number of electrons, n, being equal to 1. This equation is often used in the literature to calculate the chemical diffusion coefficient of lithium [45], [46], [47], [48], [49]. For materials with identical both Li concentration and active surface area the difference in slopes given by Eq. (1) indicates exclusively the difference in diffusion coefficients of lithium in the solid phase. The slopes for LFP/C, LFV(i)/C and LFV(ii)/C, presented in Fig. 7, amount in anodic current region to 73, 107 and 130 A g−1 (V s−1)−1/2, and they are practically identical to the corresponding slopes in cathodic current region. Thanks to the fact that the considered composites were synthesized under identical conditions, one may expect that the correlation between the squared slopes reflect the correlation between the lithium diffusion coefficients. The slope of the dependence (1) may be somewhat affected by a significant contribution of charge transfer resistance (Rct). However, peak potential separation is much more sensitive to the magnitude of Rct, as derived by Matsuda and Ayabe [50]. According to the theory they derived, for a negligible value of Rct, the peak potential separation does not exceed much 59 mV, while, a growth of Rct causes an increase of this peak potential separation infinitely. A mutual comparison of the slopes presented in Fig. 7 indicates a clear improvement of diffusivity of lithium with increasing concentration of vanadium. Simultaneously, the improvement in the rate of charge transfer manifesting itself as a decrease of peak potential separation may be observed, as presented in Table 4. The slope of the plot of the current density versus square root of scan rate in Fig. 7, was about three to four times higher compared to the slope of the samples of the same composition in organic electrolyte (which may be determined from Fig. 3). In addition, peak potential separation in aqueous electrolyte (Table 4) is several times lower than in organic electrolyte for identical scan rates. Thus one may conclude that both charge transfer and diffusion processes of Li ion intercalation in solid olivine phase are much faster in aqueous than in organic environment. A reasonable explanation of this difference is the assumption of the appearance of a passivating solid electrolyte interface (SEI) in organic PC environment], which is evidenced many times at the boundary Li-insertion material/PC [44], [51], [52], and which can not appear in an aqueous environment [51], [52].
https://doi.org/10.1016/j.electacta.2013.07.219_p3_19 | 3.2.4. Galvanostatic measurements in aerated aqueous LiNO3 electrolyte solutions The cyclic galvanostatic measurements were performed for LVFP(ii)/C in LiNO3 aqueous solution under rising current rate, in the voltage range between 0.01 V and 1.2 V vs. VO2, and the results were presented in Fig. 8. The charging/discharging rate was initially 1 C for first 50 cycles (Fig. 8a), and then it was increased stepwise up to even 100 C (Fig. 8b). The inset in Fig. 8a shows the actual charge/discharge profiles for 1st, 2nd, 3rd and 50th cycle at 1 C. The shape of charge/discharge curves did not change substantially with the number of cycles, indicating stable coulombic capacity. The initial discharge capacity was 99.6 mAh g−1 at 1 C. During galvanostatic cycling, after a small initial capacity loss, a rather stable value of roughly 91 mAh g−1 was measured throughout 50 cycles. At high and very high rates of 2, 3, 5, 10, 20, 40, 50 and 100 C (Fig. 8b), the mean capacity was 85, 78, 76, 74, 55, 50, 47 and 35 mAh g−1, respectively, and after return to the rate 1 C, the capacity recovered itself completely. Apparently, vanadium doping improved the rate capability in saturated aqueous LiNO3 solution in comparison to the undoped LFP/C composite reported in ref. [35]. The very good high rate performance of LVFP(ii)/C, observed in saturated aqueous LiNO3 electrolyte solution, indicated a fast lithium-ion diffusivity of this material. In addition, higher carbon content in composite powder obviously prevented the side reactions of active phase with dissolved OH− and O2 species in aqueous electrolyte, being responsible for a rapid capacity fading [33], [34]. Download : Download full-size image Fig. 8. (a) Coulombic capacity versus cycle number of LVFP(ii)/C composite at the rate of 1 C, within a common cut-off cell voltage 0.01–1.2 V; inset: the 1st, 2nd, 3rd and 50th charge/discharge curves. (b) Coulombic capacity versus cycle number at various charge/discharge rates. The capacity is calculated per one gram of LVFP(ii).
https://doi.org/10.1016/j.electacta.2013.07.219_p4_2 | Fast and simple malonic acid-assisted glycine-nitrate gel-combustion process was used to synthesize successfully the vanadium doped olivine LiFePO4/C composites with high content (10 and 13.4 wt.%) of in situ-formed carbon. The two-phased Rietveld refinement revealed complete vanadium incorporation into the olivine structure. A part of iron was lost on account of the formation of iron phosphide phase, which, as a metallic conductor, supported the electronic conductivity of samples originating from carbon. In accordance with the advantages of vanadium doping, evidenced in organic electrolyte, both high initial capacity of Li-ion intercalation/deintercalation in aqueous electrolytes (among the highest ones reported for aqueous solutions), and significant rate improvement were evidenced. For instance, appreciable capacity retention of nearly 35 mAh g−1 was measured at the rate of even 100 C. Simultaneously, thanks to a solid carbon protection layer, capacity fade caused by olivine reactions with dissolved oxygen, being the highest obstacle for its practical application, was almost eliminated. This opens the way of undisturbed use of LiFePO4 in aqueous Li-ion batteries.
https://doi.org/10.1016/j.electacta.2013.08.014_p1_2 | Since Padhi et al. [1] first investigated the use of LiFePO4 as a battery material, there has been a marked increase in the capacity of LiFePO4 cathodes discharged at high currents. Padhi et al. [1] achieved a capacity of 120 mAh/g with a discharge rate (DR) of just 1.85 mA/g. Recently, papers in the literature have been routinely reporting similar discharge capacities at rates of 3400 mA/g or higher [2], [3], [4], [5]. This improvement is mainly based around decreasing the cathode thickness (to improve to transport of Li+ in the electrolyte) along with enhancing the electronic conductivity of the cathode in some fashion (typically through enhanced carbon coating of crystals).
https://doi.org/10.1016/j.electacta.2013.08.014_p1_3 | Mathematical models of LiFePO4 cathodes [6], [7], [8], [9], [10], [11], [12] have found considerable success in validating against experimental discharge curves, though most of the cathodes used to validate these models were only discharged at rates less than 5 C (Kasavajjula et al. [13] is an exception, discharging at up to 20 C). These works also use simple models to represent the concentration distribution of Li+ in individual crystals of LiFePO4, namely, shrinking-core based models [6], [7], [13], homogeneous diffusion equations [8], [9], [10], [12] and simply assuming a constant Li+ concentration [11]. Recent experimental and theoretical work has shown that the behaviour of LiFePO4 material during charge/discharge is very complex and this complexity is not captured in such models. In particular, the diffusivity of Li+ in LiFePO4 material can be highly anisotropic [14], [15], [16], with anisotropic elastic strain also playing an important role [17]. The phase-transition that occurs between highly and lowly lithiated forms of LiFePO4 in individual crystals has also shown to be suppressed under certain discharge conditions [17], [18], [19], [20].
https://doi.org/10.1016/j.electacta.2013.08.014_p1_4 | Previously [7], we presented a multi-scale cathodic model of LiFePO4 material that used a shrinking-core to represent the phase-transition that occurs on the crystal scale. This paper is a continuation of that work, where we now replace the shrinking-core based model on the crystal scale with a phase-field model [17], [18], [21], [22], [23]. Phase-field models minimize the free energy of the system through time, which allows the formation (or suppression) of phase-boundaries if energetically favourable. These models require the solution of the fourth-order Cahn–Hilliard-reaction (CHR) initial-boundary-value problem (IBVP) (based off the seminal work of Cahn and Hilliard [24]), which can be difficult to solve. As such, most of the existing phase-field work applied to LiFePO4 simplifies this equation [17], [18], [21], [22], [25], [26], [27] in various limits, including the limit of highly orthotropic diffusivity in order to recover a second-order, depth-averaged equation (also known as the “Allen-Cahn-reaction” (ACR) model [28]). Recently [29], we showed that solving the full 2D CHR system with isotropic diffusivity (caused by the presence of antisite defects) can result in the existence of phase-separating regions that are normally suppressed in (defect-free) crystals governed by the depth-averaged equation.
https://doi.org/10.1016/j.electacta.2013.08.014_p1_5 | As mentioned, the ability of modern LiFePO4 cathodes to achieve high discharge capacities at high rates is dependant on the elimination of the electronic and electrolytic limitations that constrain low-rate material [7], making the crystal-scale model used (and its behaviour at high currents) a key factor in matching experimental discharge curves. The recent work of Ferguson and Bazant [30] examined the use of a phase-field model (namely the 1D depth-averaged equation) on the crystal scale of a porous cathode model, though they did not attempt to validate against experimental discharge curves. In this paper we consider the impact of several crystal-scale models on the ability of a two-scale cathode model to validate against discharge curves from modern, high-rate (>5 C) LiFePO4 material. We examine the use of both the 1D, depth-averaged and the 2D CHR system in a two-scale cathodic model of LiFePO4 material and compare the results against the three-scale, shrinking-core based model presented previously [7]. Many-particle effects [31] also affect the discharge when using phase-field models on the crystal scale of a cathodic model and are examined. The primary aim of this paper is to provide a snapshot on the current ability of theoretical modelling to accurately predict LiFePO4 cathode discharge and to ascertain if adopting crystal scale models of increasing physical complexity affords greater predictive ability.
https://doi.org/10.1016/j.electacta.2013.08.014_p2_2 | In this section we develop a two-scale model based on our previous work [7], [32] (please see these papers for more detail on the derivation of these equations). In Dargaville and Farrell [7], we used a three-scale model to represent the distribution of active material and carbon within a porous LiFePO4 cathode. Outputs from this model were validating using data from Srinivasan and Newman [6]. It is possible to construct LiFePO4 cathodes that do not contain agglomerates, using synthesis techniques designed to coat individual LiFePO4 crystals in carbon [3], [33]. In this work, we assume that all LiFePO4 crystals are well-coated in carbon, sufficient to provide a conductive electronic network throughout the cathode. This eliminates the “particle” scale from the model in Dargaville and Farrell [7].
https://doi.org/10.1016/j.electacta.2013.08.014_p2_3 | Fig. 1 shows a schematic of the size-scales used in this work. The smallest size scale, denoted as the “crystal scale” (Fig. 3a), represents a small rectangular crystal of LiFePO4 material, with dimensions Fx, Fy and Fz (m). We choose to simulate the crystal scale on a rectangular domain, given that synthesis techniques for creating nano-sized LiFePO4 material have now advanced to the point of creating very regular, rectangular “plateletes” or “nanorods” [34], [35], [36] with various orientations. The “cathode scale” is then made up of many crystals, each coated in highly-conductive carbon. The cathode scale is porous, and consists of several phases, namely binder (inert), carbon and a well-stirred, binary electrolyte composed of LiPF6 that fully saturates the porous region. We assume that the outer boundary (X = Xo) contacts the current collector and that the inner boundary of the cathode (X = Xi) is in contact with a reservoir of excess electrolyte solution. As such, we are explicitly assuming that at high C rates, the anode does not limit the discharge of a LiFePO4 cell, which may need to be confirmed experimentally. We should also note that the cathodic spatial variable, X, in Fig. 1b has been changed from x in Dargaville and Farrell [7] to avoid confusion with the crystal scale spatial variables x shown in Fig. 1a, which corresponds to the a crystallographic direction (with the y spatial variable equivalent to the b crystallographic direction).
https://doi.org/10.1016/j.electacta.2013.08.014_p2_6 | This reaction occurs on the surface of the crystals pictured in Fig. 1a, with the crystal shown as having undergone phase separation into highly (ξ ≪ 1) and lowly lithiated (γ ≪ 1) states. Previously [7], we used a shrinking-core model (a one-phase Stefan problem [37] based on that presented by Srinivasan and Newman [6]) to describe this phase-separation. Recently, the Bazant group, in particular, has been using phase-field models [17], [18], [21], [38] to represent the concentration of Li+ in LiFePO4 material. These models have the advantage that phase-boundaries only form when it is energetically feasible, as opposed to a shrinking-core, where a phase-boundary is always present. Prior to the possible phase-separation, it is generally accepted that there is a small concentration region (in LiυFePO4, between 0 < υ < γ and 1 − ξ < υ < 1) where LiFePO4 crystals fill homogeneously [6], [39], [40]. In a shrinking-core based model, the size of this miscibility gap must be set explicitly, whereas in a phase-field model they arise naturally and are dependant on several factors, including crystal size and temperature [41], consistent with experimental reports [39], [40]. Importantly, the addition of anisotropic elastic strain [17] to a phase-field model resulted in simulations that show qualitative agreement with experimentally observed phase-boundary orientations in nano-sized LiFePO4 crystals. In this work, we use these phase-field models to simulate the concentration distribution on the crystal scale, given the now considerable evidence indicating that a shrinking-core based model is a poor representation of the behaviour of LiFePO4 material.
https://doi.org/10.1016/j.electacta.2013.08.014_p2_8 | Outlined in this section is the phase-field model we use to simulate Li+ intercalation into LiFePO4 material. The notation used below is taken directly from Dargaville and Farrell [29], based on the phase-field model mentioned previously [18], [21], [22]. We consider the 2D CHR IBVP and the simplified 1D depth-averaged equation on the crystal scale, with isotropic coherency strain, as in Dargaville and Farrell [29]. Section 3 examines the differences between using both models in the two-scale framework developed in Section 2.2.
https://doi.org/10.1016/j.electacta.2013.08.014_p2_9 | 2.1.1. CHR equation If we assume the free energy in a LiFePO4 crystal with domain Ω and boundary Γ is governed by a Cahn–Hilliard functional [24] with averaged, isotropic coherency strain [17] and neglecting surface effects [27], the concentration of Li+ in the lattice c(x, t) ∈ [0, 1] (nondimensionalised by ρ (m−3), the constant density of Li+ sites in the lattice) is governed by (2) where t is time (s), D (m2/s) is a diffusion tensor, is the dimensionless enthalpy of mixing per site, (m2) is a gradient-penalty tensor (orthotropic, constant and symmetric positive definite), (Pa/J) is the isotropic, elastic energy in the minimizing direction and Xn is a Langevin noise term [42] with zero mean (see also [18], [29]). For the crystal pictured in Fig. 1a, we assume that the concentration of Li+ in the z direction (not pictured) is constant [29]. We therefore set x = [x, y] (in Cartesian coordinates), where x (m) and y (m) correspond to the a and b crystallographic axes, respectively. The initial concentration of Li+ in a crystal is given by some function f(x), such that (3) The boundary conditions applied to (2) are a variational condition applied on all boundaries, a flux condition on the xz surfaces and a no-flux condition on the yz surfaces, namely (4) (5) (6) where j (m−2 s−1) is the mass flux of Li+ per molecule in (2), R(x, X, t) (s−1) is a reaction term that determines the number of molecules of Li+ that intercalate into a crystal and ρs (m−2) is the constant Li+ site density on the xz surface. We note that (5) is applied over all xz surfaces of the crystal, where as mentioned previously, the concentration in z is constant. This is accounted for in (11), which integrates the reaction term over the entire surface of each (three-dimensional) crystal. This ensures that (11) gives the current entering/leaving each three-dimensional crystal, represented by either the 2D CHR equation or the 1D depth-averaged equation. The current-overpotential form of the Butler–Volmer equation [28], [43], [44] allows us to define R(x, X, t) as (7) where γ‡ is the activity coefficient of the activated state, e (C) is the elementary charge on a proton and and (s−1) are the rate constants for the reaction. We assume that both ae(X, t), the activity of Li+ in the electrolyte and η(X, t) (V), the surface overpotential, are constant across the surface of any individual crystal and are determined entirely on the cathode scale (see Section 2.2). Eq. (7) also contains activities computed at a reference state, taken at t = 0, denoted by the “0” superscript. Please see Dargaville and Farrell [29] for a discussion on this reference state and the resulting definition of η and (7). The dimensionless chemical potential, , of Li+ in the lattice, written with respect to the dimensionless reference potential , can be used to compute the activity in the lattice of a crystal, a(x, t), in (7) and is given by (8) where cavg is the dimensionless average concentration across the crystal. We should also note that (7) is written in terms of the activities and rate constants at the reference state, instead of explicitly in terms of an exchange current density, i0 (A/m2). We can write i0 in terms of these variables by using (9) As noted in Dargaville and Farrell [29], we can consider the combination of the rate constants as τ0 (s−1), the mean time scale of the reaction. We can therefore consider (10) with the understanding that in Section 3, when we modify τ0, we are in fact modifying i0. Finally, the total current entering or leaving any individual crystal in the cathode, Ic(X, t) (A) is given by (11) where As (m2) is the average area of a single intercalation site on the xz surface. The dimensionless mass fraction of Li+ intercalated into a crystal in the cathode, M(X, t) (or the average concentration cavg, is also given by (12)
https://doi.org/10.1016/j.electacta.2013.08.014_p2_10 | 2.1.2. Depth-averaged If the time-scale for the reaction on the surface is slow compared with the diffusion in the solid and both D and are highly orthotropic, (2) can be depth-averaged [21], [22], [29] along the y direction to recover the one-dimensional equation (in the absence of anisotropic strain [17]) that represents the concentration of Li+ in the x direction (see Fig. 1a) for an individual crystal in the cathode, namely (13) Here NH is the number of lithium sites in each of the individual channels pictured in Fig. 1a. Eq. (13) only applies in a parameter regime that is limited by the timescale of the surface reaction (surface-reaction limited, or SRL). It cannot simulate regimes when diffusion-limitations apply in the crystal (i.e., when the bulk-transport of Li+ in the crystal limits the discharge, also known as bulk-transport limited, or BTL), as D has been averaged out of the equation. We must use the full, 2D CHR equation if either D or K are isotropic, or if diffusion limitations apply (either caused by a small D or a small τ0). We could simply use the full 2D CHR equation in all simulations (as it is valid across all parameter regimes), however the 2D CHR equation is more computationally expensive to solve, especially when embedded in a two-scale framework. We therefore only use the 2D CHR equation in Section 3 when strictly necessary. The reaction flux boundary condition (5) is used in the depth-averaging process (with (6) a consequence of the averaging), leaving the VBC (4) applied at the boundaries, or (14)
https://doi.org/10.1016/j.electacta.2013.08.014_p2_12 | On the cathode scale we consider a porous agglomeration of crystals, graphite and binder flooded with electrolyte, with spatial coordinate X (Xi ≤ X ≤ Xo) as shown in Fig. 1b. Conservation of volume on the cathodic scale dictates that (15) where , ϵg, ϵb and ϵ are the volume fractions of LiFePO4 oxide, graphite, binder and electrolyte, respectively, on the cathode scales. Conservation of charge on the cathode scale requires that (16) where ie and ig (A/m2) are the current densities per total unit area in the electrolyte and the graphite phase, respectively, I (A) is the applied discharge current, A (m2) is the cross-sectional surface area of the cathode and is a unit vector normal to the graphite/electrolyte interface at all points. Eq. (16) states that any charge that enters the crystals through mass transport of species within the electrolyte must exist via the graphite phase.
https://doi.org/10.1016/j.electacta.2013.08.014_p2_13 | The local overpotential on the cathode scale η (V) (with respect to Li+ metal) is given by the potential difference between the graphite and electrolyte phases, Φg and Φe (V) respectively, in the cathode, relative to a constant, well-defined reference potential, Eref (V), (which we take to be the open-circuit potential of a LiFePO4 cell, 3.5 V). Thus, (17) We should note that Eref is written as E0 in Dargaville and Farrell [7]. Charge is removed from the electrolyte by intercalating into the crystals according to (18) where (m3) is the volume of LiFePO4 in the cathode. We can see in (18) that we must directly compute the current entering/leaving each individual crystal by evaluating (11) to determine Ic(X, t), as a(x, X, t) depends on x. This is different to the approach that we have taken previously [7], where spherical symmetry of the crystals allowed us to obtain a direct expression for ∇ · ie.
https://doi.org/10.1016/j.electacta.2013.08.014_p2_14 | We can describe ie using a modified Ohm`s law and ig with Ohm`s law and noting (18), we may then obtain an equation for η as follows, (19) where F (C/mol) is Faraday`s constant, Rg (J/(mol K)) is the universal gas constant, is the transport number for lithium in the electrolyte, κeff (S/m) is the effective conductivity of the electrolyte on the cathode scale (corrected for tortuosity and porosity [45]) and σg (S/m) is the effective conductivity of the carbon/graphite network.
https://doi.org/10.1016/j.electacta.2013.08.014_p2_15 | The intrinsic (averaged over the pores) concentration of Li+ in the electrolyte on the cathode scale, Ce (mol/m3) is given by (20) where Deff (m2/s) is the effective diffusivity of Li+ in the electrolyte (again corrected for tortuosity and porosity [45]). The boundary conditions for the cathodic scale are
https://doi.org/10.1016/j.electacta.2013.08.014_p2_16 | (21) (22) (23) (24) where (mol/m3) is the concentration of Li+ in the electrolyte at t = 0. We note that the boundary conditions in ie can easily be transformed into boundary conditions for η using Eqs. (18), (19). Initially we assume that the cathode is in a state of equilibrium, thus
https://doi.org/10.1016/j.electacta.2013.08.014_p2_21 | The equations along with the boundary and initial conditions (BCs & ICs) that govern the discharge of our two-scale model of LiFePO4 cathodes are listed in Table 1. In order to solve these equations, the crystal scale was nondimensionalised and discretised in the same fashion as Dargaville and Farrell [29]. This discretisation uses the least-squares based Finite Volume Method (FVM) [46] detailed in Dargaville and Farrell [47] for the 2D CHR equation. The least-squares matrices used in this FVM method were precomputed based on their position in the crystal-scale mesh and solved using BLAS/LAPACK routines from the Intel Math Kernel Library (MKL). The cathode scale was kept in dimensioned form, and the equations were discretised with the FVM. Table 1. Listing of the model equations for each size scale. Please see Table 2 for a listing of the parameters. Scale Variable Eq. no. ICs & BCs Crystal c(x, y, t) (2) (3), (4), (5), (6) OR c(x, t) (13) (3), (14) Cathode η (19) (22), (24) Ce (20) (25), (21),(23) Table 2. Parameter values used in the model. (a) Fit to experimental curves in Fig. 2a, (b) fit to experimental curves in Fig. 3a, (c) fit to experimental curves in Fig. 11. Parameter values not listed in this table can be found in Dargaville and Farrell [7]. Parameter Value Units Ref. ae mγ± – [51] A 1.27 × 10−4 m2 [2] 1× 103 mol/m3 [2] Csolv mol/m3 – De 5.34 × 10−10 exp(−0.65(1 × 10−3Ce)); m2/s [6] Deff ϵDe/τ m2/s [45] DLi (shrinking core) 9 × 10−17 m2/s (a) Dxx (2D CHR) 1.6 × 10−15 m2/s [29] Dyy (2D CHR) 1.6 × 10−13 m2/s [52] Eref 3.5 V [6] f(x) 0.01 – – Fx 2.5 × 10−7 m [2] Fy, Fz 1 × 10−7 m [2] i0 5 × 10−4 A/m2 (a) 0.615 (b) 0.615 (c) 2.5 × 10−17 m2 [18] 7.5 × 10−15 m2 [29] m Ce/(CsolvMsolv) mol/kg [53] Msolv 0.11813 (in DEC) kg/mol [54] ro 8.4195 × 10−8 m [2] Rc 0.002 Ω m2 (a) 0.006 (b) 0.006 (c) Ro 2.7 × 10−7 m (a) 0.38 – [53] Xi 0 m – Xo 25 × 10−5 m [2] −9× 10−6 (in PC) m3/mol [55] 72 × 10−6 (in PC) m3/mol [55] 87 × 10−6 (in EC:EMC) m3/mol [56] 3.64 × 10−6 kg [2] α 0.5 – [32] γ± – [53] ϵ 0.35 – [2], [57] ϵg + ϵb 0.2455 – [2], [57] 0.4044 – [2], [57] κe S/m [6] κeff ϵκe/τ S/m [45] σg 7 × 108 S/m [32] τ 1.83ϵ−0.53 – [45]
https://doi.org/10.1016/j.electacta.2013.08.014_p2_22 | Discretising the two-scale model in this fashion produces a large system of stiff differential-algebraic equations. The solution to this system was implemented in C++ and the IDA module from the Sundials library [48] was used to provide time-stepping. IDA uses an (up-to) 5th order backward-differentiation-formula (BDF) to advance in time, with adaptive time-stepping based on error estimates. The sophisticated time-stepping provided by this library is essential to efficiently capturing the multiple time-scales present in this system. We used an absolute tolerance of 1 × 10−6 and a relative tolerance of 1 × 10−8.
https://doi.org/10.1016/j.electacta.2013.08.014_p2_23 | The nonlinear system that results from the two-scale model outlined in Section 2 is very stiff, especially when the 2D CHR IBVP is used on the crystal scale. The multi-scale nature of the model also means the system can grow fairly large (up to a million equations). This is because each discretised node point on the cathode scale has a crystal scale equation associated with it. This results in a system of size nt = 2ncath + ncathnc, where ncath and nc are the number of node points on the cathode and crystal scales, respectively. For simulations with the 1D depth-averaged IBVP on the crystal scale, we used nc = 40 and ncath = 320. When using the 2D CHR equation on the crystal scale, we reduced the number of equations on cathode scale to ncath = 32, as we used nc = 120 × 25.
https://doi.org/10.1016/j.electacta.2013.08.014_p2_24 | In order to solve this system efficiently, we used the parallel Jacobian-Free-Newton-Krylov (JFNK) [49] solver with GMRES [50] and the built-in block-banded preconditioner from IDA. This necessitated a domain-decomposition that involved partitioning the cathode-scale equations on a single core of a CPU, with the ncath individual crystals split across multiple cores. Asynchronous routines from MPI were used to communicate information between different cores, though we should note that the amount of data transmitted between the cores is small. This is because each individual crystal only requires a single scalar value to be received for each equation on the cathode scale (Ce and η at the appropriate cathode-scale node point), while sending only a single scalar (the total current entering/leaving the crystal). The runtime, when using 16 cores with the 1D depth-averaged equation on the crystal scale, was several minutes. With the 2D CHR equation on the crystal scale, the run time increased to several hours.
https://doi.org/10.1016/j.electacta.2013.08.014_p3_2 | In this section, we attempt to validate the results from the model developed in Section 2 with experimental data from Zheng et al. [2]. We choose to validate against the [2] data in this work for several reasons. Firstly, the cathodes used by Zheng et al. [2] are discharged at high rates while retaining significant capacity; at 3400 mA/g for example, a capacity of greater than 100 mAh/g is achieved. This is very different to the data [6] that we validated against in Dargaville and Farrell [7], where a capacity of less than 20 mAh/g is observed at a rate of 855 mA/g. Zheng et al. [2] also measured many of the parameters necessary to construct a mathematical model of the porous cathode, including active material loading and importantly, porosity and cathode thickness. The individual LiFePO4 crystals were also coated in carbon (3 wt%), with 7.2% acetylene black distributed throughout the cathode.
https://doi.org/10.1016/j.electacta.2013.08.014_p3_3 | Zheng et al. [2] also provided SEM images of the (roughly) rectangular LiFePO4 crystal synthesised (that we estimated as 250 nm × 100 nm × 100 nm). The SEM images show LiFePO4 crystals with good carbon connectivity, with a combination of well-connected crystals and small agglomerates of crystals visible (we estimate around 5 crystals in an agglomerate). We would consider this morphology to effectively eliminate the “particle” scale that we used previously to model agglomerates [7]. Though we showed previously Dargaville and Farrell [7] that agglomerates do considerably affect the discharge capacity of a LiFePO4 cathode, the agglomerates modelled in Dargaville and Farrell [7] contained approximately 450 crystals (with a 50 nm crystal size and 500 nm agglomerate radius), with no surface coating of carbon on the crystals.
https://doi.org/10.1016/j.electacta.2013.08.014_p3_4 | As discussed in Dargaville and Farrell [7], the ability of a cathode to sustain high rate discharge is highly dependent on the use of agglomerate-free material, along with a cathode designed to promote Li+ diffusion in the electrolyte. The cathodes in Zheng et al. [2] were formed using a constant weight of active material pressed to a set porosity of 35%, giving a cathode thickness of approximately 25 μm. This significantly reduces diffusion limitations in the electrolyte. This is very important, as this paper focuses on a comparison of how different crystal-scale models of phase-change in LiFePO4 affect cathodic-scale discharge curves. The model presented in Dargaville and Farrell [7] validated well against experimental data from Srinivasan and Newman [6], even though we used a shrinking-core model on the crystal scale. This was because electrical resistance (from the agglomerates) and electrolytic resistance (from the transport of electrolyte in the thick, 62 μm cathodes) constrained the discharge, even at the relatively low rate of 855 mA/g. The ability of the cathodes presented in Zheng et al. [2] to discharge at much high rates means that these resistances are smaller (if not eliminated entirely at the rates tested). In a mathematical model of such a cathode, this makes the choice of a crystal-scale model crucial to the ability of such a model to validate against experimental data. In the absence of discharge data for individual nano-sized LiFePO4 crystals, validating against the cathodic discharge curves of high-rate material where most of the (obvious) resistances have been reduced or eliminated is perhaps the best way to verify the validity of a crystal-scale model. Indeed, in this work we could have attempted to validate against data like that from Srinivasan and Newman [6] as previously, however the choice of crystal-scale model would not have a significant effect on the cathodic-scale discharge curves, given the resistances controlling the discharge.
https://doi.org/10.1016/j.electacta.2013.08.014_p3_6 | 3.1.1. Fitting to Zheng et al. [2] data Prior to investigating the behaviour of the two-scale model presented in Section 2, we investigate the ability of our shrinking-core model to reproduce the data of Zheng et al. [2]. This will provide a baseline to compare with the outcomes of our phase-field models. Given that we have argued the Zheng et al. [2] cathodes would most likely not contain large agglomerates, this required us to adapt our previous three-scale model into one that represented two-scale material. The main difference between the two and three-scale models is that of electrical resistance on the “particle” scale, so we decreased the size of the agglomerates to Ro = 255 nm and increased the electrical conductivity of the LiFePO4 material on the particle scale to σs(p) = 1 ×10−3 S/m. This would represent very small agglomerates (with a radius of three crystals) that contain some mix of carbon and LiFePO4 material within the agglomerate. Increasing σs(p) beyond this point has no effect on the discharge curves, confirming that we have removed any electrical resistance present in the agglomerates, effectively turning the three-scale model into one with two-scales. Our three-scale model also contains another equation on the particle scale (Eq. (27) in Dargaville and Farrell [7]) that tracks the concentration of Li+ in the electrolyte within the porous agglomerates. This equation however, does not affect the discharge curves when validating against the Zheng et al. [2] data. Given the large cathodic porosity and the thin nature of the Zheng et al. [2] cathodes, transport of electrolyte at the individual particle scale is very rapid. This allowed us to run the code used to generate the results in Dargaville and Farrell [7] without modification. We note that we could have embedded a shrinking-core based model in the two-scale work presented in this paper, however given that a shrinking-core is not an accurate description of the phase-change in LiFePO4 this seems unnecessary. Our goal here is simply to understand how a shrinking-core model, which we know is physically incorrect, validates against the “crystal-centric” discharge data of a modern LiFePO4 material. We can then compare and contrast this outcome with that obtained from the more physically realistic phase-field models. Fig. 2a shows the results from comparing the shrinking-core based model as described above with the discharge data from Zheng et al. [2]. We can see that the shrinking-core based model results in poor fits to the data. In order to obtain these fits, we varied several parameter from the values used in Dargaville and Farrell [7]. These include the exchange current density i0, contact resistance Rc and crystal size (that we chose to match the volume of the crystals estimated in Section 2.1.2). The values for any parameter that were changed from Dargaville and Farrell [7] are given in Table 2. Download : Download full-size image Fig. 2. Results from the shrinking-core based model developed in Dargaville and Farrell [7]. We did not modify the maximum theoretical oxide capacity, Qmax = 156 mAh/g, previously used in the shrinking-core based model, given that at low discharge rates both the Zheng et al. [2] and Srinivasan and Newman [6] data displayed a capacity less (approximately 156 mAg/g) than the theoretical capacity (170 mAh/g). In 3.2 Depth-averaged, 3.3 2D CHR, the maximum theoretical capacity is determined by ρ (m−3), the constant density of Li+ sites in the lattice, which we take from experimental measurements (see Table 2). As such, the shrinking-core and phase-field models in this paper display different capacities at low discharge rates, though given the poor fitting results obtained in 3.2 Depth-averaged, 3.3 2D CHR, no effort was made to remedy this difference. Perhaps the most important parameter modified from Dargaville and Farrell [7] is that of the lithium diffusion coefficient in the isotropic, shrinking-core model, DLi. As discussed in Section 2, we assume a highly conductive carbon network is present on the cathode scale, so electronic limitations do not constrain the discharge of the cathode. Fig. 2b also illustrates that electrolyte diffusion does not limit the discharge, with the concentration of Li+ in the electrolyte plotted across the cathode for the 8500 mA/g discharge shown in Fig. 2a. We can see that even at X = Xo, approximately 450 mol/m3 of Li+ remains in the electrolyte at the end of discharge (t = 15.01), confirming that Li+ transport in the electrolyte does not limit the discharge capacity of a sufficiently porous, 25 μm thick cathode. Lithium diffusion in the crystal is therefore the only mechanism in the model that can significantly reduce the capacity of the cathode as the discharge rate is increased. The value we used to compute the curves in Fig. 2a, DLi = 9 ×10−17 m2/s, is roughly an order of magnitude larger than the DLi we used in Dargaville and Farrell [7], to accommodate the much higher discharge rates used in Zheng et al. [2]. This isotropic diffusivity is however, up to 6 orders of magnitude smaller than values reported for the {0 1 0} direction by both experimental and ab initio calculations [14], [52], [58], [59]. We have already acknowledged that a shrinking-core is not an accurate model of the discharge behaviour of LiFePO4 crystals, in particular because it ignores the anisotropy of Li+ diffusion (in defect-free crystals). It is therefore unsurprising that in order to fit discharge curves, we are forced to use a diffusivity that is inconsistent with previously reported values. PITT, GITT and CITT measurements [60], [61], [62], [63], [64], [65] of the lithium diffusivity have reported values from 10−15 to 10−21 m2/s, though these intermittent titration techniques “measure” the diffusion coefficient by fitting a crystal-scale model to cathodic responses from small variations in potential or current. The crystal scale model chosen is normally a spherical, linear diffusion equation, though both shrinking-core [64] and phase-field [65] models have been investigated. An argument could be made that the diffusion coefficients reported by GITT and PITT methods, though several orders of magnitude lower than otherwise measured [14], [52], [58], [59], encapsulate all of the neglected processes (like anisotropic diffusivity, phase-change, strain, etc.) that occur in LiFePO4 material in an “effective”, isotropic diffusion coefficient. However, given the high sensitivity of phase-change in LiFePO4 to crystal size, discharge rate, strain and defect concentrations [17], [18], [22], [29], we would expect diffusion coefficients measured by PITT and GITT methods to vary considerably between different samples of LiFePO4 material. The choice of the model applied in the PITT and GITT methods can also significantly alter the diffusivity measured. An example of this is given in Zhu and Wang [64], where the diffusivity of LiFePO4 was extracted using both a linear diffusion equation and a shrinking-core based model applied to PITT and GITT measurements. The diffusivity reported is almost constant when a shrinking-core is used to fit the data, while varying across 4–5 orders of magnitude with concentration when using a linear diffusion equation. Choosing a simple, isotropic crystal scale model (shrinking-core or linear diffusion equation) and using an “effective” diffusion coefficient in this fashion certainly makes fitting cathodic-scale models to experimental data (like in Fig. 2a) easier. However, we would argue that in a model designed to simulate modern, high-rate LiFePO4 material, the inclusion of an isotropic crystal scale equation removes the predictive ability of the model, even if adequate fits to experimental data can be obtained. Our argument in Dargaville and Farrell [7] was that electrical resistance from agglomerated crystals along with electrolytic resistance in the cathode was constraining the discharge, rendering the crystal scale largely unimportant. Fig. 5b in Dargaville and Farrell [7] illustrates this, as halving the crystal size with a 60 μm cathode only increased cathodic utilisation by approximately 10%, whereas decreasing the electrical resistance of the agglomerates resulted in a 30% increase in utilisation. This allowed us to justify the use of a simple crystal scale model, as most of the conclusions in Dargaville and Farrell [7] were centred around the electrical and electrolytic constraints. We can not justify such arguments for the discharge curves from Zheng et al. [2]. We could however, have developed mechanisms in the model designed to obtain better fits in Fig. 2a. In particular, we note that in Fig. 2a, the model over-predicts the utilisation at low discharge rates and under-predicts it at high discharge rates. Srinivasan and Newman [6] encountered a similar problem (see Fig. 4 in Srinivasan and Newman [6]) and used two different crystal sizes to obtain adequate fits. We could have used a similar approach, though this would not address the fundamental limitations of an isotropic, crystal-scale model. As such, we now turn to the results from the more sophisticated phase-field models outlined in Section 2.
https://doi.org/10.1016/j.electacta.2013.08.014_p3_8 | 3.2.1. Fitting to Zheng et al. [2] data Fig. 3a shows the results from comparing the two-scale, depth-averaged model described in Section 2 with the experimental data from Zheng et al. [2]. To obtain these fits, we have modified both the contact resistance, Rc, and exchange current density, i0 (by varying τ0, see below for a discussion on this parameter), from the values used in Section 3.1 (see Table 2). Fig. 3a shows that the depth-averaged model has fit the experimental data very poorly, indeed worse than the shrinking-core based model shown in Fig. 2a. We should note that all the crystals in the cathode, at all discharge rates shown in Fig. 3a, fill homogeneously. Importantly, the entire discharge capacity of the cathode has been utilised at all the discharge rates considered (the 8500 mA/g discharge is not visible in Fig. 3a with a voltage cutoff of 2.5 V, as it plateaus at approximately 2.0 V, though it behaves almost identically to the 3400 mA/g discharge, using the entire capacity of the cathode). Download : Download full-size image Fig. 3. Results from the depth-averaged, two-scale model presented in Section 2. This over-utilisation is a direct consequence of using the depth-averaged equation on the crystal scale. In Section 3.1, diffusion limitations in the crystal reduced the discharge capacity of the shrinking-core model, however the depth-averaged phase-field model assumes that diffusion is rapid in the solid compared with the reaction. This results in (13), which does not contain any diffusivities that could be used to limit the discharge. This is in contrast to the 2D CHR equation, which we use in Section 3.3, in an attempt to model diffusion-limited crystals. Rather than decrease the experimentally measured diffusivities in the 2D CHR equation, we can instead decrease τ0, the mean time scale for the reaction on the surface of the crystal, which forms a component of the exchange current density i0 (see (10)). Reducing τ0 (which corresponds to increasing i0) however, does not result in a diffusion-limited crystal when using the depth-averaged equation, as the depth-averaging process assumes the crystal is limited by the time scale of the reaction. Care must therefore be taken when using the depth-averaged equation to use τ0 values (and hence i0 values) that do not violate the depth-averaging assumptions [22]. A range of interesting dynamics emerge from the two-scale, depth-averaged model as τ0 is modified, and these are discussed later in this section, though none of these dynamics lead to improved fits between the depth-averaged model and the Zheng et al. [2] data. Given the arguments above on diffusion limitations in the depth-averaged model, there are two remaining possible mechanisms for reducing the discharge capacity of the depth-averaged model and obtaining better fits than those shown in Fig. 3a. We showed in Fig. 2b when using a shrinking-core based model, that for such thin cathodes, the electrolyte transport does not limit cathodic discharge capacities, even at high rates. We see very similar results when using the depth-averaged equation on the crystal scale. This leaves us with only electrical resistances and kinetic limitations (that are discussed in the next section) on the cathode scale to reduce the discharge capacity. In Section 2, we concluded that electrical resistance was unlikely to play a large role given that each crystal is coated in carbon and agglomerates are small. It is possible however, that the distribution of carbon in the cathode does not form a well-connected network, as assumed in our two-scale model. Fig. 3b tests this hypothesis, by reducing σg, the conductivity of the carbon network (normally set to the conductivity of carbon, namely 7 × 108 S/m) on the cathodic scale. This has the effect of assuming that electrons are transported through a mix of carbon and LiFePO4 (with the conductivity of LiFePO4 at ∼1 ×10−7 S/m). This forces us to compute the potential in the graphite phase, as the approximation we use to compute the cell potential, Eq. (26), is invalid if σg is not large. We therefore explicitly solve for Φg (V), the potential in the graphite phase by using (27) The cell potential can then be computed as (28) We can see in Fig. 3b however, that increasing the electrical resistance on the cathode scale has very little effect on the discharge curves. We compared discharges for σg = 7 ×10−3 S/m, to those in Fig. 3a, where σg = 7 ×108 S/m. This reduced conductivity is very similar to the cathodic-scale conductivity used by Srinivasan and Newman [6] (5 × 10−3 S/m) to represent the poor electrical conductivity of their mix (which we modelled explicitly with agglomerates [7]). We observe that both the discharges at 340 mA/g and 1700 mA/g with reduced cathode scale conductivity are very similar to the corresponding curves in Fig. 3a and show full cathodic utilisation, though the voltage does decrease monotonically as the discharge continues. This is, however, distinctly different to the voltage plateaus and sharp drop-off exhibited by the Zheng et al. [2] data. This shows that poor mixing of the active material and carbon in the cathode cannot account for a reduction in the capacity of the 25 μm cathodes used by Zheng et al. [2].
https://doi.org/10.1016/j.electacta.2013.08.014_p3_9 | 3.2.2. Model outcomes Separate to a discussion about the ability of a depth-averaged based model to fit experimental discharge curves, Fig. 3a shows behaviour that cannot be observed when using a shrinking-core (or isotropic diffusion-based) model on the crystal scale, especially with a discharge rate of 17 mA/g. We can see in Fig. 3a, at a rate of both 17 mA/g and 340 mA/g, small spikes are visible in the voltage profile. These spikes are the result of discharging a “many-particle” system [31], [66] where the equilibrium potential of a single crystal is non-monotonic and hence phase-separates near equilibrium. Several works have been investigating the behaviour of these types of systems with different names (including “many-particle” [31], “mosaic effects” [22] and “discrete-filling” [30]) in recent years, governed by the idea that crystals in close proximity can “communicate” by modifying the local electrochemical potential and hence affect the charge/discharge behaviour of each individual crystal in the cathode. Dreyer et al. [31] used a simple mathematical model based on this idea to explain the fundamental voltage hysteresis between charge and discharge observed in LiFePO4 material. This model predicts that phase-separating crystals in a cathode discharge “one-by-one” through the cathode. During a slow, quasi-static discharge, Dreyer et al. [31] note that phase-separation in many crystals simultaneously is unstable (which was proven rigorously by [66]), which will result in a cathode filled with crystals that are either fully intercalated or deintercalated. This prediction supports the observations of the “domino-cascade” model of Delmas et al. [67]. This does not imply that crystals do not phase-separate during the discharge of a cathode at normal discharge rates, merely that we if we observed the cathode close to equilibrium (in an ex situ experiment for example), any individual crystal that is phase-separating in the cathode would be unstable as part of a “many particle” group (even though the phase-separated state is the equilibrium state in a single crystal) and would transfer lithium (via the electrolyte) to nearby crystals in order to return to a homogeneous state (i.e., fully charged/discharged). The observed cathodes would therefore only be comprised of crystals either fully charged or discharged. The voltage spikes shown in Fig. 3a agree with this result, though we should note that the voltage spikes do not correspond to individual crystals in our simulation discharging. We discretised the cathodic scale equations with 320 node points (as outlined in Section 2.3), meaning we have 320 individual crystals that discharge during our simulation, whereas approximately 32 voltage spikes are visible in the 17 mA/g discharge shown in Fig. 3a. Ferguson and Bazant [30] discussed this phenomena briefly, which they dubbed “discrete-filling”. We can consider the “one-by-one” discharge of crystals discussed by Dreyer et al. [31] (which was recently confirmed experimentally by Chueh et al. [68]) in fact occurring in small blocks of more than one crystal (which Ferguson and Bazant [30] call active particles), with the size of the block (or equivalently the number of active particles, nap) determined by considering an equivalent circuit governed by the timescale of charging a single particle (τc) and the discharge rate [30]. Ferguson and Bazant [30] give this relation as (29) The 32 individual voltage spikes in Fig. 3a at a 17 mA/g rate, (shown on a smaller scale in Fig. 4a), can be considered as representative of 32 individual blocks of crystals discharging together (i.e., nap = 32). Eq. (29) implies that we can decrease the number of active particles by reducing the timescale of charging, which we can accomplish by decreasing the mean time scale of reaction τ0 in our model (essentially increasing i0). Download : Download full-size image Fig. 4. Discharge curves from the two-scale, depth-averaged based model for different values of τ0 with DR = 17 mA/g. In Fig. 4b, we show the same discharge rate as in Fig. 4a, however we have decreased the timescale of reaction to τ0 = 0.1 s, and we can see a greater number of voltage spikes occurring. This is closer to the “one-by-one” discharge of crystals in the cathode described by Dreyer et al. [31]. We can observe this directly in Fig. 5, where the concentration in a series of adjacent crystals in the cathode is plotted through time, for both of the discharges in Fig. 4. We have plotted the concentration at x = Fx in each crystal, as all of the crystals fill homogeneously and hence the concentration is the same across the entire crystal. In both Fig. 5a and b, the 16th through 26th crystal concentrations are plotted (corresponding to a dimensionless cathode position of ). We can see in Fig. 5a, with τ0 = 1, which for the ten crystals plotted, the discharges are separated into two separate blocks, with the crystals in each block discharging at very similar times. Fig. 5b shows that as we decrease τ0 to 0.1, as implied by the voltage spikes in Fig. 4b, we decrease the number of active particles discharging together and there are now 6 distinct groups of crystals discharging. Download : Download full-size image Fig. 5. Crystal concentrations at the boundary of a crystal (x = Fx, as the crystals all fill homogeneously, so the concentration is the same across x), for the ten adjacent crystals between the dimensionless cathode position through time, with DR = 17 mA/g. The concentrations plotted in Fig. 5 also show that the mass of lithium in all of the crystals seems to increase linearly for early times (<0.6 × 104 s) before fluctuating around a dimensionless concentration of 0.2. Initially, the entire cathode discharges homogeneously until the concentration in each crystal reaches the lower spinodal point at a concentration of 0.2. The crystals then begin to fill discreetly across the cathode, from the separator to the current collector, either in small blocks or individually as described above. We can see this in Fig. 6a, where we have plotted the concentrations through time, in three crystals distributed throughout the cathode, corresponding to the discharge curve in Fig. 4a. We can see that the crystal closest to the separator ( ) discharges first, with the crystal closest to the current collector ( ) discharging last. The crystals discharging in Fig. 6a will, in fact, be discharging together with a series of nearby crystals given the results outlined in Fig. 5a, however we have only plotted the concentration from three, non-adjacent crystals in Fig. 6a for simplicity. If we consider the crystal at , we can see that although the intercalation front does not reach it until approximately t = 2 ×104 s, the concentration in the crystal (and all of the remaining crystals in the cathode, including the crystal at ) fluctuates around the spinodal point from 0.5 × 104 < t < 2 ×104 s, before the crystal at finishes discharging. Download : Download full-size image Fig. 6. Crystal concentrations at the boundary of a crystal (x = Fx, as the crystals all fill homogeneously, so the concentration is the same across x), for three crystals in different dimensionless cathode positions through time, with DR = 17 mA/g. The timing of these concentration fluctuations matches the voltage spikes in Fig. 4a almost exactly. We have also plotted the concentration in the same three crystals when τ0 = 0.1 in Fig. 6b (corresponding to the voltage curve in Fig. 4b) and we see similar results. Namely, the concentration fluctuations become more numerous and decrease in size when compared with Fig. 6a as τ0 is decreased. This gives us insight into the cause of the voltage fluctuations seen in Fig. 4. As predicted by Dreyer et al. [31], it is the “communication” between crystals in a many-particle system that is responsible. Ferguson and Bazant [30] notes that these spikes are caused by discrete filling, but at a discharge rate of 17 mA/g we notice that it is not the intercalation/deintercalation of an individual crystal (or small number of crystals) near the intercalation front causing the voltage spikes. Instead, the crystals far away from this front (i.e., the remainder of the cathode) are influenced by the potential variation of the crystals that are near the front, and begin to both intercalate and deintercalate around the spinodal point, before fully discharging when the intercalation front reaches them. We have also examined the behaviour of a many-particle system in a parameter regime where crystals may phase-separate. As noted above, the many-particle model of Dreyer et al. [31] does not suggest that crystals cannot phase-separate, but that phase-separation, if it occurs, will be restricted to one crystal (or given the results outlined above, perhaps in a small number of crystals) at a time, because of discrete filling. Effects associated with phase-separation are not visible in the 17 mA/g discharges examined above (as phase separation does not occur in this case). We note that the combination of coherency strain and moderate currents suppresses phase separation in individual crystal discharges [18], [17]. As such, we decided to examine the behaviour of the two-scale, depth-averaged model with coherency strain removed and at a lower discharge rate, namely 1.7 mA/g. In Fig. 7 we have plotted the concentration in three adjacent crystals in the cathode through time, during a discharge of 1.7 mA/g. We can see in Fig. 7a that at such a low current, the crystal at cathodic position has phase-separated. Surprisingly, the crystals at positions and in Fig. 7b and c, respectively, have not phase-separated. The only mechanism that could cause this is a different current entering adjacent crystals, with the crystals shown in Fig. 7b and c subject to a higher current than that shown in Fig. 7a. This is indeed the case, as shown in Fig. 8, where we have plotted the current entering the crystals shown in Fig. 7 through time. Initially, crystal 8 (the crystal at ) is subject to a fairly low current. We can see that between approximately 5.6 × 104 and 5.7 × 104 s, a plateau in the current appears, which corresponds to the time during when the phase-boundary in Fig. 7a is propagating. At t ≈ 6.35 × 104 s, crystals 9 and 10 discharge together (a consequence of the many-particle effects as discussed above), but at a current approximately 5 times higher than crystal 8. This pushes crystals 9–10 into a regime where they do not phase-separate, as shown in Fig. 7b and c. Download : Download full-size image Fig. 7. Concentration profiles through time for three adjacent crystals between to with coherency strain disabled, DR = 1.7 mA/g and τ0 = 1. Download : Download full-size image Fig. 8. Current profiles through time for various crystals in the cathode with coherency strain disabled, DR = 1.7 mA/g and τ0 = 1. We might normally assume that the current entering each individual crystal would roughly correspond to 1.7 mA/g, given that we are discharging the entire cathode at 1.7 mA/g. This is clearly not the case, as it appears that the behaviour of nearby crystals can significantly influence the local applied current and Fig. 5a showed that only a small number of crystals discharge at any one time (and hence take the current load of the entire cathode). Surprisingly, a 1.7 mA/g rate corresponds to an individual crystal discharging at 1.53 × 10−17 A, which is much lower than the currents observed in Fig. 8. Given conservation of charge, this means that we must be removing Li+ from crystals at some point in the cathode. We have already observed in Fig. 6 that crystals far from the intercalation front oscillate around their lower spinodal point, both intercalating and deintercalating through time. Fig. 8b shows the current entering crystals 300–320 (from to ), close to the current collector. At t = 5.6 × 104 s, these crystals are far from the intercalation front and are in fact deintercalating (as indicated by Ic < 0 for these crystals). At the same time, which as shown in Fig. 8, crystal 8 ( ) is intercalating with a current larger than 1.7 mA/g would suggest. We would note that crystals 300–320 ( to ) offsets the high rate applied to crystal 8. This process also explains the larger voltage (and concentration) spikes observed in Fig. 4 (and Fig. 6) towards the end of discharge. As the intercalation front moves through the cathode, there are a smaller fraction of undischarged crystals remaining in the cathode to offset the higher current applied near the intercalation front, resulting in greater amounts of Li+ deintercalating from the remaining crystals. The idea that adjacent crystals in a cathode could be subject to different current loads could perhaps be expected in the case of poor electrical conductivity, with certain crystals better connected to the carbon network. The results shown here however, are purely driven by the many-particle effects described by Dreyer et al. [31], and occur whenever we constrain the global flux applied to a system made up of many particles with non-monotonic equilibrium potentials. Surprisingly, we did not anticipate such a large difference between the observed local current (∼10−14 A) and the average global current (∼10−17 A at 1.7 mA/g). Not only is the entire current load of the cathode applied to a small number of crystals, but additional current is applied due to the crystals far from the intercalation front deintercalating. This implies that the global current applied in a many-particle system cannot be used as an analogue for the local current applied to individual crystals. Importantly, a rate of 1.7 mA/g in our model corresponds to a local current that is very close to the point when a crystal governed by the depth-averaged equation without strain will fill homogeneously (as shown in Fig. 7). As the phase-separating nature of the depth-averaged equation is very closely linked to the applied current, this means that many-particle effects, by raising the local current applied to an individual crystal, may also work to suppress phase-separation. This is particularly important when considering how individual crystals phase-separate under set currents [17], [18]. It may be that for crystals where phase separation is suppressed at higher currents (i.e., those with 1D Li+ diffusion), phase-separation only occurs at very low cathodic currents, lower than might be implied by individual crystal simulations. The many-particle effects outlined above are intimately related to both the current and the timescale of the reaction on the crystal scale. Thus far, we have only considered the impact of decreasing τ0 and the discharge rate. Eq. (29) from Ferguson and Bazant [30] also implies that the number of active particles can increase as either the discharge rate or τ0 is increased. This is visible in Fig. 3a, where the voltage spikes begin to disappear at higher currents. This is because at high rates, all of the crystals in the cathode begin to discharge together (as nap is large). The disappearance of voltage spikes also implies that each crystal is receiving a local current that is very close to the globally applied discharge rate. Equivalently, we can increase τ0 and see the same effect. Fig. 9 shows the result from discharging a cathode at 17 mA/g with τ0 = 1000 s, and we can see in Fig. 9a that the entire cathode discharges homogeneously. There is no intercalation front moving across the cathode and the individual crystals are also discharging homogeneously, as was the case for τ0 = 1. The corresponding discharge curve is shown in Fig. 9b and we can see that we can see that the potential begins to decrease monotonically. Importantly, this result reflects the comments of Ferguson and Bazant [30], who note that the behaviour of a cathodic-scale discharge curve can be unrelated to whether or not individual crystals in the cathode are phase-separating. We observed flat voltage profiles in Fig. 3a as the cathode was “phase-separating”, with an intercalation front moving through the cathode, even though the individual crystals were filling homogeneously. Download : Download full-size image Fig. 9. Cell potential and crystal concentrations at the boundary of a crystal (x = Fx, as the crystals all fill homogeneously, so the concentration is the same across x), for three crystals in different dimensionless cathode positions through time, with DR = 17 mA/g and τ0 = 1000. The nonlinear behaviour observed in these many-particle systems is very interesting and is reflected in the various model outputs from both Dreyer et al. [31] and Ferguson and Bazant [30]. Dreyer et al. [31] make the point that in a normal cathode (made up of 1012 to 1017 individual crystals), these voltage spikes would average to a smooth voltage plateau. The nature of our one-dimensional cathodic equations however, means that the size and number of the voltage spikes seen in our simulations are not influenced by the number of node points used in the discretisation of the cathode scale equations. The number of active particles, nap, and hence the number of voltage spikes seen in our simulations is governed by (29), which does not depend on ncath. To test this, we simulated the same discharge as plotted in Fig. 4a with ncath = 6400, instead of ncath = 320 and the cell potential (along with every other variable) did not change. As such, the discrete filling observed should not be confused with a grid-size dependant discretisation effect. To smooth out the voltage spikes, we likely require a two or three dimensional distribution of crystals in the crystal (as opposed to the one-dimensional distribution in this work), which would give an equivalent circuit diagram like that in Dreyer et al. [31] and Ferguson and Bazant [30], with crystals wired both in series (like in this work) and in parallel.
https://doi.org/10.1016/j.electacta.2013.08.014_p3_10 | 3.2.3. Quantifying τ0 There are a range of dynamics, outlined above, which can occur in the two-scale model as τ0 is varied. In general, we observed that a small τ0 (but not so small as to violate the depth-averaging assumptions of surface-reaction limited crystals, see Section 3.3.2 where we show that τ0 ≲ 1 ×10−4 results in diffusion-limited crystals) can give discharges that occur “one-by-one”, with individual crystals (or small blocks) discharging in sequence throughout the cathode (as observed in Fig. 5 for example). We could consider this to be a cathodic discharge that is “phase-separating”, in that there are regions of the cathode that are either fully lithiated or unlithiated. This is separate to the phase-separating nature of an individual crystal, and results in discharge curves on the cathode scale that show voltage plateaus. Large τ0 gives cathodes that fill homogeneously (see Fig. 9), in that all the crystals in the cathode discharge simultaneously (again this is separate to the crystal-scale behaviour). This results in a monotonic decrease in the cell potential through time. We can consider τ0 (s), the mean time scale of reaction, as a component of the exchange current density i0 (A m2), which is given by (10). With τ0 = 1 s, the value used to generate Fig. 3a, the equivalent exchange current density is i0 = 0.615 A/m2. This is quite large, especially when compared to the value obtained from fitting our shrinking-core based model to the Zheng et al. [2] data in Section 3.1, namely i0 = 5 ×10−4 A/m2. If we instead calculate the τ0 that results from an exchange current of i0 = 5 ×10−4 A/m2, we recover τ0 = 1228.99 s. This is very similar to the value we examined in Fig. 9, which displayed a monotonic decrease in the cell potential, somewhat like the Zheng et al. [2] data at high rates. A large τ0 implies that the reaction, (1), is slow, which results in reaction kinetics limiting the discharge of a cathode. Fig. 9b, it is therefore possible that slow reaction kinetics may be responsible for the reduced capacity (and somewhat sloped discharge curves) at high rates observed by Zheng et al. [2]. As noted, a large τ0 implies a small i0, and although we may see (slight) slopes in the voltage at low rates, as the discharge rate is increased, the cell potential exhibits larger voltage drops. This is even evident at the low rate of 1.7 mA/g, with the voltage curve in Fig. 9b decreasing by approximately 0.025 V in early times when compared with Fig. 3a. Fig. 10 shows an attempt to match the 1700 mA/g curve from Zheng et al. [2] with increasing values of τ0. We can see there is no value of τ0 between 1 and 1 × 105 that matches the experimental data. In particular, the entire discharge capacity of the cathode is used for all values tested in Fig. 10. The τ0 values tested correspond to an exchange current density, i0, between 0.615 and 6.15 × 10−6 A/m2 (this range includes the i0 value used in Section 3.1). Download : Download full-size image Fig. 10. Cell potential with DR = 1700 mA/g and 1 < τ0 < 1 ×105 s (which corresponds to 0.615 < i0 < 6.15 × 10−6 A/m2). We can see that at higher τ0 values in Fig. 10, the reaction is too slow to accommodate the discharge rate and the cell potential decreases considerably. Unfortunately, this does not result in better fits of the Zheng et al. [2] data. The cell potentials do begin to curve, (like Fig. 9b), which is representative of the cathode filling homogeneously. Given a different voltage cutoff, we could reduce the observed capacity of the model (e.g., a voltage cutoff of 2.7 V in Fig. 10 for the τ0 = 1 ×105 s curve would result in a capacity of approximately 100 mAh/g). This however, would produce a discharge curve very different to those from the Zheng et al. [2] data, where even at a discharge rate of 3400 mA/g (see Fig. 3a), there is a distinct voltage plateau and a sharp drop-off (the 8500 mA/g curve however, does not show a voltage plateau and could possibly be explained by kinetic limitations). This result shows that we could not fit the Zheng et al. [2] data by assuming that the reaction kinetics in the model are slow (i.e., that τ0 is large). We would argue that a large τ0 seems unlikely, especially given that the time scale of a single reaction step given by (1), if calculated using i0 = 5 ×10−4 A/m2, is almost 20 min. One could also argue that our computation of the activities in both the solid and the electrolyte at the reference state (t = 0) in (9) may be incorrect, resulting in a misleading τ0 value given a fixed i0. Regardless of the exact value of τ0 and the fitting observed in Fig. 3, Fig. 10, the results in this section show that τ0 could be quantified by examining a complete LiFePO4 cathode under different discharge rates. A small τ0 would result in a cathode filling discretely, with a distinct intercalation front visible. A large value would instead give a cathode where all of the crystals fill simultaneously. These distinct behaviours are a consequence of the many-particle effects described above, which is dependant on the ability of individual crystals to “communicate” with the remaining crystals in the cathode. Low electrical conductivity or electrolyte limitations in the cathode may hamper these effects, though it may be possible to directly observe the lithiation of an entire cathode in a manner similar to that used by Harris et al. [69] to observe a Li+ intercalation front in graphite electrodes, and hence qualitatively determine τ0. As mentioned, the depth-averaged model is only valid in an SRL regime (i.e., large τ0), and given the inability of the two-scale, depth-averaged based model to fit the Zheng et al. [2], we now examine the use of the 2D CHR equation on the crystal scale, given it is valid for all values of τ0.
https://doi.org/10.1016/j.electacta.2013.08.014_p3_12 | 3.3.1. Fitting to Zheng et al. [2] data When using the 2D CHR equation on the crystal scale, we have a greater number of parameters to set. Namely, both the diffusion and gradient penalty tensors (D and K respectively). The diffusivities, D (m2/s) in particular, have been measured in various crystallographic directions in several studies (see Amin et al. [52] and Amin et al. [58] for examples). In the presence of defects, the diffusivity of Li+ in LiFePO4 material may move from a one-dimensional (anisotropic) process to a possibly three-dimensional (isotropic) process. We have discussed this in a previous paper [29] along with the effect that two-dimensional Li+ transport has on phase-separation in the SRL discharge of an individual crystal. In this work, we use the same K and D as Dargaville and Farrell [29] (see Table 2) and hence consider the cathodic-scale discharge of crystals governed by two-dimensional Li+ transport in the presence of defects. Individual crystals governed by the 2D CHR equation, discharged with the parameters from Dargaville and Farrell [29], phase-separate, even at high currents. Our use of the parameters from Dargaville and Farrell [29] with the 2D CHR equation is in an attempt to examine the impact of phase-separating crystals on cathode scale discharge curves, particularly at high currents, given that the depth-averaged equation used in Section 3.2 will never exhibit phase-separation at high currents. Before setting a small τ0 and diffusion-limiting the crystals, which the previous sections suggest is necessary to fit the Zheng et al. [2] data, we first decided to examine the effect of two-dimensional Li+ transport in a SRL many-particle cathode. Fig. 11 shows the results from comparing the two scale, 2D CHR based model to the experimental data from Zheng et al. [2]. We see that the results are very similar to that shown in Fig. 3a, with the full capacity of the cathode used at all discharge rates. We also included the 8500 mA/g discharge in Fig. 11 (that is very similar to the 8500 mA/g discharge in Fig. 3a that was not shown) and we see a (slight) monotonic decrease in potential. Given the results of the previous section (see Fig. 9, Fig. 10), this is due to the cathode filling homogeneously (again, not necessarily the crystals) due to kinetic limitations at such a high discharge rate (even with τ0 = 1). Download : Download full-size image Fig. 11. Discharge curves from the 2D CHR based model (solid) compared to experimental data from Zheng et al. [2] (symbols) for a range of constant DRs. The 8500 mA/g discharge is not visible given the voltage scale shown. Concentration profiles for the crystal at X = Xi, with DR = 8500 mA/g are given in Fig. 12. In Fig. 11, we set τ0 = 1 (and hence used the same i0) as in Fig. 3a. We therefore expected Fig. 11 to show similar results to Fig. 3a as this is well within a SRL regime, and the only mechanism we have identified to limit the discharge, namely diffusion limitations in the solid, does not occur in this regime. We also note that at discharge rates of 17 mA/g and 340 mA/g, we see the voltage spikes characteristic of many-particle effects as described in Section 3.2. These effects are identical to those observed with the depth-averaged system and as such we do not discuss them further here. We do see one key difference when compared with the depth-averaged discharge of Fig. 3a, and that is the presence of phase-separation in every crystal through the cathode, at all discharge rates tested. This shows the effect of using two-dimensional Li+ transport in the solid in an SRL regime and is consistent with the results of Dargaville and Farrell [29]. Fig. 12 shows this, with the concentration distribution of Li+ in a crystal at the separator (X = Xi) plotted through time, for the 8500 mA/g discharge in Fig. 11. Even at this very high rate, phase-separating regions are clearly visible. This is in contrast to the depth-averaged based model, where phase-separation is suppressed at such discharge rates. We should also note that at low-currents, where many-particle effects are increasing the local current applied to a crystal (see Section 3.2), we still see phase-separation when using the 2D CHR equation in the crystals. This is because phase-separation in individual crystals with 2D Li+ transport is still prominent at high currents. Again, this emphasises that the voltage plateaus seen in the cell potentials are due to the formation of intercalation waves in the cathode (as discussed in Section 3.2). Both Fig. 3, Fig. 11 show voltage plateaus, though the crystals in Fig. 3a fill homogeneously, in contrast to the crystals in Fig. 11 that phase-separate. Download : Download full-size image Fig. 12. Dimensionless Li+ concentration in a crystal at the separator (X = Xi) through time with DR = 8500 mA/g. The phase-separation observed across all currents when using the 2D CHR equation on the crystal scale has no effect on the ability of the model to fit the Zheng et al. [2] data. In part, this is because, as noted in Dargaville and Farrell [29], discharging crystals with two-dimensional Li+ transport that phase-separate (in an SRL regime) exhibit voltage curves almost identical to those seen in crystals with one-dimensional Li+ transport that fill homogeneously. Given that, as discussed in Section 3.2, electrolytic, electronic and kinetic resistances cannot explain the limited capacity observed by Zheng et al. [2], we now turn our attention to a 2D CHR regime where diffusion limitations in the solid are dominant. In order to discharge the two-scale model in a regime where the crystals are diffusion-limited, we decrease τ0, while keeping the diffusivities at the experimentally measured values. Diffusion limitations in the solid become prominent with τ0 ≲ 1 ×10−4 (this is discussed further in Section 3.3.2 and we should also note that 1 × 10−4 < τ0 < 1 results in SRL discharges and hence match the results shown in Fig. 11), however setting τ0 to be small increases the stiffness of the system considerably and our numerical approach fails to converge (for τ0 ≲ 1 ×10−4). We tried modifying several numerical parameters in an attempt to overcome this, including adjusting the absolute and relative tolerances, increasing the bandwidth of the preconditioner, increasing the dimension of the Krylov subspace used in the JFNK solver and increasing the number of nodes used on the cathode and crystal scales, but could not find an approach that would converge. Unfortunately this means that we could not obtain any fits to the Zheng et al. [2] data using the 2D CHR equation in a diffusion-limited regime. Given the discussion regarding choices for τ0 in Section 2.1.2 and possible mechanisms that might explain the reduced capacity observed at high rates in the Zheng et al. [2] data, our argument in this work has been that diffusion-limitations in the crystal seem the most likely to explain the decrease in capacity. There are a range of choices for D (see the table in Dargaville and Farrell [29]), K [17], [18] and τ0 in the 2D CHR equation that can generate diffusion-limited crystals. Unfortunately, we could not find any combination of these parameters that would result in diffusion-limited crystals and allow convergence when embedded in the two-scale model. We would argue that the validation exercise performed in Fig. 11 is therefore not representative of the ability of the 2D CHR equation to represent the discharge of LiFePO4 material, particularly given that the parameter regime where the model may fit the data is to date, numerically inaccessible. Given the range of important processes neglected by our use of the 2D CHR equation, namely anisotropic elastic strain [17], along with the possibility of 3D Li+ transport in the presence of defects, an argument could be made (as we do in Dargaville and Farrell [29]) that full 3D simulations of LiFePO4 may be necessary. This may affect the ability of a two-scale model to fit the experimental data, though moving to three dimensions on the crystal-scale or including equations that govern the anisotropic elastic strain throughout a crystal would only increase the stiffness of the problem, making numerical solutions even more challenging to achieve.
https://doi.org/10.1016/j.electacta.2013.08.014_p3_13 | 3.3.2. Diffusion-limited single-crystal discharges In the previous section, we attempted to use diffusion limitations in the crystal scale to reduce the discharge capacity of the two-scale model outlined in Section 2, but were unable to simulate this parameter regime due to numerical difficulties. As such, we decided to discharge individual crystals in a diffusion-limited regime to see if the discharge capacity of an individual crystal could be reduced in a manner similar to that seen on the cathode scale in the Zheng et al. [2] data. Previously [29] we discharged individual crystals by applying a fixed current across the surface to illustrate the effect of two-dimensional Li+ transport with τ0 = 1, which is well within a SRL regime. We take same approach here, with D set at the values used in this work and Dargaville and Farrell [29] (see Table 2), but with τ0 small, ensuring that the timescale of the reaction is quicker than that of diffusion. We also modified K from the value used in Dargaville and Farrell [29]. An orthotropic K was used in Dargaville and Farrell [29] to enable crystal-scale comparisons to be made with the depth-averaged equation. Without anisotropic elastic strain [17], an anistropic K also controls the alignment of the phase-boundaries and promotes phase-separation parallel to the y axis in Fig. 12. The parameter K however, is more likely isotropic (though an isotropic K does nothing to change the fitting results shown in Fig. 11) and so when applying diffusion-limitations in a single crystal discharge as below, we set Kxx = Kyy. Fig. 13 shows the results from discharging an individual crystal with Kyy = Kxx and τ0 = 1 ×10−4 s. We have used a dimensionless current in Fig. 13 (see Dargaville and Farrell [29]) and should note that the nondimensionalisation used for the current in the individual crystal discharges in Fig. 13, , cannot be compared directly with the dimensionless current in Dargaville and Farrell [29] as the parameter τ0 is used in the nondimensionalisation (and we use a different τ0 when compared with Dargaville and Farrell [29]). We can see in Fig. 13, that as we increase the dimensionless current, we can successfully constrain the discharge of an individual crystal. The discharge curves in Fig. 13 do not feature a voltage plateau like those from the Zheng et al. [2] data, but we would again note that the curves from Zheng et al. [2] are cathodic-scale cell potentials, with Fig. 13 from individual crystal discharges. The potentials on each scale can differ considerably. As an example of this, see Fig. 9b in Dargaville and Farrell [29], where the potential is given for individual crystal discharges when using the 2D CHR equation with isotropic Li+ transport in an SRL regime. These potentials look very different compared to the cathode-scale discharge curves in Fig. 11, even though the cathode in Fig. 11 is comprised of crystals governed by the 2D CHR equation, with the same parameters as used in the individual crystal discharges shown in Fig. 9b in Dargaville and Farrell [29]. Download : Download full-size image Fig. 13. Potential from discharging individual crystals with τ0 = 1 ×10−4 s, Kyy = Kxx. M(t) is the dimensionless mass of Li+ in the crystal (equivalent to (12) for a single crystal). See Fig. 14 to see the concentration distribution for the discharge. We see in Fig. 13 that an individual crystal discharged at only utilises approximately 40% of its capacity. This is because significant concentration gradients form in the y direction near the surface of the crystal, which block the intercalation of further lithium into an ion channel. This is visible in Fig. 14, where the concentration of Li+ in the crystal is shown through time (with the corresponding mass fractions), for the case shown in Fig. 13. We can see that throughout time, concentration gradients have formed in the y direction, as expected. We should note that these concentration gradients are different to the phase-boundaries presented in SRL simulations in Dargaville and Farrell [29]. At a mass fraction of 0.402, the lithium concentration at the xz surface of the crystal has reached 1. Lithium in the electrolyte therefore cannot intercalate at the surface until the lithium in the solid has diffused away from the surface (this is the definition of a diffusion-limited problem). This shows it is possible to diffusion limit a single crystal with small τ0 and experimentally derived diffusivities using the 2D CHR equation. Download : Download full-size image Fig. 14. Concentration profile in an individual crystal discharge [29] with , τ0 = 1 ×10−4 s and Kyy = Kxx.
https://doi.org/10.1016/j.electacta.2013.08.014_p4_2 | In this work, we examined the ability of several mathematical models of LiFePO4 cathodes to fit recent experimental data where major electronic and electrolytic resistances have been removed. When validating against such a cathode, the crystal-scale model used becomes the major factor in determining the goodness of fit. In the absence of some unaccounted for physical phenomenon (perhaps surface “wetting” [27] and the role of size-dependent nucleation in a porous cathode model with a distribution of particle sizes, or increasingly sophisticated kinetic models [28]), diffusion limitations in the crystal are the only mechanism that can constrain the discharge capacities of these cathodes at high rate as observed experimentally.
https://doi.org/10.1016/j.electacta.2013.08.014_p4_3 | When using a shrinking-core model on the crystal scale, we can obtain moderate fits against the Zheng et al. [2] data by using a very low Li+ diffusion coefficient, consistent with PITT/GITT measurements, but not with measured anisotropic values. Using a simple model, such a shrinking-core, results in fitting with an “effective” diffusion coefficient that encapsulates all of the neglected processes that may occur in LiFePO4. The many-particle effects described by Dreyer et al. [31] also cannot be observed when using a shrinking-core model, as it is not thermodynamically consistent.
https://doi.org/10.1016/j.electacta.2013.08.014_p4_4 | Phase-field models of Li+ intercalation into individual crystals offer a great deal more flexibility and display results that match various experimental observations. We examined the use of a depth-averaged and 2D CHR equation on the crystal scale of our two-scale cathodic model. The depth-averaged equation is valid when the surface reaction is the rate-limiting step in a crystal and, perhaps not surprisingly, we found very poor fits to the Zheng et al. [2] data. This was because the depth-averaged equation implicitly assumes diffusion limitations are negligible, whereas we identified diffusion limitations as the most likely way to enable better fits against the Zheng et al. [2] data. As such, we turned to the 2D CHR equation on the crystal scale, with experimentally measured diffusivities based on the presence of defects. The 2D CHR equation is valid under all parameter regimes and when the surface reaction was rate-limiting, we recovered similar results to the depth-averaged case, except that all the crystals phase-separated at all discharge rates tested, in contrast to the depth-averaged equation where homogeneous filling was observed. This is because we used 2D diffusivities that reflect the presence of defects, which suppress homogeneous filling [29]. Regardless of the diffusivities used, in an SRL regime with the 2D CHR equation, as with the depth-averaged, adequate fits could not be obtained.
https://doi.org/10.1016/j.electacta.2013.08.014_p4_5 | Moving to a regime where diffusion-limitations become prominent, we could not find a series of parameters that lead to numerical convergence when using the 2D CHR equation on the crystal-scale of the two-scale model, even though we used a numerical scheme designed for stiff problems, with high-order, adaptive time-stepping used in conjunction with a parallel, Krylov-based Newton solver. We were able to discharge individual crystals with the 2D CHR equation and show that diffusion-limitations can limit the discharge of individual crystals, however the two-scale system in a diffusion-limited regime was simply too stiff. We believe that given more advanced numerical techniques, solutions could be obtained with diffusion-limited crystals (as with the shrinking-core model) governed by the 2D CHR equation on the crystal-scale of a two-scale model, while retaining the advantages of a phase-field model and hence provide a better fit to the Zheng et al. [2] data.
https://doi.org/10.1016/j.electacta.2013.08.014_p4_6 | In the two-scale model presented, we observed many-particle effects consistent with those reported by Dreyer et al. [31]. Importantly, we found that at low discharge rates, where crystals in the cathode fill discreetly throughout the cathode (or in small blocks), the local current applied to individual crystals can be up to three orders of magnitude higher than the global discharge rate would imply. Conservation of charge forces a large number of crystals far from the intercalation front to deintercalate (and subsequently intercalate), resulting in spikes in the cell potential. This difference in local current means the phase-separating behaviour of an individual crystal at a set current may not be indicative of the phase-separating behaviour of a crystal in a many-particle cathode.
https://doi.org/10.1016/j.electacta.2013.08.014_p4_7 | These many-particle effects may also allow the determination of τ0, the mean time scale of the reaction, which determines if a crystal is limited by the surface-reaction of diffusion-limitations. Our model results indicate that a qualitative analogue for τ0 is whether the cathode itself discharges homogeneously (separate to the crystal scale behaviour) at various discharge rates. The existence of voltage plateaus in the cell potential is determined by the cathodic scale behaviour, not the phase-separation of individual crystals, as we observed flat discharge curves in the presence of both phase-separating and homogeneously filling crystals. Existing theoretical models like those of Ferguson and Bazant [30] and Dreyer et al. [31], along with this work, show that the discharge behaviour and performance of LiFePO4 is a highly nonlinear function of many variables on several size scales, that couple in unexpected ways.
https://doi.org/10.1016/j.electacta.2013.08.014_p4_8 | We believe that phase-field modelling of LiFePO4 has great validity, and in recent years has begun to explain a number of physical processes observed in LiFePO4. If we are to have a truly predictive model of the discharge of LiFePO4 cathodes, this complexity must be brought into a cathodic-scale model. This work has been an attempt at this process and shows the increasing numerical challenges that face multi-scale simulations of battery materials. Alternatively, traditional isotropic models of Li+ intercalation, like shrinking-core based models, can be used to obtain acceptable fits using established mechanisms and extensive parameter fitting. We could have chosen to fit a phase-field based, two-scale model against data with severe electronic or electrolytic limitations. These limitations would overshadow the crystal-scale effects and most likely allow us to match experimental curves. The discharge of low-rate (<5 C) LiFePO4 cathodes where discharges are largely governed by these limitations are well modelled by existing work and we believe that further advances in modelling LiFePO4 cathodes should be tested on high-rate data.
https://doi.org/10.1016/j.electacta.2013.08.074_p1_2 | Lithium ion batteries have attracted world-wide attention since the first one was made by SONY company. LiFePO4 (LFP) cathode material, which was first reported by Goodenough et al. [1], is an important category of lithium ion battery cathode materials as it has the advantages of high rate capability, high specific capacity (170 mAh g−1), good safety attribute, attractive cost competitiveness, and low toxicity. This cell chemistry has been extensively studied and successively commercialized in the recent 10 years. This cathode material experiences very small change in lattice dimensions from fully lithiated to fully delithiated state, which endorses the LFP with excellent long-term cycling property. Therefore, Li-ion batteries based on LFP cathode are widely accepted of great promise for high energy PHEVs (plug-in hybrid electric vehicles) and high power HEVs (hybrid electric vehicles) [2], [3]. However, capacity fading of LFP-based cells is still a severe problem for its practical application in PHEV or HEV purposes as the service life is still far from the aggressive requirements of 5000 electrochemical cycles with 80% DOD (depth of discharge) and a calendar life of 10–15 years.
https://doi.org/10.1016/j.electacta.2013.08.074_p1_3 | As for the aging mechanisms of LFP-based cells, four different causes have been reported [4], [5], [6], [7]: (i) Structural damage of the active material, specifically, phase transition and/or structural disorder of the crystallinite after long-term cycles. (ii) Impedance rise associated with the resistance growth at the electrode/electrolyte interface and/or due to the loss of electrical contact between active material particles. (iii) Loss of active materials resulted from the dissolution of transition cations into electrolyte and/or particle isolation from the bulk electrode. (iv) Lithium inventory loss resulted from side reactions at electrode/electrolyte interface relating to solid electrode interphase (SEI) growth and rearrangement.
https://doi.org/10.1016/j.electacta.2013.08.074_p1_4 | In recent years, most of the research studies have shown that the consumption of cycleable Li due to side reactions within the cell is the main cause responsible for the capacity fade of LFP-based Li-ion cells. Strieble et al. [8], [9] tested the cycled graphite anode and LFP cathode of a cycled LFP/graphite cell. They found that both the electrodes well maintained their specific capacity except the loss of lithium inventory. Dubarry et al. [10] attempted to identify the contributions of several factors to capacity loss by using an incremental capacity analysis. Again, lithium inventory loss is found to be the main cause of the capacity degradation of the LFP-based cell. Liu et al. [11], [12] investigated the discharge profiles using a differential analysis and they confirmed that the loss of reversible Li is responsible for most of capacity fade. They also used external lithium source to replenish the cycled cathode which has lost 30% of its capacity after 2730 cycles. Most of the lost capacity was recovered and the cell cycled for additional 1500 cycles. We investigated the electrochemical cycling behavior of a LFP-based cell with different upper voltage limits and the results indicated that lithium inventory loss is the most important factor leading to the capacity loss regardless of the charge voltage limit applied to the cell [13].
https://doi.org/10.1016/j.electacta.2013.08.074_p1_5 | Although lithium inventory loss is widely accepted to be the major factor for the capacity fading of LFP-based cells, where and which step consumes the majority of reversible lithium within the cell remains a mystery. As the matter of fact, Li ion can either be deposited at the graphite anode surface or at the cathode surface as inorganic and organic Li salts. During the initial several electrochemical cycles, deposition of Li salts on the anode and cathode surface builds up stable SEI film at the electrode/electrolyte interface. This is very essential to prevent intercalation of solvated Li ions and suppress further decompositions of the electrolyte components and further consumption of the limited cycleable lithium. An important aspect of electrode performance is the effectiveness and stability of the SEI layer. If the passivation layer is not very effective and stable during long-term electrochemical cycles, continuation of the side reactions will definitely reduce cycling efficiency, consume the reversible Li ions, and thus bring about capacity degradation of the cell [14], [15]. However, to the best of our knowledge, a quantitative analysis of the capacity induced by lithium loss and the related underlying mechanisms has rarely been reported. Considering that irreversible reactions at graphite/electrolyte interface relating to SEI formation and rearrangement greatly overweighs the side reactions at LFP/electrolyte interface, lithium deposition on graphite surface is the main focus of this study. There is no doubt that a quantitative evaluation of the capacity loss induced by lithium consumption at the graphite anode surface will provide deep insight into the capacity-fading mechanism of the cell and is very helpful for taking effective measure to decrease lithium loss and prolonging the cell`s cycle life.
https://doi.org/10.1016/j.electacta.2013.08.074_p1_6 | In this work, capacity fading of a commercial 18650 LFP/graphite batteries was studied at different temperatures. Diagnoses of the cell were performed with a combination of electrochemical and structural analyses. Lithium loss at the cathode was calculated from the delithiation and re-lithiation capacity for the cycled LFP cathode. Inductively coupled plasma (ICP) test revealed that most of the consumed lithium was found at the graphite anode surface, reflecting that the loss of active Li ion occurs mainly at the graphite anode surface during long-term electrochemical cycles.
https://doi.org/10.1016/j.electacta.2013.08.074_p2_2 | A group of 1.45 Ah LFP/Graphite 18650 cells was supplied by a commercial vendor. The cells were subject to long-term cycling test at different temperatures using a Land battery cycler (CT2001A, Wuhan Land Electronic Co Ltd., China). Before the long-term cycling test, all the cells were formed at 0.05 C for 3 electrochemical cycles between 2.2 and 4.1 V. From this step, real capacity of the cell is determined. After being formed, one of which was used as the reference cell. It was subject to complete discharge by holding at 2.2 V for more than 5 h. The rest cells were cycled at 1 C charge and 1 C discharge between 2.2 and 4.1 V at 25, 40, 50, and 60 °C, respectively. When the cell capacity is decreased down to 70% of its initial capacity, the cycling test is terminated. Hybrid pulse power characterization (HPPC) tests were performed following the established procedures from 10 to 90% depth of discharge (DOD). During the HPPC pulse, the cell was pulse discharged at 5.0 C for 10 s followed by a 60 s rest. It was then subject to 3.75 C regen pulse for 10 s, immediately followed by C/5 constant current discharge to remove 10% capacity. The area specific impedance (ASI) was calculated from the voltage difference before and at the end of the discharge/regen pulses by taking the electrode area into consideration. Finally, these cells were subject to complete discharge as described above.
https://doi.org/10.1016/j.electacta.2013.08.074_p2_3 | Upon completion of the long-term cycling, the coin cells were dissembled in a glove box at the discharged state. Both anode and cathode were harvested for the subsequent electrochemical tests and physical characterizations. The electrodes were punched into discs of 13 mm diameter (area of 1.33 cm2). One side of electrode coating was removed carefully before making coin cells. Half-cells (Half-cell refers to cells where lithium metal was used as the counter electrode.) were fabricated with standard 2325 coin cell hardware. The separator employed was Celgard 2400. The electrolyte was the same as used in the commercial cell, which was 1 M LiPF6/ethylene carbonate (EC) + diethyl carbonate (DEC) (1:1 by weight ratio) obtained from Capchem. The half cells was cycled between 2.5 and 4.2 V in a Thermotron environmental chamber set at 30 °C.
https://doi.org/10.1016/j.electacta.2013.08.074_p2_4 | In order to determine the amount of lithium deposited at the graphite anode surface, 20 discs of 14 mm were punched out randomly from the harvested graphite anode, which make up 7.53% of the whole useful area. They were thoroughly washed with high purity DMC solvent for 3 times to remove the remaining electrolyte and LiPF6 salt within the void and pores of the electrode laminate. Afterwards, the samples were dried overnight under vacuum at room temperature. The electrode discs were then dissolved in 30 ml HCl aqueous solution (2.4 mol l−1) overnight. The solution was then centrifuged and the 25 ml of the supernatant fluid was taken out and diluted to 1000 ml with deionized water. Calibrations were made with Merck standard solutions. The working curve was obtained with a blank and four standard samples containing 0.01, 0.1, 1, and 10 ppm of Li+. Following the ICP protocol, the Li content were determined. From the concentration of the sample solution, the amount of deposited lithium on the 20 circle discs is obtained. Taking into the area ratio of the 20 discs compared to the whole useful area of the graphite anode, the total amount of lithium deposited on the graphite anode is calculated. According to Faraday`s law, the amount of lithium deposited on the graphite anode can be converted into capacity: (1) where Csur refers to the capacity corresponding to lithium deposition on the carbon surface and n is the amount of deposited lithium in moles.
https://doi.org/10.1016/j.electacta.2013.08.074_p2_5 | Crystal structure of the LFP cathode before and after long-term cycling test at different temperatures was characterized with an automated Rigaku X-ray diffractometer using a Cu K(α) radiation (λ = 1.5405 Å). The diffraction angle (2θ) was measured between 15 and 70° with an increment of 1° per minute. A JEOL JSM-7500F scanning electron microscope (SEM) operating at 200 kV was used to view the harvested graphite anode.
https://doi.org/10.1016/j.electacta.2013.08.074_p3_2 | Fig. 1 displays the long-term cycling performances of the commercial 18650 LFP/graphite cell under different temperatures. Capacity decrease of the cell is seen in linear relationship with cycle number regardless of temperature. This result is consistent with most of the LFP-based cells reported in the literature [14], [15], [16], [17]. The linear relationship between capacity retention and cycle number implies that a single factor dominating the capacity degradation of the cell during the long-term cycles. As expected, long-term cycling behavior of the cell is strongly affected by temperature. At elevated temperatures, the cycle life of the cell was greatly shortened. The cell underwent 544 cycles at 25 °C whereas it lasted only 247 cycles at 60 °C. The average capacity fading rates at different temperatures shows the influence of temperature on the capacity-fading rate. When cycled at 25 °C, the cell lost 0.048% of its capacity per cycle. At 60 °C, the capacity fading rate is increased to 0.121%, which is about 2.3 times as high as that cycled at 25 °C.
https://doi.org/10.1016/j.electacta.2013.08.074_p3_4 | Structural or phase change of the cathode is directly related to the cell degradation. Fig. 2 shows a comparison of XRD patterns of the reference and the cycled LFP cathodes at 4 different temperatures till 30% capacity of the cell`s capacity was lost. All the XRD patterns show well-crystallized diffraction peaks indexed to orthorhombic olivine LiFePO4 (JCPDS No. 83-2092), but a new diffraction peak at around 18°, which is assigned to FePO4 [18]. The appearance of FePO4 phase reveals that some Li ion released from the LiFePO4 phase during charge process did not come back to the FePO4 phase. Due to the lack of Li ion, some of the cathode material lost electrochemical activity and this definitely brings down the reversible capacity of the cell.
https://doi.org/10.1016/j.electacta.2013.08.074_p3_6 | To determine how much Li ion is lost after the long-term cycling test, new half cells were made with the harvested cathode taken from the fully discharged LFP/graphite cells. For the reference LFP/graphite cell after 3 formation cycles, the first charge-discharge profiles of the harvested LFP cathode operated at C/10 are displayed in Fig. 3. Since the cell was fully discharged before dissembling, all the cycleable lithium is expected to return to the cathode. However, as seen in this figure, the amount of lithium removed from the cathode in the first charge is clearly less than the inserted lithium during the subsequent discharge. The extracted Li only accounts for 87.45% of the inserted lithium, indicating a lithium loss of 12.55% in the LiFePO4 phase after the formation process. This is consistent with the known ca. 10% irreversible capacity for graphite anode in the initial charge–discharge cycles. Because the missing Li ion is replenished in the first discharge, a balance between charge and discharge capacity is achieved in the second cycle. Here it should be noted the loss of reversible lithium at this stage is not included in the lithium loss for Li-ion cell as this part of lithium loss is unavoidable when carbon anodes are adopted. For Li-ion cells, the real capacity or nominal capacity is determined in the formation cycles and the nominal capacity is always used as the reference to evaluate the lithium loss during the subsequent electrochemical cycles.
https://doi.org/10.1016/j.electacta.2013.08.074_p3_8 | Fig. 4 compares the first charge-discharge profiles of harvested LFP cathodes after being cycled at different temperatures. For better comparison, the first charge-discharge profiles of the LFP cathode obtained from the reference cell is also included in the figure and the first charge capacity of it is used as the benchmark to calculate the lithium loss for the cycled LFP cathode during the long-term cycling test. For all the cycled LFP cathodes, discharge capacity is very close to that of the LFP cathode obtained from the reference cell, showing an excellent cycling stability of the LFP cathode at different temperature conditions. As the lithium consumed in formation stage due to SEI formation is not included in the lithium loss, the total lithium loss during the long-term cycling test is calculated from the capacity difference between the first charge capacity of the reference and the cycled LFP cathode. As the result, lithium loss accounts for 25.93, 28.32, 29.10 and 29.47% of the total capacity loss for the cells cycled at 25, 40, 50 and 60 °C, respectively. Clearly, lithium loss makes up more than 85% of the capacity loss of the LFP/graphite cell. The small discrepancy implies that other factors play a role during the long-term cycles leading to a certain capacity loss, but the effect is not significant.
https://doi.org/10.1016/j.electacta.2013.08.074_p3_10 | SEI growth and rearrangement on graphite surface is believed to be an important factor responsible for lithium loss during electrochemical cycles [19], [20], [21], [22]. Fig. 5 compares the morphologies of the graphite anode taken from the reference cell and the cycled cell under 50 °C at different magnifications. Significant morphological differences are observed for the graphite surface before and after long-term cycles. After formation cycles, SEI is supposed to be well developed at the graphite surface. The graphite surface is seen very smooth and clean. This is because the SEI formed during initial several cycles is very thin and uniform. After long-term cycling test, the graphite surface was covered with a thick layer. Many small bumps and particles make the layer no longer uniform. The morphological difference clearly shows the evolution of SEI layer on the graphite surface with electrochemical cycles. So far as we know, there are two main sources for the deposited components on the graphite surface. One would be Li salt species produced by the reduction reaction of solvated Li ion at the graphite/electrolyte interface [23], [24], [25]. During the repeated electrochemical cycles, if the irreversible reduction reactions of the electrolyte components at the graphite/electrolyte interface are not completely prevented, the side reactions not only consume the limited Li inventory within the cell, but also lead to thickening of the SEI film. The other possible source of the surface components is the deposition of dissolved Fe cations from the cathode. Dissolved transition metal cations could diffuse through the separator and deposit on the graphite surface as inorganic salts [26], [27], [28].
https://doi.org/10.1016/j.electacta.2013.08.074_p3_12 | In order to observe Fe deposition on the anode surface, the cycled graphite anode at 50 °C was subjected to EDX analysis. The result is shown in Fig. 6a. As seen in this figure, C, O, F, and P are the main elements detected. O is attributed to the SEI components of different organic and inorganic salts, F is mainly related to the PVDF binder. F and P also exist as SEI components on the carbon surface, which may be aroused from the reduction of PF6−. Even Al element is detected on the graphite anode, implying the corrosion of Al foil during the long-term cycling test. Contrary to the generally accepted belief, no typical Fe peak is detected on the graphite anode. This reveals that the amount of Fe deposition on the anode is not enough to be detected by the EDX analyses. From this, we can conclude that surface film deposited on the graphite particles mainly consists of Li salts. Fe dissolution into the electrolyte and the resulting Fe precipitation on the graphite surface is not an important reason leading to the failure of the LFP/graphite cell. This conclusion can be further confirmed by the evolution of internal resistance of the cell. It is generally believed that Fe precipitation on the graphite surface brings about a significant impedance rise of the cell. Fig. 6b shows the area specific impedances (ASI) of these cells at different depth of discharge (DOD) before and after long-term cycling test at different temperatures calculated from the HPPC test. After cycling test, there is around 30% of the internal resistance rise for all the cells cycled at different temperatures. The very identical impedance rise may be associated with the change and thickening of the electrode/electrolyte surface during the electrochemical cycles. If Fe precipitation is an important factor, the impedance rise at high temperature should be much larger than that at low temperature because Fe dissolution is always severe at high temperature [27].
https://doi.org/10.1016/j.electacta.2013.08.074_p3_14 | On the graphite surface, the thick coating layer of Li salts indicates a large amount of Li consumption during the long term cycling test. In order to identify the capacity loss induced by Li salt deposition at the graphite surface, the content of insoluble Li salts in the organic electrolyte on the graphite surface was determined with ICP technique. For the reference cell, i.e. the LFP/graphite cell after formation, Li concentration determined in the solution sample is 3.39 mg l−1. According to Faraday`s law, the deposited lithium corresponds to a capacity of 0.2154 Ah of the cell, equivalent to 12.91% of the total charge capacity (including the reversible capacity of 1.4532 Ah and the irreversible capacity of 0.2154 Ah). Compared to the lithium loss of 12.55% in the reference cell obtained from electrochemical test as shown in Fig. 3, the 12.91% lithium deposition on the graphite surface is slightly higher than the total lithium loss of the cathode. This may be due to the fact that some residual electrolyte remaining in the pores and voids of the graphite anode is not completely removed by washing with DMC solvent. To determine the amount of lithium coming from the residual electrolyte, a fresh graphite anode was immersed in 1 M LiPF6/EC + DEC(1:1) electrolyte for 1 week. Thereafter, it was thoroughly washed in DMC solvent for 3 times and dried under vacuum for 2 h. Li content was determined with the same procedure using ICP technique. Li concentration determined in the solution sample is 0.584 mg l−1, equivalent to 2.26% of the cell`s capacity. As the result, around 10.65% of lithium is deposited on the graphite surface due to the SEI formation during the formation cycles. This result is acceptable as the first coulombic efficiency of LFP cathode is always as high as 99% or even more. Lithium loss at the LFP cathode surface must be very little compared to the SEI formation reaction at the graphite surface. The amount of lithium deposited on the graphite anode determined with ICP technique is quite consistent with the lithium loss obtained from electrochemical test. From this, it is seen that the ICP technique used for determining the deposited Li salts on the graphite anode is quite reliable.
https://doi.org/10.1016/j.electacta.2013.08.074_p3_15 | For the graphite anodes cycled at 25 °C, 40 °C, 50 °C and 60 °C, the Li ion concentration of the solution sample was determined to be 8.75, 10.05, 10.49 and 10.87 mg l−1, respectively. After subtraction of the background (3.39 mg l−1 obtained with the reference cell), the amount of Li deposited on the graphite anode during the long-term cycling test was converted to capacity according to the Faraday`s law. Then, the deposited Li on the graphite anode surface makes up 20.41, 25.37, 27.08 and 28.57% of the capacity loss for the cells cycled at 25, 40, 50 and 60 °C, respectively. These results determined by using ICP technique agrees well with lithium loss obtained from electrochemical test. By comparison between the lithium loss results obtained from electrochemical test and ICP determination, three points can be drawn: (1) Lithium inventory loss account for more than 85% of the capacity loss. (2) More than 80% of the lithium loss can be found at the graphite anode surface. (3) The percentage of capacity loss induced by Li deposition on the graphite anode increases with temperature, illustrating the relatively poor stability of SEI film at high temperature.
https://doi.org/10.1016/j.electacta.2013.08.074_p3_16 | Fig. 7 shows a comparison between the cell`s capacity fade, lithium loss calculated from the cathode and lithium deposition at the graphite anode for the cells cycled at different temperatures. Clearly, capacity fade of the LFP/graphite cell is mainly attributed lithium inventory loss. Due to the lack of reversible lithium, the cathode is always running at high charge state. Most of missing Li from the cathode is consumed on the graphite surface as insoluble Li salts in the organic electrolyte. This confirms that instability of the SEI film at the graphite/electrolyte interface is the main reason responsible for the Li consumption during long-term electrochemical cycles. Although the percentage of capacity loss induced by Li deposition on the graphite anode is relatively low at room temperature, it still accounts for more than 85% of the capacity loss. At each temperature condition, more than 80% of the missing lithium can be found on the graphite anode.
https://doi.org/10.1016/j.electacta.2013.08.074_p3_18 | For graphite anode during the first charge, SEI is formed before Li+ intercalation into graphene inter-layers. The solvated Li ion is reduced and forms insoluble Li salts deposited on the graphite surface. The passivation film plays an important role preventing intercalation of solvated Li ion and further decomposition reactions of the electrolyte components. SEI is a very complicated layer comprising of inorganic and organic Li salt components and it depends largely on the electrolyte composition and electrode surface conditions [29], [30], [31], [32]. (CH2OCO2Li)2, ROCO2Li, Li2CO3, ROLi, or even LiF, Li2O, LiOH, Li2C2O4 and HCOLi have been reported to be the most common components [33], [34], [35], [29]. A desired SEI film is very stable, thin and compact, which is electronic isolative but allows Li ion to pass through. However, if the SEI film is not very stable, continuation of the side reactions inevitably leads to a continuous growth and rearrangement of the film during repeated electrochemical cycles. Schematic of different mechanisms associated with the SEI growth and rearrangement during long-term cycle is shown in Fig. 8. Three different mechanisms are proposed explaining the growth and rearrangement of SEI film on graphite anode in this figure. (I) Migration of electrons through SEI film. If the SEI film is not very compact, electrons within the graphite particle may move to the outer surface of the SEI film. Reduction reaction of the solvated Li ion is induced and thus produces more insoluble Li salts deposited on the SEI surface. With increasing electrochemical cycles, more and more reversible Li ion is consumed at the electrode surface and the SEI film grows more and more thick. (II) Dissolution and re-formation of SEI species [36]. Some Li salts deposited on the graphite surface is soluble in the organic electrolyte. Once the Li salts are dissolved into the electrolyte, new SEI species will be generated to repair the defects on the film. The mechanism leads to continuous consumption of reversible Li and some of the consumed Li may contribute to a concentration increase of the electrolyte. This may explain the relatively low lithium amount at the graphite surface compared to the total capacity loss. (III) Mechanical crack of the SEI film. It is known that there is about 10% volume change for graphite particles during lithium insertion and extraction process. If the SEI is not flexible enough, it may be cracked due to the expansion and contraction of the particle. Mechanical crack of the SEI film can refresh the graphite surface and continuous reduction of the electrolyte components can be induced to produce new SEI film.
https://doi.org/10.1016/j.electacta.2013.08.074_p4_2 | Capacity-fading mechanisms for a LFP/graphite cell cycled at different temperatures were studied. Although the capacity-fading rate was significantly accelerated by elevating temperature, their capacity loss seems to be originated from the same cause, i.e. lithium inventory loss. Electrochemical test and ICP analyses were used to track the lithium loss in the LFP cathode and the deposited Li on the graphite anode. Most of the lost lithium from the cathode is found at the graphite anode surface, showing that SEI growth and rearrangement on the graphite surface is the main cause for the lithium consumption during electrochemical cycles. In this sense, SEI quality and stability is a crucial factor for prolonging the cycle life of LFP/graphite cells. Of course, it needs to be noted that the conclusion may be specific to LFP/graphite cells. Nevertheless, due to the continuous SEI damage, rearrangement and re-formation at graphite/electrolyte interface during repeatedly electrochemical cycles, lithium loss will always be an important factor associated with the capacity fade for Li-ion batteries with carbon anodes.
https://doi.org/10.1016/j.electacta.2013.08.118_p1_2 | Nowadays cathode materials for lithium-ion batteries (LIBs) should meet such requirements as safety, high capacity, rate capability and low cost. LiFePO4 based cathode materials satisfy the most of these requirements [1], [2], [3], [4], [5]. The anion sublattice of this material is characterized by the structural and chemical stability. The lithiated (LiFePO4) and delithiated (FePO4) forms are of similar structure, but have low mutual solubility [6]. This ensures short charge/discharge voltage range (approximately 3.5 V) and relatively lower oxidability of electrolyte components in LIBs [7]. In the case of LiFePO4 particles coated with carbon the rate of charge and discharge processes is limited by the ion conductivity of the material [6], [8]. The improvement of cathode materials performance at high rates is an important problem for a wide variety of applications of the LIBs. Such approaches as minimization of particle size or ion conductivity enhancement by heterovalent doping can be used in order to improve ion conductivity. These approaches use can lead to the additional point defects formation in the surface layer or in the bulk of the solid electrolytes and as a result to the ion conductivity increase [9], [10], [11], [12], [13]. Cathode materials modification with the help of techniques mentioned above leads to the improvement of power density with maintaining a relatively high capacity in some cases [14], [15], [16], [17], [18], [19].
https://doi.org/10.1016/j.electacta.2013.08.118_p1_3 | So the main goal of this work was to study the electrochemical properties of materials LiFe1−XMXPO4 (M = Co, Ni, Mg) coated with a thin carbon layer and to describe the ordering processes that take place during electrochemical lithium intercalation/deintercalation.
https://doi.org/10.1016/j.electacta.2013.08.118_p2_2 | LiFePO4-based composite materials coated with thin carbon layer were prepared by a sol–gel process described elsewhere [6]. The samples LiFe1−xMIIxPO4/C (MII = Co, Ni, Mg) were synthesized followed the same procedure by adding the appropriate amounts of Co(NO3)2, Ni(NO3)2 or MgCO3 into the reaction mixture instead of Fe(NO3)3. The degree of iron substitution for MII varied from 0% to 20%. The carbon content in the obtained composite materials was determined from the weight of the residue after calcination at 970 K for 3 h.
https://doi.org/10.1016/j.electacta.2013.08.118_p2_3 | Crystal structure was characterized by X-ray diffraction (XRD) with Cu Kα radiation performed on a Rigaku D/MAX 2200 diffractometer. XRD data were analyzed using Rigaku Application Data Processing software.
https://doi.org/10.1016/j.electacta.2013.08.118_p2_5 | Electrode paste was prepared by thoroughly mixing 85% LiFe1−XMIIXPO4 (M = Co, Ni, Mg) as an active material, 10% conductive carbon black (Timcal, Belgium), and 5% binder (polyvinylidene fluoride (Aldrich) dissolved in anhydrous N-methyl-2-pyrrolidinone). The paste was applied to stainless steel gauze (electrical lead) as a 5 mg/cm2 layer. The resultant electrode was pressed at 1000 kg/cm2 and vacuum-dried at 120 °C for 8 h.
https://doi.org/10.1016/j.electacta.2013.08.118_p2_6 | Electrochemical tests were performed in hermetically sealed three-electrode (LiFe1−XMIIXPO4/Li/Li) cells. The area of the working electrode was 2.25 cm2, and that of the auxiliary (lithium) electrode was 5 cm2. The cells were assembled in a glove box under an argon atmosphere with a humidity level of <10 ppm. A nonwoven polypropylene separator (NPO Ufim, Moscow) was placed between electrodes. 1 M LiPF6 solution in a mixture of ethylene carbonate, diethyl carbonate and dimethyl carbonate (Novolyte, USA) was used as electrolyte. Electrochemical cycling of the cells was performed at voltages range 2.5–4.1 V using a ZRU 50 mA–10 V charge–discharge system (OOO NTTs Buster, Russia). The tests were performed in galvanostatic mode at a currents densities of 15, 30, 60, 120, 240, 480, 960 mA/g. The samples containing the iron ions which have been partially or fully transformed into the Fe3+ state were obtained with the same electrochemical cell. The degree of Fe2+ ↔ Fe3+ conversion was controlled by the measurements of the electrical charge passed. Thereafter, the cathode material was vacuum-dried and gently scraped from the current collector. The samples obtained by this way were investigated with the help of XRD analysis and Mössbauer spectroscopy.
https://doi.org/10.1016/j.electacta.2013.08.118_p2_7 | Mössbauer spectra have been recorded using a constant-acceleration spectrometer MS-1101E of electromechanical-type with a 57Co source in a rhodium matrix. The spectrometer was calibrated by the use of a standard α-Fe sample at room temperature. Low temperature spectra have been obtained with the help of the helium cryostat SHI-850-5 from JANIS RESEARCH. The Mössbauer parameters were obtained by least squares fitting program SpectrRelax [20].
https://doi.org/10.1016/j.electacta.2013.08.118_p3_3 | The XRD pattern of prepared LiFe1−xMIIxPO4/C (MII = Co, Ni, Mg; x = 0–0.2) materials have shown that all materials obtained are presented by single crystal phase and indexed in orthorhombic syngony (Fig. 1). According to the TGA data all the samples obtained contain ∼4 wt% of amorphous carbon. Two phases (FePO4 and LiFePO4) present in the samples with intermediate charge/discharge level. Moreover, the second phase can be clearly indicated already when 5% of Fe2+ ions are located in FePO4 or 5% of Fe3+ ions are located in LiFePO4. Download : Download full-size image Fig. 1. The XRD patterns of LiFePO4 (a), LiFe0.9Mg0.1PO4 (b), LiFe0.9Co0.1PO4 (c), LiFe0.9Ni0.1PO4 (d).
https://doi.org/10.1016/j.electacta.2013.08.118_p3_5 | According to XRD data the mean size of X-ray coherent scattering regions for all samples investigated is about 50 nm. While electron microscopy data have shown that for MII-doped samples the aggregation of the particles is observed. This effect is the most pronounced in the case of Mg2+ ions incorporation and the less pronounced for LiFe1−XNiXPO4. For example, for cobalt doped samples the particle size increase from 260 nm up to 320 nm with cobalt concentration increase from 2% to 20%. X-ray microanalysis data have shown that the MII content in the samples corresponds to the loaded one.
https://doi.org/10.1016/j.electacta.2013.08.118_p3_7 | Magnesium ions have a sole oxidation state 2+. On the other hand, the voltage for redox couples Co2+/Co3+ and Ni2+/Ni3+ is much higher than that for the Fe2+/Fe3+ couple [21]. Therefore, Co2+ and Ni2+ ions will not take part in electrochemical processes at potentials corresponding to the LiFePO4 charge. From this point of view, one can suppose that doping of FePO4 sample by divalent cations can lead to its ion conductivity increase. Lithium transfer in the Fe3+ containing phase determines the rate of charge processes in LIBs. Therefore, the acceleration of the battery charge process can be expected (Fig. 3). Download : Download full-size image Fig. 3. Scheme of electron/lithium extraction from LiFe1−XMIIXPO4 according to the heterogeneous grain model.
https://doi.org/10.1016/j.electacta.2013.08.118_p3_8 | Fig. 4, Fig. 5 represent charge and discharge curves for LiFe0.9MII0.1PO4/C (MII = Co, Ni, Mg) samples under the current density as low as 15 mA/g (C/10). The charge/discharge curves for undoped and doped samples have practically the same shape with a voltage plateau about 3.5 V that is typical for LiFePO4 cathode materials. It is worth noting that average operating voltage of LIBs remains almost unchanged after partial iron substitution by Mg2+, Co2+, Ni2+ ions. This indicates that the capacity of the cathode material under operating in the range of 2.5–4.2 V is determined only by Fe2+/Fe3+ couple. On the other hand the charge processes for doped materials are characterized by slightly lower potential values, while discharge processes – by slightly higher potential values compared with LiFePO4/C (Table 1). This indicates that energy losses during charge/discharge cycles decrease by 40–70%. This effect can be caused by the decrease of the resistance of the cathode material particles (Fig. 3). However, in the case of magnesium-containing samples the resulting resistance is almost the same but the effect remains. Therefore, the overvoltage decrease can be considered as the most probably reason of the decrease of the difference between charge and discharge voltage for metal-doped samples. The overvoltage decrease, in its turn, can be explained by the changes in the conditions of lithium ions transfer between LiFePO4 and FePO4 or LiFePO4 (FePO4) and C phases. Download : Download full-size image Fig. 4. Charge curves under 15 mA/g (C/10) for the LiFePO4 (a), LiFe0.98Co0.02PO4 (b), LiFe0.9Co0.1PO4 (c), LiFe0.9Mg0.1PO4 (d), LiFe0.9Ni0.1PO4 (e). Download : Download full-size image Fig. 5. Discharge curves under 15 mA/g (C/10) for the LiFePO4 (a), LiFe0.98Co0.02PO4 (b), LiFe0.9Co0.1PO4 (c), LiFe0.9Mg0.1PO4 (d), LiFe0.9Ni0.1PO4 (e). Table 1. Charge and discharge potentials of LiFe1−xMIIxPO4 (MII = Co, Ni, Mg) samples vs. Li/Li+. Composition Charge potential (Echarge), V Discharge potential (Edischarge), V Echarge − Edischarge, V LiFePO4/C 3.50 3.34 0.16 LiFe0.9Mg0.1PO4/C 3.47 3.40 0.07 LiFe0.98Co0.02PO4/C 3.47 3.38 0.09 LiFe0.9Co0.1PO4/C 3.48 3.40 0.08 LiFe0.9Ni0.1PO4/C 3.46 3.42 0.04
https://doi.org/10.1016/j.electacta.2013.08.118_p3_9 | Two important features of charge/discharge processes should be noted from data presented in the Fig. 4, Fig. 5. The first one is that the slope of the voltage plateau for doped samples is lower than that for undoped LiFePO4. This fact indicates that cations MII incorporation into LiFePO4 results in the charge/discharge rate increase. In the case of magnesium doped samples the charge/discharge rate increase is less pronounced in comparison with cobalt and nickel incorporation. The second feature is that the charge/discharge capacity of cobalt and magnesium containing samples decreases with the dopant concentration increase over 15 mA/g (C/10) (Fig. 4, Fig. 5). Its important to note that for all samples with high dopant concentration, including LiFe0.8Ni0.2PO4, the charge/discharge capacity decreases drastically.
https://doi.org/10.1016/j.electacta.2013.08.118_p3_10 | The decrease of discharge capacity takes place due to the decrease in the iron content in the doped samples. The charge of LIB within standard range of potentials for LiFePO4 based materials (2.5–4.2 V) leads to the formation of cathode materials with the composition LiX(FeIII)1−X(MII)XPO4. As a result the partial deintercalation of lithium and decrease of charge and discharge capacity are observed. But in the case of LiX(FeIII)0.9(MII)0.1PO4 samples the charge capacity reduces by 15% for cobalt-containing material, and by 30% for magnesium-containing material. This could be explained by the increase in the particles size. However, for the LiFe0.98Co0.02PO4 sample the particle size is only slightly smaller than for the samples with a high cobalt content but the deviation of observed capacity from the calculated one is significantly less and the rate of the charge/discharge processes is higher. At the same time for LiFe0.9Ni0.1PO4 sample the capacity is close to the theoretically calculated value and it is equal to the capacity of undoped LiFePO4.
https://doi.org/10.1016/j.electacta.2013.08.118_p3_11 | Deintercalation/intercalation of lithium ions during charge/discharge of LIB with LiFePO4 based cathode takes place by means of the heterogeneous grain model (Fig. 3). The charge/discharge rate is limited by the lithium diffusion in the forming shells of the cathode material particles and depends strongly on the particle size [6]. The observed charge/discharge rate increase after LiFePO4 doping by MII is caused by the ion conductivity increase of the forming shell of the cathode material particles.
https://doi.org/10.1016/j.electacta.2013.08.118_p3_12 | LiFe0.95Co0.05PO4 is characterized by the highest charge rate and accordingly by the highest lithium diffusion coefficient among the LixFeIII1−xCoxPO4 samples. This fact seems to be rather unexpected. Lithium diffusion coefficient depends on the defects concentration. Each cobalt ion embedded into charged LixFeIII1−xCoxPO4 form leads to the introduction of the interstitial lithium ions into the FePO4 structure and therefore charge carrier concentration increases. At the same time it is known that defect association processes usually take place in solid electrolytes [13], [22]. It is reasonable to assume that the LiFe0.9Co0.1PO4 sample contains ion pairs, such as [(Co2+)’(Li+i)*] in which the Co2+ ions have a negative charge relative to its position in FePO4 lattice and the lithium interstitials have a positive charge. This reduces the defects concentration. Moreover, defect centers can also reduce the carrier mobility, playing the role of traps.
https://doi.org/10.1016/j.electacta.2013.08.118_p3_13 | Another unexpected fact is that discharge rate increases were observed too (Fig. 5). The reasons for this phenomenon are not quite clear, but we can assume that this is caused by the disordering of crystal lattice or by the local changes of the interatomic distances as a result of MII ions incorporation into LiFePO4 structure. This can leads to the facilitation of the defect formation processes.
https://doi.org/10.1016/j.electacta.2013.08.118_p3_14 | Despite the fact that the charge/discharge rate increases the charge/discharge capacities for Co-doped samples decrease significantly under high current densities (Fig. 6). This reduction is reversible and capacity restores completely after the charging under low current density. Moreover, the discharge capacity for the sample charged under low current density (icharge = 15 mA/g) is higher than that for the sample charged under high current densities (Fig. 7). This indicates that only the kinetic restrictions of transport processes are the reasons of discharge capacity decrease. Download : Download full-size image Fig. 6. Discharge capacity vs. number of cycles during cycling under various current densities (15–960 mA/g, icharge = idischarge) for LiFePO4 (a), LiFe0.98Co0.02PO4 (b), LiFe0.9Co0.1PO4 (c). Current density values (mA/g) are given in the figure. Download : Download full-size image Fig. 7. Discharge capacity as a function of current density during cycling under various current densities for LiFe0.9Co0.1PO4. Current density values (mA/g) are given in the figure.
https://doi.org/10.1016/j.electacta.2013.08.118_p3_15 | LiFe0.9Ni0.1PO4 is characterized by the best electrochemical performances. Both charge and discharge maximum rates and significant increase in the charge/discharge capacity at high current densities has been achieved for the LiFe0.9Ni0.1PO4 sample in comparison with initial LiFePO4 (Fig. 8, Fig. 9). The discharge capacity of LiFe0.9Ni0.1PO4 is 62 mAh/g even at current density of 3000 mA/g (20 C). The discharge capacity of the initial LiFePO4 as well as of Co- and Mg-doped samples decrease sharply with the current density increase. Download : Download full-size image Fig. 8. Discharge capacity dependence on number of cycles under various current densities (15–960 mA/g, icharge = idischarge) for LiFe0.9Ni0.1PO4. Current density values (mA/g) are given in the figure. Download : Download full-size image Fig. 9. Discharge capacity vs. current density for LiFe0.9MII0.1PO4 (MII = Co, Ni, Mg).
https://doi.org/10.1016/j.electacta.2013.08.118_p3_16 | It should be noted that despite the higher charge/discharge rate for Co-doped samples, their electrochemical capacity is worse than that for undoped LiFePO4 for high current densities. The formation of the clusters with high cobalt ion concentrations near the centers of the particles during charge of cathode material can be considered as a possible reason for this phenomenon. Such assumption was made by us in [16] and it based on the low mutual solubility of LiFePO4 and FePO4. The metal-doped samples were investigated with the help of Mossbauer spectroscopy for verification of this hypothesis (see Section 3.3).
https://doi.org/10.1016/j.electacta.2013.08.118_p3_17 | Magnesium doping leads to largest charge/discharge capacity decrease (Fig. 4, Fig. 5). The obtained results in the case of cobalt, nickel and magnesium doped materials can be explained in terms of different doping mechanisms. Cobalt and nickel substitute iron ions while magnesium ions can be incorporated both into Fe2+ and Li+ positions.
https://doi.org/10.1016/j.electacta.2013.08.118_p3_19 | Mössbauer spectra for all of the studied samples at 5 K are characterized by hyperfine magnetic structures (Fig. 10, Fig. 11). These spectra were analyzed with the full Hamiltonian for the 57Fe nucleus, including both the magnetic dipole and the electric quadrupole interaction. At the same time, the reconstruction of the hyperfine field distributions p(Hn) (Fig. 10, Fig. 11) was carried out with the use of the SpectrRelax program in the case of a linear correlation between all of the hyperfine spectrum parameters [20]. Download : Download full-size image Fig. 10. Mössbauer spectra (a) and corresponding hyperfine magnetic field distributions (b) for LiFePO4, LiFe0.9Co0.1PO4 and LiFe0.9Ni0.1PO4 at 5 K. Maximum standard deviations are presented on the left of (b). Download : Download full-size image Fig. 11. Mössbauer spectra (a) and corresponding hyperfine magnetic field distributions (b) for FePO4, Li0.1Fe0.9Co0.1PO4 and Li0.1Fe0.9Ni0.1PO4 at 5 K. Maximum standard deviations are presented on the left of (b).
https://doi.org/10.1016/j.electacta.2013.08.118_p3_20 | LiFePO4 has a spectrum (Fig. 10) with hyperfine parameters typical for divalent iron ions: isomer shift δ = 1.351 ± 0.003 mm/s, quadrupole coupling constant e2qQ = 5.527 ± 0.013 mm/s, and magnetic hyperfine field Hn = 123.1 ± 0.4 kOe. The hyperfine parameters for FePO4 (Fig. 11) have values characteristic for trivalent iron ions: δ = 0.543 ± 0.004 mm/s, e2qQ = −2.725 ± 0.035 mm/s, and Hn = 501.1 ± 0.2 kOe. These values correspond to the maximum value of the probability distribution p(Hn). At the same time the small contribution to the each spectrum from the iron atoms with other valence can be observed.
https://doi.org/10.1016/j.electacta.2013.08.118_p3_21 | Cobalt or nickel doping does not change the Mössbauer LiFePO4 spectrum (Fig. 10). Much greater changes are observed for Li0.1Fe0.9Co0.1PO4 and Li0.1Fe0.9Ni0.1PO4 spectra (Fig. 11), where the resonance lines are broadened and change their amplitudes noticeably.
https://doi.org/10.1016/j.electacta.2013.08.118_p3_22 | The restored distribution of the hyperfine magnetic field p(Hn) for Li0.1Fe0.9Co0.1PO4 (Fig. 11b) shows that its spectrum is a superposition of two subspectra, the first of which has a relative intensity of 55 ± 1% and practically matches the spectrum of undoped FePO4. Whereas the second one has hyperfine parameters δ = 0.567 ± 0.004 mm/s, e2qQ = −0.77 ± 0.16 mm/s, Hn = 517.7 ± 1.5 kOe, and an intensity of 45 ± 1%. The environment of each iron ion in LiFePO4 and FePO4 structures contains four ions of the same kind having common vertices of the coordination polyhedra. If cobalt ions are randomly distributed in iron positions, 65.61% of iron ions in Li0.1Fe0.9Co0.1PO4 should have only iron ions as the nearest neighbors, 29.16% should have one cobalt atom, 4.86% - two cobalt ions and 0.36 and 0.01% – 3 or 4 cobalt ions, respectively. Thus, depending on the quality of the Mössbauer spectrum, we might be able to record a few subspectra with an intensity ratio of ≈66:29:5 for the three most intense ones. If clusters with high Co2+ concentration were formed, the difference in the intensities of the subspectra would only increase. The observed intensities ratio of ≈55:45 can only be obtained in the case of ordered distribution of cobalt that should only be located in iron ion environments.
https://doi.org/10.1016/j.electacta.2013.08.118_p3_23 | The fact that LiFePO4 and FePO4 phases have low mutual solubility means that, despite the similarity of these structures, the Fe3+ ions prefer to be surrounded by trivalent ions. From this point of view, it should be expected that the iron ions which have MII ions in its nearest environment would pass to the trivalent state more slowly. It would be the most clearly seen in the case of the samples charged by about 50%. However according to the Mössbauer spectroscopy data the content of Fe3+ ions having one cobalt or nickel ion in the nearest environment is higher than 40%. The only one reasonable explanation for this phenomenon is that cobalt and nickel ions are distributed nonuniformly in the LixFe1−xMIIxPO4 nanoparticles. Slightly larger amount of MII are localized on the particle surface, where FePO4 phase formation occurs (Fig. 3) according to the heterogeneous grains model [6].
https://doi.org/10.1016/j.electacta.2013.08.118_p3_24 | It should be mentioned that analysis and interpretation of LixFe0.9Ni0.1PO4 spectra are more difficult. These spectra in accordance with the result of reduction of p(Hn) distribution (Fig. 11b) apparently contain several weak unresolved subspectra that may correspond to the nonequivalent positions of iron atoms with different number of nickel atoms in the nearest environment. It evidence in favor of the fact that these systems are less ordered.
https://doi.org/10.1016/j.electacta.2013.08.118_p3_25 | So Mössbauer spectroscopy data disprove the hypothesis that clusters with a higher cobalt or nickel content would form during charge process. This probably caused by low divalent ions mobility in the LiFe1−xMxPO4 structure. At the same time the phase separation into areas containing only two- or tricharged ions was not observed. New phase formation takes place during charge/discharge processes by means of heterogeneous nucleation mechanism – on the surface of the particles. This reduces the energy required for new phase formation at the interface significantly. Then the growth of a new phase in the interface occurs. In the case of Co- and Ni-doped samples this mechanism is also preferable in comparison with the small grains of a new phase formation with enhanced concentration of these metals.
https://doi.org/10.1016/j.electacta.2013.08.118_p3_26 | However, in the last stages of charge for the Co-doped samples the process becomes complicated by energy coupling. This caused the ordering processes in the structure resulting in ordered cobalt ions distribution in the iron ions environment. For Ni-doped samples according to Mössbauer spectroscopy data the ordering process is less pronounced. This fact, coupled with a smaller aggregate size of LiFe1−XNiXPO4, determines the improvement of electrochemical performance of LiFe0.9Ni0.1PO4/C sample at high current densities compared with the Co-doped materials.
https://doi.org/10.1016/j.electacta.2013.08.118_p4_2 | In this paper we successfully prepared LiFe1−xMIIxPO4/C (MII = Co, Ni, Mg) composites by sol–gel method. It was shown that the materials doped by cobalt and nickel are characterized by an increased lithium intercalation and deintercalation rates, and retain a high capacity during the battery charge and discharge at high currents (LiFe0.9Ni0.1PO4/C capacity consists 145 and 62 mAh/g at a discharge current 50 and 3000 mA/g). Mg2+ incorporation into LiFePO4/C cathode material results in the strong capacity decrease. Mössbauer spectroscopy has shown that MII ions in the LiFe1−xMIIxPO4/C (MII = Co, Ni) materials are orderly distributed both in charged and discharged states, each iron ion has no more than one MII ion in the nearest environment. Obtained results in the case of doped materials can be explained in terms of different doping mechanisms. We have assumed that cobalt and nickel substitute iron ions only while magnesium ions can occupy both Fe2+ and Li+ positions in LiFePO4 structure.
https://doi.org/10.1016/j.electacta.2013.08.163_p1_2 | Monoclinic Li3V2(PO4)3 has received extensive attention as cathode material for lithium-ion batteries in recent years because it possesses good lithium ion mobility, high reversible capacity, high operate voltage and safety [1]. The theoretical capacity of Li3V2(PO4)3 based on extraction of three Li+ ions is 197 mAh g−1, which, currently, is the highest in all phosphate cathode materials. The insulating nature of Li3V2(PO4)3, however, which has an intrinsically low electronic conductivity (2.4 × 10−7 S cm−1), is a key barrier to be overcome for commercial applications [2]. Because of recent increases in demand for improvement in the electrochemical performance of Li3V2(PO4)3, an increasing number of researchers have explored the Li3V2(PO4)3 and conductive carbon composites [3], [4], [5], [6]. The findings demonstrate that these unique Li3V2(PO4)3/C composites can improve the lithium ions diffusion in the solid state and that the carbon matrix enhances the electronic conductivity [7], [8].
https://doi.org/10.1016/j.electacta.2013.08.163_p1_3 | Electrochemical performance of Li3V2(PO4)3/C was found to be greatly dependent on carbon sources used in synthesis. Qiao et al. [1] synthesized Li3V2(PO4)3/C cathode materials by a simple solid-state reaction process using stearic acid as both reduction agent and carbon source. Wang et al. [9] reported Li3V2(PO4)3/C thin film synthesized via a electrostatic spray deposition using glucose as a carbon precursor. Wang et al. [10] introduced a carbothermal reduction method to synthesize Li3V2(PO4)3/C using polyethylene glycol (PEG) as carbon source. Zhang et al. [11] prepared a core–shell Li3V2(PO4)3/C composite via an oxalic acid-based sol–gel process assisted by glucose, in which oxalic acid and glucose serve as double carbon sources. Recently, Chen et al. [12] synthesized Li3V2(PO4)3/C cathode materials by using five different carbon sources (sucrose, graphite, carbon nanotubes, citric acid, and carbon black) and systematically compared the physical properties (morphology, particle size, carbon content, electron conductivity, and tap density) and electrochemical performance of the cathode materials synthesized from the five different carbon sources. The carbon coating plays a key role in improving rate capability and cycling retention of the Li3V2(PO4)3 cathode. However, these synthesis methods also have some shortcomings such as energy consumption, complex operation, poor controllability of the structure and high cost. Among the different carbon materials, a novel type of mesoporous biocarbon material has shown unique structures and surface chemistry properties and is especially attractive as cathode materials for lithium-ion batteries from the economical and environmentally friendly points of view [13], [14], [15].
https://doi.org/10.1016/j.electacta.2013.08.163_p1_4 | Many materials including amorphous and crystal structures are synthesized via biomineralization in biological systems [16], [17], [18]. Compared with other fabrication processes, the advantage of biomineralization processes is that it not only yields advanced synthetic materials in environment benign system, but also enables control of the structure, size, morphology and crystallographic orientation of inorganic crystals. Beer waste brewing yeasts (BWBYs) are main by-product in beer industry, and most of them are discarded leaving a small part adding to the next batch of beer fermentation. BWBY cells have spherical or elliptical morphology, a large surface area and abundant surface charge within a broad range of pH and ionic strength [19]. They accumulate metal ions from aqueous solutions by different physico-chemical interactions, adsorption and absorption, or a metabolism-dependent mechanism. The most notable feature of BWBY cells is that they possess hierarchical structures with different length scales, and use self-assembly to control the mineralization that forms hierarchical nanomaterials [20]. A green biomimetic way is sought to produce the high performance Li3V2(PO4)3 for high-power Li-ion batteries, which is not only simple but also low in cost. Here we show that mesoporous biocarbon coated Li3V2(PO4)3 (MBC-LVP) cathode material can deliver exceptionally high discharge capacity (about 205 mAh g−1) at a current density of 0.2 C in the voltage region of 3.0–4.8 V, even higher than theoretical capacity (197 mAh g−1) of monoclinic Li3V2(PO4)3. MBC-LVP was synthesized via a very simple and inexpensive route using BWBY cells as both the structural template and the biocarbon source. During pyrolytic degradation, the BWBY cells decompose to form active mesoporous biocarbons, while creating a reducing atmosphere that can prevent V3+ oxidation. The in situ formed biocarbon network effectively restricts the growth of the Li3V2(PO4)3 particles, and by coating them increases the powder conductivity [1], [2], [3]. Additionally, the formation mechanism of MBC-LVP, the possible lithium pathways and the reasons of capacity fade for this material during cycling are also discussed.
https://doi.org/10.1016/j.electacta.2013.08.163_p2_3 | BWBYs were supplied by Sino-German beer technology center in Shandong Polytechnic University (Jinan, China). The reagents used in this work were NH4VO3 (99%, Tianjin Kermel Chemical Reagent Co., Ltd.), C2H2O4·H2O (99.5%, Tianjin Bodi Chemical Co. Ltd.), NH4H2PO4 (99%, Tianjin Bodi Chemical Co. Ltd.), and CH3COOLi·2H2O (99%, Tianjin Damao Chemical Co. Ltd.). Distilled water was used during synthesis of the MBC-LVP. The MBC-LVP samples were prepared using biotemplate and sol–gel route as described below. Quantitative BWBYs (0, 30, 60, and 90 g l−1) were dissolved in 100 ml aqueous solution at ambient temperature. After 20 min of stirring, the purified BWBY cells were obtained by centrifugating and washing with distilled water. Oxalic acid and NH4VO3 in a stoichiometric ratio were dissolved in deionized water with magnetic stirring at 80 °C. This solution was dropped into the purified BWBY cell solution with vigorous stir. After stirring vigorously for 2 h, a mixture of stoichiometric NH4H2PO4 and CH3COOLi·2H2O was added to the solution while stirring for 4 h at 80 °C, and then a gel formed in an air oven at 100 °C. The obtained product was pressed into pellets, and sintered at 650 °C, 750 °C and 850 °C for 3.5 h in flowing nitrogen, respectively. The final products obtained were black powder or pellets, and were marked on LVP (without BWBY, 750 °C), MBC-LVP-1 (with BWBY, 650 °C), MBC-LVP-2 (with BWBY, 750 °C) and MBC-LVP-3 (with BWBY, 850 °C).
https://doi.org/10.1016/j.electacta.2013.08.163_p2_5 | The as-synthesized samples were examined by means of X-ray diffraction (XRD) technique, on a PANalytical X’Pert PRO X-ray diffractometer (Netherlands) with Cu Kα radiation (λ = 0.15418 nm) in order to identify the crystal types. The diffraction patterns were collected over the diffraction angle 2θ range of 10–60°, with an acquisition time of 12.0 s at 0.02° step size. High-resolution transmission electron microscopy (HRTEM) was carried out on a Philips Tecnai 20U-TWIN microscope, working at 300 kV. The specific surface areas were measured by a Micromeritics apparatus (ST-08A, Beijing Huapu Analytic Instrument Co. Ltd., China) after the samples were dried at 150 °C for 5 h. The nitrogen adsorption–desorption isotherms and Barrett–Joyner–Halenda pore size distributions were carried out at 77 K using a computer-controlled sorption analyzer (Micromeritics, Gemini V2380, USA) operating in the continuous mode. Fourier transform infrared spectroscopy (FT-IR) was performed using a Nicolet Nexus spectrometer (Nicolet, NEXUS 470, USA) by using a KBr wafer technique in order to study the composition of the samples. Infrared spectra were recorded in the region 4000–450 cm−1, with a resolution of 4.00 cm−1. The electrical conductivities of the synthesized samples were determined by the ZL10 LCR instrument (Shanghai Instrument Research Institute, China). To determine the carbon content of these composites elemental analysis has been performed using VarioEL IIICHN elemental analyzer. The carbon content in the samples was determined by an Vario EL IIICHN elemental analyzer. Raman spectra were measured in a back scattering configuration using a FT-IR & Raman spectrometer NEXUS 670 (Thermo Nicolet, USA), with a He–Ne laser (excitation line 514.5 nm) in the range of 100–2100 cm−1. Thermogravimetric measurement (TGA) was conducted on a TGA Q500 thermogravimetric analyzer (TA Instruments, U.S.A.) in air at a scan rate of 10 °C/min from room temperature to 700 °C.
https://doi.org/10.1016/j.electacta.2013.08.163_p2_7 | Electrochemical Li-ion intercalation performances of the samples were characterized using LIR2032 coin cells. The cathode materials were prepared by mixing the sample with acetylene black and polytetrafluoroethylene in a weight ratio of 85:10:5 in ethanol to ensure homogeneity. After the ethanol evaporated, the mixture was rolled into a sheet of 0.1 mm thickness. The obtained sheet was pressed into a piece of Al foil, dried under the air atmosphere at 80 °C for 5 h and vacuum atmosphere at 150 °C for 10 h and cut into circular strips of 15 mm in diameter. The mass calculation of active materials was carried out based on the 85% of difference between the mass of active MBC-LVP materials coated Al foil and the mass of pristine Al foil. The electrochemical cells were assembled in a glove box filled with high-purity argon, where lithium metal was used as an anode, Celgard 2300 as separator, and 1 M LiPF6 in an electrolyte consisting of ethylene carbonate/dimethyl carbonate/ethylene methyl carbonate in a volume ratio of 1:1:1. The galvanostatic charge/discharge tests were carried out using a Neware Battery Tester. The cyclic voltammetry (CV) measurements were conducted on the parstat 2263 advanced electrochemical workstation, and evaluated by means of Electrochemistry Powersure (Princeton Applied Research, a subsidiary of AMETEK). The electrochemical impedance spectroscopy (EIS) was also recorded on this electrochemical workstation.
https://doi.org/10.1016/j.electacta.2013.08.163_p3_3 | Hydrophilic anion groups in biomacromolecules on a cell wall surface can improve the mineralization ability of yeast cells and regulate crystal nucleation and growth [21]. Fig. 1a outlines the adsorption, deposition and self-assembly mechanism of Li3V2(PO4)3 nanoparticles in yeast cell. The proteins and polysaccharides in yeast cell have hydrophilic anion groups and negative charges [22]. When V3+, Li+ and PO43− are added to the purified BWBY solution, the cations combine with the hydrophilic anion groups on the biomolecules in the yeast cells by electrostatic interaction (Fig. 1a). Like most natural cells, yeast cells can induce spontaneous mineralization on its surface, due to the relatively low charge density [23]. The sol–gel reaction process of Li3V2(PO4)3 occurs on the yeast cell wall and inside the cell, the yeast cells regulate and control the mineralization of Li3V2(PO4)3 nanoparticles at the molecular level. Then by means of an in situ composite carbonization and crystallization heat treatment in a reducing atmosphere, MBC-LVP materials are synthesized. Download : Download full-size image Fig. 1. (a and b) Structure scheme of the sample synthesized via a biotemplate-assisted sol–gel reaction process and a carbothermal reduction method using BWBY cells as both structural template and biocarbon source. (c) Representation of crystal structure of monoclinic Li3V2(PO4)3, the VO6 octahedra are shown in green and PO4 tetrahedra in tan. (d) The distorted crystal structure of Li3V2(PO4)3 nuclei completely coated by biocarbon and possible lithium and electron pathways, the biocarbon coated atoms are shown in yellowgreen and electrons in orange. (For interpretation of the references to color in this figure legend, the reader is referred to the web version of the article.)
https://doi.org/10.1016/j.electacta.2013.08.163_p3_4 | The MBC-LVP possesses biocarbon network structure for achieving good electrochemical performances, as illustrated in Fig. 1b. In this structure, the Li3V2(PO4)3 nanoparticles can effectively reduce the length of Li+ solid state transport paths to give high diffusion rate. The active mesoporous biocarbon network has good electronic conductivity by in situ preparation of carbon coating during heat treatment of the precursor. This simple and environmentally friendly method can be easily scaled up for industrial production of electroactive materials. The results of structure characterization enable us to establish the relationship between the structure and the electronic transport properties. They also help to explain why the MBC-LVP sample can be used at very high rates in lithium-ion batteries. Fig. 1c represents the crystal structure of monoclinic Li3V2(PO4)3. Fig. 1d shows the distorted crystal structure of the Li3V2(PO4)3 nuclei completely coated by a biocarbon along with possible lithium and electron pathways. They Exhibit 3D Li diffusion channels along on the surface of the Li3V2(PO4)3 nuclei and 3D electron diffusion channels along the spherical surface of the biocarbon. This structure effectively increases the electronic conductivity of Li3V2(PO4)3 and prevents Li3V2(PO4)3 particle growth.
https://doi.org/10.1016/j.electacta.2013.08.163_p3_6 | Raman spectroscopy is a very sensitive tool for studying the properties and structural features of coated carbon, because Raman experiments can just present the chemical signal in the surface region [24]. To detect the surface components of the MBC-LVP samples, we measured Raman spectra of these samples excited with the 514.5 nm laser line, as shown in Fig. 2a. The Raman spectra of them all display two intense broad, asymmetric peaks at 900–1800 cm−1, which indicated that the surface components of the MBC-LVP samples was amorphous carbon [25]. The Raman spectrum of MBC-LVP-2 sample consists of two characteristic peaks, namely the D-band at 1340 cm−1, the G-band at 1575 cm−1. Both the G and D peaks are due to vibrations of sp2 hybridized carbon atoms. The G peak corresponds to optical E2g phonons at the Brillouin zone centre, it does not saturates at ∼1600 cm−1 and continues to rise past 1600 cm−1 and can reach 1770 cm−1, which indicates containing sp2 chains. Whereas the D peak is due to the breathing-like modes of six-atom sp2 rings and requires a defect for its activation via an intervalley double resonance Raman process. Download : Download full-size image Fig. 2. (a) Raman spectra of the different samples. (b) TGA curves of the MBC-LVP-2 and LVP samples.
https://doi.org/10.1016/j.electacta.2013.08.163_p3_7 | The electronic conductivity of the composite has a complicated correlation with the peak intensity ratio and the band area ratio of the D vs. G band. The peak intensity ratio (ID/IG) calculated is an index of the degree of disordering. An increase in the ID/IG ratio reflects a greater degree of disorder [26], [27], [28], [29].
https://doi.org/10.1016/j.electacta.2013.08.163_p3_8 | In Fig. 2a, the Raman spectrum of disordered graphite shows three quite sharp peaks, the G peak around 1580–1600 cm−1 and the D peak around 1350 cm−1. By comparing these Raman spectra, we can find a distinct difference in the wavenumber range of 300–900 cm−1. Two weak and broad Raman peaks around 600 cm−1 can be detected for LVP sample, which are all assigned to the intramolecular stretching modes of the PO43− anion. However, for the MBC-LVP-2 sample, no Raman signals of the PO43− anion can be distinguished in the same range, suggesting that the thickly biocoated carbon may screen the deeper Li3V2(PO4)3 from being detected. These Raman behaviors are very well in agreement with those already reported for other types of Li3V2(PO4)3/C composites [10]. The ration of ID/IG (the ratio of the peak heights) of the MBC-LVP-2 sample is 1.11, indicating that the coated carbon might be amorphous phase [30]. Compared with graphite, the broadening and the peak height increase of the D peak in the MBC-LVP-2 sample is correlated to a distribution of carbon clusters with different distorted aromatic rings. This indicates that the degree of disordering for biocarbon layer coated on the surface of Li3V2(PO4)3 nanoparticle in the MBC-LVP-2 sample is higher. The result is consistent with that of HRTEM, which shows that no lattice fringes caused by graphite were found in the carbon structure.
https://doi.org/10.1016/j.electacta.2013.08.163_p3_9 | TGA measurement was used to estimate the total amount of biocarbon coated on the nanoparticles in the MBC-LVP sample. Fig. 2b gives the TGA curves of the MBC-LVP-2 and blank LVP samples tested in air environment. It is clearly seen that the total weight of the blank LVP sample increases as a result of heating the powder in a dry air atmosphere due to the up-take of oxygen, in the course of the V3+ → V5+ transition. However, for the MBC-LVP-2 sample, a decrease in the sample weight is observed due to the removal of carbon. In the temperature range of 250–600 °C, the blank LVP sample is oxided, leading to a weight gain of 3.7%. For the MBC-LVP-2 sample, the carbon in the composite is oxided to CO2 gas at temperatures higher than 350 °C, leading to a big weight loss. Above 650 °C, the oxidation of both Li3V2(PO4)3 and carbon is completed and the weight of the sample keeps constant. Finally, by taking into account the weight gain (3.7%) of blank LVP during TGA measurement in oxygen, the amounts of coated biocarbon for MBC-LVP-2 sample was calculated to be 11.5% from the TGA data.
https://doi.org/10.1016/j.electacta.2013.08.163_p3_10 | The mesopores participate in the charge storage processes but wide pathways, i.e. mesopores are necessary for a fast accessibility of ions. Due to the presence of mesopores, a carbon material can deliver a high energy at a high rate [2]. The mesoporosity of MBC-LVP-2 sample was characterized by nitrogen-adsorption measurements. Fig. 3 shows the adsorption–desorption isotherms and Barret–Joyner–Halenda pore-size-distribution curves of the synthesized samples. The adsorption-desorption isotherms of MBC-LVP-2 sample shows three types of hysteresis loop, a one-step capillary condensation adsorption and a step-like desorption. According to International Union of pure and Applied chemistry regulation [31], the H4 hysteresis loop in the relative pressure (P/P0) range of 0.22–0.45 represents a typical mesoporous feature caused by uniform slit shape holes, the H3 and H2 hysteresis loops in P/P0 of 0.87–0.99 stand for a type-IV pattern that also indicates mesoporous characteristics. The H3 hysteresis loop is caused by nonuniform and open wormlike pores and H2 by plugged pores [32]. The three types of mesopores can also be seen from HRTEM images (Fig. 3a, inset). In Fig. 3b, MBC-LVP-2 sample shows a multiple-peaked pore size distribution centered on 21, 10.5 and 3 nm. The pore area ratio is 3:0.5:1, indicating the open wormlike mesoporous structure is predominant. This structure may well contact with electrolyte and achieve good electrochemical performances. In LVP blank sample, all the adsorption-desorption isotherm and Barret–Joyner–Halenda pore-size-distribution curve indicate few mesoporous characteristics. So we said, the MBC-LVP-2 sample possesses a hierarchical nanostructure, which consist of Li3V2(PO4)3 crystal nanoparticles and amorphous biocarbons with hierarchical mesoporous structures (uniform slit shape mesopores, nonuniform and open wormlike mesopores and plugged mesopores). Download : Download full-size image Fig. 3. (a) N2 adsorption-desorption isotherm curves and HRTEM images (inset) of the synthesized samples. (b) Barret–Joyner–Halenda pore-size-distribution curves of the synthesized samples.
https://doi.org/10.1016/j.electacta.2013.08.163_p3_11 | The in situ composites d linkages between Li3V2(PO4)3 nanoparticles with the active biocarbon network were studied by FT-IR (see Fig. 4a). By comparing Fig. 4aA with Fig. 4aB, two main changes are seen from FTIR spectra. First, for the MBC-LVP-2 sample all the characteristic peaks of Li3V2(PO4)3 at 1040 cm−1 (PO4) and 634/572/503 cm−1 have shifted to lower wavenumbers from those of LVP blank sample. This proves the increase of VO chemical bond length in Li3V2(PO4)3 structure. Second, the vibration transmittance of PO43− peaks increase, while PO and VO peaks weaken. These changes indicate that there are the in situ composites d linkages between Li3V2(PO4)3 nanoparticle and the active biocarbon network [33], [34]. Download : Download full-size image Fig. 4. (a) FTIR spectra of the samples: A is the LVP blank sample, B is the MBC-LVP-2 sample. (b) XRD patterns of the samples synthesized at different temperatures.
https://doi.org/10.1016/j.electacta.2013.08.163_p3_12 | Fig. 4b shows the XRD patterns of the samples synthesized at different sintering temperatures. The diffraction peaks of all the samples can be identified as a single phase of Li3V2(PO4)3 with a monoclinic structure indexed to P21/n spacegroup (ICSD #96962). The sharp diffraction peaks indicate a good crystallinity of Li3V2(PO4)3 in the synthesized samples and this is consistent with the previous reports [35]. From the XRD analysis, no evidence of diffraction peaks from carbon is found, indicating that the residual carbon has an amorphous structure, this result and the result of Raman analysis are consistent. The summary of the structural features and performances for the samples synthesized at different temperatures is given in Supporting Information Table S1. The carbon obtained by heating BWBY cells plays an important role in the enhancement of the electrical conductivity.
https://doi.org/10.1016/j.electacta.2013.08.163_p3_13 | Fig. 5(a)–(c) shows the TEM images of the samples synthesized at different temperatures, from which depicting the particle sizes, surface morphologies and biocarbon coating situation of the samples can be recognized. The powders prepared at different temperatures have different morphologies, particle sizes and biocarbon coated layer thickness. For the particles of MBC-LVP-1 sample, large particles exist, and carbon coating on its particle surface is not homogeneous, as shown in Fig. 5a. Obviously, well-crystallized Li3V2(PO4)3 phase cannot be obtained at 650 °C, because the small particles can be easily agglomerated if there is no carbon on the particle surface. Moreover, the undesirable carbon layer coating on the Li3V2(PO4)3 particle surface is believed to be disadvantageous to the electrochemical performance. When the temperature is increased to 750 °C, the well-crystallized and fine Li3V2(PO4)3/C particles with a size of 28 nm (see Supporting Information Table S1) are obtained, as shown in Fig. 5c. The fine particle size is believed to be advantaged to the electrochemical performance due to the high specific surface area [11], [36]. With further increasing the temperature to 850 °C, the sizes of the Li3V2(PO4)3 particles are become larger and the biocarbon coated layer thickness on the Li3V2(PO4)3 particle surface is become smaller (see Fig. 5b). In order to understand fully about the microstructure of the composite and check carbon coating on the particles, the magnified HRTEM images of the NBC-LVP-2 powder particles were also conducted. From Fig. 5d the Li3V2(PO4)3 crystal structure and composites of the sample can be recognized. The inset figure within Fig. 5d reveals that the selected area electron diffraction scan clearly reveals regular lattice fringes of the (1 2 1) plane corresponding to a Li3V2(PO4)3 d-spacing value of 0.363 nm. It is clearly seen from Fig. 5(d)–(f) that the MBC-LVP-2 particle is coated with a uniform amorphous biocarbon layer, and the biocarbon coating layer possesses hierarchical nanostructure. The presence of this biocarbon layer is believed to impede the grain growth of the Li3V2(PO4)3, and improve the electronic conductivity of the material, thus resulting in the enhancement of electrochemical properties. Download : Download full-size image Fig. 5. TEM images of the samples synthesized at different temperatures: (a) MBC-LVP-1; (b) MBC-LVP-3; (c) MBC-LVP-2; (d) the magnified HRTEM images of the partial area in (c); (e) the magnified HRTEM images of the partial area in (c); (f) the magnified HRTEM images of the partial area in (d).
https://doi.org/10.1016/j.electacta.2013.08.163_p3_15 | The charge/discharge profiles of MBC-LVP-2 electrode are shown in Fig. 6a. Three plateaus during the first charge process and a declining discharge plateau are observed. This electrode shows an initial discharge capacities of 205 mAh g−1, which is much higher than the corresponding capacity values of the LVP/C cathodes synthesized by other methods [37]. Three first charge plateaus at 4.78, 4.52 and 4.10 V corresponded to three compositional regions of Li3−xV2(PO4)3 (x = 0–0.5, x = 0.5–1.0 and x = 1.0–2.0), and the voltage plateau of each region describes the two-phase transition process in the electrochemical reaction [38], [39]. They should correspond to a sequence of phase transition processes and the capacity at each charge plateau is about 56 mAh g−1. Moreover, these plateaus can also be seen on the subsequent charge curves, implying that these phase transition processes are reversible. In the 10th cycle, the charge and discharge capacities are 180 and 176 mAh g−1, respectively, displaying a small reduced irreversible capacity loss (4 mAh g−1) and a 12% capacity loss of the initial value. At the 50th cycle, the discharge capacities still keeps 139 mAh g−1 between 3.0 V and 4.8 V at 0.2 C (see Fig. 6b). Since the MBC-LVP-2 sample shows much smaller particle size (see Supporting Information Table S1b) and more uniform particle size distribution (see Fig. 5c), the MBC-LVP-2 electrode has better reversibility in the charge–discharge process and better capacity retention upon cycling. Download : Download full-size image Fig. 6. (a) Galvanostatic charge–discharge profiles of the MBC-LVP-2 electrode at a current density of 0.2 C in the voltage region of 3.0–4.8 V. (b) Cycling performances of the different electrodes at a current density of 0.2 C in the voltage region of 3.0–4.8 V. A: Charge cycling performance of the MBC-LVP-2 electrode, B: discharge cycling performance of the MBC-LVP-2 electrode, C: discharge cycling performance of the LVP/C electrode synthesized with carbon black, D: discharge cycling performance of the LVP/C electrode synthesized with sucrose.
https://doi.org/10.1016/j.electacta.2013.08.163_p3_16 | To understand the reasons behind the capacity fade of this material, the discharge cycling performance of the LVP/C electrode synthesized with different carbon sources was measured, as shown in Fig. 6b. Compared with the LVP/C electrodes synthesized with carbon black and sucrose (Fig. 6b-BCD), although the MBC-LVP-2 electrode shows the higher discharge capacities, its charge and discharge capacities both decrease during cycling process (Fig. 6b-AB) and shows the overdischarge phenomena after the 10th cycle. Moreover, the 4.78 V charge plateau after the 5th cycle and 4.52 V charge plateau after the 20th cycle disappeared, indicating the irreversible redox couple of V5+/V4+ in the phase transition process from LiV2(PO4)3 to V2(PO4)3. It can be inferred that V2(PO4)3 active material can be dissolved in electrolyte. This unwanted side reaction may cause electrolyte decomposition, passive film formation, and other phenomena [40], [41]. However, during discharge, no redox peaks around 4.78 and 4.52 V were detected, only showing the declining 4.10 V discharge plateaus, which suggests that the lithium insertion results in a restoration of the Li3V2(PO4)3 phase from the extracted LiV2(PO4)3 phase. Therefore, we speculate that the dissolution of V2(PO4)3 active material may be the main reason of the capacity fade. Other reason of the capacity fade may be due to the graphitization of the biocarbon in the composite [3], [4]. The first charge–discharge curves and cycling performances of the MBC-LVP-1 and the MBC-LVP-3 electrodes at 0.2 C in the voltage range of 3.0–4.3 V are shown in Supporting Information Figs. S1 and S2, respectively. Compared to the MBC-LVP-1 and MBC-LVP-3, the MBC-LVP-2 electrode has long charge/discharge curves and smaller potential differences of plateaus at 0.2 C, which indicate that the MBC-LVP-2 has lower electrochemical polarization and leads to better reversibility in the charge/discharge processes. Therefore, the MBC-LVP-2 electrode presents enhanced electrochemical performances.
https://doi.org/10.1016/j.electacta.2013.08.163_p3_17 | Electrochemical kinetic property of Li3V2(PO4)3 was investigated by the electrochemical impedance spectroscopy (EIS). Fig. 7a shows the EIS curves of the MBC-LVP-2 electrode under different potentials. Fig. 7c shows the EIS curves of the MBC-LVP-2 electrode under 4.3 V with various cycles. An intercept at high frequency represents the resistance of the electrolyte on the real axis Zreal. The semicircle in the high frequency range indicates the charge transfer resistance. The inclined line in the low frequency is attributed to the diffusion of the lithium ions into the bulk of the electrode material or so-called Warburg diffusion. The diffusion coefficient of lithium ion can be calculated from the plots in the low frequency region using the following equation [42]: (1) where R is the gas constant, T is the absolute temperature, A is the surface area of the cathode, n is the number of electrons per molecule during oxidization, F is the Faraday constant (96,486 C mol−1), C is the concentration of lithium-ion, and σ is the Warburg factor which obeys the following relationship: (2) where Re is the resistance between the electrolyte and electrode, and Rct is the charge transfer resistance, ω is the angle frequency. Fig. 7b and d shows the linear fitting of Zreal vs. ω−1/2 under different potentials and under 4.3 V with various cycles, respectively, from which the slope σ can be obtained. Using this σ value it is possible to calculate the lithium diffusion coefficients of the material. As shown in Supporting Information Table S2, Rct of MBC-LVP-2 electrode decreases with the increase of potential. The DLi values indicate that the electrochemical kinetics of MBC-LVP-2 electrode under 4.3 V is easier with Li+ extraction than under other potentials. The changes of DLi and Rct values are slightly smaller with the increase of cycle number, which indicate that the MBC-LVP-2 has better reversibility. Download : Download full-size image Fig. 7. EIS curves of the MBC-LVP-2 electrode synthesized by a biotemplate-assisted sol–gel method at 750 °C. (a) Nyquist plots and (b) relationship plots of impedance as a function of the inverse square root of angular frequency in the Warburg region under different potentials. (c) Nyquist plots and (d) relationship plots of impedance as a function of the inverse square root of angular frequency in the Warburg region under 4.3 V with various cycles.
https://doi.org/10.1016/j.electacta.2013.08.163_p3_18 | The cyclic voltammetry is widely used to study the oxidation/reduction and/or phase transformation processes in electrode reactions and estimate quantitatively the diffusion coefficient of Li+ ion [43]. Supporting Information Fig. S3 shows the CV curves and graphs of peak current Ip vs. square root of the scan rate for the MBC-LVP electrodes synthesized at different temperatures at various scan rate between 3.0 and 4.8 V. The Randle–Sevcik formula was used to determine the Li+ ion diffusion coefficient around the three pairs of charge–discharge platforms. Because the intercalation of Li+ ions in particles is a diffusion process, the electrode reaction can be assumed to be in a condition of semi-infinite diffusion. The formula can be written as: (3)
https://doi.org/10.1016/j.electacta.2013.08.163_p3_19 | where Ip is the peak current (A); A is the surface area of the electrode (cm2); D is the diffusion coefficient of the Li+ ion (cm2 s−1); Co is the concentration of Li+ (mol cm−3); ν is the CV scanning rate (V s−1); and n is the number of electrons transferred in the electrode reaction. In this paper, n is equal to 1, and A is the assigned the value of 1.76 cm2, D and Co are defined for the Li+ ion per unit cell. Accordingly, the value of Co is about 7.38 × 10−3 mol cm−3. Based on Eq. (3), the apparent diffusion coefficient DLi of the MBC-LVP electrodes could be calculated. As seen in Supporting Information Table S3, the apparent diffusion coefficients of MBC-LVP electrodes are larger than those of olivine LiFePO4, which have been reported to be in the range of 10−13 to 10−18 cm2 s−1 obtained by several groups using different techniques [44], [45]. This indicates that MBC-LVP could be a very promising cathode material for high power lithium ion batteries. The large lithium diffusion coefficient of MBC-LVP is closely related to its special structure. In this structure, the Li+ ions can be “freely” transported in a three-dimensional pathway, and the “V2(PO4)3” framework can be perfectly reserved during Li+ extraction. The phase transformations are mainly due to the Li+ re-ordering in different sites, not to changes in lattice framework. This fundamentally facilitates the two-phase transformations of the material, which leads to fast Li+ diffusion.
https://doi.org/10.1016/j.electacta.2013.08.163_p4_2 | Li3V2(PO4)3 nanoparticles covered with amorphous mesoporous biocarbon have been synthesized via a biotemplate-assisted sol–gel reaction process and a carbothermal reduction method using BWBY cells as both structureal template and biocarbon source. The structure study of mesoporous biocarbon coated Li3V2(PO4)3 has led to a deep understanding of the electrochemical property of the MBC-LVP electrodes. The synthesized sample consists of nanoparticles of monoclinic Li3V2(PO4)3 phase and mesoporous biocarbon network derived from the thermal decomposition of BWBY cells. The MBC-LVP synthesized at 750 °C was well biocarbon coated and showed uniform particle size distribution. The MBC-LVP-2 electrode exhibited a high discharge capacity of 205 mAh g−1 and excellent cycling performance at a charge-discharge rate of 0.2 C in the potential region of 3.0–4.8 V. The apparent diffusion coefficients of Li ion in the MBC-LVP-2 electrode determined by CV and EIS are higher than those of olivine LiFePO4. The proposed approach opens a general, efficient way to prepare electroactive materials under ambient conditions.
https://doi.org/10.1016/j.electacta.2013.08.166_p1_2 | Under the pressure of energy crisis and environmental protection, electric vehicle and large scale energy storage of sustainable energy are attracting wide spread interest. Lithium-ion batteries are being promising power sources of the electric vehicle and energy storage [1], [2], [3], [4].
https://doi.org/10.1016/j.electacta.2013.08.166_p1_3 | Olivine LiMPO4 (M = Fe, Mn, Ni and Co) materials have been investigated intensively as cathode for lithium ion batteries since the previous work of Padhi et al. [5]. Among these cathode materials, LiFePO4 attracted the most interests due to its low cost, environmentally benign nature, excellent electrochemical property and stability [6], [7]. However, LiFePO4 only presents a redox potential with flat plateau at 3.45 V versus Li/Li+ [8], indicative of low energy density. LiMnPO4 can provide a higher energy density than LiFePO4 with a redox potential of 4.1 V [9] similar to other cathode materials such as Li1−xMn2O4, LixCoO2 and LixMn0.5Ni0.5O2 [10], while the redox potentials versus Li/Li+ of LiCoPO4 and LiNiPO4 are 4.8 V and 5.1 V respectively [11], [12], which results in incompatibility with the commercial electrolytes. On account of inherent shortcomings such as thermal instability of the charged phase MnPO4 [13], Jahn-Teller distortion of the Mn3+ ion [14] and extremely low electronic and ionic conductivity [15], LiMnPO4 didn’t attract as much attention as LiFePO4. Carbon coating [16], Mn-site substitution [17] and particle size reduction [18] are the most common and effective ways of improving LiMnPO4 property. Fe doping on Mn-site is considered as one of the most welcomed methods for not only its convenience on implementation but also the enhancement of electric conductivity [19].
https://doi.org/10.1016/j.electacta.2013.08.166_p1_4 | A variety of methods have been applied so far to prepare LiMPO4 (M = Fe, Mn, Ni and Co), such as solid-state reactions [20], [21], [22], [23], co-precipitation [24], sol–gel method [25] as well as hydrothermal [26] and solvothermal methods [6]. Since electrochemical property of LiMPO4 (M = Fe, Mn, Ni and Co) is sensitive to morphology and particle size, hydrothermal and solvothermal methods are attracting more and more interests for their capability of morphology regulation and particles-size control [27], [28].
https://doi.org/10.1016/j.electacta.2013.08.166_p1_5 | In this paper, we report a facile solvothermal synthesis of LiMn0.9Fe0.1PO4 using EG as solvent. The effects of categories of anions and feeding sequences of starting materials on the morphology and electrochemical performance are investigated and compared.
https://doi.org/10.1016/j.electacta.2013.08.166_p2_3 | All the chemicals were AR grade and without any further treat. LiMn0.9Fe0.1PO4 was synthesized by solvothermal method at 180 °C for 12 h. The iron sources were FeSO4·7H2O and FeCl2·4H2O. The manganese source was MnCl2·4H2O. LiOH·H2O was used as lithium source and 85 wt% concentrated H3PO4 as the P source. Two kind of precursor solutions were gained following the P + M + L sequence (that is, LiOH solution was dropwise introduced into the mixture of H3PO4 and transition metal salts) or P + L + M sequence (i.e., Mn2+ and Fe2+ mixture was slowly added into the mixture of H3PO4 and LiOH), respectively. The molar ratio of Li:(Mn + Fe):P in precursors was 2.7:1:1. The compositions and feeding sequences of the precursor solutions are shown in Table 1. 40 mL precursor solution was put into a 50 mL autoclave, and then heated at 180 °C for 12 h. At last, the reactor was cooled down to room temperature. The precipitation was filtered and washed with ethanol and deionized water, then dried at 80 °C. The as-prepared LiMn0.9Fe0.1PO4 sample was mixed with 12 wt% of sucrose and milled for 30 min. Afterwards the mixed powder was calcined in nitrogen flow at 650 °C for 5 h to obtain a LiMn0.9Fe0.1PO4/C composite. Table 1. Compositions and feeding sequences of the precursor solutions. Sample name [MnCl2]/mol L−1 [FeCl2]/mol L−1 [FeSO4]/mol L−1 Feeding sequence S11 0.18 0.02 – P + M + L S21 0.18 – 0.02 P + M + L S12 0.18 0.02 – P + L + M S22 0.18 – 0.02 P + L + M
https://doi.org/10.1016/j.electacta.2013.08.166_p2_5 | The samples were characterized by X-ray diffraction (Bruker D8 Advance X-ray diffractometer in a Bragg–Brentano configuration) with Cu Kα1 and Cu Kα2 radiation. The morphology of the samples was inspected with scanning electron microsope (SEM, JSM-5600LV, JEOL, Japan) and transmission electron microscope (TEM, H-800, Hitachi, Japan).
https://doi.org/10.1016/j.electacta.2013.08.166_p2_7 | The electrochemical properties were tested using CR2032 coin-type test cells with lithium metal as anode. The test electrode was prepared from a mixture consisting of 80 wt% LiMn0.9Fe0.1PO4/C, 5 wt% acetylene black, 5 wt% conductive graphite and 10 wt% polyvinylidene difluoride (PVDF). The mixture was cut into rounded slices as test electrode. The polypropylene film (Celgard 2400) was used as separator. Ethylene carbonate/dimethyl carbonate/diethyl carbonate (EC:DMC:DEC = 3:1:1 by volume) solution containing 1 mol L−1 LiPF6 was used as the electrolyte. Charge–discharge cycles were carried out on a Land battery system.
https://doi.org/10.1016/j.electacta.2013.08.166_p3_3 | The formation of a crystalline LiMn0.9Fe0.1PO4 can be confirmed by comparing XRD peaks with JCPDS data of LiMnPO4 and LiFePO4. The XRD lines of LiMnxFe1−xPO4 present only a slight shift of 2θ compared with those of LiMnPO4 and LiFePO4 [29]. Fig. 1 shows the normalized XRD patterns of as prepared samples, revealing that pure phase of olivine LiMn0.9Fe0.1PO4, which can be indexed to an orthorhombic space group Pnmb, can be obtained under all reacting conditions discussed above. Download : Download full-size image Fig. 1. XRD patterns of LiMn0.9Fe0.1PO4 samples.
https://doi.org/10.1016/j.electacta.2013.08.166_p3_4 | The SEM images of the samples are represented in Fig. 2. As can be seen, the P + M + L feeding sequence is conductive to spindle-like particles, while the P + L + M feeding sequence obtains plate-like or granular particles. This distinct difference in particle morphology is related to the reaction precursors before solvothermal [30]. To clarify the precursor compositions produced by different feeding sequences, the as-produced suspensions and the supernatants were separated by centrifugation and analyzed by inductive coupled plasma emission spectrometer (ICP). Download : Download full-size image Fig. 2. SEM images of LiMn0.9Fe0.1PO4 samples.
https://doi.org/10.1016/j.electacta.2013.08.166_p3_5 | The results in Table 2 show that only trace amounts of Fe, Mn and P can be detected in S21 (P + M + L), indicating that the vast majority of them may exist as precipitations like Fe3(PO4)2 and Mn3(PO4)2, as shown in Fig. 3(a). On the contrary, as much as nearly 50% of Fe and Mn stay in supernatant in S22 (P + L + M). In this case, the rate of acid–base neutralization in the first stage of P + L + M sequence is much higher than that of precipitation in P + M + L sequence. M2+ would not precipitate with PO43− until Li3PO4 dissolved in EG, as shown in Fig. 3(b). As the formation of LiMPO4 (M = Fe, Mn) in solvothermal generally follow the mechanism of “precursor dissolution-nucleation-crystallization” [31], [32], [33], the significant difference of nucleation components between distinct feeding sequences may contribute to the variation in particle morphologies. Table 2. Element concentration (mmol L−1) in supernatants of precursor suspensions. Element S21 S22 Theoretic maximal concentration Li 387.1 266.2 540 Fe 0.435 9.294 20 Mn 3.773 72.01 180 P 5.369 10.63 200 Download : Download full-size image Fig. 3. Reaction process of different feeding sequence.
https://doi.org/10.1016/j.electacta.2013.08.166_p3_6 | The effect of SO42− on morphology can still be observed when turning Fe source from FeCl2 to FeSO4. Particles with more uniform shape were obtained when FeSO4 was introduced into the precursor. More obviously, with P + M + L sequence, the particles of S21 are smaller in size and less agglomerative compared with S11. The influence of anion species on the morphology of LiMn0.9Fe0.1PO4 is of great significance, which will be discussed in details in our further work.
https://doi.org/10.1016/j.electacta.2013.08.166_p3_7 | It was investigated by X. Qin et al. [34] that using the P + L + M feeding sequence could give rise to a fast dissolution rate of the precursor and more nuclei. Besides, prior adsorption of EG in the {010} faces of the as-grown crystals would facilitate the crystal growth along the [0 1 0] direction. In our study, as shown in Fig. 4, an obvious increase of the 29.4° line intensity is observed with the P + L + M feeding sequence, indicating a size decrease of the particles along the [0 1 0] direction. Fig. 2 also shows that spindle-like particles turned into plate-like as feeding sequence changed. TEM and HRTEM images of samples with plate-like morphology (S12 and S22) are shown in Fig. 5. TEM images demonstrated that the nanoplates are stacked. It can be observed in Fig. 5(b) and (d) that the lattice interplanar spacings of 2.48 Å, 3.03 Å and 3.73 Å corresponds to the (0 0 2), (2 0 0)/(1 2 1) and (1 0 1) planes of orthorhombic LiMn0.9Fe0.1PO4, respectively, revealing a preferable crystal growth along ac plane. Download : Download full-size image Fig. 4. Intensity changes in XRD patterns of LiMn0.9Fe0.1PO4 prepared with different feeding sequence. Download : Download full-size image Fig. 5. TEM and HRTEM images of (a and b) Sample S12 and (c and d) S22.
https://doi.org/10.1016/j.electacta.2013.08.166_p3_9 | Spindle-like particles of S21 and plate-like particles of S22 were investigated as cathode materials for lithium-ion batteries. Fig. 6(a) shows the cycling performance of S21 and S22 at 0.1 C charge–discharge rate, demonstrating excellent capacity retention of 98% and 96% respectively after 30 cycles. Fig. 6(b) shows the 1st, 15th and 30th charge–discharge curves of S21 electrodes at 0.1C. All the discharge curves present two reversible voltage plateaus around 4.1 V and 3.5 V, corresponding to the redox couple of Mn3+/Mn2+ and Fe3+/Fe2+, respectively. The width ratio of these two plateaus is consistent with the molar ratio of Mn and Fe in the LiMn0.9Fe0.1PO4 material. In morphological viewpoint, plate-like particles (S22) with prominent ac plane and small size in [0 1 0] direction is expected to provide a higher capacity than spindle-like particles (S21). However, the first discharge capacity of Sample S21 is 129.7 mAh g−1, much higher than that of S22 (87 mAh g−1). Taking particle size into consideration, S21 spindle-like particles are nano-scale in width and thickness, while S22 plate-like particles are merely nano-scale in thickness. The particle size of S21 is much smaller than that of S22. According to the work of Malik et al. [24] with particle size decreasing, diffusion tunnels for Li+ have less chance to be blocked by crystal defects result from cation intermixing. When particles are small enough, size rather than morphology of the material may contributes more for capacity. Download : Download full-size image Fig. 6. (a) Cycling performance of S21 and S22 at 0.1C rate; (b) the 1st, 15th and 30th charge–discharge curves of S21 electrodes at 0.1C.
https://doi.org/10.1016/j.electacta.2013.08.166_p3_10 | Fig. 7 illustrates the rate performances of S21 and S22 from 0.1C to 10C. The rate capabilities of the investigated materials are relatively excellent. The capacity retention of S21 and S22 at 1C are 95.2 mAh g−1 and 65.0 mAh g−1, equivalent to 77% and 83% of the capacity at 0.1C. The voltage plateau around 3.5 V for the redox couple of Fe3+/Fe2+ disappears as discharge rate increases, and a sharp drop of discharge capacity from 1C to 5C is observed, indicating possible severe polarization of electrode at high discharge rates. Besides, capacity retention of tested samples (S21 and S22) at different discharge rates is much more competitive than the results for LiMnPO4 [35], [36], showing a successful improvement on electrochemical performance via solvothermal synthesis and Fe-doping on Mn-site. Download : Download full-size image Fig. 7. (a) Discharge capacities of S21 and S22 at various rates; (b) typical discharge curves of S21 and S22 at various rates.
https://doi.org/10.1016/j.electacta.2013.08.166_p4_2 | The morphology of LiMn0.9Fe0.1PO4 nano particles can be easily tuned by the proposed synthesis through a simple solvothermal process. By changing anion species and feeding sequences, morphology regulation of LiMn0.9Fe0.1PO4 can be achieved effectively. With the P + L + M feeding sequence, LiMn0.9Fe0.1PO4 nanoplates with predominant ac plane are obtained. The length of the plates is found to be less than 100 nm and the thickness is around 20–30 nm. Nano-sized spindle-like particles are obtained with P + M + L feeding sequence and exhibits a reversible capacity of 129.7 mAh g−1 at 0.1C and relatively excellent rate property with a capacity retention of 77% at 1C.
https://doi.org/10.1016/j.electacta.2013.09.044_p1_2 | The ordered olivine lithium iron phosphate LiFePO4 has been extensively and intensively studied as one of the most promising cathode materials for power batteries in hybrid electric vehicles (HEV) and pure electric vehicles (PEV) since it first been reported by Goodenough [1] in 1997 due to its advantages of high theoretical specific capacity (170 mAh g−1), environmental compatibility, low cost and intrinsic thermal safety [2], [3], [4]. However, a main drawback of LiFePO4 is its low electronic and ionic conductivity, which limits its application at high rate charge/discharge situation, especially when performed under low temperature [5]. Tremendous efforts have been devoted to overcome this problem. Among all the methods, carbon coating seems to be the most efficient one to improve the electronic conductivity [6], [7], [8]. Another way to solve the conductivity issue is to reduce the particle size of LiFePO4, which will shorten the diffusion length for lithium ions and also increase the effective reaction areas with electrolyte [9], [10]. Considering both the effects of carbon coating and tailored particle size, a lot of researches were focused on combining coating carbon and reducing particle size by using porous carbon as template to form nanosize LiFePO4/C [11], [12] with excellent electrochemical performance.
https://doi.org/10.1016/j.electacta.2013.09.044_p1_3 | In contrast to the methods mentioned above, which suffer from the decrease of tap density, doping hetero elements is also reported to be a feasible way to enhance the intrinsic conductivity. Chung et al. [13] firstly reported that doping with supervalent cations, e.g., Mg, Zr and Nb, at Li (M1) site in LiFePO4 could increase the electronic conductivity up to 10−2 S cm−1, which is eight orders of magnitude of pristine LiFePO4. After that, a lot of attentions were paid to find dopants which can be employed for LiFePO4 system. Amin et al. [14] found that silicon-doped LiFePO4 shows higher ionic conductivity than undoped LiFePO4 because of Si-doping exerting a donor effect. First-principle calculation shows that metal cations doping at Fe site (M2) of LiFePO4 can improve the electronic and ionic conductivity by facilitating the diffusion of lithium ions [15]. Zhang et al. [16] conducted in-depth study of the mechanism of Mg doping in LiFePO4. The result showed that the length of MgO bonds is shorter than that of FeO bonds, which in turn causes the broadening of the lithium ion diffusion channel and increase the ionic conductivity of LiFePO4. What’ more, doping Mg will narrow the band gaps of LiFePO4, which suggests that doping Mg doped LiFePO4 will exhibit higher electronic conductivity.
https://doi.org/10.1016/j.electacta.2013.09.044_p1_4 | In addition to the cation substitution, it has been reported that anion doping is also effective in enhancing the electrochemical performance of LiFePO4, such as doping with N3− [17], Cl− [18] and F− [19]. Liu et al. [17] showed that the activation energy for lithium ion diffusion of N-doped LiFePO4 is lower than that of undoped LiFePO4 caused by the distortion of the FeO (N) octahedral. A research of the effect of F− substitution was carried out by Liao et al. [19], and they found that LiFePO4/C with enhanced rate performance can be synthesized by doping with F−, resulting from the improvement of electronic and ionic conductivity. Moreover, they found that the fully F-substituted LiFe(PO4)0.9F0.3/C showed much better cycling life at elevated temperature than the undoped LiFePO4/C. Further investigation of F doped LiFePO4 was carried out by Lu et al. [20]. They found that doping with F will rearrange electric cloud in PO42− ion and therefore enhance the electronic conductivity. Also, LiO bands in LiFePO4 will be weakened, leading to an increase of ionic conductivity. Although anion doping is not as fully studied as cation doping, it also should not be neglected.
https://doi.org/10.1016/j.electacta.2013.09.044_p1_5 | Since both cation doping and anion doping could increase the conductivity of LiFePO4, the combined synergistic effect of cation and anion co-doping is expected to further enhance the electrochemical performance. According to the aforementioned studies, we chose Mg and F as the dopants and synthesized LiFe0.92Mg0.08(PO4)0.99F0.03/C via a simple solid state reaction. The effects of Mg and F co-doping on the electrochemical performance of LiFePO4/C have been studied in detail in a wide operation temperature range by comparing to that of undoped LiFePO4/C, Mg doped LiFePO4/C and F doped LiFePO4/C prepared by the same method.
https://doi.org/10.1016/j.electacta.2013.09.044_p2_3 | LiFe0.92Mg0.08(PO4)0.99F0.03/C was prepared via a solid-state method using LiCO3, FeC2O4 2H2O, NH4H2PO4, Mg(NO3)2 and LiF as the raw materials. The molar ratio of Li:Fe:Mg:P:F in the precursor was 1:0.92:0.08:0.99:0.03. The starting materials, with citric acid (17 g in a mole raw materials) serving as carbon source, were mixed in ethanol and ball-milled for 8 h. The ethanol was evaporated and dried in vacuum oven over night. The resulting precursors were pre-heated at 350 °C in Ar atmosphere for 6 h and then sintered at 650 °C in Ar atmosphere for 12 h. The undoped LiFePO4/C, LiFe0.92Mg0.08PO4/C and LiFe(PO4)0.99F0.03/C were prepared through the same procedure except the addition of dopants.
https://doi.org/10.1016/j.electacta.2013.09.044_p2_5 | The phase identification of powders was conducted with X-ray diffraction measurement (XRD, D/MAX 2550 V, Japan) using Cu Kα radiation (λ = 0.15418 nm). The exact content of doped Mg and F were measure by ICP-AES (IRIS 1000, American). The morphology was evaluated by field emission scanning electron microscopy (FESEM, Hitachi S-4800, Japan). Elemental mapping of the particles was analyzed by energy dispersive spectroscopy (EDS, QUANTAX 400-30, Japan). The carbon content of samples was evaluated by thermogravimetry (SDT Q600, Switzerland) at a heating rate of 10 °C min−1 from ambient temperature to 900 °C in air.
https://doi.org/10.1016/j.electacta.2013.09.044_p2_6 | The electrochemical performance measurements were carried out with CR2032 coin cell. The cathode slurry was prepared by dispersing 80 wt.% active material, 10 wt.% acetylene black (AB, Shanghai Haohua Chemical Co. Ltd.) and 10 wt.% polyvinylidene fluoride (PVDF, Shanghai Ofluorine Chemical Technology Co. Ltd.) in N-methyl-2-pyrrolidone (NMP, Shanghai Lingfeng Chemical Reagent Co. Ltd) solvent. The slurry was coated onto Al foil with a coating thickness of 150 μm, then dried in vacuum overnight. Metallic lithium foil was used as the anode electrode; 1 M LiPF6 in ethylene carbonate (EC) and diethyl carbonate (DEC) (1:1, V/V) (Guangzhou Tinci Materialt Technology Co. Ltd.) as the electrolyte. The cells were assembled in an Argon-filled gloved box (Super1220/750, Mikrouna China Co. Ltd.). Cyclic voltammetry (CV) was measured by an electrochemical working station (CHI660D, Shanghai Chenhua Co. Ltd., China) at a scan rate of 0.1 mV s−1 between 2.5 and 4.2 V. Electrochemical impedance spectroscopy (EIS) was conducted also on the same electrochemical working station with an AC oscillation of 5 mV amplitude over the frequencies between 105 and 10−2 Hz. Galvanostatic charge/discharge measurements were carried out in the voltage range of 2.5–4.2 V using a Land CT2001 battery tester (Wuhan Land Electronic Co. Ltd., China) with different current densities. The rate was calculated according to the theoretical specific capacity of 170 mAh g−1.
https://doi.org/10.1016/j.electacta.2013.09.044_p3_3 | Fig. 1(a) shows XRD patterns of the pristine, Mg doped, F doped and Mg and F co-doped LiFePO4/C. For all the samples, the XRD patterns can be well indexed in olivine structure with a space group of Pnmb (JCPDS card No. 40-1499), without impurity phases being detected. This reveals that the pure samples were successfully synthesized by solid state reaction. Fig. 1(b) shows the magnification of the field of 35°–36°. It is observed that there is a slight shift to lower angle of the diffraction peaks for the F doped sample and to the higher angle for the Mg doped sample and co-doped sample. Those shifts indicated that the addition of magnesium and fluorine were successfully incorporated into LiFePO4 lattice without altering its structure. The exact composition of the three doped samples obtained by ICP-AES are LiFe0.918Mg0.82PO4/C, LiFeMg (PO4)0.991F0.027/C and LiFe0.925Mg0.75(PO4)0.992F0.024/C. Download : Download high-res image (268KB)Download : Download full-size image Fig. 1. XRD patterns of pristine and doped LiFePO4/C samples (a); magnification of the field of 35–36 °C of XRD patterns (b).
https://doi.org/10.1016/j.electacta.2013.09.044_p3_4 | Table 1 shows the calculated lattice parameters of the four samples. The lattice parameters of F doped LiFePO4/C are larger than those of undoped sample, which agrees with the previous work by Liao et al. [19] and Lu et al. [20]. The enlargement of lattice volume may result from the increasing of LiO bond in LiFePO4 lattice [20]. In contrast to the F doped sample, Mg doped sample and co-doped sample show lower lattice parameters compared to undoped sample. These shrinks may result from the difference of ion sizes between Mg ion (0.72 nm) and Fe ion (0.78 nm). Table 1. Lattice parameters of the samples. Sample a (Å) b (Å) c (Å) V (Å3) LiFePO4/C 6.0040 10.3274 4.6913 290.89 Mg-doped LiFePO4/C 5.9949 10.31169 4.6859 289.67 F-doped LiFePO4/C 6.0189 10.3470 4.7039 292.95 co-doped LiFePO4/C 5.9986 10.3181 4.6911 290.35
https://doi.org/10.1016/j.electacta.2013.09.044_p3_5 | SEM images for the pristine and doped samples are shown in Fig. 2. From the pictures, we can see that the samples are composed of irregular particles, and the particle sizes for the four samples are almost in the same range of 0.2–2 μm. Apparently, doping with Mg and F has not changed the morphology of LiFePO4/C. In order to see if the doping element is evenly dispersed in LiFePO4 lattice, we analyzed elemental mapping of O, Fe, P, Mg, F, C by EDS. As presented in Fig. 3, all these elements have homogeneous distribution, which suggests that the Mg and F incorporate well with LiFePO4 and the carbon is uniformly coating on the LiFePO4 particles. Download : Download high-res image (660KB)Download : Download full-size image Fig. 2. SEM images of LiFePO4/C (a), LiFe0.92Mg0.08PO4/C (b), LiFe (PO4)0.99F0.03/C (c), LiFe0.92Mg0.08(PO4)0.99F0.03/C (d). Download : Download high-res image (627KB)Download : Download full-size image Fig. 3. Elemental mapping for the particles of LiFe0.92Mg0.08(PO4)0.99F0.03/C.
https://doi.org/10.1016/j.electacta.2013.09.044_p3_7 | The carbon content of the pristine LiFePO4/C and doped LiFePO4/C was measured by the thermogravimetric (TG) technique. When heated in air, LiFePO4 can be oxidized to Li3Fe2(PO4)3 and Fe2O3 in the temperature range of 200–500 °C, with a weight gain of 5.07 wt.% [21]. Fig. 4 presents the TG curves of the as-synthesized samples in air. It can be seen that the curves of the four samples have the similar shapes. The mass of samples starts to grow at about 300 °C, corresponding to the oxidation of LiFePO4. At about 400 °C, the growing of mass of samples becomes slower, and this is caused by the loss of carbon. And at about 500 °C, the mass of samples state to fall, indicating the oxidation of LiFePO4 is finished. The mass becomes constant around 800 °C. The total weight gain in the TG curve is 1.52, 1.65, 1.73 and 1.79% for pristine LiFePO4/C, Mg doped LiFePO4/C, F doped LiFePO4/C and co-doped LiFePO4/C, respectively. Thus the carbon content for pristine LiFePO4/C, Mg doped LiFePO4/C, F doped LiFePO4/C and co-doped LiFePO4/C is 3.5, 3.37, 3.29, and 3.23%, respectively. Although the carbon content of doped samples is slightly lower than that of undoped sample, the difference is too small to influence the electrochemical performance dramatically. Download : Download high-res image (242KB)Download : Download full-size image Fig. 4. TG curves of the pristine and doped LiFePO4/C.
https://doi.org/10.1016/j.electacta.2013.09.044_p3_9 | The electrochemical performances for the four samples at 25 °C are shown in Fig. 5(a) presents the charge/discharge profiles of four samples between 2.5 and 4.2 V using a low constant current density of 17 mA g−1 (0.1 C). The initial discharge capacity of undoped LiFePO4/C, Mg doped LiFePO4/C, F doped LiFePO4/C and co-doped LiFePO4/C were 142, 156, 152 and 164 mAh g−1, respectively. Among all the four samples, the co-doped LiFePO4/C, the capacity of which is almost compatible to theoretical capacity (170 mAh g−1), showed the best electrochemical performance. Furthermore, we studied rate performance of four samples at 25 °C. Fig. 5(b) shows the discharge capacities vs. cycle number of the doped and undoped LiFePO4/C at the different rate from 0.1 to 10C. As it can be seen, the capacity of the undoped sample decreased dramatically with the rate increased, remained only 57 mAh g−1 at 10C, while the co-doped sample delivered a capacity of 98 mAh g−1 at 10C. The capacity of Mg doped sample and F doped sample at 10 C are 80 and 93 mAh g−1, respectively, which are lower than that of co-doped sample but still much higher than that of undoped sample. The superior rate performance of co-doped LiFePO4/C should be result from the combined effect of Mg doping and F doping on increasing the conductivity of LiFePO4/C. Download : Download high-res image (403KB)Download : Download full-size image Fig. 5. Initial charge/discharge curves of pristine and doped LiFePO4/C samples at 0.1 C under 25 °C (a); rate capability of the pristine and doped LiFePO4/C samples at 25 °C (b).
https://doi.org/10.1016/j.electacta.2013.09.044_p3_10 | The effects of the Mg and F substitution on the electrochemical performance of LiFePO4/C materials can be further understood by cyclic voltammogram. Fig. 6 shows the CV curves of the four samples tested between 2.5 and 4.2 V at a scan rate of 0.1 mV s−1 under 25 °C. The four samples showed similar CV curves with one pair of redox peaks. The redox peaks respond to a two-phase reaction between lithiated phase LiFePO4 and delithiated phase FePO4 [22]. It can be observed that the co-doped LiFePO4/C has the highest intensity for both the oxidation and reduction peaks. Table 2 shows the potential interval between oxidation and reduction peaks (ΔE) for all the samples. It can be clearly see that co-doped sample has the lowest potential interval (ΔE = 0.201 V). Since the ΔE is determined by the potential polarization of the cathode material during charge and discharge process, the lower ΔE suggests better reaction kinetics. The result indicates that co-doping with Mg and F can increase the conductivity of LiFePO4/C and facilitate the insertion and extraction of lithium ions. Download : Download high-res image (253KB)Download : Download full-size image Fig. 6. CV curves of the pristine and doped LiFePO4/C samples at a scan rate of 0.1 mV s−1 at 25 °C. Table 2. Summary of the cyclic voltammetry measurements. Samples Voltage (V)> ER EO ΔE Mg and F co-doped LiFePO4/C 3.328 3.529 0.201 Mg-doped LiFePO4/C 3.318 3.544 0.236 F-doped LiFePO4/C 3.300 3.555 0.255 Undoped LiFePO4/C 3.284 3.572 0.288
https://doi.org/10.1016/j.electacta.2013.09.044_p3_11 | Fig. 7 summarizes the cycling characteristics of four samples under 25 °C and 60 °C. The cells were cycled at 1C charge/discharge rate. All the samples exhibited an excellent cycle life at 25 °C. After cycled for 150 times, the four samples remained 98.3, 98.6, 98.5, and 98.1% of initial capacity for undoped LiFePO4/C, Mg doped LiFePO4/C, F doped LiFePO4/C and co-doped LiFePO4/C, respectively. However, all the four samples shows rather different fading rate upon cycling at high temperature. Based on the capacity fading rate, they can be divided into two groups. The group with F-substitution delivers remarkably reducing fading, remaining more than 94% of their initial capacity after 150th cycle. While the other group without F-substitution exhibits a rapid capacity fading, only remaining less than 85% of their initial capacity. It is explained that the poor cycling performance of LiFePO4/C at elevated temperature is due to the generation of HF as a result of the decomposing of electrolyte, which is attributed to dissolution of Fe from LiFePO4/C [23]. From the result presented, we can see that doping with F is beneficial to the cycling life at high temperature, which may because of the presence of F ion in LiFePO4 lattice retarding the Fe ion dissolution. It should also be noticed that cycling performance of the two samples with Mg doping are worse than the other two samples, indicating that the presence of Mg is detrimental to the cycling life of LiFePO4/C. The reason may be as following: doping with Mg on Fe site causes the lattice distortion of LiFePO4, which will accelerate the corrosive effect of HF on LiFePO4. Download : Download high-res image (390KB)Download : Download full-size image Fig. 7. Cycling performances of the pristine and doped LiFePO4/C at a discharge rate of 1C under 25 °C (a) and 60 °C (b).
https://doi.org/10.1016/j.electacta.2013.09.044_p3_12 | LiFePO4/C with outstanding low-temperature performance is highly desired for specific application. Fig. 8 presents the capacity of undoped and doped samples at rate of 0.1 C, 1 C, 2 C and 5 C at −20 °C. It is observed that the capacity significantly decline for all the four samples in comparison with the capacity at 25 °C, mainly because of the decrease of the surface reaction kinetics and lithium diffusion in the electrode [24]. In contrast, Mg and F doping show beneficial effect in inhibiting capacity fading of LiFePO4/C. The co-doped sample possesses the best rate performance of the four samples, delivering a capacity of 118 mAh g−1 (69.4% of theoretical capacity) at 0.1 C. Even at a high of 5 C, it still carries a capacity of 74 mAh g−1 (43.5% of theoretical capacity), whereas the undoped LiFePO4/C only give 31 mAh g−1. Download : Download high-res image (277KB)Download : Download full-size image Fig. 8. Rate capability of the pristine and doped LiFePO4/C samples at −20 °C.
https://doi.org/10.1016/j.electacta.2013.09.044_p3_13 | Fig. 9 compares the capacity retention of undoped, Mg doped, F doped and co-doped LiFePO4/C at 1 C under different temperatures from 0 to −40 °C. It is obvious that both the capacity and discharge voltage decline rapidly with the decreasing of operation temperature. This is due to the limited electrode kinetics, low ionic conductivity and electrolyte conductivity and high charge transfer resistance at the interface of electrode and electrolyte [25], [26]. Once again, the co-doped sample shows the best electrochemical performance at various low temperatures. To be specific, the capacity of the co-doped sample at 0, −20, and −40 °C are 121, 108, and 73 mAh g−1, respectively. For undoped LiFePO4/C, the capacity retains 39 mAh g−1 at −40 °C, which is much lower than the co-doped one. This result indicates that co-doping with Mg and F is beneficial to enhancing the electrochemical performance of LiFePO4 when performed under low temperature. Download : Download high-res image (487KB)Download : Download full-size image Fig. 9. Discharge capacity of co-doped LiFePO4/C (a), Mg doped LiFePO4/C (b), F doped LiFePO4/C (c) and undoped LiFePO4/C (d) at 1 C rate under different operation temperature between 0 and −40 °C.
https://doi.org/10.1016/j.electacta.2013.09.044_p3_14 | Electrochemical impedance spectroscopy (EIS) is an important method to evaluate the diffusion coefficient of lithium ion and was employed to further understand the effect of Mg and F doping on the low temperature performance. The EIS experiments were carried out on the undoped and doped LiFePO4/C cathode materials at a temperature range from 0 to −40 °C using a three-electrode cell configuration with metallic lithium working as both anode electrode and reference electrode at fully discharge state after two cycles, shown in Fig. 10. It can be seen clearly that the samples have similar shapes, consisting of two partially overlapped semicircles at high and medium frequency region and an inclined line at low frequency region. An equivalent circuit using to fit the experimental impedance date is shown as an inset of Fig. 10(a). The intercept of the curve on the Z′ axis in the high-frequency region is corresponding to ohmic resistance (Re) of the electrolyte, while the two semicircles at high frequency and medium frequency region are attributed to the diffusion resistance (Rf) of lithium ion through SEI layer and the charge-transfer reaction resistance (Rct) in the cathode/electrolyte interface, respectively. The straight line at low frequency is corresponding to the lithium ion diffusion resistance in electrode bulk, called Warburg impedance (W) [27]. Generally, low Warburg impedance indicates easier lithium ion diffusion [28]. From Fig. 9, it can be seen that the semicircle in the high frequency becomes larger when operation temperature is lowered, which means the formation of SEI layer. What`s more, all the four samples shows a similar Rf at −40 °C, indicating that neither separate doping or co-doping with Mg and F will not influence the SEI layer. High Rct generally corresponds to a limited kinetics of charge transfer. It is obviously seen that Rct of the four samples increased as the operation temperature falling, which explains why electrochemical performance delays at low temperature. Moreover, by comparing Rct values at various temperatures, it can be observed that the increasing speed of Rct of co-doped sample is the lowest, which is one of the reasons that the co-doped sample delivers the best low-temperature performance. The Warburg impedances (W) of the four samples were calculated with ZView software and the results were shown in Table 3. It can be found that the W of the co-doped sample is smaller than that of the other three samples at the test temperature range, resulting in an easier diffusion of lithium ion in electrode bulk. The obtained results reveal that doping with Mg and F could significantly facilitate the kinetics for lithium diffusion and the charge transfer reaction, especially at low temperature. Download : Download high-res image (571KB)Download : Download full-size image Fig. 10. EIS plots of co-doped LiFePO4/C (a), Mg-doped LiFePO4/C (b), F-doped LiFePO4/C (c) and undoped LiFePO4/C (d) under different operation temperatures. Table 3. The Warburg impedance (W) of undoped and doped LiFePO4/C at various low temperatures. Samples W 0 °C −20 °C −40 °C Mg and F co-doped LiFePO4/C 53.43 74.24 112.83 Mg-doped LiFePO4/C 58.64 83.69 156.33 F-doped LiFePO4/C 64.52 97.88 172.57 Undoped LiFePO4/C 104.34 242.72 423.55
https://doi.org/10.1016/j.electacta.2013.09.044_p4_2 | In this work, olivine typed LiFe0.92Mg0.08(PO4)0.99F0.03/C has been successfully synthesized via a simple solid state method. XRD analyses indicate that Mg and F co-doping does not alter the structure of LiFePO4/C but slightly changes the lattice parameters. The co-doped samples exhibits better electrochemical performance compared to the undoped LiFePO4/C, Mg doped LiFePO4/C, and F doped LiFePO4/C, especially at low temperature. The results of EIS show that co-doping with Mg and F can not only reduce the charge transfer resistance but also increase the diffusion coefficient of lithium ion. Moreover, the co-doped sample shows excellent cycling life at elevated temperature.
https://doi.org/10.1016/j.electacta.2013.09.095_p1_2 | LiFePO4 with several advantages, such as a relatively high theoretical capacity of 170 mAh g−1, environmental friendliness, low cost of raw materials, high thermal stability at high temperature [1] and an approximately flat voltage region of 3.4–3.5 V, has been widely investigated since it was reported as a lithium ion battery cathode material by Goodenough group [2]. Many preparation methods have been used to fabricate LiFePO4, such as hydrothermal process [3], carbothermal reduction [4], [5], [6], sol–gel method [7], [8], mechanical milling method [9], microwave synthesis [10] and co-precipitation [11], [12]. Apart from the preparation methods, much attention was paid on the solution to the unpleasant rate performance originated from poor electronic conductivity and low Li-ion diffusion efficiency. So far, the combination of nano-structure and carbon coating was believed to be an efficient approach to enhance rate capability by shortening the Li+ diffusion length as well as improving electronic conductivity [13]. At present, LiFePO4/C composite cathode material has been put into practice. However, the studies on LiFePO4/C composite are still moving forward in order to pursue lower cost and better performance. Particularly, the investigations on novel synthetic methods and improvements of conventional method have constantly been conducted [14], [15], [16]. In previous literatures [16], [17], it is generally recognized that using FePO4 as the precursor to synthesize LiFePO4/C composite is greatly helpful to the uniformity of LiFePO4/C composites when a simple solid-state reaction method is employed and the electrochemical properties of LiFePO4/C composites are closely associated with characteristics of FePO4. So, in this work, we focus on an improvement on preparation of FePO4·2H2O precursor which facilitates a better electrochemical performance of LiFePO4/C composite at a low cost.
https://doi.org/10.1016/j.electacta.2013.09.095_p2_3 | Industrial FeSO4·7H2O, NH4H2PO4 and H3PO4 were used as the starting materials. The industrial FeSO4·7H2O and NH4H2PO4 were dissolved into a solution of 1.28 mol L−1 and 2.49 mol L−1 respectively and then were purified. In contrast to the sample prepared by the improved method, a sample prepared by the conventional method was employed for reference. Scheme 1 shows the sketch maps of preparing FePO4·2H2O via a conventional method and via improved one in which Fe3(PO4)2·8H2O is introduced to favor removing impurities. Download : Download high-res image (189KB)Download : Download full-size image Scheme 1. The schematic outline of two different preparation methods for FePO4·2H2O.
https://doi.org/10.1016/j.electacta.2013.09.095_p2_4 | 2.1.1. Conventional method The FeSO4·7H2O solution was added into the NH4H2PO4 solution under condition of stirring at room temperature. And then, the H2O2 solution and a certain amount of H3PO4 were slowly added to the mixed solution. The solution containing precipitates was kept stirring for 6 h at 90 °C after the pH value of the solution was adjusted to around 2.0 by NH3·H2O. And then, the precipitates were separated from the solution by filtration and were washed with distilled water. At last, the crystalline FePO4·2H2O precursor was obtained after dried at 105 °C for 15 h and was designated as a-FePO4·2H2O. The main reaction is as follows: (1) FeSO4 + NH4H2PO4 + ½H2O2 + NH3·H2O → FePO4·2H2O↓ + (NH4)2SO4
https://doi.org/10.1016/j.electacta.2013.09.095_p2_5 | 2.1.2. Improved method The FeSO4·7H2O solution and NH3·H2O solution were added into the NH4H2PO4 solution. The mixed solution was kept stirring for 30 min at room temperature, in which Fe3(PO4)2·8H2O precipitates were produced. The Fe3(PO4)2·8H2O was washed with distilled water and was added into H3PO4 solution of 2 mol L−1 under condition of stirring. And then, the H2O2 solution was slowly added to the mixed solution. The pH value of mixed solution was adjusted to around 2.0 by NH3·H2O. The solution containing slurry mixtures was kept stirring for 6 h at 90 °C. And then, the precipitates were separated from the solution by filtration and were washed with distilled water. Finally, the crystalline FePO4·2H2O precursor was obtained after dried at 105 °C for 15 h and was designated as b-FePO4·2H2O. The main reactions are as follows: (2) 3Fe2+ + 2PO43− + 8H2O → Fe3(PO4)2·8H2O↓ (3) 2Fe3(PO4)2·8H2O + 6H+ + 2PO43+ + 3H2O2 → 6FePO4·2H2O↓ + 10H2O
https://doi.org/10.1016/j.electacta.2013.09.095_p2_7 | A LiFePO4/C composite was synthesized from as-prepared FePO4·2H2O and LiOH·H2O. In addition, stearic acid was used as dispersing agent, reductive agent and carbon source. Stoichiometric FePO4·2H2O and LiOH·H2O were mixed using ethanol in the vibrating mill by adding a suitable amount of stearic acid. And then the mixture was dried in a rotary dryer at 70 °C. Finally, the dried mixture was fired at 650 °C in the atmosphere of nitrogen for 6 h and cooled down directly to room temperature at furnace. The final black powder was LiFePO4/C composite. On the basis of two different sources, a-FePO4·2H2O and b-FePO4·2H2O, two samples of LiFePO4/C composite were designated as a-LiFePO4/C and b-LiFePO4/C, respectively.
https://doi.org/10.1016/j.electacta.2013.09.095_p2_9 | The crystalline structure of all samples were analyzed by X-ray diffraction (XRD, Philips X’pert TROMPD, Germany, Cu Kλ radiation) (λ = 0.15406 nm) operated at 40 kV and 40 mA. The particle morphology and particle size of the samples were observed by scanning electron microscopy (SEM; JSM-5900LV, Japan).
https://doi.org/10.1016/j.electacta.2013.09.095_p2_11 | The electrochemical properties of the LiFePO4/C were characterized using CR2032 coin-type lithium half-cell. Lithium metal was used as the counter electrode. The working electrode was prepared by mixing active material with PVDF binder and acetylene black in a weight ratio of 80:15:5. The blended slurry was coated on Al foil and then dried in a vacuum oven at 105 °C for 8 h. The resulting film was punched into disk (14 mm). Then all the electrodes were pressed under a pressure of 6 MPa and transferred into a dry argon-filled glove box. The coin cell (CR2032) was assembled using Celgard 2400 as separator. The electrolyte was a solution of 1 mol L−1 LiPF6 in a 1:1 (v/v) solvent mixture of ethylene carbonate and diethyl carbonate (EC/DEC). Cyclic voltammogram (CV) was conducted on a LK9805 electrochemical interface at a scanning rate of 0.1 mV s−1. Electrochemical impedance spectroscopy (EIS) was carried out using an electrochemical analyzer (Zahner) at frequencies from 100 kHz to 10 mHz with a perturbation amplitude of 5 mV. Electrochemical test was carried out using an automatic galvanostatic charge–discharge unit, NEWARE battery cycler (Neware BTS-610, China), in a voltage range of 2.5–4.3 V versus Li+/Li electrode at room temperature.
https://doi.org/10.1016/j.electacta.2013.09.095_p3_3 | Fig. 1 shows the XRD patterns of Fe3(PO4)2·8H2O and FePO4·2H2O. The XRD pattern of Fe3(PO4)2·8H2O is provided in Fig. 1A. The pattern is consistent with the one of PDF (75-1186) and can be indexed as vivianite-structure. No other impure phase is detected in Fig. 1A. The XRD patterns of a-FePO4·2H2O and b-FePO4·2H2O are shown in Fig. 1B. Two patterns possess the same XRD peak and are in agreement with the one of PDF (72-0471) which can be indexed as FePO4·2H2O with monoclinic structure. Download : Download high-res image (257KB)Download : Download full-size image Fig. 1. (A) XRD pattern of Fe3(PO4)2·8H2O and (B) XRD patterns of a-FePO4·2H2O and b-FePO4·2H2O.
https://doi.org/10.1016/j.electacta.2013.09.095_p3_4 | Table 1 gives the results of composition analysis of the two kinds of FePO4·2H2O. The ratio of Fe:P of b-FePO4·2H2O is slightly higher than that of a-FePO4·2H2O. The impurity content of both samples are 3.31 wt% (a-FePO4·2H2O) and 1.37 wt% (b-FePO4·2H2O) respectively by comparing the actual value of iron content with the theoretical value of iron content (29.89 wt%). What is more, more SO42− was checked in a-FePO4·2H2O even though the same amount of distilled water was used in the process of preparing a-FePO4·2H2O, b-FePO4·2H2O, respectively. Table 1. Chemical analysis of a-FePO4·2H2O and b-FePO4·2H2O. Sample mark Weight (g) Fe (wt%) P (wt%) Fe:P Used water (L) SO42− (ppm) a-FePO4·2H2O 100 28.90 16.50 0.972 1.2 8500 b-FePO4·2H2O 100 29.48 16.42 0.996 1.2 500
https://doi.org/10.1016/j.electacta.2013.09.095_p3_5 | Fig. 2 shows the SEM images of Fe3(PO4)2·8H2O and FePO4·2H2O. A plate-shaped morphology with primary size of around 3 μm is observed in the SEM image of Fe3(PO4)2·8H2O. Furthermore, the particles present a low extent of agglomeration and being well smooth, which is easy to filtrate and is great helpful to wash out the unwanted ions, such as SO42−. In contrast, both FePO4·2H2O present a high extent of agglomeration and being coarse and the primary particle is less than 100 nm. In general, the high agglomeration and the nano-sized particle are hard to filtrate and are harmful to get rid of the impurities. In practice, the SO42− content of a-FePO4·2H2O remained over 1000 ppm even though 3 L of distilled water was used. So, the introduction of the Fe3(PO4)2·8H2O play a great role on the purification of FePO4·2H2O. Download : Download high-res image (775KB)Download : Download full-size image Fig. 2. (A) SEM image of Fe3(PO4)2·8H2O, (B) SEM image of a-FePO4·2H2O and (C) SEM image of b-FePO4·H2O.
https://doi.org/10.1016/j.electacta.2013.09.095_p3_7 | Fig. 3 shows the XRD patterns of a-LiFePO4/C and b-LiFePO4/C. The peak positions are the same in both patterns and are consistent with PDF (81-1173) and can be indexed as LiFePO4/C with the orthorhombic olivine-type structure. Furthermore, both LiFePO4/C are supposed to be well crystallized in terms of the sharp peaks. Nevertheless, the carbon diffraction peak is absent in two patterns. In previous literatures [18], [19], the residual carbon is confirmed to be amorphous. The content of residual carbon is shown in Table 2. The content of residual carbon in both samples is similar. The effect of the residual carbon on the electrochemical properties of two samples is speculated as the same. The carbon that originates from the stearic acid can improve the conductivity of LiFePO4 and prevent the agglomeration of crystal particles as well as reserve the morphology of the precursor [16], [17]. In Table 2, for a-LiFePO4/C and b-LiFePO4/C, the obtained lattice parameters are a = 1.0275 nm, b = 0.5991 nm, c = 0.4668 nm and a = 1.0292 nm, b = 0. 5993 nm, c = 0.4675 nm, respectively. The lattice parameters of both samples are close to the standard data. The average crystallite sizes of a-LiFePO4/C and b-LiFePO4/C were calculated to be about 38.3 nm and 34.5 nm, respectively, according to the Scherrer equation (D = 0.89λ/βcos θ, with β corresponding to the line width at half-maximum corrected for the instrument broadening assuming a Gaussian profile at the angle of diffraction θ and λ corresponding to the X-ray radiation wavelength of 0.15406 nm). Download : Download high-res image (209KB)Download : Download full-size image Fig. 3. XRD patterns of a-LiFePO4/C and b-LiFePO4/C. Table 2. Carbon content, lattice parameters and average crystallite sizes of a-LiFePO4/C and b-LiFePO4/C. Sample a-LiFePO4/C b-LiFePO4/C Carbon content (wt%) 4.5 4.3 a (nm) 1.0275 1.0292 b (nm) 0.5991 0. 5993 c (nm) 0.4668 0.4675 Average crystallite size (nm) 38.3 34.5
https://doi.org/10.1016/j.electacta.2013.09.095_p3_8 | Fig. 4 shows the SEM images of a-LiFePO4/C and b-LiFePO4/C. Apparently, a certain amount of agglomeration is observed in the images of a-LiFePO4/C and b-LiFePO4/C. The primary particle size of both samples is less than 100 nm and is little difference. However, there is obvious difference on morphology of primary particle between a-LiFePO4/C and b-LiFePO4/C. The sample of a-LiFePO4/C shows an irregular shape, while the sample of b-LiFePO4/C shows a spherical shape. It is supposed that the spherical shape in favor of the electrochemical performance because of its advantage to the Li ion diffusion across the LiFePO4/FePO4 interface by increasing the specific surface area [20], [22]. Download : Download high-res image (450KB)Download : Download full-size image Fig. 4. (A) SEM image of a-LiFePO4/C and (B) SEM image of b-LiFePO4/C.
https://doi.org/10.1016/j.electacta.2013.09.095_p3_10 | Fig. 5 shows the charge–discharge curves of a-LiFePO4/C and b-LiFePO4/C at different rates from 0.1 C to 10 C. One plateau is observed in every discharge curves though the average voltage decreases at high rate. The discharge voltage is around 3.4 V at 0.1 C. The plateaus around 3.4 V are ascribed to the Li+ insertion/extraction of LiFePO4/C, which is associated with two-phase transitions between LiFePO4 and FePO4 [21]. The reaction occurred as following: (4) LiFePO4 → FePO4 + Li+ + e− Download : Download high-res image (391KB)Download : Download full-size image Fig. 5. (a) The charge–discharge curves of a-LiFePO4/C and (b) the charge–discharge curves of b-LiFePO4/C.
https://doi.org/10.1016/j.electacta.2013.09.095_p3_12 | Cyclic voltammetry (CV) for a-LiFePO4/C and b-LiFePO4/C were conducted at 2.5–4.3 V. The profiles of CV are shown in Fig. 6. There is a slight difference between CV curve for a-LiFePO4/C and that for b-LiFePO4/C. A couple of reduction and oxidation peaks at 3.30 and 3.62 V are checked in the CV curve of b-LiFePO4/C, which is in accord with the charge–discharge plateaus in Fig. 5. The reduction and oxidation peaks are at 3.31 and 3.61 V on the CV curve of a-LiFePO4/C, respectively. The oxidation peaks and reduction peaks of both LiFePO4/C have a good symmetry about 3.4 V, which indicates that both LiFePO4/C have a complete olivine structure in the process of charging and discharging and have a good electrochemical stability [22]. Download : Download high-res image (204KB)Download : Download full-size image Fig. 6. The CV curves of a-LiFePO4/C and b-LiFePO4/C in the voltage range of 2.5–4.3 V with a scan rate of 0.1 mV s−1.
https://doi.org/10.1016/j.electacta.2013.09.095_p3_13 | Fig. 7a shows the discharge capacities of a-LiFePO4/C and b-LiFePO4/C at different rates (0.1 C, 0.5 C, 1 C, 2 C, 5 C and 10 C). The a-LiFePO4/C has discharge capacities of 155 mAh g−1, 148 mAh g−1, 142 mAh g−1, 132 mAh g−1, 115 mAh g−1, 102 mAh g−1 at 0.1 C, 0.5 C, 1 C, 2 C, 5 C, 10 C, respectively. Comparing with a-LiFePO4/C, b-LiFePO4/C composite exhibits excellent discharge capacities, 159 mAh g−1 at 0.1 C, 153 mAh g−1 at 0.5 C, 148 mAh g−1 at 1 C, 143 mAh g−1 at 2 C, 129 mAh g−1 at 5 C and 113 mAh g−1 at 10 C. Furthermore, in Fig. 7b, for b-LiFePO4/C, the capacity retention rate is higher than 99% after 100 cycles at 1 C and 10 C. Download : Download high-res image (248KB)Download : Download full-size image Fig. 7. (a) Cycle performance of a-LiFePO4/C and b-LiFePO4/C at different rates and (b) the long-term cyclability of b-LiFePO4/C at the different rates.
https://doi.org/10.1016/j.electacta.2013.09.095_p3_14 | In order to understand the electron transfer process of LiFePO4/C electrodes, electrochemical impedance spectroscopy (EIS) measurement for both LiFePO4/C composites were performed at the charged state of 4.3 V after initial cycle at 0.1 C. In Fig. 8, the semicircle in the high-frequency region represents charge-transfer resistance. The straight line in the low-frequency region is ascribed to the diffusion of the lithium ions into the bulk of electrode material. An insert is an equivalent electrical circuit model. The impedance spectra can be explained with uncompensated resistance (Re), charge-transfer resistance (Rct), double layer capacitance and passivation film capacitance (CPE), and Warburg impedance (Zw). The fitting results indicate that the total value of Re (2.94 Ω) and Rct (94.33 Ω) is 97.27 Ω for a-LiFePO4/C electrode. The value is higher than 67.80 Ω (2.77 + 65.03 Ω) for b-LiFePO4/C electrode. Download : Download high-res image (158KB)Download : Download full-size image Fig. 8. Electrochemical impedance spectra of a-LiFePO4/C and b-LiFePO4/C.
https://doi.org/10.1016/j.electacta.2013.09.095_p3_15 | The lithium ion diffusion coefficient values are calculated according to the following equation [21], [23]: (5) R is the gas constant, T is the absolute temperature, A is the surface area of the cathode, n is the number of electrons per molecule during oxidization, F is the Faraday constant, C is the molar concentration of lithium ion (moles per cubic centimeter), σ is the Warburg factor which is relative with Zre: (6)
https://doi.org/10.1016/j.electacta.2013.09.095_p3_16 | Fig. 9 shows the relationship between Zre and squarer root of frequency (ω−1/2) in the low frequency region. A linear characteristic could be seen in both curves. The diffusion coefficient of lithium ion of a-LiFePO4/C and b-LiFePO4/C are 4.23 × 10−15 cm2 s−1 and 7.35 × 10−14 cm2 s−1 respectively. It can be seen that the diffusion coefficient of lithium ion in b-LiFePO4/C is one order of magnitude greater than that of a-LiFePO4/C. So, the kinetics of b-LiFePO4/C electrode reaction is better than the kinetics of a-LiFePO4/C electrode reaction during cell work. Download : Download high-res image (130KB)Download : Download full-size image Fig. 9. The relationship between Zre and ω−1/2 at low frequencies.
https://doi.org/10.1016/j.electacta.2013.09.095_p4_2 | A nano-sized LiFePO4/C was prepared using nano-sized FePO4·2H2O which was fabricated by introduction of Fe3(PO4)2·8H2O at low cost. The results show that the improved method facilitate to a little impurity of FePO4·2H2O using a smaller amount of washing water, which is in favor of the LiFePO4/C with a less impurity. So, LiFePO4/C fabricated in this improved method presents excellent electrochemical performance. Therefore, the improved method is an efficient strategy for nano-sized LiFePO4/C toward large-scale commercialization at a low cost.
https://doi.org/10.1016/j.electacta.2013.10.037_p1_2 | Nowadays tremendous efforts have been dedicated to finding suitable materials for secondary lithium-ion batteries. Lithium iron phosphate with olivine structure has shown various advantages such as high voltages (3.4 V vs. Li/Li+), a high theoretical capacity, outstanding high-rate performance, prominent thermal stability, low toxicity and nature resource abundance, which make it to be the most promising cathode material [1], [2], [3], [4], [5]. However, the main limitations of LiFePO4 on the charge and discharge performance at high rate are the low electronic conductivity (10−9–10−10 S cm−1) and the slow lithium ion diffusion coefficient through the LiFePO4/FePO4 interfaces, especially under low temperature environment. [6], [7] Therefore, various methods such as carbon coating [8], [9], [10], [11], reducing the particles size to nano-scale [12], [13] and ion doping [14], [15], have been tried to overcome these drawbacks.
https://doi.org/10.1016/j.electacta.2013.10.037_p1_3 | Combination with carbon template is a wise strategy to improve the charge/discharge electrochemical properties of LiFePO4 cathode material [16], [17], [18], [19], [20]. Jiang [21] combined the highly conducive carbon aerogel with LiFePO4 to achieve LiFePO4/CA composite cathode material which processes excellent high-rate behaviors. Wang [22] utilized modified CMK-3 as templates which could impregnate the precursor salt solutions to prepare the mesoporous LiFePO4/C nano-composite. This electrode reveals superior electrochemical performance during long-term cycles under high current density. A core-shell structured LiFePO4/Carbon material with a LiFePO4 core which size is about 20–40 nm and a semi-graphitic carbon shell with a thickness of 1–2 nm was developed by Wang et al. [23]. The composite exhibits a high capacity of about 90 mAh/g at a current density of 10 A/g.
https://doi.org/10.1016/j.electacta.2013.10.037_p1_4 | However, low-temperature performance is still a challenging requirement for LiFePO4 material. Xie [24] designed a core-shell compound by coating polyacene which engenders a specific π-bond. The electronic conductivity of LiFePO4-PAS almost didn’t change with the operating temperature falling which makes the material obtain a well improved low-temperature performance. Zhang [25] considered both the aspects of carbon aerogel coating and metal ions doping and that can efficiently improve the low temperature and high rate performances of the olivine.
https://doi.org/10.1016/j.electacta.2013.10.037_p1_5 | As we know, Ketjen Black is an efficient conductive material [26]. Some researchers have added Ketjen Black as a precursor using traditional ball milling method to achieve the composite [27], [28], [29], however using as a carbon template to improve the performance of LiFePO4 has not been reported, especially at high rate and under low temperature. Compared with carbon aerogel (we prepared [21]), Ketjen Black owns a relatively narrow pore diameter distribution and acts as a conductive bridge to form more conductive path. At the same time, it can impregnate more precursors than carbon aerogel, which can reduce the carbon contain. Herein, Ketjen Black was used as a template to prepare and investigate its effects of olivine structured LiFePO4 cathode material on the electrochemical properties both at high rate and at low temperature.
https://doi.org/10.1016/j.electacta.2013.10.037_p2_3 | The stoichiometric amount of Fe(NO3)3·9H2O (Sinopharm Chemical Reagent Co. Ltd., AR) and LiH2PO4 (Shanghai China Lithium Industrial Co. Ltd., GR) were dissolved in deionized water to prepare the precursor concentrated solution. Then the KB was impregnated with the above solution. After the filtration, the precursor mixture was firstly dried in a vacuum oven and then calcined at 650 °C for 8 h under a reductive atmosphere (90% Ar and 10% H2). The LiFePO4/Ketjen Black (marked as “LFP/KB”) black powders were obtained after cooling to room temperature.
https://doi.org/10.1016/j.electacta.2013.10.037_p2_5 | The crystal structures of the sample were characterized by X-ray diffraction measurement (XRD, D/MAX 2550V, Japan) using Cu Kα radiation (λ = 0.154 nm). The morphology of the LFP/KB composite and the size of LiFePO4 particles were observed by field emission transmission electron microscopy (TEM, JEM-2010F, Japan) The surface areas and pore distributions of as-prepared samples were determined via nitrogen adsorption with the Micromeritics Tristar surface area and porosity analyzer (BET, BJH, TriStar 3000, USA). The samples were degassed under vacuum (100 mTorr) at 150 °C for 16 h prior to analysis. The surface area was calculated using the Brunauer–Emmet–Teller (BET) method and the Barrett–Joyner–Halenda (BJH) pore size distribution was determined using the desorption branch of the isotherm. The carbon content of the LFP/CA composite was evaluated by thermogravimetric analysis (SDT Q600, Switzerland) at a heating rate of 10 °C/min from ambient temperature to 800 °C in air.
https://doi.org/10.1016/j.electacta.2013.10.037_p2_7 | Electrochemical properties of the prepared materials were performed by assembling 2032 coin cells. The cathode electrode was prepared by dispersing 80 wt% active material (as above prepared LFP/KB nanocomposite powders), 5 wt% acetylene black and 15 wt% polyvinylidene fluoride (PVDF) in N-methyl-2-pyrrolidon (NMP) solvent to form a homogeneous slurry. The slurry was then uniformly coated onto a thin aluminum foil, and dried in a vacuum at 120 °C for 8 h. The cells were assembled in an argon-filled glove box (Super1220/750, Mikrouna) using lithium metal as anode electrode, Cellgard 2400 as the separator, 1 M LiPF6 in ethylene carbonate (EC) and diethyl carbonate (DMC) (1:1 by volume) as the electrolyte. Electrodes with certain diameter were punched with a self-made mold and then compacted under 5 MPa. The charge/discharge characteristics and cycle performances were tested using LAND battery program control cell tester (LAND CT 2001A, Wuhan, China) between 2.5 V and 4.2 V (vs. Li/Li+) from room temperature (25 ± 2 °C) to −20 °C. The low temperature performance is tested in high-low temperature box (YSGDW-150, Shanghai, China). The electrochemical impedance spectroscopy (EIS) was performed at the cell`s open circuit voltage (OCV) using CHI 660D electrochemical station (CH Instruments, Inc., Shanghai, China) by applying an AC oscillation of 5 mV amplitude in the frequency range of 10 MHz to 10 mHz. The stable OCV was obtained by cycling the cell at a constant charge/discharge rate to the desired value and then leaving it at open circuit for 15 min.
https://doi.org/10.1016/j.electacta.2013.10.037_p3_3 | Fig. 1 shows the XRD patterns of LFP/KB nanocomposite and KB, as well as the JCPDS of normal LiFePO4, respectively. In Fig. 1, all intense diffraction peaks of LFP/KB can be well indexed to orthorhombic structure (space group Pnmb), and its lattice parameters of crystal cell are generated: a = 6.0145 Å, b = 10.328 Å, and c = 4.706 Å. Consistent with those of standard JCPDS Card No. 40-4199 (a = 6.0189 Å, b = 10.347 Å, and c = 4.7039 Å), the result illuminates that the crystalline LiFePO4 particles have been developed. This indicates the intimate incorporation between lithium iron phosphate and KB framework. Moreover, except those of LiFePO4, no other peaks appeared. Therefore, it is confirmed that pure LiFePO4 was formed through this preparation process. The slight protuberance between 15° and 30° in the XRD pattern of LFP/KB was due to the amorphous KB, which is in the consistent with the broad peak in the range of 15–30° of the XRD pattern for KB. Download : Download full-size image Fig. 1. XRD patterns of pure KB, LFP/KB nanocomposite, and JCPDS of normal LiFePO4.
https://doi.org/10.1016/j.electacta.2013.10.037_p3_4 | The TG curve of the LFP/KB nanocomposite under an air atmosphere is shown in Fig. 2. The weight loss may be attributed to the pyrolysis of Ketjen Black, whereas the increase is caused by oxidation of LiFePO4 as in the following reaction [30]. (1) 12LiFePO4 + 4O2 → 4Li3Fe2(PO4)3 + 2Fe2O3 Download : Download full-size image Fig. 2. TG curve of mesoporous LiFePO4/KB nanocomposite.
https://doi.org/10.1016/j.electacta.2013.10.037_p3_5 | Taking this reaction into consideration, the LiFePO4 can be oxidized to Li3Fe2(PO2)3 and Fe2O3 in the temperature range from 200 °C to 500 °C at air atmosphere with a weight gain ratio of 5.04 wt% [21], [31]. The total weight loss is 18 wt%, so the carbon content is calculated to be 23.04 wt%, which is proved to be much less than 42 wt% that using carbon aerogel as template [21].
https://doi.org/10.1016/j.electacta.2013.10.037_p3_6 | The TEM images of the LiFePO4/KB are shown in Fig. 3 and the results illustrates that the typical size of these LiFePO4 nanocomposite particles is ca. 5–10 nm. The selected-area electron diffraction (SAED) pattern suggests that the prepared LiFePO4 is highly crystalline. The carbon layer in the interstitial particle region is generated by Ketjen Black. Also Fig. 3 clearly reveals that almost each primary crystallite is completely coated by the amorphous carbon layer to form a 3D structure, in which the thickness of amorphous mesoporous carbon is average around 2–5 nm. In this special structure, the LiFePO4 crystallites with the KB continuous conductive framework connected together, through which lithium ions can easily intercalate into the framework of LiFePO4 and further ensure electrical continuity around the crystallites. This ultimately alleviates electrode polarization [30]. Download : Download full-size image Fig. 3. HR-TEM images of the LFP/KB nanocomposite.
https://doi.org/10.1016/j.electacta.2013.10.037_p3_7 | From Fig. 4, it can be further confirmed that the LiFePO4 particles are impregnated in KB inner pores. Also both the N2 sorption isotherms are typical type IV isotherms with loops, indicating that both KB and LFP/KB nanocomposite have mesoporous structure. Table 1 shows the BET surface areas 1274.9 m2/g for Ketjen Black template and 146.6 m2/g for mesoporous LiFePO4/KB nanocomposite, while the pore volume 2.54 cm3/g for KB and 0.20 cm3/g for LiFePO4/KB. The significant decrease in the BET surface and pore volume also confirms the filling of mesopores in the nanocomposites. The pore size distributions are shown as the insets in Fig. 4(a) and (b) respectively. The Ketjen Black template has a primary pore size of 6.20 nm, while LiFePO4/KB has a pore size distribution with a maximum at 3.94 nm. This decrease suggests that the pore diameter of composites bigger than 4 nm in KB framework are filled with LiFePO4 nanoparticles in a large range. Download : Download full-size image Fig. 4. Pore volumes and BET surface areas determined by nitrogen sorption for KB (a) and LFP/KB nanocomposites (b). The insets show the respective pore size distributions. Table 1. Pore volume and BET surface area of KB and LFP/KB nanocomposite. Sample SBET (m2/g) Vtotal (cm3/g) KB 1274.90 2.54 LFP/KB 146.67 0.20
https://doi.org/10.1016/j.electacta.2013.10.037_p3_8 | Fig. 5 gives the cycle voltammograms curves of LiFePO4/KB nanocomposite at 0.1 mV scanning rate under different temperatures. The well defined sharp redox peaks in the range of 3.32–3.58 V at 25 °C. It should be attributed to the Fe3+/Fe2+ redox couple reaction during the lithium extraction and insertion in LiFePO4 crystal structure. It is obvious that with the temperature dropping, the potential difference between the anodic and cathodic peaks obviously increase. Furthermore, the peaks were broadened and the peak intensity was decreased. However, the severely sluggish behavior takes place when operation temperature falls to −20 °C. The CV curves indicate that lithium insertion and extraction reaction are hindered at low temperature due to the poor kinetics [32]. Download : Download full-size image Fig. 5. Cyclic voltammograms of mesoporous LiFePO4/KB nanocomposite electrode at 0.1 mV under 25 °C, 0 °C and −20 °C.
https://doi.org/10.1016/j.electacta.2013.10.037_p3_9 | Fig. 6(a) clearly shows that the first cycle charge and discharge curve at different rates for LFP/KB nanocomposite prepared at room temperature (25 °C). Due to the contribution of Ketjen Black, this nanocomposite electrode delivers a discharge capacity of 171 mAh/g at 0.1C rate, which exceeds the theoretical capacity of LiFePO4 (169.9 mAh/g). Although the specific capacity gradually decreases with current density increasing, a high initial capacity of 144 mAh/g has been achieved at 1C rate. Even at 10C, the capacity still remains 115 mAh/g. Fig. 6(b) exhibit the discharge curves of LFP/KB at different temperature under 10C. Although the capacity of nanocomposite fades with the decrease of temperature, it still maintains about 78 mAh/g at −20 °C. Download : Download full-size image Fig. 6. The first cycle discharge and charge curves of LiFePO4/KB nanocomposite electrodes at different current rates under room temperature (a) and under different temperature at 10 °C (b).
https://doi.org/10.1016/j.electacta.2013.10.037_p3_10 | We have tested pure KB as active material instead of LFP/KB at varied current rates under 25 °C and mesoporous LiFePO4/KB both in room temperature and −20 °C at various current densities. The results are shown in Fig. 7, it is clearly seen that the pure Ketjen Black can provide a capacity of 17 mAh/g at 0.1C. As the current increases, the capacity decrease apparently, and at 5C or more, it nearly reach zero. From Fig. 7(b), the LFP/KB composite delivers the capacity of 169.7 mAh/g,147.7 mAh/g, 143.3 mAh/g, 127.9 mAh/g, and 114.9 mAh/g at 0.1C,0.5C, 1C, 5C, and 10C at the 5th cycles under 25 °C. Considering of the 23.04 wt% KB content, on the elimination of the effect of KB, the capacity of pure LiFePO4 can be calculated as 165.7 mAh/g, 143.4 mAh/g, 140.2 mAh/g, 126.5 mAh/g and 114.0 mAh/g at the same condition above. It is worth to be noted that as long as the current rate reverses back to low, the cell capacity can recover to the original value. This indicates that the integrated structure of the mesoporous composite has been maintained even after high rate charge and discharge. Besides it clearly demonstrates that the as-prepared mesoporous material architecture is more tolerant to varied charge and discharge current even at low temperature, which is a promising characteristic required for high power application. Download : Download full-size image Fig. 7. Rate performance of pure KB at 25 °C (a) and mesoporous LiFePO4/KB nanocomposite electrode at different current rates at 25 °C and −20 °C (b).
https://doi.org/10.1016/j.electacta.2013.10.037_p3_11 | We have cycled 200 times the mesoporous LiFePO4/KB nanocomposite electrode at 5C, 10C rate for 200 cycles (as shown in Fig. 8) both under the room temperature and −20 °C Surprisingly, the LiFePO4/KB exhibits quite steady electrochemical performance in long-term cycles at high current. The electrode still maintains nearly100% of its initial capacity at 10C rate. The average specific discharge capacity in 200 cycles at 5C was about 127 mAh/g (74.7% of theoretical capacity) and at 10C 116 mAh/g (68.2%), whereas the cycle performance was obviously hindered at −20 °C only 100.1 mAh/g (58.8%) and 85.5 mAh/g (50.3%) were obtained. In addition, after 200 cycles after 200 cycles at −20 °C the capacity maintains 93.6% at 5C and 91.2% at 10C compared with initial discharge capacity, which shows that the operation temperature has a pronounced effect on the performance of LiFePO4/KB. Download : Download full-size image Fig. 8. Cycle performance of mesoporous LiFePO4/KB nanocomposite electrode at different current rates at 25 °C and −20 °C respectively.
https://doi.org/10.1016/j.electacta.2013.10.037_p3_12 | The electronic conductivities of the pure LFP and LFP/KB are listed in Table 2. After introducing the KB, the conductivity of pure LFP increases from 10−9 S cm−1 to 10−3 S cm−1. Based on these measurements, it can be concluded that KB coating have a great positive effect on the improvement of electronic conductivity. The conductivity of KB, about 10−1 S cm−1, is a key factor that improve the diffusion of Li+ in solid phase and increase the bulk conductivity of the nanocomposite at the same time [25]. Table 2. Electronic conductivities of prepared samples (σ, S cm−1). Sample (σ, S cm−1) 25 °C (RT) −20 °C Pure LFP 1.2 × 10–9 1.13 × 10–9 LFP/KB 3.22 × 10–2 1.75 × 10–2
https://doi.org/10.1016/j.electacta.2013.10.037_p3_13 | To further understand the role of Ketjen Black constructed on the performance of LiFePO4/KB material, the EIS experiments are performed on LFP/KB composites at different temperature. We tested the cells with a two-electrode cell system, which both the reference electrode and the counter electrode is metal lithium. Fig. 9(1) shows the EIS results from first activated the cell under 0.1C for 5 cycles, and then under different current rate at 0.5C, 10C and 20C at room temperature. The charge transfer resistance Rct only increase a little illustrates that composite structure is not dramatically damaged even at high current rate. As a result, semicircle formed from the high frequency data shows a good correlation with the capacity results in Fig. 7. The smaller diameter semicircle reflects lower charge transfer impedance within the electrode material. This indicates that the charge transfer resistance may be the limiting factor for the electrochemical results. By constructing the conductive bridge structure, the transfer resistance between them is improved. Download : Download full-size image Fig. 9. Electrochemical impedance spectroscopy of LiFePO4/KB at different conditions. EIS of cells under different rate at room temperature (a), EIS of the cells under different temperatures (b), and the equivalent circuit (c).
https://doi.org/10.1016/j.electacta.2013.10.037_p3_14 | The EIS curves of the cells under different temperatures are provided in Fig. 9(2). In the meanwhile, the equivalent circuit model using to fit the experimental impedance date is shown in Fig. 9(3). The lithium diffusion coefficient ( ) in LiFePO4/KB cathode can be calculated using the following expression [33], [34], [35]. (2) where R is the gas constant, and T, A, n, F and C are the absolute temperature, the surface area of the cathode the number of electrons per molecule during oxidization, the Faraday constant, the concentration of Li+ and σ is the Warburg factor which has the relationship with Z′, respectively. (3) where ω is the angular frequency in the low frequency region. The graph of Z’ against ω1/2 in the low frequency region is a straight line with the slope of σ. The lithium diffusion coefficient for the composite calculated using the above equation is also listed in Table 3. At 20 °C the lithium diffusion is 6.5 × 10–10 cm2/S. Therefore, this high obtained could be attributed to higher electronic conductivity and leading to the enhancement of the high rate performance. Table 3. Impedance parameters derived using equivalent circuit model and lithium diffusion coefficient for LiFePO4/KB at different temperature. Temperature Sample Re (Ω) Rf (Ω) Rct (Ω) 25 °C LFP/KB 9.876 3.864 80.74 6.5 × 10–10 0 °C LFP/KB 21.13 49.67 439.5 2.4 × 10–12 −20 °C LFP/KB 36.25 212.3 645.2 5.8 × 10–14
https://doi.org/10.1016/j.electacta.2013.10.037_p3_15 | It can be seen clearly in Table 2, the ohmic resistance (Re) increases as the temperature decreases to −20 °C. Nevertheless, the decrease of temperature shows much more pronounced effect on the contact resistance and the charge-transfer reaction resistance in the electrode–electrolyte interface. At 0 °C and −20 °C the Rf values of the LFP/KB composite increase to 49.67 Ω and 212.3 Ω, which are 12 and 50 times higher than it measured at 25 °C. The Rct values also exhibit the similar situation. By comparison the decrease two and four orders of magnitude, which is the most important factor that limits the low temperature performance of LiFePO4 material with the temperature decrease to 0 °C and −20 °C.
https://doi.org/10.1016/j.electacta.2013.10.037_p3_16 | The experimental results demonstrated that the nanosized mesoporous Ketjen Black act as a facility conductive bridge, improved the electronic and ionic transport in the LFP cathode. It also acted as a stable protective layer to maintain the structural stability of the LFP cathode, improving the cycle performance.
https://doi.org/10.1016/j.electacta.2013.10.037_p4_2 | In this paper, LiFePO4/KB cathode material was successfully synthesized via a liquid deposition reaction. The nanocomposite owns both well high rate performance and cycle behavior at room temperature and −20 °C which are attributed to the conductive “bridge” build up by the link between KB and the LiFePO4 particles. This “bridge effect” facilitates the transportation of lithium ions and electrons. LiFePO4/KB material by this template route seems to be a promising anode material for lithium ion batteries.
https://doi.org/10.1016/j.electacta.2013.10.082_p1_2 | For their promising potential to be used as power sources for electric vehicles (EVs), so far, Li-ion batteries have captured a large share of the rechargeable battery market [1], [2], [3]. It is generally recognized that the battery performance strongly depends on the development of electrode materials [4]. Recently, olivine lithium iron phosphate (LiFePO4, LFP) has emerged as one of the most promising cathode materials because of its low cost, safety, low toxicity, and high specific capacity of 170 mA h g−1 with a flat discharge–charge potential at 3.45 V vs. Li/Li+ owing to the Fe2+/Fe3+ redox couple [5], [6], [7], [8]. However, one challenging issue regarding LFP cathode is its extremely poor conductivity, which induces lower rate capability. Accordingly, the LFP cathodes cannot satisfy the required power density in Li-ion battery for end-customer need [7], [9]. Some effective routes have been investigated to circumvent this drawback by synthesizing nanosized LFP particles and by forming an electronic coating, that being often a carbon coating over the surface of LFP [4], [8], [10], [11], [12]. The carbon coating technique exhibits great potential to improve the rate capability of LFP cathodes due to its low cost, high electrical conductivity, and large-scale feasibility.
https://doi.org/10.1016/j.electacta.2013.10.082_p1_3 | On the basis of pervious studies, optimized C/LFP cathode materials have shown highly reversible capacity at room temperature, approximately similar to the theoretical one (i.e., 170 mA h g−1) [4], [8]. During charge/discharge cycling, the lithium insertion/extraction reaction takes place as a two-phase solid solution between a Li-rich and a Li-deficient phase at a certain potential of 3.45 V vs. Li/Li+ under ambient-temperature operation [13], [14]. In fact, high-temperature operation of C/LFP cathodes is a crucial factor of performance, stability and safety for various applications of Li-ion batteries, such as EVs and drilling tools [15]. It is known that elevating the battery operation temperature is capable of activating electrode materials with higher electronic, ionic, and interfacial conductivities, whereas the decomposition of materials and side reactions would occur at electrode/electrolyte interface [16]. To examine the optimal operation, a better understanding on raising C/LFP cathode performance is required. However, to our best of knowledge, there are few reports focusing on the electrochemical performance of C/LFP cathodes at high temperatures.
https://doi.org/10.1016/j.electacta.2013.10.082_p1_4 | To inspect the temperature effect, the present work reports a facile synthesis of C/LFP cathode materials at 650 °C using Li2CO3 and FePO4 as precursors, as published previously [4]. Herein polyethylene glycol (PEG) serves as carbon precursor for preparing uniform carbon coating over the surface of LFP powders, forming C/LFP composite materials. The electrochemical performance of C/LFP cathodes was systematically investigated within the temperature range of 25–55 °C. The experimental results allow us to address in an appropriate operation to identify the relative influence of temperature on the mechanisms of Li+ insertion/extraction into/from the C/LFP cathodes.
https://doi.org/10.1016/j.electacta.2013.10.082_p2_2 | To ensure the accurate stoichiometric ratio, a dehydration treatment was adopted to heat FePO4·2H2O and Li2CO3 precursors at 190 °C for 2 h. In a typical procedure, FePO4, Li2CO3, PEG, were dissolved in distilled water at room temperature. The molar ratio of Li:Fe:P in the precursor solution was fixed to 3:1:1, and the ratio of carbon additive, PEG (molecular weight: 2000) was set at 20 g PEG/1 mol FePO4, according to our previous study [4]. The solution precursor was well mixed by using a planetary ball mill, forming mushy slurry. The slurry was then placed in an oven and dried at 120 °C overnight. The dried samples were grounded and sieved (Mesh No. 200). After that, the fine powders were calcined and carbonized at 650 °C in a furnace for 12 h under high-purity N2 atmosphere.
https://doi.org/10.1016/j.electacta.2013.10.082_p2_3 | The electrochemical performance of C/LFP cathodes was carried out using CR2032-type coin cells. For the cell assembly, the C/LFP powders were mixed with a binder (poly-vinylidenefluoride) and two conducting media (Super-P and KS-4) at a weight ratio of 80:10:5:5 in N-methyl pyrrolidinone (NMP) solvent to form the electrode slurry. The mixture was blended by a three-dimensional mixer using Zr balls for 1 h to form the uniform slurry. The resultant slurry was then uniformly pasted on an Al foil substrate with a doctor blade, followed by evaporating the solvent, NMP, with a blow dryer. The prepared cathode sheets were dried at 80 °C in a vacuum oven for 12 h and pressed under a pressure of ∼200 kg cm−2. The electrode layers were adjusted to control a thickness of ∼100 μm. The coin cells were assembled in a glove box for the electrochemical measurements. In the coin cells, the Li foil and the porous polypropylene film were used as the counter electrode and the separator, respectively. The electrolyte solution was 1.0 M LiPF6 in a mixture of ethylene carbonate (boiling point = 248 °C), propylene carbonate (boiling point = 242 °C), and dimethyl carbonate (boiling point = 109 °C) with a weight ratio of 1:1:1. Herein the LiPF6 salt exhibited good thermal stability (melting point: 193 °C), analyzed by differential scanning calorimetry [17].
https://doi.org/10.1016/j.electacta.2013.10.082_p2_4 | The charge/discharge cycling test at different C rates (from 0.1 to 5 C) was performed within the voltage region of 2.0–4.0 V vs. Li/Li+ at 25, 40, and 55 °C. It was worth noting that all electrolyte components are stabilized under the operation temperatures. An electric oven was used to accurately control the surrounding temperatures for all electrochemical measurements. Cyclic voltammetric (CV) analysis on C/LFP cathodes was performed within the potential range of 2.0 to 4.0 V vs. Li/Li+ at the sweep rate of 0.1 mV s−1. An ac impedance analysis was performed in the frequency range of 100 kHz to 0.01 Hz at open circuit potential with an alternating current perturbation of 5 mV. The analysis of cathodes was also carried out at various temperatures (i.e., 25, 40, and 55 °C) using an impedance analyzer (CH Instrument, Inc., CHI 608), and the equivalent circuit was analyzed by computer software (Z-view).
https://doi.org/10.1016/j.electacta.2013.10.082_p2_5 | Field-emission scanning electron microscope (FE-SEM, JEOL JSM-5600) and high-resolution transmission electron microscope (HR-TEM, JEOL, JEM-2100) were used to observe the microstructures of the C/LFP powders. The HR-TEM observation was performed using a microscope operating at 200 kV. The C/LFP sample was prepared by ultrasonically dispersing the composite in ethanol. A drop of the suspension was applied onto a copper grid and was dried in air. An X-ray diffraction (XRD, Shimadzu Labx XRD-6000) spectroscope, equipped with Cu-Kα radiation emitter, was used to characterize the crystalline structures of C/LFP sample.
https://doi.org/10.1016/j.electacta.2013.10.082_p3_2 | Fig. 1(a) and 1(b) displays FE-SEM images of bare LFP and as-grown C/LFP composites, showing that the LFP particles with an average size of several micrometers are densely dispersed. The influence of carbon coating on the mean particle size seems to be minor. To examine the presence of carbon coating, HR-TEM micrograph of individual C/LFP particle is illustrated in Fig. 1(c). It can be seen that a refined carbon coating layer is elaborated on the surface of LFP particles with a thickness of 5–10 nm. Presence of this carbon layer is attributed to the addition of PEG precursor, which was decomposed into gaseous species and remaining C compounds during the carbonization process. The residual C compounds tend to successively cover the LFP particles, forming C-coated LFP composites. Pioneering studies have adopted various carbon precursors such as glucose [4], adipic acid [18] and PEG [19] to deposit carbon layer over the surface of LFP powders. The selected-area electron diffraction (SAD) from an area focusing on the LFP crystallite is present in Fig. 1(d). The typical SAD image can be assigned to the facet in orthorhombic crystal, confirming the appearance of single crystalline LFP.
https://doi.org/10.1016/j.electacta.2013.10.082_p3_4 | The XRD pattern of C/LFP powders in Fig. 2 displays well-defined crystallinity and pure phase of LFP material. All intense peaks are well indexed to olivine orthorhombic structure of LFP, and its lattice parameters of crystal cell can be calculated: a = 10.239 Å, b = 5.992 Å, and c = 4.671 Å. According to the space group Pnma, the crystalline volume (V) is approximately 291.47 Å3, showing a small deviation of 1.02% as compared with that of standard JCPDS Card No. 83-2092: a = 10.334 Å, b = 6.010 Å, and c = 4.693 Å [20]. This reduced V value possibly originates from one explanation that the crystalline growth of LFP particles is partially constrained in the surrounding carbon layer due to an intimate incorporation between LFP crystals and carbon layer. This incorporation combination is believed to favor electron/ion transfer through the two-phase interface [7].
https://doi.org/10.1016/j.electacta.2013.10.082_p3_6 | Electron dispersive X-ray spectrometer (EDS) was used to identify the chemical composition of C/LFP composites. The EDS analysis confirms that the atomic carbon percentage on the LFP powders is ∼3.12%. Fig. 3 shows the Raman spectrum of as-prepared C/LFP powders. The peaks centered at 1359.8 and 1588.1 cm−1 are assigned to the D band (sp3) and G band (sp2) of carbon structure, respectively. It is generally recognized that the G band is attributed to the stacking of graphite hexagon network plane, whereas the D band originates from the amorphous carbon or deformation vibrations of a hexagonal ring [21], [22]. The intensity ratio of the D to G band is estimated to be 0.86, implying the coexistence of graphite and amorphous carbon. The peak at ∼950 cm−1 altogether with 986.2 and 1059.5 cm−1 can be ascribed to the symmetric PO43− stretching vibration of LFP [10]. The weak lumps, ranged from 570 to 620 cm−1, correspond to the presence of iron oxide, which is presumably formed on the surface resulting from the disproportionation of LFP to FePO4. This finding has also been reported previously [10].
https://doi.org/10.1016/j.electacta.2013.10.082_p3_8 | The C/LFP cathodes were characterized by CV analysis at a scan rate of 0.1 mV s−1 in the potential range of 2.0–4.0 V vs. Li+/Li at different temperatures. As shown in Fig. 4, the peaks observed at 3.60 V in the anodic sweep and 3.25 V in the cathodic sweep are characteristics of the extraction and insertion of Li+ from/into the LFP/FePO4 structure [4], [10]. There are no additional peaks under the high-temperature operation, indicating the absence of electroactive Fe impurities. The small potential difference between the charge–discharge plateaus reflects its fast chemical kinetics [23]. The C/LFP cathode also displays a similar Coulombic efficiency of 95.7–97.9% at 25–55 °C, indicating the excellent reversibility of Li ions at the first CV scan. Apparently, both the oxidation/reduction peak intensities show an increase with increasing the operation temperature. This result implies that the specific capacity of C/LFP cathode is improved, presumably due to an enhanced electrolyte conductivity and electrode wetting performance at high temperature [24].
https://doi.org/10.1016/j.electacta.2013.10.082_p3_10 | To support this argument, Fig. 5(a) and (c) illustrate typical charge/discharge curves of C/LFP cathodes with various charge/discharge rates (i.e., 0.1 to 5 C) at different temperatures. Within the operating temperature range, a charge–discharge plateau over a wide voltage range of ∼3.4 V vs. Li+/Li indicates the presence of two-phase Fe3+/Fe2+ redox reaction via a first-order transition between FePO4 and LFP [23]. This effect of temperature on the plateau voltage and voltage difference between the charge–discharge plateaus seems to be minor, while the discharge capacity shows an increasing function of the operating temperature. The C/LFP cathode displays the highest Li-storage capacity and the best rate capability within 0.1–5 C at 55 °C. For comparison, the improvement on the discharge capacities becomes more evident at high C rates, e.g., at 5 C, the capacity ratio at 25 °C to at 55 °C is about ∼59%. The capacity enhancement can be attributed to three explanations: (i) the improved electrolyte conductivity, (ii) the better interfacial contact between electrolyte and LFP surface (i.e., wettability), and (iii) the lower resistance of ionic diffusion [8]. During the charge/discharge process, the diffusion of lithium ions takes place through one-dimensional (1D) channels along b-axis in olivine-type LFP structure [25]. It is known that the transport limitation is sensitive to the temperature, obeying the Arrhenius-type behavior. Accordingly, the Li+ transport in the olivine structure is favorable for the charge–discharge cycling at high operating temperatures, originated from its lower diffusion resistance along the 1D channel in the olivine structure.
https://doi.org/10.1016/j.electacta.2013.10.082_p3_12 | To examine the cyclic performance, the C/LFP cathodes were charged/discharged between 2.0 and 4.0 V vs. Li/Li+ repeatedly at different temperatures, as depicted in Fig. 6. The charge/discharge rate was set at 1 C to speed up the aging of C/LFP cathodes. The C/LFP cathodes show an increased capacity with the operating temperature within the initial 10 cycles, whereas there is a significant capacity fading after 10 cycles, especially for the charge/discharge cycling at 55 °C. After 50 cycles, the capacity retention for all temperatures can be obtained as 25 °C (73%) > 40 °C (71%) > 55 °C (63%). This accelerating aging test reflects that the C/LFP cathode is not beneficial for high-temperature operation at high rates. The capacity fading is attributed to the dissolution of iron from the LFP cathode [26], [27], which has been confirmed by detecting the trace amount of Fe2+ ions in the electrolyte solution [24].
https://doi.org/10.1016/j.electacta.2013.10.082_p3_14 | On the basis of the above results, the high-temperature operation tends to show the positive effect on an improved capacity at 0.1–5 C but the negative effect on high-rate cyclic stability of C/LFP cathodes. The trends observed in the increased rate capability were found to correlate well with the equivalent series resistance (ESR) determined by ac impedance spectroscopy. Fig. 7 illustrates Nyquist plots of the C/LFP cathodes at different temperatures, consisted of two depressed semicircles within the frequency region between 0.01 Hz and 100 kHz. The high-frequency semicircle is assigned to Li+ migration through the solid electrolyte interphase (SEI) film covered the C/LFP electrode, the middle-frequency semicircle is ascribed to charge-transfer through the electrode/electrolyte interface, and the low-frequency slant line is related to solid-state diffusion of lithium ion in the C/LFP composite [27], [28]. An equivalent circuit is proposed to analyze the impedance spectra of C/LFP cathodes within the frequency range between 100 kHz and 1 Hz, as shown in inset of Fig. 7. In this equivalent circuit, RE represents the electrolyte resistance, and RSEI and RCT are the resistances of SEI film and charge-transfer reaction, respectively. The capacitance of the SEI film and the capacitance of double layer are represented by constant phase elements QSEI and QDL, respectively. The equivalent circuit describing the impedance behavior of cathode materials has been adopted to characterize cathode materials [29], [30] and has allowed us to obtain a good agreement with experimental data. Herein Z-view software was used to simulate each component within small deviation < 12.1%. Table 1 collects the values of RE, RSEI, and RCT for the C/LFP cathode operated at different temperatures. It can be found that the RE value slightly decreases as a function of temperature, indicating an enhanced ionic conductivity of electrolyte [16]. Additionally, both RSEI and RCT values also exhibit the decreasing trend with the temperature, implying that high-temperature operation benefits the Li+ migration through the SEI film and the charge-transfer through the electrode/electrolyte interface. The ESR (=RE + RSEI + RCT) value takes into account a crucial index for estimating the overall inner resistance in the electrodes [31]. As observed in Fig. 8, the ESR value as a decreasing function of temperature reflects that the C/LFP cathode possesses the lowest inner resistance, leading to the highest energy density and the best rate capability within the temperature range between 25 and 55 °C.
https://doi.org/10.1016/j.electacta.2013.10.082_p3_18 | In the low frequency region within 1–0.01 Hz, Nyquist plot represents a line inclined at approximately 45° to re Z′ axis, which is attributed to solid-state diffusion of lithium ions in solid phase and occupation of lithium ions in the lattice [10], [29]. According to the semi-infinite diffusion model, the Warburg impedance (ZD) in the C/LFP cathode is formulated as ZD = kw × ω−1/2 × (1 − j) [32]. Here, kw represents the Warburg coefficient, and ω (=2πƒ) is the angular frequency (f). A linear plot of re Z′ vs. ω−1/2 (i.e., so-called “Randles plot”) can be used to estimate the kw value from the slope of the linear plots [33], as shown in Fig. 9. The value of diffusion coefficient (DLi) is related to the kw value, as reported elsewhere [11], [34]. The calculated DLi values are listed in Table 1, and an increasing trend in the DLi value with the operating temperature is also illustrated in Fig. 8. The DLi value at 55 °C (1.49 × 10−12 cm2 s−1) is about 57.5 times higher than that at 25 °C in the C/LFP cathode (2.59 × 10−14 cm2 s−1). This result proves that Li ion get access into the interior sites of the C/LFP composite at 55 °C, which is easier than the Li+ diffusion at 25 °C. Incorporated with the above deductions, this finding can be supported by the argument that both the specific capacity and the rate capability of C/LFP cathodes are significantly improved due to its high ionic conductivity, high ionic migration rate in SEI film, high electronic conductivity, and high diffusion coefficient. It is generally recognized that the diffusion rate of ions follows Arrhenius equation without any degradation of electrolyte. The apparent activation energy (ΔE) for the solid-state Li+ diffusion in the C/LFP cathode can be estimated in the temperature range of 25–55 °C from the slope of Arrhenius equation represented by ΔE = −R[d ln DLi/d (1/T)], as shown in Fig. 10. Here R is the universal gas constant, and T is the operating temperature. The ΔE value for the ionic diffusion in the C/LFP cathode is determined to be ∼110 kJ mol−1, according to the slope of Arrhenius plot. The magnitude of ΔE in the C/LFP cathode is slightly higher than that in other C/LFP cathodes [35], possibly originated from larger LFP particle size and thicker carbon layer in our case.
https://doi.org/10.1016/j.electacta.2013.10.082_p4_2 | The effect of operating temperature on the cyclic performance of C/LFP cathode has been investigated, using CV analysis, charge–discharge cycling, and ac impedance spectroscopy. The C/LFP powders were synthesized by an efficient calcination/pyrolysis method at 650 °C. The high-temperature operation displayed positive effect on an improved capacity at 0.1–5 C but negative effect on high-rate cyclic stability of C/LFP cathodes. Without the degradation of electrolyte, the decrease in ESR value with temperature reflected that the C/LFP cathode possesses the low inner resistance at high temperatures, thus inducing high energy density and good rate capability. The DLi value could be as high as 1.49 × 10−12 cm2 s−1 at 55 °C according to the Randles plot. The ΔE value for the ionic diffusion in the C/LFP cathode was approximately 110 kJ mol−1, referred to the Arrhenius behavior. The enhancement on cyclic performance could be attributed to high ionic conductivity, high ionic migration rate in SEI film, high electronic conductivity, and high diffusion coefficient.
https://doi.org/10.1016/j.electacta.2013.10.111_p1_2 | The electrolytes used in rechargeable lithium ion batteries is generally a lithium salt (widely used is LiPF6, which easily forms corrosive HF on exposure to moisture) dissolved in organic solvents (usually carbonates such as dimethyl carbonate and ethyl carbonate), which is flammable as excessive heat can be generated if a short circuit occurs [1]. Consequently, polymer electrolytes are expected to be the alternative electrolytes to satisfy the needs for power storage device as well as electric vehicles with high efficiency, high energy density and long life [2], [3], [4]. Polymer electrolytes can be divided into two types: all-solid-state electrolyte and gel electrolyte. For dry system, the solid electrolytes have commonly been prepared by dissolving the salt into the polymer framework as the case in the familiar polyethylene oxide (PEO) membrane. The ambient temperature ionic conductivities of polymer electrolytes are still found to be low owing to their slower segmental chain mobility in the crystalline regions compared to the amorphous regions, although various modification methods have been adopted, e.g., by adding inorganic fillers [5], forming copolymer [6], decreasing the crystallinity of polymer. Gel polymer electrolytes [7] formed by immersing large amount of liquid organic electrolytes into polymer framework have very high ambient temperature ionic conductivities, but they still suffer from several disadvantages, such as worsening of mechanical properties, increased reactivity towards the metal electrode and release of volatiles.
https://doi.org/10.1016/j.electacta.2013.10.111_p1_3 | Finding the ideal electrolyte maintaining the good transport properties appears to be a difficult task, and as expected, most solid electrolyte systems do not perform as well as liquids at room temperature. Materials known as “plastic crystal electrolyte” have interesting properties that may help achieve these apparently contradictory requirements [8], [9], [10], [11]. Plastic crystals are effectively the inverse of liquid crystals, which have positional order but orientational disorder, perform a number of desirable properties, such as high plasticity and diffusivity. Succinonitrile (NCCH2CH2CN, abbreviated as SN) has been identified as the potential base for an electrolyte and it is a highly polar and non-ionic solid organic molecular plastic material, which forms a promising matrix for generation of solid ionic conductors. High conductivities of 1 × 10−3 S cm−1 (at 25 °C) in the case of SN complexed with lithium bis-trifluoromethanesulfonimide (LiTFSI) can be achieved [9]. It has been reported to be a versatile matrix for solid-state ionic conductors due to its suitable temperature range of plastic crystal stability from approximately −32 °C to melting at 57 °C which enables dissolution of various types of salts [12], [13]. There have been a few reports on doping pure ionic plastic crystals (N,N-methyl propylpyr-rolidinium tetrafluoroborate, P13BF4) with small amounts of polymers in order to improve the mechanical properties of the electrolytes [14]. For SN-based plastic crystal electrolytes, it could not form freestanding films because of their poor mechanical properties. By adding other high mechanical-strength polymers, such as polyacrylonitrile (PAN) [15], [16], [17], polyethylene oxide (PEO) [10], [16], [18], poly(vinylidene fluoride-co-hexafluopropylene) (P(VDF-HFP) [13], polyethylene glycol (PEG) [16] to SN-based electrolytes, the mechanical properties of plastic crystal electrolytes could be remarkably enhanced. However, the high crystallinity of the polymers and the low solubility of the polymers may make the drastical decrease of the ionic conductivities.
https://doi.org/10.1016/j.electacta.2013.10.111_p1_4 | In this work, an innovative preparation is demonstrated by adding trimethylolpropane trimethylacrylate (TMPTMA) with three vinyl bonds at the end of the chain into SN based plastic crystal electrolyte, followed by in-situ thermal polymerization. The Addition of polymerized TMPTMA into non-ionic plastic crystal electrolyte could not only improve its mechanical strength, but also have no obviously detrimental effect in terms of loss of ionic conductivities. Furthermore, the composite electrolytes are used to fabricate cell using LiFePO4 as cathode and they exhibit excellent capacity retention.
https://doi.org/10.1016/j.electacta.2013.10.111_p2_2 | LiTFSI (Li(CF3SO2)2N) and SN were obtained from Sigma Aldrich. All the reagents were of battery grade and used without further purification. The plastic crystal electrolytes (SN-LITFSI) were prepared by mixing LiTFSI with succinonitrile at a weight ratio of 5:95, and then heated at 70 °C under dry Ar atmosphere until a homogeneous mixture was obtained. The precursor solution composed of a monomer TMPTMA (C18H26O6) and a thermal initiator 2,2′-Azobis-(2,4-dimethylvaleronitrile) (ABVN, C14H24O4) was prepared. The content of the initiator was 0.5 wt% of the monomer [19], and the monomer concentration was ranged from 0 to 10 wt% of the total weight of SN-LITFSI. After that, the precursor solution was added to the SN-LITFSI molten solution, and then cast in a Teflon plate. Finally, the plastic crystal electrolyte films with polymer inside were formed by heating the above mixture at 70 °C for 10 min. The polymer can be dispersed with LiTFSI-SN uniformly by this process. The SN-based plastic crystal electrolyte without TMPTMA was stored in 5 ml vials under vacuum at 25 °C until further use, which was impossible to cast in Teflon plate owing to its wretched mechanical strength. All procedures for preparing the electrolytes were handled in an Ar-filled glove box due to the moisture sensitivity of the lithium salt.
https://doi.org/10.1016/j.electacta.2013.10.111_p2_3 | The ionic conductivities of the plastic crystal electrolyte films were measured by electrochemical impedance spectroscopy (EIS) method. The test cell was a small piece of plastic crystal electrolyte film sandwiched between two stainless steel blocking electrodes (12 mm diameter) in Swagelok-type cells assembled in an Ar-filled glove box, then kept at each test temperature for at least half an hour before electrochemical impedance measurements in order to reach thermal equilibrium. The electrochemical impedance spectroscopy measurements were carried out by applying the frequency range from 100 kHz to 0.1 Hz at temperatures between −20 and 80 °C with oscillation amplitude of 5 mV on a CHI660C Electrochemical Workstation (Shanghai Chenhua). The electrochemical stabilities of the electrolytes were studied with cyclic voltammetry (CV) at a scan rate of 1 mV s−1 in the voltage range of −0.5 to 5 V in a three-electrode system. A stainless steel blocking electrode was used as the working electrode, while a lithium metal was used as the reference and the counter electrode in this system.
https://doi.org/10.1016/j.electacta.2013.10.111_p2_4 | The electrolytes for differential scanning calorimetry (DSC) measurements were loaded in hermetically sealed aluminum pans under nitrogen atmosphere and cooled down to −100 °C in approximately 10 min before heated to 200 °C at a rate of 10 °C min−1 using a TA 2920 modulated instrument. Crystalline phases of the films were identified by X-ray diffraction measurements (XRD, Rigaku/mac 250) using Cu Kα radiation in the 2θ range of 10–50°. The fourier transform infrared (FTIR) spectra was recorded on a PerkinElmer Spectrum GX instrument at ambient temperature. Mechanical stress versus strain measurements of electrolytes were performed by applying stress with a compression speed of 0.5 mm min−1 using circular plastic crystal/polymer electrolyte plates with the diameter of 20 cm and the thickness of 1 mm on a WDS-5 electronic universal testing machine (Changchun Chaoyang test instrument co., LTD) at 25 °C.
https://doi.org/10.1016/j.electacta.2013.10.111_p2_5 | The electrochemical characterization was carried out by galvanostatic charge/discharge method in two-electrode CR2032 coin-type cells. The working electrodes were consisted of active materials (80 wt% LiFePO4), carbon black (15 wt%), and polyvinylidene fluoride (5 wt%) spread on an Al foil current collector. Lithium foil was used as the counter electrode. Film was used as the electrolyte. The plastic crystal electrolyte solution, with 7.5 wt% polymer and 0.5 wt% initiator (the mass of monomer), was filled into the cells. The assembled cells were polymerized at 70 °C for half an hour in an oven after 2-h standing which could ensure the precursor solution well wetted into the electrodes. Test cells using 1 M LiPF6/ethylene carbonate (EC)/ethylmethyl carbonate (EMC)/dimethyl carbonate (DMC) (1:1:1 in volume) as electrolyte and a polypropylene microporous film (Celgard 2400) as separator were assembled for comparison purpose. The cells were galvanostatic charged/discharged under different rates between 2.0 and 4.2 V using a battery test system (LAND CT2001A, Wuhan Jinnuo Electronics, Ltd.).
https://doi.org/10.1016/j.electacta.2013.10.111_p3_2 | In the preparation process, LiTFSI-SN acts as the matrix for solvating TMPTMA. Primarily, the precursor solution of TMPTMA (as monomer) and ABVN (as thermal initiator) was prepared. The as-prepared precursor solution was then added into the SN-LITFSI molten solution. The homogeneous LiTFSI-SN-TMPTMA was finally obtained after magnetic stirring. Subsequently, The polymer prepared by in situ polymerization can be dispersed with LiTFSI-SN uniformly. The related mechanism is similar to the results in the recent literature [20].
https://doi.org/10.1016/j.electacta.2013.10.111_p3_3 | Fig. 1 presents temperature dependence ionic conductivities of SN-LiTFSI and (100 − x)%[LiTFSI-SN]–x%TMPTMA (x = 3–10%). For SN-LITFSI, the conductivity was found to be 1.3 × 10−3 S cm−1 at 25 °C. The high ionic conductivity mainly attribute to the existence of highly conductive SN-LiTFSI phase, in which succinonitrile act as a solid solvent for the Li salt [8], [9]. With the addition of TMPTMA-based polymer, a slightly decrease in ionic conductivities at low temperature was observed because polymerized TMPTMA is not a good lithium ion conductor, but a framework for hosting SN-LiTFSI electrolytes. The addition of polymer significantly reduces the trans concentration. As a low defect density state phase, the trans phase results in the decrease of ionic mobility. For the electrolyte with 3% TMPTMA, the ionic conductivity value was approximately 1.0 × 10−3 S cm−1 at 25 °C, which is the same order as that of SN-LiTFSI electrolytes. There is no obvious decrease in ionic conductivity when more than 5% TMPTMA was added. For electrolyte with 7.5% TMPTMA, the ionic conductivities are 1.0 × 10−5 S cm−1 at −20 °C, 8.4 × 10−4 S cm−1 at 25 °C and 5.8 × 10−3 S cm−1 at 80 °C. It could be casted into freestanding film easily. Also, the film with certain degree of plasticity and elasticity may be processed into any desired shape. Therefore, the electrolyte with 7.5% TMPTMA was used to test the electrochemical stabilities and charge/discharge properties. The DSC scans (Fig. 2) of the pure SN, (100 − x)%[LiTFSI-SN]–x%TMPTMA (x = 0, 3, 7.5, 10) films were performed in order to check the integrity of the plastic-crystalline phase of SN. For pure SN, two characteristic endothermic peaks were observed, which exhibits a plastic-crystalline phase between −32 °C (the transition from normal crystal to plastic-crystalline phase, Tpc) and 57 °C (the melting process, Tm). Upon the addition of LiTFSI, the melting point was depressed which is due to the solvating ability of SN. The melting endotherm (ΔHm) and the melting point of SN + LiTFSI are 16.7 J g−1 and 34 °C, respectively. The addition of polymer into plastic crystal electrolytes did not obviously affect the Tm and Tpc of electrolytes. For the film with 3% TMPTMA, the figure displays three characteristic endothermic peaks at −32 °C (Tpc), 56.5 °C (Tm of SN) and 140.3 °C (Tm of the polymer). The electrolytes with more TMPTMA inside could keep ingredient totally solid below 35 °C.
https://doi.org/10.1016/j.electacta.2013.10.111_p3_6 | The mechanical properties of SN + LiTFSI, and (100 − x)%[LiTFSI-SN]–x%TMPTMA (x = 3, 7.5, 10) were demonstrated in Fig. 3. It is obvious to know SN + LiTFSI is a plastic electrolyte with very poor mechanical properties. The stress of electrolytes is substantially increased with the addition of TMPTMA. The stress of electrolytes with 3 wt% TMPTMA is 0.17 MPa with a deflection of 46%. With the addition of 7.5 wt% TMPTMA, the deflection is much higher at 90%, the corresponding stress can reach 2.15 MPa. This is very useful for assembling a non-flat shaped battery because of the excellent elasticity and plasticity. The stress at 50% strain of electrolytes with 10 wt% TMPTMA decreases to 1.41 MPa due to the cross-linked action when the concentration is higher than 7.5 wt%. Thus, in the case of the 92.5%[LiTFSI-SN]–7.5%TMPTMA electrolytes, we obtain the electrolytes with beneficial mechanical properties. Compared to other reported electrolyte materials, the PEG composite play a similar role to LiTFSI-SN (or SN) [16], and the SN-based composite polymer electrolytes with PEO have shown low elasticity [21], while the composite electrolytes with PAN have presented more elastic than PEO. Monalisa et al. have reported that the addition of 7.5 wt% PAN into LiClO4-SN could result in the Young`s modulus (Y) of 0.15 MPa for the composites [16]. Hence, the as-prepared electrolytes (92.5%[LiTFSI-SN]–7.5%TMPTMA) with high ionic conductivity (8.4 × 10−4 S cm−1 at 25 °C) and good mechanical properties (2.15 MPa) have exhibited highly promising applications in lithium-ion batteries.
https://doi.org/10.1016/j.electacta.2013.10.111_p3_8 | The XRD patterns of pure SN, SN + LiTFSI and 92.5% [LiTFSI-SN]-7.5%TMPTMA at room temperature are demonstrated in Fig. 4. All the electrolytes have simple diffraction patterns consistent with the plastic crystal phase of neat succinonitrile. No obvious peaks corresponding to impurity can be identified in the XRD patterns of plastic crystal electrolyte with polymer indicating that no other crystalline phase is formed. The trans-phase being a high defect density state phase results in increase in ionic mobility, decrease in crystallinity enhances the rate of transition from gauche to trans and increases the trans conformer concentration. It can be explained that more amount of polymer can destroy spherulitic crystal structure of the succinonitrile, which is contributed to the decrease of the diffraction peak intensity.
https://doi.org/10.1016/j.electacta.2013.10.111_p3_10 | Fig. 5 gives the FTIR spectra for pure SN, SN–LiTFSI, 92.5% [LiTFSI-SN]–7.5%TMPTMA to infer the existence of different conformers in SN from spectral changes of the peaks. As can be seen, for pure SN, 760 cm−1 (CH2 rocking, trans), 819 cm−1 (CH2 bending, gauche), 917 cm−1(CCN stretch, trans), 963 cm−1 (CCN, gauche), 1004 cm−1 (CH2, gauche), 1397 cm−1 and 1483 cm−1 (CH2, stretching, trans), 2254 cm−1 (CN stretching, gauche and trans), and 2999 cm−1 (CH, stretching gauche and trans) have been obtained in this work, which is well in accordance with already reported results [17]. However, the influence of TMPTMA additives on SN isomerism via FTIR has not been reported earlier. Signature isomer bands of SN–LiTFSI became broader compared to SN. This is attributed to the local ordering in SN–LiTFSI, which originates from the strong interaction between Li+ and CN. With the addition of TMPTMA to SN–LiTFSI, the bands at 776 cm−1 (COO, bending) and 1176 cm−1 (COC, stretching) became broadening, while 1635 cm−1 (COO, stretching), 1785 cm−1 (CO, stretching) and 3627 cm−1 (CC, stretching) became sharper, which can serve as strong evidence for the existence of oxygen atoms and carbon oxygen double bond from coordination polymerization. No other peaks have been detected by FTIR or XRD analysis, indicating the high purity of the as-prepared plastic crystal electrolytes.
https://doi.org/10.1016/j.electacta.2013.10.111_p3_12 | Fig. 6 presents cyclic voltammograms curves of the 92.5%[LiTFSI-SN]–7.5%TMPTMA plastic crystal electrolyte on the electrochemical cell comprising of stainless steel as working electrode and a lithium metal disk as both the reference and counter electrode tested at a scan rate of 0.1 mV s−1 within the potential window of −0.5–5.0 V (vs. Li/Li+) at 25 °C. The Swagelok cell was assembled with the electrolyte with 7.5% TMPTMA without a typical separator due to favorable mechanical property of electrolyte. The electrochemical window was stable approximately up to 5 V without an irreversible oxidation. This implies that there is no decomposition of any components in this potential region. The current responses were negligible below 5.0 V. As can be seen, for the electrolyte, two obvious peaks (the lithium metal stripping at approximately 0.36 V, the lithium deposition at −0.48 V) are observed, in addition, no peak or noticeable oxidation current are revealed for either anodic and cathodic currents even at 5.0 V. This indicates that this electrolyte has exceptional electrochemical stability and would be enough to meet the requirements for being used in lithium secondary cells with high-voltage cathodes, LiFePO4 as a positive material, its charging voltage is about 4.2 V. It is also worthy to note that all the curves of cyclic voltammograms display the outstanding repeatability during the course of the oxidation and reduction, suggests no polarization of the electrodes during the electrochemical reaction. These results are in good agreement with the excellent electrochemical performance of the electrodes.
https://doi.org/10.1016/j.electacta.2013.10.111_p3_14 | The transference number (TLi+) of lithium ion of the solid electrolytes with 7.5 wt% polymer comprising of Li/plastic crystal electrolyte/Li electrode was measured (Fig. 7). The test cell was assembled in Swagelok-type cells with a small piece of plastic crystal electrolyte film sandwiched between two lithium metals (12 mm diameter) in an argon-filled glove box, which was kept at 40 °C for at least three hours before dc polarization current measurements in order to reach the steady state. The electrochemical impedance spectroscopy measurements were carried out by applying the frequency range from 100 kHz to 0.1 Hz with oscillation amplitude of 5 mV to obtain the Rb and Rb + Rel, the semicircle for Rb is not fully revealed due to the limited frequency range, the slanted line at lower frequency is the diffusive process. It was followed by the dc polarization run, in which a small voltage pulse (ΔV =10 mV) was applied to the cell until the polarization current reached the steady-state Iss. The ac impedance response of the cell was measured again to determine the electrode resistance after dc polarization. As can be seen, after dc polarization, the Rb + Rel increases by about 10 Ω, then the TLi+ of the polymer electrolytes is about 0.59 at 40 °C, which was calculated with the equation as referred [22]. The polymer matrix acting as internal scaffolding is well cross-linked to establish a three-dimensional framework, which can help to establish the pathways along the interface favoring the lithium ion conduction and enhance TLi+ the values.
https://doi.org/10.1016/j.electacta.2013.10.111_p3_16 | Fig. 8 displays the initial charge/discharge curves and the cyclic performance of LiFePO4/1 M LiPF6/(EC + EMC + DMC, 1:1:1 in volume)/Li cells and LiFePO4/92.5% [LiTFSI–SN]–7.5%TMPTMA/Li cells, which were measured between 2.0 and 4.2 V at a current rate of 0.1 C. It can be seen that the materials using plastic crystal as the electrolyte exhibit similar charge plateaus compared with the liquid electrolyte, which indicates that the addition of plastic crystal and polymer does not influence the redox reaction process. The materials using the liquid electrolyte and plastic crystal electrolyte have the discharge plateaus at about 3.42 V and 3.31 V, respectively, which is corresponding to the redox reaction of Fe2+/Fe3+. The small plateaus decrease during the discharge process about 0.17 V, suggests the lower degree of polarization of the electrodes during the electrochemical reaction. As can be seen, the discharge capacity values of the cell with 7.5 wt% polymer drop slightly compared to the cell using the commercial liquid electrolyte, which are associated to the sluggish Li-ion diffusion kinetics at polymer electrolytes. It is evident that the initial discharge capacity of the materials is 167.3 mA h g−1 using liquid electrolyte, and 160.3 mA h g−1 using polymer electrolyte. The discharge capacity of the materials can still maintain the values of 164.5 mA h g−1 using the liquid electrolyte and 149.2 mA h g−1 using the polymer electrolyte, respectively. Although the discharge capacity of the cell using the polymer electrolyte is a little lower than using the liquid electrolyte, it can still be concluded that the addition of the polymer does not provide more resistance for the transference of lithium ion and reduce the reversible capacity of the cathode materials. In addition, no detectable decline in capacity is observed after 150 cycles for all the electrodes (Fig. 8b). In other words, all of them present excellent cycling behaviors, which can be attributed to the high lithium ion transference number of the polymer electrolytes, and also the excellent cycle ability of LiFePO4 itself due to the high stability of the olivine structure.
https://doi.org/10.1016/j.electacta.2013.10.111_p4_2 | In summary, a soft matter solid electrolyte with remarkably high ambient temperature ionic conductivity, wide electrochemical window and flexible mechanical strength was successfully prepared by in-situ thermal polymerization for lithium ion batteries. The plastic crystal electrolytes 92.5% [LiTFSI–SN]-7.5%TMPTMA exhibited well cross-linked three-dimensional framework and excellent electrochemical properties. The in-situ thermal polymerization greatly simplified the assembly process of the polymer lithium ion batteries. The addition of polymer not only improved its mechanical strength but also had no obviously detrimental effect in terms of loss of ionic conductivity. The exceptional electrochemical stability of LiFePO4 as the cathode material makes the polymer electrolytes containing plastic crystal extremely promising for application in lithium ion batteries. We strongly believe that the combination of enhanced mechanical and electrical properties renders the polymer electrolytes containing plastic crystal a potential candidate as an electrolyte of Li-ion polymer batteries.
https://doi.org/10.1016/j.electacta.2013.10.177_p1_2 | The olivine structure lithium iron phosphate LiFePO4 has become one of the most attractive cathode electrode material candidates for Li-ion battery because of its physico-chemical characteristics, including a relatively high theoretical specific capacity of 170 mAh g−1, a flat voltage profile (3.4 V vs. Li+/Li), high safety, high thermal stability in the charged state, as well as environmental benignity, low cost and abundant material supply. However, its intrinsic demerits regarding the poor electronic conduction and sluggish ion diffusion remains a great challenge. Many approaches has been attempted to overcome the obstacles. The way to overcome the limitation of lithium-ion diffusion mainly depends on downsizing and controlling the morphology of the particle to decrease length of the lithium ion diffusion pathway inside the particle [1], [2], [3], [4], [5],while improvements in conductivity were commonly achieved by coating conductive layer [6], [7], [8], [9], [10], [11], [12], [13].
https://doi.org/10.1016/j.electacta.2013.10.177_p1_3 | Nevertheless, decreasing the size of the LiFePO4 crystallites to nanosize level maintains shortening the lithium ion diffusion pathway, however, it usually introduce a low tap density, in turn, leads to a low volumetric capacity in practical application. Hence, Carbon coating based on a controlled morphology preparation method which gains the compromise of a high tap density and shorten the lithium ion diffusion pathway is more preferable to overcome the disadvantages[14], an effective carbon coating with a homogeneous nano/sub-micro sized distribution is of great significance. Considering simple carbon coating or additive is exclude to obtain perfect rate performance, an electrode consisting of carbon-coated, submicro-sized crystalline LiFePO4 with 3D porosity is appealing since it can provide fast electronic conduction in the solid phase and ion conduction at reasonable rates in both solid and liquid phases. This has been corroborated by recent work on porous carbon monoliths[15], [16], showing a superior high-rate performance[29], [30].In view of its facility in terms of synthesis and porous structure, the design is superior to insert subcmicro sized particles into a porous carbon matrix. Recently, CNTs providing 3D have receive a wide attention due to its most effective in reducing the resistance, and thus improving the electrochemical performance of the composite cathode[17], [18], [19], [20].
https://doi.org/10.1016/j.electacta.2013.10.177_p1_4 | The incorporation of LiFePO4 with CNTs composites in order to achieve three dimensional porous LiFePO4 architectures is a favorable approach because it achieves fast electronic and ion conduction, while keeping an acceptable tap density[21]. Zhou et al. combined the advantages of porous LiFePO4 and carbon nanotubes (CNTs) and prepared LiFePO4/CNTs cathode composites, presented a high-performance cathode material for high-energy density and high-power density lithium-ion batteries[22].However, the conductivity of the cathode material is left to be further improved and the other aspects such as modifying the dispersion of CNTs by choosing different precursors for LiFePO4 should be carefully considered to make full use of the CNTs conductive network.
https://doi.org/10.1016/j.electacta.2013.10.177_p1_5 | Herein, an alternative optimized sub-micro sized C/LiFePO4/MWCNTs electrode structure design for high-power and high-energy lithium batteries by combining the advantages of porous submicro sized LiFePO4 active particles and multiwalled carbon nanotubes (MWCNTs) networks has been developed. The precursor mixture (containing no carbon source) was prepared by a sol–gel method, which can mix components at molecular level. The synthesis process is illustrated in Fig. 1.This design interconnects the manifold benefits of MWCNTs, including high electronic conductivity, special tubular nanoscale morphology, corrosion resistance and high specific surface area to develop a highly-conductive tridimensional network which supply the porous LiFePO4 structure, obtaining a high-performance composite cathode for high-energy and high-power lithium batteries. In order to further enhance the conductivity of the porous LiFePO4/MWCNTs material, a uniform-thickness PANI coating was deposited on top of the interconnected LiFePO4 primary particles using a facile electro-polymerization process after proceeded by a heat-treatment, which greatly enhances the conductivity of the sample by the overall carboncoating. The highly dispersed conductive networks could significantly facilitate the kinetics by ensuring sufficient electron supply, especially at high rates. The hierarchical porous C/LiFePO4/MWCNTs composite performs improved conductivity, rate capabilities, a good cyclic behaviors, more important a comparative high tap density, which is promising as the high performance cathode material for lithium-ion batteries.
https://doi.org/10.1016/j.electacta.2013.10.177_p2_3 | The MWCNTs (FloTube9000, purity ≥95 wt %, 20 nm in diameter, 10 μm in length) used in this work were provided by CNano Technology Ltd. These MWCNTs are about 10−20 nm in diameter and 10−30 μm in length with an approximate surface area of 500 m2 g−1.In order to increase the interfacing binding between the MWCNTs and LiFePO4, MWCNTs has to be pre-treated by nitric acid for the surface functionalization [23].
https://doi.org/10.1016/j.electacta.2013.10.177_p2_4 | Purification was firstly performed in order to remove the catalyst, MWCNTs was immerged in diluted sulfuric acid (50 wt %) at 120 °C for 5 h. Subsequently, MWCNTs were filtered by using glass frit, washed with distilled water, and dried at 120 °C for 12 h. Functionalized MWCNTs were prepared according to the previous work [24]. First, 0.01 g of purified MWCNTs were oxidized in 100 mL of HNO3 and H2SO4 mixture (1:3 by volume) solution by refluxing at 70 °C for 8 h and sonicated for 4 h to perform a partial oxidation of the surface and the formation of oxidized groups such as C-OH-,-O-C = O or C = O (Fig. 2). Finally, the solution was filtered by vacuum filtration through a poly(tetrafluoroethylene) (PTFE) filter (Millipore, 25 mm in diameter, 0.2 μm pores) and washed with distilled water. As depicted in Fig. 2, large amounts of oxygenated groups, hydroxyl, carbonyl and carboxyl groups were observed on the functionalized MWCNTs surface, indicting the strong chemical reactivity between LiFePO4 and MWCNTs. Download : Download full-size image Fig. 2. Deconvoluted XPS spectra of functionalized MWCNTs.
https://doi.org/10.1016/j.electacta.2013.10.177_p2_6 | C/LiFePO4/MWCNTs composite was prepared as cathode materials for lithium-ion batteries. Firstly, the porous LiFePO4/MWCNTs composite with tridimensional networks were prepared by a facile in situ sol–gel method. The stoichiometric amounts of Fe(NO3)3, LiH2PO4 corresponding to 0.01 mol of LiFePO4 were dissolved in 50 ml of distilled water under magnetic stirring. 0.158 g of pretreated MWCNTs was dispersed in the mixture under the constant stirring. pre-treated MWCNTs was dispersed into the solution under ultrasonication, and then the mixture was treated with ultrasonic processing for half an hour. The obtained mixture was stirred by keeping it at 50 °C at least 12 h. After evaporating the water, the wet gel was developed, and then it was moved into a vacuum oven and heated at 120 °C for 12 h. The preparation of pure LiFeO4 was the same as the above procedure except without the additive of MWCNTs.
https://doi.org/10.1016/j.electacta.2013.10.177_p2_7 | In order to further improve the conductivity of the LiFePO4/MWCNTs composite, a uniform-thickness PANI by using an anodic electro-polymerization (AEP) process was uniformly coated onto their surface to form a homogeneous PANI/LiFePO4/MWCNTs composite. The in situ AEP process was conducted at a constant potential of 1 V for 600s in a three-electrode cell at room temperature. The LiFePO4/MWCNTs composite were dispersed into ethanol and the solution was applied onto a titanium substrate to play a role of the working electrode. The PANI monomer (0.1 mol L−1) in sulfuric acid (0.1 mol L−1) was drafted as the electrolyte; and Hg/HgSO4 and Pt mesh were designed as the reference and counter electrodes, respectively. After washing with distilled water and acetone several times, the collected PANI/LiFePO4/MWCNTs composites were calcined at 700 °C for 8 h in a tubular furnace under a N2 ambient to gain the interconnected carbon shell on the hierarchical porous of LiFePO4/MWCNTs composite, restricting the in situ crystallite growth of LiFePO4.
https://doi.org/10.1016/j.electacta.2013.10.177_p2_9 | The X-ray diffraction (XRD) patterns of LiFePO4 samples were obtained using a PANalytical X-pert diffractometer (PANalytical, Netherlands) with a Cu Kα radiation operated at 40 kV and 30 mA. Raman spectrum was measured by a Renishaw in ViaRaman microscope at room temperature with the 532 nm line of an Ar ion laser as an excitation source. X-ray photoelectron spectroscopy (XPS, VGMicro Tech) was used to measure the oxygen content in the functionalized MWCNTs. Morphology and structure of the samples were analyzed viafield-emission scanning electron microscopy (FE-SEM, S4800, Thermo Fisher) and high resolution transmission electron microscopy (HR-TEM, Tecnai G2F20, Philips).
https://doi.org/10.1016/j.electacta.2013.10.177_p2_10 | The electrochemical performance of the LiFePO4 samples were tested using a CR2025-type coin cell. To prepare the working electrodes, the active material powder, carbon black and poly(vinylidene fluoride) binder were mixed at a weight ratio of 80:10:10 in N-methyl-2-pyrrolidone solvent. The mixed viscous slurry was coated onto Al foil and dried at 120 °C under vacuum for 12 h. The obtained film was cut into circular discs with area of ∼1.5 cm2, and the discs were pressed at a pressure of 10 MPa to act as the working electrodes. The positive electrodes with approximately 2.3 mg of the active materials with a uniform thickness were assembled in coin cells with a lithium metal foil as the negative electrode, a Celgard 2400 film as the separator, and 1.0 M LiPF6 solution in ethylene carbonate, diethyl carbonate and dimethyl carbonate (1:1:1, in volume) as the electrolyte. The electrode performance was investigated in terms of Cyclic voltammetry curve, charge/discharge curves and cycling capacity using a NEWARE battery-testing system (Neware Co., Ltd., China) at the cut-off voltages of 2.5 and 4.2 V. Electrochemical impedance spectroscopy (EIS) was measured using CHI604D (CH Instruments, China). EIS measurements were carried out in the frequency range from 1 mHz to 1 MHz with an AC voltage signal of ±5 mV. All the electrochemical measurements were carried out at room temperature, and the potentials were given with respect to Li+/Li.
https://doi.org/10.1016/j.electacta.2013.10.177_p3_3 | XRD was used to detect the crystallinity information of the as prepared pristine LiFePO4,LiFePO4/MWCNTs and C/LiFePO4/MWCNTs submicro sized particles (Fig. 3), trivalent iron as a cheap starting material was reduced to the divalent one at this stage as confirmed by X-ray photoelectron spectroscopy, all intense peaks in the spectrum can be well indexed to orthorhombic LiFePO4 (JCPDS Card No. 96 − 110 − 1112) [25]. Calculation of the pattern gave the lattice parameter values of a =5.9438 Å, b =10.3043 Å, c= 4.6857 Å and a unit cell volume of 286.95 Å3, which were in good agreement with the literature values [26], [27].The profiles of the reflection peaks are quite narrow, indicating the high crystallinity of the LiFePO4 samples. Download : Download full-size image Fig. 3. XRD patterns for all LiFePO4 samples.
https://doi.org/10.1016/j.electacta.2013.10.177_p3_4 | No obvious peaks corresponding to carbon are found in the XRD pattern possibly ascribed to its low content. However, Raman shift, evidencing the presence of carbon in the carbon-coated LiFePO4 composites (Fig. 4). In Fig. 4,the strong peaks at 1342 and 1578 cm−1 are contributed to D-band and G-band,respectively. The G-band presents for the vibration mode of graphite carbon, whereas D band stands for the disorders or defects in the graphite structure. The intensity ratio of D and G bands (ID/IG) represents the degree of surface disordering of coated carbon layer. The value of ID/IG for LiFePO4/MWCNTs and C/LiFePO4/MWCNTs are 1.01 and 0.79, respectively. The higher ID/IG ratio implies more defects of the LiFePO4/MWCNTs samples, demonstrating that the presence of MWCNTs helps to create ordered carbon and the load of uniform-thickness PANI carbon layer further improves the disorder of C/LiFePO4/MWCNTs to some extent. Download : Download full-size image Fig. 4. Raman spectra of LiFePO4/MWCNTs and C/LiFePO4/MWCNTs.
https://doi.org/10.1016/j.electacta.2013.10.177_p3_5 | The carbon contents of modified products were measured by using elemental analysis and they were found to be 2.6%,4.2wt%,respectively, for LiFePO4/MWCNTs composite, and C/LiFePO4/MWCNTs sample. The low carbon content is beneficial to increasing its tap density and makes it more promising in industrial production and application. The tap density of the prepared C/LiFePO4/MWCNTs material and LiFePO4/MWCNT reach 2.25 g cm−3 and 2.31 g cm−3,respectively, which was slightly lower than that of the pure LiFePO4 composite (2.80 g cm−3) because of the addition of carbon. The higher tap density of cathode material pronouncedly makes a significantly higher volumetric energy density. It is pointed out that the nitrogen content for C/LiFePO4/MWCNTs sample was detected by 0.01% implying that there is little trace of nitrogen retention and it contributes negligible influence to the final sample. In addition, the interconnected three-dimensional networks and the overall carbon coating are good for the electrical conductivity of the C/LiFePO4/MWCNTs particles.
https://doi.org/10.1016/j.electacta.2013.10.177_p3_6 | The electrical conductivity of the C/LiFePO4/MWCNTs material measured by a four-point probe method was 2.1 ×10−1 S cm−1, which was 5.6 times higher than that for pristine LiFePO4 (3.7 × 10−2 S cm−1) and 3.2 times higher than that of the LiFePO4/MWCNTs (6.5 × 10−2 S cm−1), clearly showing that the electrical conductivity of C/LiFePO4/MWCNTs submicro sized particles have been remarkably enhanced by the incorporation of interwaved network and the uniform load of PANI.
https://doi.org/10.1016/j.electacta.2013.10.177_p3_7 | SEM micrographs Fig. 5 (a), (b) and (c) shows that the pristine without MWCNTs modified LiFePO4 particles are several submicrons in size and highly porous. Fig. 5d reveals a porous structure of C/LiFePO4/MWCNTs was formed during the final calcination process. Fig. 5(d), (e) and (f) display that the cross-linked, interlaced carbon nanotube networks are intimately embedded and incorporated into the porous LiFePO4 particle structure. The LiFePO4 particles in the sample is in the pattern of numerous sub-micro sized apertures, well-proportioned and narrowly distributed around 0.5 μm,constructing a 3D interconnected pore system, these small apertures lead into much larger voids inside the particles, indicating the interior pore system is interlaced. Fig. 5(g) shows the C/LiFePO4/MWCNTs sample was prepared without any impurities. Fig. 5(h) implied that the single-crystalline nature of C/LiFePO4/MWCNTs. Download : Download full-size image Fig. 5. (a),(b)SEM image at various magnifications,(c)TEM image for pure LiFePO4;(d),(e)SEM image at various magnifications, (f) TEM image, (g) element mapping, (h) elected area electron diffraction (SAED) pattern, (i) HRTEM image for C/LiFePO4/MWCNT sample.
https://doi.org/10.1016/j.electacta.2013.10.177_p3_8 | High-resolution TEM image of the LiFePO4 particles in Fig. 5(i), confirms a thin carbon layer with a thickness in the range of 1–3 nm was coated into the LiFePO4 particles, which was classified to be effective in achieving optimized rate capabilities. The incorporation of MWCNTs and the complete carbon coating around or between the particles which greatly enhance the surface area, favouring the diffusion kinetics of lithium ions, are expected to contribute to the improved electrochemical properties of the composites.
https://doi.org/10.1016/j.electacta.2013.10.177_p3_10 | Cyclic voltammetry was conducted in order to investigate the effect of the electrochemical properties of the LiFePO4 samples by using a scanning rate of 0.1mVs−1 to 2mVs−1, voltage range: 2.4–4.2 V. A single pair of sharp oxidation and reduction peaks, ascribing to the two-phase reaction of the Fe3+/Fe2+ redox couple (i.e., lithium insertion and extraction), can be clearly discerned[28]. Fig. 6(a) compared the CV profiles of pristine LiFePO4,LiFePO4/MWCNTs and C/LiFePO4/MWCNTs in the first cycle. For pristine LiFePO4, the oxidation and reduction peaks occur at 3.64 and 3.24 V, respectively, with the polarization being 0.4 V. For LiFePO4/MWCNTs, the oxidation and reduction peaks are located at 3.60 and 3.30 V, respectively, and the polarization is 0.3 V. For C/LiFePO4/MWCNTs, the oxidation and reduction peaks appears at 3.55 and 3.35 V, respectively, with the polarization covers 0.2 V. Broadened peaks of pristine LiFePO4 present the most poor kinetics, lithium intercalation and deintercalation is sluggish. The lower polarization and higher peak of C/LiFePO4/MWCNTs sample compared with that of LiFePO4/MWCNTs can be attributed to the higher electronic conductivity further improved by PANI carbon layer coating [29]. Download : Download full-size image Fig. 6. A Cyclic voltammetry curves of all LiFePO4 samples at C/10 rate,(b) cyclic voltammetry curves for LiFePO4/MWCNTs, and (c) C/LiFePO4/MWCNTs samples at various scan rates,(d) The relationship of peak current (ip) and the square root of scan rate (n1/2) for both samples.
https://doi.org/10.1016/j.electacta.2013.10.177_p3_11 | Fig. 6(b) and (c) shows the cyclic voltammetry curves of LiFePO4/MWCNTs and C/LiFePO4/MWCNTs at an increasing scan rate from 0.5 to 2 mV s−1, respectively. The cathodic (Ipc) and anodic (Ipa) peak currents versus the square root of the scan rate was presented in order to obtain the apparent anodic and cathodic diffusion constants for both LiFePO4 samples, n1/2, in the 0.2–1 mV s−1 range (Fig. 6(d)). The diffusion constants for the Li+ ions in the samples were calculated according to the Randles-Sevcik equation[30], [31], Ip/m = 0.4463F(F/RT)1/2Ae(Dapp)1/2CLi*v1/2.Ip presents for the peak current, m is the mass of the electrode, F stands for Faraday constant, where Ae is the effective area of the electrode per unit mass. It should be point out that LiFePO4 has a one-dimensional diffusion path in the [010] plane, and Ae thus is denoted one-third of the total BET surface area of LiFePO4, which is 5.45 m2 g−1 for LiFePO4/MWCNTs and 6.68 m2 g−1 for C/LiFePO4/MWCNTs.
https://doi.org/10.1016/j.electacta.2013.10.177_p3_12 | Where Dapp is the apparent diffusion constant for Li+ ions, CLi* is the Li+ concentration in a particle before delithiation, and v is the CV scan rate. Considering the parameters of A (electrode area), C (concentration of Lit) and n (number of electrons involved in the redox process) are constants for both electrodes, the diffusion coefficient of lithium (DLi) of C/LiFePO4/MWCNTs is found to be 1.18 times higher than that of LFP/MWCNTs. The linear dependence of peak current (Ip) of CV of samples on the square root of scan rate (v1/2)can be observed Fig. 6,which can also be concluded from the comparation Fig. 6(b) with Fig. 6(c). Therefore, the coating of carbon layer originated from PANI in C/LiFePO4/MWCNTs is uniform and it further improves transportation of Li ions during cell operation compared to LiFePO4/MWCNTs. These results indicate that the lithium diffusion constant for the C/LiFePO4/MWCNTs electrode was enhanced by uniform submicro sized particles, the hierarchical porous structure,3D networks, and the overall carbon coating.
https://doi.org/10.1016/j.electacta.2013.10.177_p3_13 | Fig. 7(a,b,c) displays the galvanostatic charge discharge voltage profiles of cells for all LiFePO4 samples at progressively increasing C rates from 0.1 C to 5 C between 2.2 and 4.2 V vs. Li+/Li. Accordingly, the dependence of specific capacity on current density was shown in Fig. 7(d). It is noted the voltage plateau is lengthened for the MWCNTs modified LiFePO4 materials, which should be attributed to the higher electrochemical reactivity of modified LiFePO4 and excellent kinetics. This result is in accordance with the CV profiles. The modified LiFePO4 materials exhibit higher capacities than pure LiFePO4 at a low rate C/10, and a maximum capacity of 169.6mAhg−1 (nearly to its theoretical capacity 170mAhg−1) are found in C/LiFePO4/MWCNTs, while that of the MWCNTs/LiFePO4 and pure LiFePO4 reach 158.9, 137.2 mAhg−1,respectively.Bare LiFePO4 displays lower capacity than modified LiFePO4 samples because of the lower lithium diffusion constant and electronic conductivity. Meanwhile, it presents a serious polarization tendency at high C rates, while the modified samples have a slight polarization tendency. Download : Download full-size image Fig. 7. Charge/discharge curves of (a) pristine LiFePO4 sample,(b) LiFePO4/MWCNTs composite,(c) C/LiFePO4/MWCNT sample at different current densities, and (d) the dependence of specific capacity on current density.
https://doi.org/10.1016/j.electacta.2013.10.177_p3_14 | The cycle performances of modified samples were extensively explored from 0.1 C to 20 C in Fig. 8(a). As shown in Fig. 8(a), the LiFePO4/MWCNTs and C/LiFePO4/MWCNTs samples have a stable cycle performance at these rates. C/LiFePO4/MWCNTs exhibited a good rate performance with a capacity of 141.9 mAh g−1 at a relatively high rate of 20 C, whereas that for LiFePO4/MWCNTs was just 83.9 mAh g−1. When the current density reverts back to a low current density of C/10 rate, the specific capacities of the electrode materials were able to recover to the original discharge capacity, displaying its good reversibility, which is a highly desirable property for electrode materials in lithium ion batteries. These results depicted that the decreased submicro sized particles, tridimensional networks and full carbon coatings in hierarchical porous structure throughout the modified LiFePO4 powder ensure transfer electrons through all directions and alleviate the polarization. The capacity fading could be ascribed to the slow diffusion of lithium-ion in LiFePO4 and the poor contact between the LiFePO4 particles and conductors. Download : Download full-size image Fig. 8. The rate performance curves of (a) MWCNTs modified LiFePO4 materials at various current rates, (b) long-term stability for C/LiFePO4/MWCNTs material at high current rates.
https://doi.org/10.1016/j.electacta.2013.10.177_p3_15 | To evaluate the effect of this submicroarchitecture on fast electrochemical reaction kinetics, the submicroforest cathodes under investigation were subjected to a rather abusive high rate testing protocol in which the cells were both charged and discharged at the higher rates. The carbon coating further improved the morphology and structural stability of 3D LiFePO4 submicroforest cathode. As depicted in Fig. 8(b), the submicrosized C/LiFePO4/MWCNTs particles still delivered discharge capacity of 153.7 mAh g−1 at the 10 C rate after 200 cycles, corresponding to 99.1% of the capacity retention, 141.9 mAh g−1 at 20 C with 98.3% the capacity retention, implying that the structural robustness of the well-crystallized hierarchical porous LiFePO4 submicrosized particles. Discharge capacity remained virtually unchanged after 200 cycles, indicating highly reversible lithium insertion/extraction kinetics. The C/LiFePO4/MWCNTs cathode material with outstanding stability supplies a platform to realize high power applications in lithium ion batteries.
https://doi.org/10.1016/j.electacta.2013.10.177_p3_16 | Electrochemical impedance spectroscopy (EIS) examination of the coin cells was conducted to further clarify the difference in the electrochemical response of three LiFePO4 cathode materials. As depicted in Fig. 9(a),these impedance spectra combined of a depressed semicircle in the high frequency region and a straight line in the low-frequency region, and a simple equivalent circuit was established to simulate the spectra (the inset in Fig. 9(a)). The semicircle is mainly associated to the charge-transfer resistance and the corresponding capacitances at the electrode/electrolyte interface, the straight line in the low frequency region is related with the diffusion behavior of lithium ions within the LiFePO4 particles [32], [33]. Download : Download full-size image Fig. 9. a Electrochemical impedance spectroscopy (EIS) result of the LiFePO4 samples, the inset of (a) shows an equivalent circuit. (b) The relationship between ZRe and ω−1/2 at low frequency.
https://doi.org/10.1016/j.electacta.2013.10.177_p3_17 | The intersection with the real axis at high frequency corresponds to ohmic resistance Rohm reflects the electronic and ionic resistance of the two electrodes and electrolyte/separator. Considering the resistance of electrolyte/separator can be assumed to the same, the smaller Rohm Since the faradaic reaction is determined by electron conduction and ion transfer, the reduction of resistance might be attributed to the enhancement of the electronic conductivity of the C/LiFePO4/MWCNTs electrodes arising from the co-modication of the hierarchical porous carbon structure and the carbon-coated layers, which could allow better penetration of electrolyte, achieve a higher surface area and reduce the charge transfer resistance. The charge-transfer resistance was calculated from the semicircle in the high-middle frequency range as about 130 Ω, 80 Ω and 40 Ω for the pristine LiFePO4,LiFePO4/MWCNTs and C/LiFePO4/MWCNTs, respectively, the C/LiFePO4/MWCNTs electrode exhibits lower charge-transfer resistance, suggesting that their electrolyte–electrode complex reactions can take place easily. The bigger slope of impedance of modified LiFePO4 samples indicate their higher electrochemical activity, which ascribed to hierarchical porous structure facilitate the diffusion path of lithium ion. The improved lithium-ion diffusion process within C/LiFePO4/MWCNTs particles estimated from the oblique line at low frequencies is greatly enhanced by tridimensional networks allowing uniform carbon coating and electrolyte penetration, improving the electronic conductivity and reducing the diffusion path of the lithium ions. Those results are in agreement with the CV profiles, rate performance and cycling behavior results.
https://doi.org/10.1016/j.electacta.2013.10.177_p3_18 | Fig. 9(b) shows the relationship between ZRe and square root of frequency (w−1/2) in the low frequency region. With Eq. (2), it is obtained that the Warburg impedance coefficient (σw) of the LiFePO4 samples increase with the additive of MWCNTs and further rise when modified by PANI carbon layer, which are 6.85, 11.19,18.36 cm2 s−1/2, respectively for pure LiFePO4, LiFePO4/MWCNTs and C/LiFePO4/MWCNTs. (1) (2)
https://doi.org/10.1016/j.electacta.2013.10.177_p3_19 | Based on the obtained Warburg impedance coefficients, the Li-ion diffusion coefficients of samples can be calculated using Eq. (2),where D is Li-ion diffusion coefficient (cm2 s−1), R is gas constant (8.314 J mol−1 K−1), T is the absolute temperature (K), A is the electrode area (cm2), n is the number of electrons involved in the redox process (1 in our case), C is the shuttle concentration (7.69 × 10−3mol cm−3) and F is the Faraday constant (96486 C mol−1).The Li-ion diffusion coefficients of the LiFePO4 samples for pure LiFePO4, LiFePO4/MWCNTs and C/LiFePO4/MWCNTs are extracted to be 1.38 × 10−12,4.57 × 10−12,1.24 × 10−11,respectively.The result clearly manifests that the Li-ion diffusion coefficient of LiFePO4 nanocomposites initially increases with increase of the modification of MWCNTs conductive network which would increase the conductive interconnection among the adjacent LiFePO4 particles, and then are enhanced with further load of the PANI carbon layer which forms more conductive paths for electrons improve the electrons transfer efficiency and benefit the electrical conductivity of LiFePO4. It is consistent with the conclusion presented above that the carbon coating can increase both the ionic and electronic conductivity of the LiFePO4 nanocomposites. Besides, the porous structure formed in the network structure provides diffusion path and facilitates the diffusion of lithium ions at high rate charge and discharge. The BET surface area of porous C/LiFePO4/MWCNT is as high as 20 m2 g−1which is much higher than that of LiFePO4/MWCNTs 15 m2 g−1 and that of pristine LiFePO4 sample 9m2 g−1, which increases the interfacial contact between LiFePO4 particles and the surrounding electrolyte solution.
https://doi.org/10.1016/j.electacta.2013.10.177_p3_20 | Excellent electrochemical discharge rates can be achieved with LiFePO4 nanoplates. Their power and energy performances were further evaluated with a Ragone plot, compared with some advanced energy storage and conversion devices (Fig. 10).At a low specific power of < 1 kW kg−1, C/LiFePO4/MWCNT exhibits power density as high as 16.8 kW kg−1(energy density: 84 Wh kg−1), indicating high energy-storage performances. In the case of LiFePO4/MWCNT, an ultrahigh power density of 14 kW kg−1(energy density:70Wh kg−1) can be realized, while pure LiFePO4 can afford 12 kW kg−1(energy density:60 Wh kg−1). Download : Download full-size image Fig. 10. The Ragone plot of the LiFePO4 samples, in comparison with some advanced energy storage and conversion devices.
https://doi.org/10.1016/j.electacta.2013.10.177_p3_21 | The energy densities and corresponding power densities were calculated from the following equations [34], and the result at 30A g−1 is listed in Table 1: (3) (4) where V is the applied voltage, R is the equivalent series resistance (ESR), M is the total mass of the electrodes, and C is the total capacitance of electrode (C = CSPM/4). Table 1. Power Density, And Energy Density of LFP Electrodes at current density 30 Ag−1 (20C). Samples Power density (kW kg−1) Energy density (Wh kg−1) LFP 12 60 LFP/MWCNT 14 70 C/LFP/MWCNT 16.8 84
https://doi.org/10.1016/j.electacta.2013.10.177_p3_22 | Such cells could supply higher power densities than current nickel metal-hydride (100-1000 W kg−1) and general lithium-ion battery (800-2000 W kg−1), while the energy densities are several times of that of supercapacitor technology (1-20Wh kg−1).These capabilities indicate that such C/LiFePO4/MWCNT cathode material can be used to build superior energy storage and conversion devices (e.g., HEVs, and EVs) with both high-power and high-energy densities.
https://doi.org/10.1016/j.electacta.2013.10.177_p3_23 | As discussed above, such an attractive high performance of C/LiFePO4/MWCNTs can be ascribed to well mixed conducting materials, interconnected tridimensional submicro-networks, hierarchical porous structure, and well crystallization advantage. The effective dispersion of hierarchical structure and uniform carbon layer not only allow better penetration of electrolyte to promote lithium ion diffusion but also increase the electrochemical reaction surface, thus ultimately alleviate electrode polarization, simultaneously, provide a good stability and capacity retention. The well crystallized and submicro particles present a high tap density, in turn, develop a high rate capability.
https://doi.org/10.1016/j.electacta.2013.10.177_p4_2 | In conclusion, hierarchically structured composites based on porous LiFePO4 with MWCNTs networks present significantly improved specific capacity and rate performance in comparison to unmodified LiFePO4 when used in lithium ion batteries. The prepared C/LiFePO4/MWCNTs composites present an excellent rate capability and capacity retention. The improved electrochemical performance of the carbon-coated composites could be attributed to the combined effects of the hybrid structure, the carbon layers on particles, and the porous particles embedded in the carbon matrix, which enhance the structural stability and improve the lithium storage kinetics by facilitate the transport path of electrons and ions, therefore presents an intriguing route to design enhanced electrode structures for a wide variety of applications in electrochemical energy storage and conversion.
https://doi.org/10.1016/j.electacta.2013.10.202_p1_2 | With the continued growth of the lithium-ion battery [1], safety is one of the major issues preventing the widespread commercialization of lithium ion batteries as storage systems for renewable energy plants (REPs) as well as power sources for low-emission hybrid electric vehicles (HEVs) or even for emissions-free fully electric vehicles (EVs) [2], [3], [4]. Until now, most of the lithium-ion batteries still use the organic liquid electrolyte, which bears the high risk of leakage and can cause corrosion during packaging although has very high conductivity. In order to overcome the problems related to liquid electrolytes while also maintaining high ionic conductivity as well as good mechanical strength, gel polymer electrolytes (GPEs) have been proposed [5]. Polymer electrolytes for lithium-ion batteries should satisfy the requirements on properties such as good ionic conductivity at room temperature, wide electrochemical stability window (up to 4.5 V vs. Li/Li+), and sufficient dimensional stability to serve as separators in batteries. In order to meet the above requirements, GPEs with highly stable ionic liquid (IL), which has many advantages of low volatility, high ionic conductivity, non-flammability (with respect to common organic solvents), and good thermal and electrochemical stability, are considered the replacement of the conventional, volatile and flammable organic alkyl carbonate electrolytes. In present, several processing methods have been developed for the preparation of GPEs with IL including solvent casting [6], [7], phase inversion [8], [9], and electrospinning [10]. Among them, solvent casting is a simple and versatile method to process various polymers matrix for easy transport of ions, and ionic liquids are cast into the gel electrolyte with porous structure.
https://doi.org/10.1016/j.electacta.2013.10.202_p1_3 | In the present study, gel polymer electrolyte samples consisting of polyvinylidenefluoride-co-hexafluoropropylene (P(VdF-HFP)), 1-butyl-4-methylpyridinium bis(trifluoromethanesulfonyl)imide (B4MePyTFSI), ionic liquid and bis(trifluoromethanesulfonyl)imide lithium salt (LiTFSI) are prepared by the solution casting method. The ionic conductivity and ionic transport properties of the samples are studied by impedance spectroscopy. The cycle performances and interface properties of the cells with the gel polymer electrolytes have been studied.
https://doi.org/10.1016/j.electacta.2013.10.202_p2_3 | B4MePyTFSI was prepared by anion exchange reaction from Br− to TFSI− (Eq. (1)) which was carried out by mixing B4MePyBr and LiTFSI (mass rate = 1:1) (ACROS ORGANICS, USA) in water at room temperature for 12-h stirring to be phase-separated into hydrophobic ionic liquid and aqueous phases. The obtained B4MePyTFSI was repeatedly washed with pure water to remove any starting material left in the product until there was no turbidity with Ag+ test, and then dehydrated under vacuum at 100 °C for 24 h. (1)
https://doi.org/10.1016/j.electacta.2013.10.202_p2_5 | Gel polymer electrolytes containing B4MePyTFSI (ILGPE) was prepared by the solution casting method. P(VdF-HFP) were dissolved in the appropriate N-methyl pyrrolidone (NMP), and then mixed with stoichiometric quantities of LiTFSI and B4MePyTFSI, and stirred vigorously for 12 h at room temperature to obtain a uniform viscous solution, which was then cast into a polytetrafluoroethylene (PTFE) mold and put in vacuum drying oven at 80 °C for 24 h. Finally, gel polymer electrolytes in the film form were obtained. This flexible and freestanding electrolyte film (Fig. 1) was stored in a glove box under argon atmosphere and used for different studies. The composition of B4MePyTFSI/LiTFSI/P(VdF-HFP) is listed in Table 1. Download : Download full-size image Fig. 1. Photograph of as-prepared ILGPE films. The films are flexible and freestanding electrolyte films. Table 1. The lithium ion transference number (t+) and the ionic conductivity of ionic liquid gel polymer electrolytes B4MePyTFSI/LiTFSI/P(VdF-HFP). No. Mass ratio (wt/wt/wt) Mass fraction of B4MePyTFSI/% R0b/Ω R0film/Ω Rsb/Ω Rsfilm/Ω I0/A Is/A tLi+ σLi+/S cm−1 B4MePyTFSI LiTFSI P(VdF-HFP) 1 0 1 1 0 46.64 673.5 50.18 750.70 7.35 × 10−7 2.01 × 10−7 0.26 7.46 × 10−6 2 0.5 1 1 20.0 30.02 613.71 32.37 727.45 1.36 × 10−5 9.43 × 10−6 0.42 7.69 × 10−5 3 1 1 1 33.3 40.99 748.70 46.58 1067.90 9.26 × 10−6 6.46 × 10−6 0.70 2.01 × 10−4 4 1.5 1 1 42.9 19.83 545.30 22.12 727.64 1.41 × 10−5 8.91 × 10−6 0.52 1.98 × 10−4 5 2 1 1 50.0 28.38 571.37 31.55 683.25 1.37 × 10−5 8.78 × 10−6 0.38 1.87 × 10−4
https://doi.org/10.1016/j.electacta.2013.10.202_p2_7 | The LiFePO4 cathode was prepared by coating a slurry of 80 wt.% LiFePO4 powder, 10 wt.% acetylene black and 10 wt.% poly(vinylidene fluoride (PVdF) binder in N-methyl pyrrolidone (NMP) solvent onto an aluminum foil. The electrode was dried in vacuum at 120 °C for 12 h. The film was cut into circular discs of diameter 14 mm and its active mass loading corresponded to a cathode was about 2.0 mg. The lithium metal polymer cell was assembled by sandwiching the GPE between the lithium anode and the LiFePO4 cathode. All cell-assembly was carried out in a dry box filled with argon gas.
https://doi.org/10.1016/j.electacta.2013.10.202_p2_9 | 2.4.1. Structures of the prepared IL Structures of the prepared IL were confirmed by nuclear magnetic resonance (NMR, 1H NMR and 13C NMR spectroscopy, Bruker, Avance 300) and the tetramethylsilane (TMS) was used as an internal reference for the analyses.
https://doi.org/10.1016/j.electacta.2013.10.202_p2_10 | 2.4.2. Electrochemical stability Electrochemical stability was determined by linear sweep voltammetry (LSV) on Li/polymer electrolytes/Pt cell using the CHI630B electrochemical workstation at the scan rate of 2 mV s−1 at 20 °C.
https://doi.org/10.1016/j.electacta.2013.10.202_p2_11 | 2.4.3. Conductivity Conductivities (σ) on the gel samples were measured using ac impedance in a hermetic cell with stainless steel blocking electrodes. The data were collected over a frequency range 10−2∼105 Hz with the amplitude of 10 mV using potentio/galvanostat PARSTAT 2273 analyzer. The state-of-charge for EIS to test conductivities at different temperatures: the temperature was 0, 20, 40, 60 and 80 °C, respectively, and the relative humidity was kept at 40%. The samples were thermally equilibrated at each temperature for at least 1 h prior to the measurements. The ionic conductivities of the polymer electrolytes were calculated based on the following Eq. (2): (2) where σ was the ionic conductivity, Rb was the bulk resistance, d was the thickness of the polymer electrolyte, and S was the area of the stainless steel electrodes, respectively. The bulk resistance could be obtained from the impedance spectrum, and the thickness was gauged after the impedance tests.
https://doi.org/10.1016/j.electacta.2013.10.202_p2_12 | 2.4.4. Lithium ion transference number The lithium ion transference number (t+) for these systems was also evaluated according to the method reported by Bruce et al. [11], [12], [13], which was an alter current (AC)/direct current (DC) method based on the DC polarization technique of Sørensen and Jacobsen [14] to determine transference numbers in the gel ionic liquids polymer electrolytes. This method had been widely used to determine the lithium ions transference number (t+) of the IL–lithium salt–polymer in the Li/ILGPE/Li cell system [15], [16], [17], [18], [19], [20], thus the t+ of the GPE in this study could be calculated from Eq. (3): (3) In Eq. (3), I0 and Is were the initial and the steady state currents measured by a DC polarization method, respectively [21], [22]. R0 and Rs were the interfacial resistances which were approximately equal to sum of charge transfer resistance (Rct) and passivating film resistance (Rfilm) at the initial and steady states, respectively. Their values could be determined from the Nyquist curves of the GPE before and after the DC polarization measurement. ΔV was the applied potential difference (ΔV = 0.01 V), and I was the current. The state-of-charge for EIS of the lithium ion transference number was the temperature of 20 °C and the relative humidity of 40%.
https://doi.org/10.1016/j.electacta.2013.10.202_p2_13 | 2.4.5. Cyclic voltammetry and electrochemical impedance spectroscopy measurements Cyclic voltammetry (CV) measurements of Li/ILGPE/LiFePO4 cells were performed at room temperature with a scan rate of 0.1 mV s−1, and the potential range was from 2.5 V to 4.5 V for Li/ILGPE/LiFePO4 cell at 20 °C. The interfacial resistance (R) between the ILGPE and electrode was measured by the ac impedance response of Li/ILGPE/LiFePO4 cells over the frequency range 10−2 to 105 Hz with the amplitude of 10 mV at 20 °C and the relative humidity of 40%.
https://doi.org/10.1016/j.electacta.2013.10.202_p2_15 | 2.4.7. Phase stability of ILGPE The phase stability of gel polymer electrolytes containing B4MePyTFSI is evaluated, that is, making an ILGPE in a sealed vial, storing 1 week and seeing if IL is separated from the gel.
https://doi.org/10.1016/j.electacta.2013.10.202_p3_2 | The structure of B4MePyTFSI was confirmed by 1H NMR and 13C NMR (Bruker) spectra. 1H NMR (CDCl3, chemical shift, ppm relative to TMS, 300 MHz) δ: 8.62 (d, J = 6.66 Hz, 2H, 2 × CH-N+), 7.80 (d, J = 6.51 Hz, 2H, 2 × CH-CH-N+), 4.50 (t, 2H, J = 7.56 Hz, CH3-CH2-CH2-CH2-N+), 2.66 (s, 3H, CH3-C-CH-CH-N+), 1.94 (m, 2H, CH3-CH2-CH2-CH2-N+), 1.37 (m, 2H, CH3-CH2-CH2-CH2-N+), 0.96 (t, J = 7.29 Hz, CH3-CH2-CH2-CH2-N+); 13C NMR (CDCl3, 75.5 MHz) δ: 159.61, 143.37, 129.10, 121.96, 117.70, 61.40, 33.23, 22.07, 19.20, 13.19. Fig. 2 and Fig. 3 present the 1H NMR and 13C NMR spectra of prepared B4MePyTFSI, respectively. The peaks positions are in accord with the structures of the ionic liquids and few impurity peaks are in the spectra [17].
https://doi.org/10.1016/j.electacta.2013.10.202_p3_7 | Electrochemical stability of ILGPE is important for their practical application, because decomposition may cause safety problems and weaken their electrochemical properties [23]. Linear sweep voltammetry curves of the gel polymer electrolytes with B4MePyTFSI ionic liquid is shown in Fig. 5. As can be seen in Fig. 5, the reduction potential of IL is close to 0.5 V vs Li/Li+. The oxidative current of the ILGPE is observed at around 6.0 V vs. Li/Li+, which corresponds to the anodic decomposition of the electrolyte. It is clear that electrochemical stability window of ILGPE is about 5.5 V versus Li+/Li at room temperature. These results indicate that the ILGPEs considered in this study have sufficient electrochemical stability to act as the electrolyte material in Li/LiFePO4 cells.
https://doi.org/10.1016/j.electacta.2013.10.202_p3_9 | Fig. 6 shows the plot of conductivity versus the weight percentage of B4MePyTFSI in the gel polymer electrolytes. It can be observed that the conductivity of gel polymer electrolyte samples is increased when B4MePyTFSI is added. However, when too many ionic liquid (>50%) is added, the freestanding and mechanical strength of samples decreases obviously so that it is difficult to be battery electrolyte film.
https://doi.org/10.1016/j.electacta.2013.10.202_p3_12 | In Eq. (4), σ is the conductivity, Ea is apparent activation energy, R is the gas constant, T is the absolute test temperature and T0 is often related to the glass transition temperature (Tg), T0 = Tg-const (const= 20∼50 K). Since the glass transition temperature of P(VdF-HFP) is -100∘C, T0 will be far below the measured temperature range of 0∼80 °C. Therefore, VTF behavior can be modeled by Arrhenius behavior, and the equation is: (5)
https://doi.org/10.1016/j.electacta.2013.10.202_p3_13 | Ea can be calculated from Eq. (5) and the value is 12.22 kJ·mol−1 (Fig. 7), which is lower than that of the polymer electrolyte with other ILs reported in our previous work [24]. It suggests that the ions in the ILGPE containing B4MePyTFSI migrate more easily.
https://doi.org/10.1016/j.electacta.2013.10.202_p3_15 | Fig. 8a displays the Nyquist plots of the ionic liquid gel polymer electrolytes containing 33.3 wt% B4MePyTFSI at the initial and the steady state, respectively. Fig. 8b presents the one of typical current-time curves of the dc-polarization obtained for the gel electrolytes. The interfacial resistance R0 (initial state) and Rs (steady state) which is approximately equal to sum of charge transfer resistance (Rct) and passivating film resistance (Rfilm) can be obtained from the Nyquist curves [25]. The lithium ions transference number (t+) is calculated according to Eq. (3).The lithium ion transference number (t+) and the ionic conductivity of ionic liquid gel polymer electrolytes are list in Table 1. The lithium ion ionic conductivity increases at first and then decreases with the amount of the B4MePyTFSI increasing, and the maximum is 2.01 × 10−4 S cm−1. For gel polymer electrolytes containing the ionic liquid, the lithium ion transference number reaches the maximum value (0.70) when the gel polymer electrolytes contains 33.3 wt% B4MePyTFSI.
https://doi.org/10.1016/j.electacta.2013.10.202_p3_17 | Fig. 9 is the cyclic voltammetry (CV) curves of Li/ILGPE/LiFePO4. The current-voltage traces show the intercalation/deintercalation potential on LiFePO4 is 3.63 V and 3.25, respectively. In the first cycle, a small anodic current peak at 3.8-3.9 V appears and the anodic currents above 4.2 V seem to suggest severe oxidation of ILGPE in the three cycles, indicating that the electrolyte contacts with the electrode and there are some decompositions of a little IL in cycling so that the protective SEI membrane is formed. The intercalation/deintercalation potentials in the three sweeping cycle have no change, indicating good compatibility between the LiFePO4 electrode and the ILGPE.
https://doi.org/10.1016/j.electacta.2013.10.202_p3_19 | The Li-ion cell with GPEs incorporating ionic liquids has been evaluated for cycle ability property under the 0.5 C and 1 C rate at 25 °C and the results are shown in Fig. 10. At the 0.5 C rate, the Li/ILGPE/LiFePO4cell achieves a first charge capacity of 164.95 mAh g−1 and a first discharge capacity of 159.25 mAh g−1. The discharge capacity of the cell decreases as the cycle number increases, and after 40 cycles, the capacity is about 89% of the theoretical capacity. The coulombic efficiency is estimated to be more than 95% before initial twenty cycles. The discharge capacity still keeps 132.25 mAh g−1 and coulombic efficiency is 92% after 80 cycles at 1 C rate. The discharge capacity is higher for cycling at the 0.5 C rate than it is for cycling at the 1 C rate.
https://doi.org/10.1016/j.electacta.2013.10.202_p3_21 | Fig. 11 shows EIS spectra of Li/ILGPE/LiFePO4 cell after the different cycles at 20 °C. The evolution of the interfacial resistance with cycle number increasing is shown in Table 2. It can be seen that the interfacial resistances between ILGPE and electrodes have changed a little bit after different cycle numbers, that is, the interfacial resistances have fewer rises after 20 cycles than 10 cycles. This indicates that ILGPE has better compatibility with LiFePO4 electrode and Li electrode. Therefore, the battery using the ILGPE can be expected to exhibits good cycle and rate performance.
https://doi.org/10.1016/j.electacta.2013.10.202_p4_2 | The gel polymer electrolytes consisting of polyvinylidenefluoride-co-hexafluoropropylene (P(VdF-HFP)), 1-butyl-4-methylpyridinium bis(trifluoromethanesulfonyl)imide (B4MePyTFSI) ionic liquid and bis(trifluoromethanesulfonyl)imide lithium salt (LiTFSI) are prepared by solution casting method. The lithium ion ionic conductivity of gel-type polymer electrolytes is 2.01 × 10−4 S cm−1at room temperature when GPE contains 33.3 wt% B4MePyTFSI. The electrochemical stability window of ILGPE is about 5.5 V versus Li+/Li at 20 °C. The interfacial resistances have fewer rises after 10 cycles, indicating that the ILGPE has better compatibility with LiFePO4 electrode and Li electrode. The cells also show reasonable cycle performance which means this ILGPE may provide an opportunity for the fabrication of the rechargeable lithium air battery for the practical application.
https://doi.org/10.1016/j.electacta.2013.11.052_p1_2 | Olivine structured LiMnPO4 has recently captured considerable attention of researchers due to its higher potential of 4.1 V vs. Li/Li+ [1], [2], [3], [4], [5], [6], [7], [8], [9], [10], [11], [12], [13], [14], [15], [16], [17], [18], [19], [20], [21], [22], [23], and how to improve its rate performance was the focus of research. Although the rate capability of LiMnPO4 has been greatly improved over the past few years, this was often achieved by using a large amount of carbon coating (from 10 wt.% to 30 wt.%) [13], [14], [15], [16], [17], [18], [19]. However, the amount of carbon coating should not exceed few percent (often less than 5 wt.%) for practical use, and there are only few reports on low carbon coated LiMnPO4 based materials as yet. For example, Hong et al. [20] reported that the capacity of LiMn0.8Fe0.2PO4 coated with 4.5 wt.% carbon rapidly decreased from 138 mAh g−1 at 0.1 C to less than 60 mAh g−1 at 5 C. Oh et al. [21] reported that the capacity of double-structured LiMn0.85Fe0.15PO4/LiFePO4 coated with 2.9 wt.% carbon decreased from 152 mAh g−1 at 0.1 C to 90 mAh g−1 at 5 C. Clearly, these low carbon coated materials underwent a relatively rapid capacity loss with increasing rate, and preparing high-rate LiMnPO4 based materials with low carbon coating still faces great challenge and requires more efforts.
https://doi.org/10.1016/j.electacta.2013.11.052_p1_3 | More recently, we have reported that the rate performance of LiMnPO4 could be significantly improved by Mn-site Fe&Mg co-substitution, and the optimized composition, LiMn0.8Fe0.19Mg0.01PO4, could show excellent rate performance with carbon coating less than 10 wt.% [22], [23]. However, it remains unknown whether the content of carbon coating on this material can be reduced to a practical level while a high rate capability is still retained. For undoped LiMnPO4, Sun et al. [19] has reported that the LiMnPO4/C composite gave the best performance at a high carbon content of 27.43 wt.% and decreasing carbon amount just to 18.14 wt.% led to a significant degradation of rate capability. Herein a series of LiMn0.8Fe0.19Mg0.01PO4/C with different carbon content were synthesized and the dependence of rate capability on carbon content was investigated. Our results demonstrated that the LiMn0.8Fe0.19Mg0.01PO4/C with 10.5 wt.% carbon showed the optimal rate performance, and as the carbon content was reduced to 4.1 wt.%, the LiMn0.8Fe0.19Mg0.01PO4/C could still retain an excellent rate capability.
https://doi.org/10.1016/j.electacta.2013.11.052_p2_2 | LiMn0.8Fe0.19Mg0.01PO4/C composites with different carbon content were synthesized by a solid-state method. Chemicals of MnC4H6O4.4H2O, LiH2PO4, H2C2O4.2H2O, FeC2O4.2H2O and MgC4H6O4.4H2O were fully ball-milled with different amount of sucrose (the nominal carbon content in the final products was designed to be 3 wt. %, 5 wt.%, 10 wt.%, 15 wt.% and 20 wt.%, respectively) for 6 h. The milled mixture was dried and then heated (heating rate: 2 oC min−1) at 800 oC for 10 h under an Ar atmosphere. The final products are denoted as LMP-3, LMP-5, LMP-10, LMP-15 and LMP-20, respectively.
https://doi.org/10.1016/j.electacta.2013.11.052_p2_3 | The crystalline phase of the obtained materials was identified by X-ray diffraction (XRD, D/MaX-3B, Rigaku). Materials morphology and particle size were observed by scanning electron microscopy (SEM, XL30, Philips) and transmission electron microscopy (TEM, Tecnai G2 F20, FEI) equipped with energy-dispersive spectrometry (EDS, Phoenix). The amount of residual carbon in the composite was determined by thermogravimetric analysis. About 30 mg of the prepared sample was filled in a small crucible (this crucible originally designed for TG-DTA measurement) and then heated at 800 oC for 10 min in a muffle furnace in air. After cooling, the carbon content was calculated based on the mass loss and the reaction of LiMn0.8Fe0.19Mg0.01PO4/C with air. The effectiveness of this method to determine carbon amount has been verified by the technique using an elemental analyzer (VarioEL III, Elementar, Germany). Raman spectroscopy was measured using a Reinshaw inVia Raman microscopy with an Ar 514.5 nm laser as excitation source. Baseline correction and deconvolution analysis of Raman spectra were performed with a commercial software package (PeakFit, version 4.12, SPSS Inc.).
https://doi.org/10.1016/j.electacta.2013.11.052_p2_4 | Electrochemical properties were assessed using CR2025 coin cells with a lithium metal anode. The cathode was made by mixing active material, super P and polyvinylidene fluoride (PVDF) in a weight ratio of 8:1:1 in N-methyl pyrrolidinone (NMP) to form homogenous slurry. Then the slurry was coated on an aluminium foil by a doctor blade coater. The obtained cathode with a diameter of 1.3 cm had a typical loading of ∼2.3 mg active material. The electrolyte was 1 M LiPF6 in EC/DMC (1/1) solution. All cells were assembled in an argon-filled glove box. For rate test, cells were charged at 0.1 C (1 C is equal to 150 mA g−1) to 4.5 V, held at 4.5 V until the current decreased to 0.01 C, and then discharged at various rates to 2.0 V using a battery test system (Land CT2001A). Electrochemical impedance spectroscopy (EIS) was carried out on a CHI660A electrochemical workstation in a frequency range from 0.1 Hz to 100 kHz with an AC signal of 5 mV. All electrochemical tests were conducted at 30 oC.
https://doi.org/10.1016/j.electacta.2013.11.052_p3_2 | Fig. 1a presents XRD patterns of LiMn0.8Fe0.19Mg0.01PO4/C with different carbon content. All samples show a similar pattern which can be indexed into an orthorhombic structure with a space group of Pnma. The absence of carbon peaks in all patterns indicates the amorphous nature of the residual carbon in the final composites. Fig. 1b plots the observed carbon content in the final products as a function of the designed content. It is seen that the final carbon content in all composites is lower than the designed value and the change is approximately linear. The observed carbon content is 12.7 wt.% for LMP-20, 10.5 wt.% for LMP-15, 7.3 wt.% for LMP-10, 4.1 wt.% for LMP-5 and 2.0 wt.% for LMP-3.
https://doi.org/10.1016/j.electacta.2013.11.052_p3_4 | Fig. 2 shows SEM images of the LiMn0.8Fe0.19Mg0.01PO4/C with different carbon content. All samples have a similar morphology and the agglomerated particles are composed of submicron/nanoscale crystals. In order to observe the composite structure closely, TEM measurement was carried out and the results are shown in Fig. 3. In general, with decreasing carbon amount, there is less and less carbon observed, and meanwhile, more and more LiMn0.8Fe0.19Mg0.01PO4 particles are exposed. For the LMP-15 sample with a high carbon content of 10.5 wt.%, TEM image (Fig. 3a) and the corresponding EDS (Fig. 3 b-c) show that LiMn0.8Fe0.19Mg0.01PO4 particles are well surrounded and interconnected by carbon nanoparticles. Such a composite structure forms a continuous conductive network for fast electron transport which is crucial to the electrochemical performance of the active material. For the LMP-5 and LMP-3 samples with low carbon content, most LiMn0.8Fe0.19Mg0.01PO4 particles can not be fully covered by carbon, which makes the surface of LiMn0.8Fe0.19Mg0.01PO4 particles and the interconnection between LiMn0.8Fe0.19Mg0.01PO4 particles less conductive, especially for the LMP-3 sample. Moreover, a slight growth of LiMn0.8Fe0.19Mg0.01PO4 crystals is observed for the LMP-3 sample (Fig. 3e), which is due to the reduced carbon amount since the presence of carbon can function as a barrier hindering the diffusion of atoms and thus suppressing the growth of particles.
https://doi.org/10.1016/j.electacta.2013.11.052_p3_7 | Raman spectroscopy has been widely used to characterize the surface structure of electrode materials for lithium ion batteries [24]. Herein Raman spectroscopy was also applied to investigate the surface property of our samples, and the corresponding spectra are shown in Fig. 4a. All spectra have a similar profile and mainly consist of a relatively small band at 950 cm−1 associated with the symmetric PO4 stretching vibration of LiMn0.9Fe0.09Mg0.01PO4, and two broad bands around at 1350 and 1600 cm−1 generally assigned to the D and G bands of the residual carbon, respectively [25]. According to the previous literature [25], [26], [27], [28], herein the D and G bands were analyzed by fitting the Raman curve with four Gaussians (around 1194, 1347, 1510 and 1607 cm−1). The band at 950 cm−1 was also fitted. The fitting results are shown in Fig. 4b-f and Table 1. In the previous studies, Doeff et al. [25], [26] has proposed the use of the integrated Raman intensity ratio of D/G carbon band to quantitatively determine the structure of carbon coating on the surface of olivine LiFePO4. However, Ait Salah et al. [27] and Nakamura et al. [28] found that it is not possible to evaluate the structure of carbon by this ratio in their works, and meanwhile Nakamura et al. suggested the utilization of the Raman intensity ratio of carbon band to PO4 band at 950 cm−1 to evaluate the uniformity of carbon coating. In the present work, the D/G ratio and carbon/PO4 ratio both varies randomly with the carbon content as shown in the Table 1, and it is not possible to evaluate the structure and uniformity of the residual carbon using these ratios. This observation clearly demonstrates that the two ratios of D/G and Icarbon/IPO4 can not be simply used to evaluate the quality of carbon coating and to explain the electrochemical performance.
https://doi.org/10.1016/j.electacta.2013.11.052_p3_10 | Fig. 5a compares rate capability of LiMn0.8Fe0.19Mg0.01PO4/C with different carbon content. Cells were charged at 0.1 C (1 C is equal to 150 mA g−1) to 4.5 V, held at 4.5 V until the current decreased to 0.01 C, and then discharged at various rates to 2.0 V. Herein the rate and capacity are calculated without deducting the inactive carbon from the prepared composite. It is seen that the rate performance of the obtained materials is highly affected by the carbon content. Increasing carbon amount firstly led to the enhancement of rate capability because of the improved coverage of carbon coating on the surface of the LiMn0.8Fe0.19Mg0.01PO4 particles as revealed by TEM in Fig. 3, and the LMP-15 sample with 10.5 wt.% carbon gives the best rate capability and can deliver a capacity of 143.1 mA h g−1 at 1 C, 133.0 mAh g−1 at 5 C and 125.7 mAh g−1 at 10 C (Fig. 5a and b). However, further increasing carbon content to 12.7 wt.% results in a decrease in capacity at all rates, which can be attributed to two factors: the presence of excessive inactive carbon in the composite and the reduced coverage of carbon probably due to the self-aggregation of carbon particles at high carbon content [19]. A similar phenomenon has been reported on the undoped LiMnPO4/C [19], but the optimum carbon content for our LiMn0.8Fe0.19Mg0.01PO4/C (10.5 wt.%) is much lower than that for LiMnPO4/C (27.4 wt.%), which indicates the effectiveness of Fe&Mg co-substitution. Moreover, it is notable that decreasing carbon content below 10.5 wt.% only results in a slight decrease in rate capability of the obtained LiMn0.8Fe0.19Mg0.01PO4/C. For the LMP-5 sample with a carbon content of 4.1 wt.%, it can still deliver a capacity of 140.3 mAh g−1 at 0.1 C, 138.5 mAh g−1 at 1 C, 121.7 mAh g−1 at 5 C and 109.6 mAh g−1 at 10 C (Fig. 4a and c). This is the first report on realizing such a high rate capability for LiMnPO4 based materials with a carbon content as low as 4.1 wt.%. Unfortunately, further reducing carbon content to 2.0 wt.% results in a fast capacity fade upon increasing the discharge rate, which can be mainly attributed to the poor coverage of carbon on the surface of LiMn0.8Fe0.19Mg0.01PO4 particles as demonstrated by TEM in Fig. 3e. In addition, the primary particles growth as shown in Fig. 3e may also degrade the rate performance of the LMP-3 sample. It is highly expected that, if the coverage of carbon can be improved and the primary particle size can be reduced, high rate LiMn0.8Fe0.19Mg0.01PO4 with a carbon content around 2 wt.% can also be achieved, but more efforts should be made to realize this objective in the future.
https://doi.org/10.1016/j.electacta.2013.11.052_p3_12 | To further understand the electrochemical behavior of LiMn0.8Fe0.19Mg0.01PO4/C with different carbon content, EIS measurement was performed at the fully discharged state after 5 cycles at 0.2 C and the spectra are shown in Fig. 6. It is seen that the carbon content variation mainly affects the size of the semicircle of the impedance spectra which is associated with the charge transfer resistance of the electrode, and all cells have a similar electrolyte resistance of ∼2 Ω. The electrode with a low charge transfer resistance will have high electrochemical performance. The lowest charge transfer resistance of ∼27 Ω is observed for the LMP-15 sample, indicating the optimum amount of carbon modification. Reducing or further increasing carbon amount both lead to an increase of the charge transfer resistance (∼69 Ω for LMP-10, ∼78 Ω for LMP-5 and ∼39 Ω for LMP-20). In particular, a much bigger charge transfer resistance of ∼160 Ω is observed for the LMP-3 sample as compared to other samples. These observations of EIS are well correlated with the results of the above measurements, and further verify that the LMP-15 sample has the optimum electrochemical performance.
https://doi.org/10.1016/j.electacta.2013.11.052_p4_2 | LiMn0.8Fe0.19Mg0.01PO4/C composites with different carbon content were synthesized and characterized. It is found that the LiMn0.8Fe0.19Mg0.01PO4/C with 10.5 wt.% carbon had the best coverage of carbon coating and gave the best rate performance. When the carbon content was reduced to as low as 4.1 wt.%, the obtained LiMn0.8Fe0.19Mg0.01PO4/C still exhibited an excellent rate capability and could deliver a discharge capacity of 140.3 mAh g−1 at 0.1 C and 109.6 mAh g−1 at 10 C. Therefore, we can conclude that high rate LiMn0.8Fe0.19Mg0.01PO4/C with low carbon content can be achieved to meet the requirement of practical use.
https://doi.org/10.1016/j.electacta.2013.11.106_p1_2 | Since the pioneering work was begun by Padhi et al. in 1997 [1], LiFePO4 with an olivine structure has been recognized as the state-of-the-art positive electrode materials for rechargeable lithium-ion batteries owing to its appealing features of low cost, high theoretical capacity, environment benignity, cycling stability and high safety [2], [3], [4], which has naturally led to intensive battery development toward large-scale applications such as plug-in hybrid vehicles [5], [6]. Nonetheless, LiFePO4 has some intrinsic shortcomings, including poor electronic conductivity and slow lithium ion diffusivity, which may result in noteworthy capacity loss during high-rate discharge [7]. Tremendous efforts have been made to overcome the obstacles by carbon coating, which are widely applied and systemically studied [8], [9], [10], [11], [12]. However, thin carbon layer arising from low carbon content can hardly form a effective continuous carbon network that bridges the particles to enhance the electrical contact [12], [13]. More significantly, when the carbon content is increased, the inactive and bulky carbon reduces the ratio of the active material, which leads to a decrease in capacity. Bulk carbon has a density of 2.2 g/cm3, which is only 61% of the density of LiFePO4. Thus the added carbon will impact the volumetric energy density of LiFePO4/C more severely than the gravimetric energy density. Chen showed that the presence of carbon, even a little amount, causes a significant tap density decrease [14]. For practical applications, energy density, in addition to rate capacity, is one of the most important characteristics of electrode materials. Furthermore, the carbon coating network is an intrinsically inert material for Li+ storage, hindering lithium ion diffusion and resulting in an increase of polarization [15], [16], [17]. To circumvent these problems, graphene may be the ideal conductive additive for hybrid LiFePO4 nanostructured electrodes because of a broad electrochemical window and superior electrical conductivity [18]. Graphene, a single two-dimensional carbon sheet with a honeycomb structure as the individual layers in graphite, has initiated enormous scientific activities due to its extraordinary electrical, thermal, and mechanical properties [19], [20], [21]. Graphene-based composites are emerging as a class of exciting materials that hold promise for many potential applications [21].Recently, graphene/inorganic nanocomposites, which are derived from the decoration of graphene sheets with inorganic nanoparticles such as metal, metal oxide and sulfide, have been successfully synthesized, and they also show desirable combinations of these properties that are not found in the individual components [22], [23], [24]. Although graphene with carbon coating have been introduced into LiFePO4, these strategies only a modest enhancement of performance, especially the rate capability [3], [4], [25], [26], [27]. In order to achieve a desirable electrochemical performance, graphene should play an important role in acting as a brige to provide good inter-particle electrical connection and creating available voids for fast ion diffusion [3], [25]. Hence attaining high rates with a reasonable energy density, both volumetric and gravimetric for LiFePO4 still remains a challenge.
https://doi.org/10.1016/j.electacta.2013.11.106_p1_3 | To meet the need of excellent capacity retention and high rate capacity in the power system for electric vehicles and hybrid-electric vehicles, we developed an effective approach to prepare C-LiFePO4/graphene via in-situ hydrothermally synthesized with ethylene glycol/water. During the process, ethylene glycol plays diversified roles which are crucial to the compatibility and architecture of the composite. Moreover, the subsequent heat sintering also had three-fold functions. The synergism of pyrolytic carbon coating and graphene matrix stemming from the unique structure of C-LiFePO4/graphene greatly enhance the achieved properties. C-LiFePO4 nanorods were embedded in the graphene matrix. Thin carbon coating and graphene are both indispensable to extraordinary rate capability on the basis of complementary advantages. To the best of our knowledge, the electrochemical performance of C-LiFePO4/graphene at high rates exceeds most the vast majority results of previously reported solid counterparts. Even at 50 C, a reversible capacity of 79.7 mAh/g can be achieved. What is more, in this paper C-LiFePO4/graphene is prepared by a facile in-situ hydrothermally synthesized method with high yield. So this low-cost and effective technique can be applied as a general strategy used in commercial energy storage devices.
https://doi.org/10.1016/j.electacta.2013.11.106_p2_3 | The LiFePO4 specimens were prepared via hydrothermal synthesis from FeSO4·7H2O, H3PO4 and LiOH·H2O in the molar ratio 1:1:3 (Fe: P: Li). The lithium excess forms Li2SO4 to balance the SO42− ions was provided by the iron sulfate. The reactants were dissolved in the ethylene glycol/deionized water mixture medium. Then hydrazine and solution of graphite oxide (GO), which was prepared beforehand from colloidal graphite by a modified Hummers method [28], were added while constantly stirring drastically for about 30 min; the pH of this mixture solution was 7.3. In order to prohibit the conversion of Fe2+ to Fe3+, the entire mixing process was carried out under a nitrogen atmosphere. This resulting mixture was then transferred into a Teflon-lined autoclave, heated at 180 °C for 12 h with self-generated pressure. After the reaction was performed, the obtained grey precipitate was recovered by centrifugation and washed several times with ethanol and deionized water before drying in a vacuum oven at 60 °C overnight. As-synthesized LiFePO4/graphene was mixed and grounded with citric acid, and ethanol was added to make a uniform slurry mixture. The mixture was subsequent annealed in a tubular oven at 600 °C for 3 h in an Ar–H2 (95:5) atmosphere in order to carbonize the citric acid completely and to increase the crystallinity of the C-LiFePO4/graphene samples.
https://doi.org/10.1016/j.electacta.2013.11.106_p2_4 | LiFePO4/graphene and C-LiFePO4 were prepared by the same procedure for the LiFePO4 sample to comparison, with no citric acid addition and no GO addition during the process, respectively. Furthermore, as to achieve a relatively fair comparison between C-LiFePO4 and C-LiFePO4/graphene to testify the substantial effect of graphene, the amount of citric acid addition was selected to obtain a theoretical amount of ∼3.0 wt% of carbon, which according to our previous study might be an optimum content for contrastive sample C-LiFePO4 to realize good electrochemical performance in the absence of graphene incorporation.
https://doi.org/10.1016/j.electacta.2013.11.106_p2_6 | Powder X-ray diffraction (XRD) was used to determine the purity and crystallinity of the samples. Data sets for phase identification were collected by using a Rigaku D/max-γB X-ray diffractometer with Cu Kα irradiation (λ = 1.5418 Å) at 40 kV and 100 mA. Raman spectra were recorded by a Dilor LabRam-1B Raman microscope (Dilor, France), operating at a resolution of 1 cm−1.
https://doi.org/10.1016/j.electacta.2013.11.106_p2_7 | Scanning electron microscope (SEM) analysis has been performed by using a Philips XL30-FEG field emission scanning electron microscopy equipped with an energy-dispersive X-ray (EDX) spectrometer and operated at 3 kV. Transmission electron microscope (TEM) observation was acquired being used Hitachi H600 transmission electron microscope. Atomic force microscopy (AFM) analysis was carried out in Shimadzu SPM-9500J3 scanning probe microscope, with dynamic contact mode, to investigate the surface morphology of the sample. Quantitative information was directly assessed from the three dimensional reconstructed micrograph by the AFM image data analysis software (Shimadzu SPM-9500 series, Shimadzu Corp. Inc., Japan). High-resolution transmission electron microscopy (HRTEM) images were obtained by a JEM-2100F field emission transmission electron microscope operated at an accelerating voltage of 200 kV. A corresponding selected area electron diffraction (SAED) pattern was obtained via fast Fourier transform (FFT) in the JEM-2100F system. The electrical conductivity was measured with a Lucas Signatone four probe conductivity measurement system.
https://doi.org/10.1016/j.electacta.2013.11.106_p2_9 | For electrochemical analysis, the cathode slurry was prepared by mixing 85wt% active material, 8wt% carbon black and 7wt% polyvinylidinedifluoride (PVDF) in N-methyl-2-pyrrolidone (NMP) solvent. Then the slurry was coated onto an etched aluminum foil current collector with a blade. The electrode was dried for 12 h at 120 °C in a vacuum oven followed by pressed compactly with roller press machine. Lithium metal foil, 1 M LiPF6 in ethylene carbonate (EC): Dimethyl Carbonate (DMC): diethyl carbonate (DEC)(1:1:1 v/v/v) and Celgard 2400 membrane were used as counter electrode, electrolyte and separator respectively to assemble coin-type half cells (2016 type) in an Argon-filled glove box (MBraun Lab Master 130, Germany). The galvanostatic charge/discharge cycles were performed at different rates with cutoff voltage of 2.5 to 4.2 V vs. Li/Li+, using a LAND-CT2001A cycle life tester (LAND-CT2001A model, Wuhan Jinnuo Electronics Co., Ltd) to measure the electrochemical capacity of the electrodes at room temperature. Electrochemical impedance spectroscopy (EIS) and cyclic voltammetry (CV) measurements were conducted using Solartron SI 1260/SI 1287 instruments (Solartron, UK) to investigate the influence of graphene nanosheets and carbon coating on the lithium diffusion process and on the charge transfer process that occurs during the LiFePO4 charge–discharge reaction. The applied frequency range is from 0.1 Hz to 106 Hz and the oscillation voltage is 10 mV.
https://doi.org/10.1016/j.electacta.2013.11.106_p3_2 | X-ray diffraction (XRD) measurement was employed to investigate the phase and structure of the synthesized samples. As demonstrated in Fig. 1, the single phase formation of highly crystalline LiFePO4 without any detectable impurity phases (Li3PO4, Fe2P), as reported in literature [29], and all of the reflections, could be indexed on the basis of the orthorhombic olivine structure. Obtained lattice constants for C-LiFePO4/graphene are a = 10.335(1) Å, b = 6.008(7) Å, c = 4.695(4) Å; while values of a = 10.331(0) Å, b = 6.007(5) Å, c = 4.694(6) Å were calculated for C-LiFePO4. These parameters agree fairly well with the values reported in the literature [30], [30].The (020) peak at 2θ=29.7° was observed as the strongest, which suggested that the LiFePO4 particle crystal had a preferred crystal orientation with a (020) texture [31]. These results reflect that in facile in-situ hydrothermally synthesized method can produce LiFePO4 with the well crystallinity and the purity, which are key factors for a high-performance electrode material.
https://doi.org/10.1016/j.electacta.2013.11.106_p3_6 | To detect the surface components of C-LiFePO4/graphene, Raman spectroscopy analysis was employed. For comparison, the Raman spectrum of C-LiFePO4 is also shown. The intense band located at 1334 cm−1 which is called the disorder-induced phonon mode (D-band), is a breathing mode of κ-point phonons of A1g symmetry. The other prominent band at 1592 cm−1 which is called the graphite band (G-band), is usually assigned to the E2g phonon of C sp2 atoms [32]. The ID/IG is 1.35, approximately similar with that of literatures reported [27], [33]. A closer look at the spectra indicates that the bands are slightly shifted to lower frequencies in C-LiFePO4/graphene nanocomposite compared to graphene-free C-LiFePO4 sample. It`s suggested that the shift is probably related to surface effects involving the bonding of the LiFePO4 particle surface with graphene sheets.
https://doi.org/10.1016/j.electacta.2013.11.106_p3_7 | The weak bands at 947 cm−1 and 1050 cm−1 of the C-LiFePO4 sample belong to the symmetric PO43− stretching vibration (Ag mode). On the other hand, for C-LiFePO4/graphene, no Raman signals of PO43− anion can be distinguished in the similar range, which implies that the relatively thick graphene nanosheets, along with the pyrolyzed carbon coating, completely screen the deeper LiFePO4 from being detected, and as the laser light can hardly penetrate through the layers.
https://doi.org/10.1016/j.electacta.2013.11.106_p3_8 | The structure of morphology of C-LiFePO4/graphene is characterized by Scanning electron microscope (SEM) and Transmission electron microscope (TEM). The SEM image of Fig. 3a presents the rod-like particles of C-LiFePO4/graphene with agglomeration in varying degrees due to the large surface area and consequently the high surface energy, which are 30-100 nm in diameter and 80-400 nm in length,. Furthermore, the long hydrothermal reaction time coupled with high annealing temperature were likely responsible for the agglomeration of nanorods.
https://doi.org/10.1016/j.electacta.2013.11.106_p3_10 | As observed in Fig. 3b and Fig. 3c, agglomerates of nanorods and a few single particles are embedded in the graphene nanosheets, respectively, with favorable optical transmittance, which indicates the desired structure of graphene nanosheets consisted of perfectly few single-layers.
https://doi.org/10.1016/j.electacta.2013.11.106_p3_11 | The three-dimensional morphological feature of C-LiFePO4/graphene composite was characterized by atom force microscope (AFM). Fig. 4 shows a nanorod that lies in a graphene nanosheet with the thickness of ∼1.1 nm, with a height corresponding to an approximately 3 layer stacking of individual monatomic graphene sheets. Analysis of a large number of AFM images reveals graphene sheets with heights in the range of 0.6-4 nm and lateral dimensions of 80-2500 nm. Approximately 90% of the sheets display a height of 1.2 ± 0.4 nm.
https://doi.org/10.1016/j.electacta.2013.11.106_p3_13 | High resolution transmission electron microscopy (HRTEM) analysis was performed on C-LiFePO4/graphene nanocomposite to determine more detailed features in nanometer domain. The inserted picture of fig. 5a is the corresponding SAED pattern. The clear lattice structure and sharp diffraction spots reveal the single crystalline nature of the C-LiFePO4/graphene sample. Further, the pattern viewed along [010], similar to that reported by Chen et al. [34], reveals that the rod-like particle is a single crystal with the b-axis along the thinnest radical direction, which is favor for the transport of Li+ in the bulk cathode material. The preferred crystal orientation was also verified by the unusually high intensity of the peak corresponding to (020) plane in the XRD pattern as mentioned above.
https://doi.org/10.1016/j.electacta.2013.11.106_p3_15 | Fig. 5b exhibits an individual C-LiFePO4 particle embedded in the matrix constituted of restacked, rippled, crimped and interweaved graphene nanosheets. The inserted HRTEM image of regional zoom clearly illustrates the coated carbon film with thickness of approximately 1.5-2 nm on the surface of LiFePO4 nanorods. Such ultrathin carbon coating structure is good for the rate capability to compare with some other similar materials [25], [35], which may be due to the low pyrolysis temperature (as low as 450 °C) of citric acid [36]. The interplanar spacings of 1.03 nm and 0.47 nm can be identified as the (100) and (001) lattice planes of orthorhombic LiFePO4, respectively, which demonstrates that the b-axis is the short direction of the rod-like nanoparticle [37].
https://doi.org/10.1016/j.electacta.2013.11.106_p3_16 | The formation process of C-LiFePO4/graphene composite is schematically shown in Fig. 6. LiFePO4 nanorods were prepared by the controlled hydrothermal sythesis method, while graphene nanosheets were obtained simultaneously via the chemical in-situ reduction of graphite oxide with the presence of hydrazine. As illustrated in the figure, the LiFePO4 nanorods with a core-shell structure have been networked with superb electronically conducting graphene nanosheets. This is more conventional, low-cost than the routes that have been taken as co-precipitation, electrospinning, CVD methods, and it is more controllable with size and crystal orientation than solid state reaction respectively[4], [26], [38], [39]. It should be noted that the LiFePO4 synthesis reaction was relatively faster than the complete reduction of GO, unavoidably resulting in LiFePO4 nanorods agglomeration. Otherwise, the further aggregation of the particles was probably prevented effectively by graphene sheets, and deposited carbon to segregate them.
https://doi.org/10.1016/j.electacta.2013.11.106_p3_18 | Although a lot work have been done to in situ synthesis graphene-decorated LiFePO4 composite, there isn’t a detail explanation of the critical points during the preparing process, like the choice of EG/water, pH and the heat treatment[25], [40]. To highlight the influence of ethylene glycol (EG) on the formation of single-phase of LiFePO4, the assembly behavior of LiFePO4 and the enhanced compatibility of graphene with LiFePO4 during hydrothermal synthesis, we carried out a compared experiment, where we only change the EG/Water medium (the volume ratio of EG to water is 1:1) for water medium while other reaction parameters remain the same. The characterizations of the compared sample evidently demonstrate that EG plays three crucial roles in the hydrothermal process: (1) the EG/W mixture medium was employed to make sure that the mass transportation rates of different ion species can match each other [41]. Because the viscosity of EG (η= 21mPa s, 20 °C) is much higher than that of water (η= 1.0087 × 10−3mPa s, 20 °C), the diffusive rates of ions will be reduced significantly in this EG/W medium. Consequently, the mobility rates of different ion species (e.g., Li, Fe) could match each other in this high-viscosity mixture medium. As a result, the stoichiometry in the system can be maintained due to similar mass transportation rate for different precursors, favoring the formation of single-phase LiFePO4 crystals. These conclusions have been confirmed by a control experiment in which EG/W mixture solvent was replaced by deionized water (Figure S1). The product was obtained with aqueous solution which contained a significant amount of impurity crystals (e.g., Li3PO4). It is worthwhile to point out that the high pH (basic) environment, which has a value of 7.3 in our experiment, is essential for the hydrothermal reduction of GO. However, it has been reported that in the case of deionied water medium, the Li3PO4 was generated as an impurity under high pH (>5.8) conditions. The substitution of EG for some water avoid the generation of impurities, as evidenced by XRD analysis in Fig. 1 and Figure S2. (2) EG acts as a soft template for facilitating the self-assembly of in situ grown nanrods through forming hydrogen bonds. Hydrogen bonding between the hydroxyl groups in EG allows it to exist in the long chain form. Cations in the reaction mixture may be trapped in the network of hydrogen bonds which assist nucleation and control the crystal growth of LiFePO4 [42]. (3) EG can augment the combination between LiFePO4 particles and graphene nanosheets compared to that in the water system [43]. That was demonstrated in former TEM analysis that almost no particles were found outside of the graphene nanosheets. In contrast, some particles of the production synthesized in water medium was not associated with graphene nanosheets, and their shape was irregular.
https://doi.org/10.1016/j.electacta.2013.11.106_p3_19 | It is worth mentioning that the heat treatment procedure not only increased the crystallinity of LiFePO4, carbonized the citric acid completely to form carbon coating, but also perfect the defective graphene nanosheets. Note that graphene obtained from the chemical reduction of graphene oxide (GO), however, still contains residual (∼8 atomic percent) oxygen that sp3 bonded to approximately 20% of the carbon atoms [33], [44]. The presence of these sp3 sites disrupts the flow of charge carriers through sp2 clusters so that transport in reduced graphene oxide (rGO) occurs primarily by hopping rather than near ballistically, as in the case of mechanically exfoliated grapheme [45]. Correspondingly, the defects are seriously detrimental to the electrical properties of rGO and the electrochemical performances of graphene-based composites. With the presence of hydrogen during high temperature annealing, the defect could be repaired to a certain extent, which was accompanied by the release of H2O. The conductivity of graphene increases upon exposure to hydrogen due to partially deoxygenation of GO to create CC and CC bonds [46].
https://doi.org/10.1016/j.electacta.2013.11.106_p3_20 | As the amorphous carbon content is present in the composite at 0.59 wt. % according to the result of the thermogravimetric analysis (TGA), and the graphene content was estimated less than 0.8wt%, they occupy a relatively small fraction of the total volume, which is reflected in the high tap density and energy density of C-LiFePO4/graphene about 1.76 g/cm3 and 281.6 mAh/cm3, respectively.
https://doi.org/10.1016/j.electacta.2013.11.106_p3_21 | Typical charge/discharge curves of samples at the cycling rate of 0.1 C and 1 C are shown in fig. 7. After incorporation of the graphene nanosheets, the polarization between the charge and discharge plateau is reduced to 29 mV from 50 mV for the graphene-free sample, indicating that the electrochemical kinetics of the LiFePO4 is indeed improved due to graphene nanosheets. The polarization is caused by slow lithium diffusion in the active material and increases in the resistance of the electrolyte when the charging-discharging rate increases. Even more evidently at the current rate rising to 1 C, the polarization is reduced to 60 mV from 127 mV, for the reason that the graphene presents surprisingly robust transport properties and behaves like a metal with almost high constant mobility over a large range of temperatures and charge densities, which is in good agreement with the increase of electrical conductivity from 5.60 × 10−5 S/cm for C-LiFePO4 to 1.39 × 10−1 S/cm for C-LiFePO4/graphene that investigated by a four probe conductivity measurement system. Additionally, the enhanced electrolyte contact area of C-LiFePO4/graphene contributes to the observed improvement of discharge capacities owing to the extraordinary specific surface area of graphene nanosheets.
https://doi.org/10.1016/j.electacta.2013.11.106_p3_23 | The more remarkable advantage of this nano-hybrid material is the high-rate capability. As illustrated in fig. 8, the rate capabilities of the C-LiFePO4/graphene and graphene-free samples were assessed by charging and discharging in continuous cycling at rates varying from 0.1 C to 100 C between the voltage limits of 2.5-4.2 V with room temperature. At a given low rate (0.1 C), both samples deliver a capacity of ∼160mAh/g. At an intermediate discharge rate (0.2C-0.5 C) C-LiFePO4/graphene and C-LiFePO4 display more or less the same capacity values. However, at higher discharge rates, in contrast, the cell prepared with C-LiFePO4/graphene scores clearly better than the other one. Even at 50 C, a reversible capacity of 79.7 mAh/g can be achieved, whereas the value for graphene-free sample is negligible. The comparison with other reports show that our material owned an excellent discharge capacity even at the extremely high rate of 100 C, while a lot of researches only test the capacity at rates varying from 0.1 C to 10C[25], [27], [40], [47].
https://doi.org/10.1016/j.electacta.2013.11.106_p3_25 | The tremendously improved rate capability, coupled with high cycling stability, can be mainly attributed to the three-dimensional electron transfer “highways” built from interweaved graphene nanosheets, which along with thin carbon film provide electrons near the spots of Li+ insertion to satisfy the electroneutrality of LiFePO4. Besides fast electronic path, the favorable crystal orientation and nanostructure of LiFePO4 bulk materials can also account for the striking rate capability. This parallel supply of ions and electrons to a large specific surface area prompts the material`s performance at very high charge/discharge rates [6], [25].
https://doi.org/10.1016/j.electacta.2013.11.106_p3_26 | C-LiFePO4/graphene was tested by cyclic voltammetry at a scan rate of 0.1 mV/s up to 10 cycles. For clear illustration, Fig. 9 was a partial pattern (potential range from 3.0 V to 3.8 V) extracted from the original data (Figure S3), since the peaks are so sharp, narrow and adjacent that the discrepance can be easily distinguished. After activation by the first cycle reaction, the current peaks of the following cycles become more intensive and narrower. The reproducibility of the 5th and 10th cycles in the CV plots is representative of the good reversibility of the lithium extraction/insertion reactions in the LiFePO4, which is in agreement with charge/discharge results.
https://doi.org/10.1016/j.electacta.2013.11.106_p3_28 | To explore further the different and irreplaceable roles of amorphous carbon coating and graphene nanosheets on the enhanced electrochemical performance of LiFePO4, C-LiFePO4/graphene, C-LiFePO4 and LiFePO4/graphene were tested by cyclic voltammetry at a scan rate of 0.1 mV/s as shown in Fig. 10. It is observed that the peak current of C-LiFePO4/graphene and LiFePO4/graphene samples both greatly exceeds that of C-LiFePO4 without grapheme. As we know, the diffusion coefficient is in proportion to the square of peak current Ip, according to the Randles–Sevcik equation [48]. where A is the electrode area (cm2), n is the number of electrons involved in the redox process (1 in our case), C is the shuttle concentration (mol/cm3), v is the potential scan rate (V/s), Ip is in units of amperes, and D is in units of cm2/s. To Apply the above equation, the Li+ diffusion coefficients of C-LiFePO4/graphene is higher than C-LiFePO4. The result can be reasonably explained by their microstructures due to the thick carbon layer acting as impediment for Li+ mobility whereas thin carbon film or graphene nanosheets represents basically no obstruction for the flow of electrolyte and the movement of Li ions from the electrolyte through the coating into the solid LiFePO4. The substitution of incorporated superior conductive graphene for a portion of conventional carbon effectually ameliorated the problem that conventional pyrolytic carbon with sufficient quantity used for effectively improving interparticle conductivity inevitably and detrimentally affects the transport of Li ions.
https://doi.org/10.1016/j.electacta.2013.11.106_p3_30 | On the other hand, as reflected in the cyclic voltammograms, the voltage difference (ΔV) between the anodic and cathodic peaks of LiFePO4/graphene is 0.61 V. On the contrary, C-LiFePO4/graphene displays the smallest ΔV of 0.12 V among the three samples, indicating low polarization and high reversibility. It illustrates an easy kinetic process for Li ion insertion and extraction into and from the C-LiFePO4/graphene material. Unlike pyrolytic carbon coating, graphene is large, thin, and the comparatively flat sheets thereby undoubtedly cannot completely cover the entire particle surface. Concerning LiFePO4/graphene nanocomposite, the bare surface of LiFePO4 particles, which are not associated with graphene nanosheets, bottlenecks the movement of electrons, thus having poor electrical conductivity, and the electrons cannot reach all the positions where Li+ intercalation take place during the intercalation process, thus resulting in polarization of the electrode. Both Li ions and electrons have to be available at the same spot on the surface of C-LiFePO4/graphene particles, with the supply of electrons by extremely conductive graphene. Hence, thin carbon film and graphene matrix were both demonstrated indispensability and such dual structure allows not only better penetration of electrolyte to promote lithium ion diffusion but also faster transport of electrons among LiFePO4 particles, which ultimately alleviates electrode polarization.
https://doi.org/10.1016/j.electacta.2013.11.106_p3_31 | To gain an intuitional understanding of the influence on the charge transfer, electrochemical impedance spectroscopy (EIS) measurements was carried out to shed more light on the difference among these samples. Fig. 11 presents typical Nyquist plots of the C-LiFePO4/graphene, C-LiFePO4 and LiFePO4/graphene composite electrodes measured in the fully discharged state after cycling. The spectra show an intercept at high frequency, which is followed by a depressed semicircle in the high-middle frequency region, and also a straight line in the low frequency region. The intercept impedance on the Zreal axis represents the ohmic resistance, which consists of the resistance of the electrolyte and electrode. According to the recent study such as Murugan and Liu etc. the high frequency region of the semicircle is more likely to be related to the particle-particle contact resistance and the current collector [49], [50]. The middle frequency range of the semicircle corresponds to the charge-transfer process. The low frequency region of the straight line is attributed to the diffusion of the lithium ions into the bulk of the electrode material or so-called Warburg diffusion [51]. It is obvious that there is a remarkable decrease in charge transfer resistance after addition of graphene, this is an indication of the increase of the conductivity of the C-LiFePO4/graphene as compared to that of both LiFePO4/graphene and C-LiFePO4, which further supports the above conclusion of graphene availably to improve the kinetics of the electrochemical reaction of LiFePO4. Therefore, dual coatings of graphene/carbon can facilitate the charge-transfer reaction of LiFePO4 electrodes and ameliorate the rate problem.
https://doi.org/10.1016/j.electacta.2013.11.106_p4_2 | C-LiFePO4/graphene composite was successfully developed with unique structure to exhibit favorable electrochemical properties. A key to its realization is, besides the preparation of nanorod-like active particles, the use of a graphene matrix and thin carbon coating, which synergically serve as a mixed conducting nano-network, enables optimal mixed electronic-ionic transport. Such ultrathin dual-coating structure leads to electronic interparticle connection, but does not block the transport of lithium ions, which results in fast Li+ mobility and lower charge-transfer resistance. The high tap density and energy density of C-LiFePO4/graphene, about 1.76 g/cm3 and 281.6 mAh/cm3, respectively, was obtained, meanwhile it delivers a discharge capacity of ∼60 mAh/g at the extremely high rate of 100 C. As comparison to the total electrode size, the space and proportion occupied by graphene is negligibly small, which greatly reduces the volume of conductive additive, thus opening up the possibility to increase substantially the energy storage density and rate capability at equal amounts of loading of conductive additives.
https://doi.org/10.1016/j.electacta.2013.11.113_p1_2 | Under the pressure of rising petroleum prices, the increase of global energy consumption and also the effect of global warming, research have spurred into the development of various types of clean energy transportation systems such as Hybrid Electric Vehicles (HEVs), Battery Electric Vehicles (BEVs) and Plug-In Hybrid Electric Vehicles (PHEVs) [1], [2], [3], [4], [5], [25], [26].
https://doi.org/10.1016/j.electacta.2013.11.113_p1_3 | Lithium-ion batteries play an important role as energy carriers in our society mainly in HEVs, BEVs and PHEVs and have a promising future because of using less poisonous materials, and also of their lightness, high energy and power density. However, the main obstacle to its widespread application is the cost, safety and bad performance at some given temperature range. Therefore, a good battery thermal management can play a key role in optimizing its use.
https://doi.org/10.1016/j.electacta.2013.11.113_p1_4 | Advanced research in this field induces to a wide use of large scales and capacities of lithium-ion pouch batteries in PHEVs and EVs and these formats have the advantage of reducing the number of cell in the module and pack levels. In transportation application, they are generally subjected to heavy demands such as fast charge and fast discharge resulting of the vehicle`s acceleration. These solicitations increase significantly the battery temperature and may cause inhomogeneous temperature, voltage and current distributions. This phenomena leads to reduce the battery performance and lifetime: indicated mainly by capacity fade and resistance increase. Furthermore if heat transfer from the battery to the surroundings environment is not sufficient, the battery temperature can raise very fast and then the reaction rate increases and goes out of control, hence the thermal runaway can occur [6]. The thermal runaway effect is the main safety problem of lithium ion battery and can cause fire and explosion due to the battery overheating or short-circuit.
https://doi.org/10.1016/j.electacta.2013.11.113_p1_5 | In order to keep the battery temperature on the safe range on one hand and to increase its performance on other hand, the knowledge of the battery temperature distribution is necessary. Therefore a good use of batteries increases its lifetime.
https://doi.org/10.1016/j.electacta.2013.11.113_p1_6 | In the field of thermal modeling, two types of techniques have been considered in the literature: • Analytical techniques give continuous solutions and can show explicitly how the parameters affect the solutions [8]. Nevertheless, these techniques are only applicable for simplified cases [7], for example in the case of lumped-parameters approach where the battery surface temperature is considered as uniform or the Biot number is lower than 1 [9]. Several analytical techniques exist such as Laplace transformation, separation of variables, Green`s function, etc…. • Numerical techniques are performed on complex models depending on the design and the multidirectional heat transfer of the battery. They use many discretization techniques such as finite differential method (FDM) [23], finite volume method (FVM), the finite element method (FEM) [14], [18] and etc…; to solve the energy balance equation.
https://doi.org/10.1016/j.electacta.2013.11.113_p1_7 | Numerical methods are usually implemented in Commercial software packages such as ANSYS Fluent, COMSOL Multiphysics, etc… Generally, these models are of high importance for dimensioning of the cooling [29] and heating systems, also for analyzing large scale or complex design battery including battery holder and electrode tabs. Despite its good accuracy, the implementation of CFD models requires an immense effort on meshing and time computation. While lumped-parameters methods are well fitted for battery with simple design, small size and uniform surface temperature [13], [22].
https://doi.org/10.1016/j.electacta.2013.11.113_p1_8 | Heat generation can be considered as the main parameter for calculation in thermal modeling. It can be determined by using the experimental test [10], [14], [16], [21] or electrochemical models [15], [17]. The first approach is an approximation that allows an easier mathematical solution. However, the second approach gives more accurate solution by solving the mass and energy balances simultaneously, so it requires an immense computational effort.
https://doi.org/10.1016/j.electacta.2013.11.113_p1_9 | Many numerical methods were developed in the literature to predict the transient response of the temperature distribution. Inui et al. developed two-dimensional and three-dimensional simulation models of the transient response of the temperature distribution in a small cylindrical as well as in a prismatic lithium ion battery during a discharge cycle [10]. In Inui`s model, the heat generation is calculated based on experimental tests. Kim et al. and Guo et al. developed a three-dimensional thermal finite element modeling of cylindrical lithium-ion battery for analyzing the temperature distribution under thermal abuse application [14], [15]. This model considers also the geometrical features to simulate the thermal behavior in different conditions. In Kim`s model, the heat generation originated from lithium ion battery component reactions, while as Guo`s model heat generation is based on experimental test.
https://doi.org/10.1016/j.electacta.2013.11.113_p1_10 | In this work, a LiFePO4/graphite lithium-ion pouch cell with a rated capacity of 45Ah has been used and a two dimensional thermal model is developed to predict the cell temperature distribution over the surface of the battery, this model requires less input parameters and still has high accuracy. The used input parameters are the heat generation and thermal properties. The ANSYS FLUENT software has been used to solve the models. In addition, a new estimation tool has been developed for estimation of the thermal model parameters at each direction of the cell. Furthermore, the thermal behavior of the proposed battery has been investigated at different environmental conditions as well as during the abuse conditions. Thermal runaway is also investigated in order to predict it in advance.
https://doi.org/10.1016/j.electacta.2013.11.113_p2_2 | Taking into account the small thickness (13 mm) of the LiFePO4/graphite lithium-ion pouch cell, the heat development in the y-direction has been neglected. Thus a two-dimensional transient model has been used. As shown in Fig. 1, the size and different domains (Tabs, case and electrode domains) of the battery are illustrated. These domains are made by different materials. A transient heat conduction equation is sufficient to describe thermal phenomena in the battery and the convective term inside the battery (electrode-electrolyte) can generally be neglected [9]. In this study the active material of the battery is assumed to consist of several cells layers. Therefore, the thermal conductivities are anisotropic in the thermal model, with a higher value along x and z-directions, than the normal direction to the layers. Furthermore the thermal conductivity along x-direction is the same than the z-direction. Therefore an equivalent material is set up to model all different materials that consists the battery cell. The radiative and convective heat transfer from battery surface to the surrounding is also taking into account.
https://doi.org/10.1016/j.electacta.2013.11.113_p2_4 | Based on the above assumption, the energy balance equation over a representative elementary volume (REV) in a battery, enable to predict the transient response of the temperature distribution for the 2D thermal modeling is formulated as:
https://doi.org/10.1016/j.electacta.2013.11.113_p2_9 | Where R’(Ω), , and are the electrical resistance, resistivity, length, cross section and volume of the corresponding tab, respectively. Also (kg m−3), (J kg−1 K−1) and k (W m−1 K−1) are the average density, the average specific heat and the average thermal conductivity along the x-direction and z-direction, respectively. is equal to 2247 kg m−3, this value is calculated from the mass and the volume of the cell. The case domains are made by aluminum; all related thermal parameters of this domain are taken from [30]. The thermal parameters used in the tabs domain are summarized in Table 1
https://doi.org/10.1016/j.electacta.2013.11.113_p2_12 | Where hconv (W m−2 K−1), hrad (W m−2 K−1) represent the convective heat transfer and radiative heat transfer, ɛ the emissivity of the cell surface, σ (5.669 10−8 Wm−2K−4) the Stefan–Boltzmann constant [30], T the battery surface temperature and Ta the ambient temperature. Because of using a thermal imager, the battery has been painted as black, and then the emissivity is taken equal to 1.
https://doi.org/10.1016/j.electacta.2013.11.113_p2_13 | From the tabs dimensions and the resistivity value [30], the electrical resistance of the positive tab made by aluminum is 4.3 mΩ and the electrical resistance of the negative tab made by copper is 1.09 mΩ. Thus, the generated heat at the positive tab is higher than at the negative tab.
https://doi.org/10.1016/j.electacta.2013.11.113_p2_15 | Knowing the heat generation variation and thermal parameters, finite volume numerical is used to solve the energy balances by ANSYS Fluent software. The thermal model is validated by comparing with the experimental measurements.
https://doi.org/10.1016/j.electacta.2013.11.113_p2_17 | The expression of heat source is derived from Bernardi et al. by applying the first law of thermodynamic energy balance on a cell control volume [11]. Two main origins of heat source are taking into account: the first represents the overpotential heat due to ohmic losses in the cell, the charge-transfer overpotentials at the interface and the mass transfer limitations, and the second is the entropic heat from the reaction. The heat source from mixing effects (during relaxation after the current is turned off) and phase change are neglected in this expression. Then, the knowledge of the internal resistance and entropy coefficient is important in order to determine the heat source. The internal resistance and the entropy coefficient have been extracted experimentally.
https://doi.org/10.1016/j.electacta.2013.11.113_p2_18 | 2.1.1. Internal resistance measurement The measurement method of the internal resistance is described in [12], [24]. The method is based on the extended hybrid pulse power characterization (HPPC) test, whereby at each SoC level several charge and discharge current pulses have been used. The variation of internal resistance as a function of SoC and temperature for different charge and discharge current (It-rate) are plotted in Fig. 2, Fig. 3. Between 100% and 90% SoC, the internal resistance decreases with the decrease of SoC. From 90% and downwards the internal resistance maintain more less stable. Below 20%, the resistance increases more as can be seen in the both resistance figures. Furthermore, difference test are carried out in order to have the resistance as a function of the current rate, these results are not presented. Download : Download full-size image Fig. 2. Internal resistance of charge in function of SoC and Temperature for I =45 A. Download : Download full-size image Fig. 3. Internal resistance of discharge in function of SoC and Temperature for I =45 A. At low temperatures, the internal resistance increases due to the increase of the electrolyte`s viscosity, which is limiting the ionic transport reaction speed.
https://doi.org/10.1016/j.electacta.2013.11.113_p2_19 | 2.1.2. Entropy coefficient measurement The entropy coefficient is based on the open circuit voltage (OCV) measurement as a function of battery temperature at open circuit for different SoCs level. Several methods exist to measure the OCV such as linear interpolation method and potentiometric method or voltage relaxation method [19], [20]. In this work, the voltage relaxation method is used. This method consists in charging or discharging the battery to a specific SoC and leaves the battery with open circuit for about 3 h relaxation in order to reach a relatively stable state. After this, the OCV can be measured. The entropy coefficient for a given SoC is obtained experimentally from the slope of the curve of the open circuit voltage (OCV) as a function of temperature as shown in Fig. 4 and Fig. 5. Then, the experiment is repeated for each SoC during charging and discharging processes. Fig. 6 describes the entropy coefficient as a function of SoC during charge and discharge process and shows a difference between them. This difference is due to the hysteresis of the open circuit voltage (OCV). The result also has been observed for various lithium-ion batteries [12]. Here it should be underlined that the hysteresis is more pronounced at low SoC as reported by V. Pop et al. [19]. Download : Download full-size image Fig. 4. OCV in function of temperature for SoC = 0% in charge process. Download : Download full-size image Fig. 5. Entropy coefficient for SoC = 0% in charge process. Download : Download full-size image Fig. 6. Entropy coefficient in function of SoC during charge and discharge. For low charge or discharge current rate, the reversible heat becomes dominant than the irreversible heat. According to the reversible heat formula ( ), this term may be positive or negative depending the sign of the current (positive in charge and negative in discharge) and also the sign of the entropy coefficient. If the reversible heat is positive then the chemical reactions are exothermic otherwise they are endothermic. Physically, an endothermic reaction is obtained when the chemical bonds of the reactants are higher than those of the products: then extra energy should be absorbed from the external environment to create new bonds. During exothermic reaction the opposite situation occurs. Generally the entropy ( ) measures the degree of disorder in a system at microscopic level. Where n is the number of electrons transferred and F is the Faraday`s constant. Indeed more the entropy is high, less its elements are ordered and the system has more energy.
https://doi.org/10.1016/j.electacta.2013.11.113_p2_21 | As the dynamic performances of cells and batteries during operation are related to their temperature, an accurate thermal model could be essential to investigate the battery behavior in advance and for online purposes.
https://doi.org/10.1016/j.electacta.2013.11.113_p2_22 | As the cell is considered as a black-box and exists of combination of materials and layers are not precisely mentioned, thermal parameters have to be estimated by input and output signals. For a battery, only current, voltage and surface temperature can be measured. Electrical parameters are estimated by voltage and current by using a first order Cauer network, where the energy balance is represented by equivalent circuit in each direction of the cell, as shown in Fig. 7, where Pg represents the total heat generation, Cp stands for the thermal capacitance, Rth is the internal thermal resistance and Rcon represents the convection and radiation thermal resistance. This model has less assumptions comparing to some models used in the literature [13], [22], [27] where they inserted a thermal sensor inside the battery in order to calculate the Rth and also these models considered that all power generated by the battery goes through the normal direction. These assumptions are only valid for cylindrical battery shape because in prismatic or pouch cell the dissipated power is not just released through the normal front and back directions to the ambient ( in Fig. 7) but also along the surface directions to the ambient ( as presented in Fig. 7). The inserted thermocouple inside the battery can involve oxidation risks. Taking into account all these consideration, the method describe below is developed to estimate the thermal battery model parameters. Download : Download full-size image Fig. 7. Cauer thermal model.
https://doi.org/10.1016/j.electacta.2013.11.113_p2_23 | Firstly, a micro-pulse test is carried out at 3 It current rate until the battery surface temperature reached the steady state. As shown in Fig. 8, the temperature at each surface is almost equal and the differences did not exceed 1 °C. Download : Download full-size image Fig. 8. Battery surface temperature at steady state at 2 It micro-pulse.
https://doi.org/10.1016/j.electacta.2013.11.113_p2_24 | From these results, the percentage of power generation emitted along each direction is calculated. P1, P2, P3 are defined as the part of heat generated through the front direction, the right direction and the down direction, respectively. At steady state the heat accumulation is equal to zero, and then from Fig. 7, the energy balance can be formulated as: (6)
https://doi.org/10.1016/j.electacta.2013.11.113_p2_26 | According to the Newton`s law of cooling, each associated heat can be expressed as a function of temperature difference between surface and ambient, total heat transfer coefficient h (W/m2 K) and surface.
https://doi.org/10.1016/j.electacta.2013.11.113_p2_32 | According to the flowchart as shown in Fig. 9, the methodology of the estimation of the thermal battery model parameters is presented. For estimating thermal parameters, the surface temperature of the battery has to be stabilized. Therefore the micro-pulses are applied until the temperature reaches the steady state condition. Considering the total resistance and battery current, total heat generation can be calculated. According to the methodology that has been described for determining of the heat flow in each direction, the thermal parameters can be estimated. The generated heat in each direction for example in front side as input signal and a related measured surface temperature considered as output as well. As it mentioned above, the algorithm that is used for parameters estimation is least-square curve fitting. This algorithm uses a recursive procedure to optimize the cost function (thermal balance equation) and tries to fit the temperature curves. Download : Download full-size image Fig. 9. Estimation flowchart thermal battery model parameters.
https://doi.org/10.1016/j.electacta.2013.11.113_p2_33 | In order to ensure the validity of the results, the thermal parameters have been estimated at different current pulses (1.5 It, 2 It, and 3 It). The results are shown in Table 2, where the thermal conductivity along the axial direction is 100 times bigger than the thermal conductivity along the normal direction of the battery. The reason is the layering of several materials in direction to the front and back surfaces, thereby acting as insulator. The estimated h is the combination of convection and radiation heat transfer. Table 2. Battery thermal parameters at different current rates. Cp (J kg−1 K−1) Rth1 (°C W−1) Rth (°C W−1) Rcon (°C W−1) h (Wm−2K−1) k1 (Wm−1K−1) k (Wm−1K−1) 1.5 It 645,01 0,62 0,89 0,95 30,41 0,3 28,13 2 It 636,05 0,65 0,81 1,14 25,21 0,28 32,68 3 It 575,03 0,66 0,74 1,21 23,79 0,28 33,50
https://doi.org/10.1016/j.electacta.2013.11.113_p3_2 | A test bench has been used to charge the battery until the maximum voltage (Vmax= 3.65 V) corresponding to 100% SoC and also to discharge it until the cut-off voltage (Vmin = 2 V) at different It-rate (1/3It, 2/3 It, 1 It, 2It, 3It and 4It). Moreover, the current and the voltage of the battery have been measured at the same time. In order to analyze the thermal distribution of the battery, several thermocouples (K-type) have been placed on the battery surface as shown in Fig. 10.
https://doi.org/10.1016/j.electacta.2013.11.113_p4_3 | The simulation results are compared with the experimental results of capacity test at different current rate and operating conditions. The full modeling of thermal distributions at different time steps of 1 It charge are compared with the thermal imager measurement and show a good agreement as shown in Fig. 11. This indicates that the battery surface temperature is nearly uniform, except in the middle where the maximum temperature is measured by the thermocouple T6. The maximum temperature difference on the surface of the battery is about 0.7 °C.This type of distribution is only shown for low current rate (less than 1 It) because the density of generated heat by tabs are negligible comparing to the heat density of the battery`s active material. As one observes in Fig. 12 and Fig. 13, the simulation results at different charge and discharge rates validate the experimental results. The error varies between 0–2 °C. Download : Download full-size image Fig. 11. Thermal distributions based on experimental thermal imager and modeling at It charge rate. Download : Download full-size image Fig. 12. Maximum temperatures obtained from model and experiment for different charge current rates. Download : Download full-size image Fig. 13. Maximum temperatures obtained from model and experiment for different discharge rates.
https://doi.org/10.1016/j.electacta.2013.11.113_p4_4 | At high current rate, the battery temperature raises more due to the increasing of the electrodes domain and tabs heat generation. In Fig. 14, during 4 It discharge, The area near the positive tab becomes hotter than the remaining area of the battery because the generated heat at the positive tab is higher than the negative tab due to the higher resistance of the aluminum. Download : Download full-size image Fig. 14. Thermal distributions based on modeling at 4It discharge rate.
https://doi.org/10.1016/j.electacta.2013.11.113_p4_6 | According to the Semenov theory [28], the probability of the thermal runaway depends on the balance between the generated heat (the red curve) and the dissipated heat (in linearly aspect related to the newton`s law of cooling) as shown in Fig. 15. The heat generation intersects the curve of cooling temperature Ta1 in 2 points A and B where A is a stable state and B is instable state; if the temperature exceeds the temperature of the point B then the thermal runaway can happen. Furthermore, the heat generation has a tangent in point C with the curve of dissipated heat at the cooling temperature Ta2, the thermal runaway can take place if the temperature exceeds the temperature of the point C. the thermal runaway can occurs if The generated heat has no intersection with the dissipated heat as shown in the curve of cooling temperature Ta3 Download : Download full-size image Fig. 15. Semenov plot [28].
https://doi.org/10.1016/j.electacta.2013.11.113_p4_7 | In Fig. 16, the generated and dissipated heats from the model are simulated in case of the mentioned pouch cell with natural cooling convection. At high current rate (more than 1 It) the heat generation is always higher than the heat dissipated. According to the Semenov theory, all these process lead to thermal runaway except at low current rate as it has been described in above theory. Due to this result for battery and related device safety, it is recommended to use forced convection to increase the slope of the heat dissipated, therefore it intersects the heat generation curve and stabilizes the temperature. Furthermore, at current (2 It to 5 It), the same behavior between generated and dissipated heats is observed. The generated heat is always higher. Download : Download full-size image Fig. 16. Semenov plot at different current rate.
https://doi.org/10.1016/j.electacta.2013.11.113_p5_2 | In this work, a 2D-thermal model is developed for a large size of Li-ion pouch battery, which is able to predict the surface temperature distribution of the battery at different operating conditions. The simulation results are in good agreement with the experimental results where the error varies between 0-2 °C. A new battery thermal parameter estimation is developed to estimate the related thermal parameters by using the first order Cauer model. This model involves a primary calculation in order to calculate the percentage of heat flows through each side of the cell. At high current rate (more than 1It) the generated heat is higher than the dissipated heat. According to the Semenov theory, all these process lead to thermal runaway except at low current rate.
https://doi.org/10.1016/j.electacta.2013.11.152_p1_2 | Lithium iron phosphate (LiFePO4) is one of the most promising cathode materials for the next-generation of lithium ion battery with high power and energy density due to its high theoretical capacity, environmentally benign, and suitable thermal and chemical stability [1], [2], [3]. However, the major issue of LiFePO4 bulk materials is the poor electronic conductivity and low Li-ion diffusion rate [4], which has limited their applications to some extent. Considerable efforts have been made to overcome these drawbacks, such as coating with electronically conducting agents [5], [6], cationic doping [7], [8], decreasing the particle size [9], and different morphology syntheses [10].
https://doi.org/10.1016/j.electacta.2013.11.152_p1_3 | As is well known, vacancy defects within lithium ion battery electrode materials play an important role in lattice structure stability, deformation behavior, elecronic conduction and Li-ion diffusion [11], [12], [13], [14], [15], [16]. In recent years, a lot of research work on the defect chemistry of LiFePO4 has been reported. Masquelier et al. suggested that Fe in the LiFePO4 lattice extrusion generates complex superstructures of the triphylite-type framework for LiFe1-xPO4 with air at moderate temperature due to Fe vacancy and possible Li/Fe exchange [11]. Besides, Mauger et al. reported that small magnetic polarons in LiFePO4 were associated with the presence of Fe3+ ions introduced by native defects known to be optimized with respect to their electrochemical properties [12]. To have a better understanding of Fe vacancy defects, it is essential to investigate systematically the micro-structural changes and electrochemical performance of LiFexPO4. However, no combined experimental and theoretical investigations have been carried out to study the effect of Fe vacancy defects on the physical and electrochemical characterizations of LiFexPO4.
https://doi.org/10.1016/j.electacta.2013.11.152_p1_4 | In the present paper, LiFe0.92PO4 was prepared by a carbothermal reduction method to produce Fe3+ within the lattice and then introduce Fe vacancy defects, which play a vital part in good electronic conductivity and electrochemical performance. In addition, we employed ﬁrst-principles calculations to study the effect of Fe vacancy defects on the structural and electronic properties of LiFe0.92PO4, and gave a mechanism interpretation about how Fe vacancy defects would enhance the electrochemical properties of LiFePO4 material. The results proved theoretically that introduction of Fe vacancy defects is one excellent method to improve electronic and ionic conductivity of LiFe0.92PO4.
https://doi.org/10.1016/j.electacta.2013.11.152_p2_2 | LiFe0.92PO4 was synthesized by carbothermal reduction route as follows. Amounts of LiOH (AR), (NH4)3Fe(C2O4)3·3H2O (AR), NH4H2PO4 (AR) and acetylene black were dissolved in ethyl alcohol in sequence in the stoichiometric ratio of 1.05: 0.92: 1: 0.38. The suspension was grinded for 10 h using the high energy planetary miller, then the mixed slurry was dried at 60 °C in the oven. After drying, the precursor powder was calcined under flowing N2 atmosphere at 200 °C for 4 h, followed by sintering at 300 °C for 3 h and 700 °C for 12 h. The heating rate was 6 °C min−1. After cooling to room temperature, the LiFe0.92PO4 was obtained. For electrochemical performance comparison, stoichiometric LiFePO4 was synthesized by the same way.
https://doi.org/10.1016/j.electacta.2013.11.152_p2_3 | X-ray diffraction (XRD) pattern was progressed on a SHIMADZU XRD-7000 X-ray diffractometer equipped with Cu Kα radiation. The Fourier transform infrared (FTIR) spectrum of the LiFe0.92PO4 was recorded on a Bruker VERTEX 70 Fourier-transform spectrometer at a spectral resolution of 1 cm−1. X-ray photoelectron spectroscopy (XPS) was obtained using an EASY ESCA instrument with monochromatic Al X-ray radiation (1486.6 eV). A JEOL JSM-7600F was employed to obtain the ﬁeld-emission scanning electron microscope (SEM) image of the LiFe0.92PO4. A JEOL JEM-100CX analytical equipment was used to get the transmission electron microscope (TEM) image of the sample. Electronic conductivity measurements were performed by four-point probe method using a RTS-9 Digital Instrument. The content of Fe and Li were investigated by inductively coupled plasma-optical emission spectrometer (ICP-OES, SPECTRO ARCOS). The Mössbauer spectrum of the 57 Fe in the sample was obtained on α-Fe foil at room temperature by a Mössbauer spectrometer (Laboratory Equipment Co.).
https://doi.org/10.1016/j.electacta.2013.11.152_p2_4 | Electrochemical measurements were performed in two-electrode coin cells (CR-2032) with lithium metal as counter electrode. The working electrode consisted of active material, acetylene black, and polyvinylidene fluoride (PVDF) binder in a weight ratio of 8: 1: 1 was pasted onto aluminum foil and dried at 120 °C in a vacuum oven. The electrolyte used in the measurement was composed of 1 M LiPF6 solution in ethylene carbonate/diethyl carbonate/dimethyl carbonate (1:1:1 by volume). A Celgard 2600 membrane was used as a separator. The cells were assembled in an argon- ﬁlled glovebox. Galvanostatic charge-discharge tests were performed at different current densities between 2.2 and 4.2 V (vs. Li+/Li) using a EWARE BST-8 electrochemical test instrument.
https://doi.org/10.1016/j.electacta.2013.11.152_p2_6 | The present calculations were carried out based on the density functional theory (DFT) and pseudopotential methods, which were implemented in the ﬁrst principles calculation program Cambridge Serial Total Energy Package (CASTEP) code. The electronic exchange correlation energy was treated under the generalized gradient approximation (GGA) with the Perdew Burke Ernzerhof method. The experimental geometry of LiFe11/12PO4 was adopted as a model to simulate the LiFe0.92PO4 due to the restriction of the computational resources. Pure bulk olivine-type LiFePO4 has an orthorhombic unit cell, which accommodates 4 LiFePO4 formula units including 28 atoms in all. The possible Fe vacancy defects were simulated by removing a single Fe atom in an 84-atom LiFePO4 supercell with 1 × 3 × 1 repetition. Convergence testing was performed by the 2 × 1 × 5 k-point mesh and 1 × 10−5 eV/atom for total energy tolerance. A cut-off energy of 340.0 eV was used for the plane wave basis expansion [17], [18], [19], [20], [21].
https://doi.org/10.1016/j.electacta.2013.11.152_p3_2 | The chemical structures of LiFe0.92PO4 were characterized by powder X-ray diffraction analysis. As shown in Fig. 1 (a), the well-resolved diffraction peaks in 15-70° range of 2θ correspond to different crystal planes of LiFePO4 with olivine structure indexed in Pnmb of orthorhombic system (ICDD PDF No. 40-1499). Although iron (III) salt (NH4)3Fe(C2O4)3·3H2O was used as the iron source, no peaks were attiributed by usual impurity such as Li3PO4, Li3Fe2(PO4)3, and Fe2O3. The obtained lattice parameters of LiFe0.92PO4 were a = 6.004 Å, b = 10.315 Å, and c = 4.672 Å, which was similar to the previous reports [22], [23]. The structure of LiFe0.92PO4 at the molecular size scale was investigated by FTIR absorption experiments and was shown in Fig. 1 (b). IR bands of LiFePO4 have been already identiﬁed and discussed in earlier works [24], [25]. As we can see in the FTIR spectra, there is not much difference in the vibrational modes (region 400-1500 cm−1) of usual LiFePO4. Bands of the bending vibration of PO43− anion were located at 468.7, 505.3, 549.7, 578.6 and 636.5 cm−1, while the peaks at 966.3, 1058.8, 1095.5 and 1137.9 cm−1 were assigned to stretching vibration of PO43−. No peaks of possible impurity phases such as Fe2O3, FePO4, and Li3PO4 were observed in FTIR spectrum. Combining with XRD and FTIR, it can be indicated that small amounts of Fe vacancy defects will not affect the olivine lattice structure of LiFePO4.
https://doi.org/10.1016/j.electacta.2013.11.152_p3_4 | To further reveal the chemical environment of the elements, X-ray photoelectron spectroscopy was employed to evaluate the ion value states of LiFe0.92PO4, as shown in Fig. 2. The peak at 55.50 eV corresponds to Li 1s or Fe 3p, and the P 2p peak at 133.6 eV and the O 1s peak at 531.5 eV are assigned to the tetrahedral PO4 group and O atom bonded with Fe ions, which are consistent with previous report [26]. Mössbauer spectroscopy is very sensitive in characterizing Fe atom with different valence states, and Fig. 2 (d) shows the Mössbauer spectrum of LiFe0.92PO4 sample. Fe2+ is characterized by Mössbauer parameters of isomer shift 1.16 mm s−1 and quadrupole splitting 2.38 mm s−1, while small values of δ = 0.24 mm/s and Δ= 0.86 mm/s is assigned to Fe3+. The analysis implies that Fe2+ is major present and only a few Fe3+ species somewhat exist in the LiFe0.92PO4 sample [27], [28], [29]. Integrating with chemical structures data, these results indicate that Fe vacancy defects are successfully incorporated into the parent olivine phase of LiFe0.92PO4. In addition, the weight ratio of Fe and Li in LiFe0.92PO4 sample is 0.892 from ICP-OES (WLi: WFe = 1.03: 0.92). The sample can be described as Li1.03(Fe2+0.79Fe3+0.13)PO4 actually. This indicates that slight excess of Li+ may occupy the position of Fe2+.
https://doi.org/10.1016/j.electacta.2013.11.152_p3_6 | The morphological features of LiFe0.92PO4 sample were characterized by scanning electron microscopy and transmission electron microscopy, as shown in Fig. 3. It indicates the formation of small and homogenous agglomerated LiFe0.92PO4 particles in micrometer range. The regular LiFe0.92PO4 consists of nearly spherical morphology particles, the average size of which was estimated to be 100-200 nm. The nano-sized LiFe0.92PO4 particles can shorten the diffusion path of lithium ions as well as providing rapid and easy ion/electron transport. The electronic conductivity of LiFe0.92PO4 sample is measured by four-probe method to be 6.15 × 10−4 S cm−1 having a factor of ∼105 higher than that of bare LiFePO4. The improvement of electronic conductivity is attributed to Fe defects within the olivine lattice.
https://doi.org/10.1016/j.electacta.2013.11.152_p3_8 | The first charge-discharge proﬁles of LiFe0.92PO4 and LiFePO4 samples in a potential window of 2.2-4.2 V (versus Li+/Li) at ∼0.1 C cycled are shown in Fig. 4 (a). The discharge speciﬁc capacity of LiFe0.92PO4 and LiFePO4 are 133.2 mAh g−1 and 136.3 mAh g−1, reaching to 94.9% and 80.2% of their theoretical capacity. (Theoretical capacity of LiFe0.92PO4 is 140.4 mAh g−1 due to the presence of Fe vacancy defects and ferric ions within its lattice). This indicates that LiFe0.92PO4 has a good electrochemical characteristy at low current rate. Moreover, the LiFe0.92PO4 cathode materials have an almost 100% capacity retention after 20 charge-discharge cycles at ∼0.1 C (Fig. 4 b).
https://doi.org/10.1016/j.electacta.2013.11.152_p3_10 | To study the rate capability of LiFe0.92PO4, the cells were discharged at various current rates. From Fig. 4 (c) (d), it can be seen that the discharge capacity of LiFe0.92PO4 decreases but remains as high as 122.6, 116.6, 105.3, and 92.1 mAh g−1 at 0.5, 1, 2, and 5 C, while that of LiFePO4 is 121.1, 110.0, 93.2, and 76.9 mAh g−1, respectively. These comparisons indicate excellent rate performance of LiFe0.92PO4 at more than 0.5 C. In particular, the LiFe0.92PO4 sample could deliver a capacity of 69.0 mAh g−1 at 10 C, reaching to 56.3% of the initial capacity at 0.5 C. (41.5% for LiFePO4). Apparently, the LiFe0.92PO4 sample also showed good cyclic stability and capacity retention ratio even at 10 C. It is worth noting that as the current rate is reduced to 0.5 C again, the capacity of LiFe0.92PO4 is retained with 96.4% after 100 cycles. (81.6% for LiFePO4). The much better electrochemical performance of LiFe0.92PO4 should be attributed to high electronic conductivity caused by Fe vacancy defects.
https://doi.org/10.1016/j.electacta.2013.11.152_p3_11 | To further investigate the effect of Fe vacancy defects on electrochemical performance of LiFe0.92PO4, we used the ﬁrst-principles to calculate and analyze the structure and electronic properties of LiFePO4 and LiFe0.92PO4. Fig. 5 shows the structure model of the LiFe0.92PO4. It can be seen that the Fe vacancy defects model for LiFe0.92PO4 is built by removing one Fe atom from the corresponding supercell. The average bond lengths of Fe-O, P-O, and Li-O adjacent to Fe vacancies in LiFePO4 and LiFe0.92PO4 crystal structures are summarized in Table 1. Due to the motion of lithium ion along [010] direction in the LiFePO4 lattice [30], the narrow lithium ion channels will impede Li ion migration. Based on the comparison of data, it is clear that the LiFe0.92PO4 model has shorter Fe-O and P-O bond lengths and longer Li-O distance, which implies expanding of the adjacent lithium ion channels. Therefore, it can be concluded that the presence of Fe vacancy defects within LiFe0.92PO4 lattice can improve the lithium ion conduction, thereby increasing intrinsic conductivity of LiFe0.92PO4.
https://doi.org/10.1016/j.electacta.2013.11.152_p3_14 | In order to analyze the electronic properties of the LiFePO4 with Fe vacancy defects, the calculated energy band structures of LiFePO4 and LiFe0.92PO4 are shown in Fig. 6. The zero-point energy is taken as the Fermi level. The calculated band gap of LiFePO4 is about 0.62 eV, and the experimental value is 3.75 [31]. Such an underestimation is explained by the DFT limitations, as the discontinuity in the exchange correlation potential has not been taken into account. However, the calculated results are advisable for the qualitative analysis and do not affect the accuracy of the electronic properties comparison. It can be seen from Fig. 6(b) that the band gap of LiFe0.92PO4 is signiﬁcantly reduced to 0.47 eV comparing with that of LiFePO4, which implies a reduced energy demand for electrons to be excited from valence band to conduction band. Consequently, the narrower band gap indicates that the electronic conductivity of LiFePO4 could be enhanced by introducing Fe vacancy defects.
https://doi.org/10.1016/j.electacta.2013.11.152_p3_16 | To further clarify the change of electronic states in the presence of Fe vacancy defects, the densities of states (DOS) of LiFePO4 with and without Fe vacancy were calculated. Fig. 7 shows total and partial DOS for Fe 3d states, P 3p states, O 2p states, and Li 2s and 2p states of LiFePO4 and LiFe0.92PO4. The DOS around the Fermi level is concerned due to the importance of the electron states near the Fermi level in the electron transport processes. The dominant electronic character of LiFePO4 near the Fermi level is contributed by Fe 3d states and O 2p states. As can be seen in Fig. 7c and d, O 2p states of LiFe0.92PO4 have stronger DOS intensity than that of LiFePO4 at -0.2 eV, while the total states have the opposite effects because of Fe vacancy. It indicates that O atoms play a key role in band gap reduction of LiFe0.92PO4. In addition, it is worth noting that portion of partial DOS proﬁles of LiFe0.92PO4 between -10 eV and -2 eV shift towards high energy region due to the existence of Fe vacancy defects. Moreover, strong hybridization between Fe 3d states and P 3p states occurs at -6.5 eV in these regions. These results demonstrate that electronic states change of LiFe0.92PO4 is attributed to the shrinkage of the framework structure and Fe-O bond length by generating Fe vacancy defects.
https://doi.org/10.1016/j.electacta.2013.11.152_p3_18 | In addition, the localized charge densities of LiFePO4 and LiFe0.92PO4 are shown in Fig. 8 to study the bonding nature between Fe atoms and adjacent O atoms. It can be seen from Fig. 8(a) that covalent bonds are formed between Fe atoms and adjacent O atoms. Fig. 8(b) shows that the electron clouds of two O atoms are signiﬁcantly connected with that of Fe atoms, while the corresponding covalent bond is weak in LiFePO4 system. It is concluded that a strong interaction exists between the Fe atom and adjacent O atom, which is consistent with the above-mentioned partial DOS results in Fig. 7(d). This result also shows that Fe-O bonding induces the narrowed band gap of LiFe0.92PO4 and then contributes to the enhancement of electronic conductivity.
https://doi.org/10.1016/j.electacta.2013.11.152_p4_2 | In this paper, LiFe0.92PO4 introduced Fe vacancy defects was successfully prepared by carbothermal reduction method. It was found that small amounts of Fe vacancy defects did not affect normal lattice structure of LiFePO4 and played a key role in electronic conductivity enhancement of LiFe0.92PO4 sample, which could then promote the electrochemical performance. Furthermore, first-principles calculations were employed to study the effect of Fe vacancy defects within LiFe0.92PO4. The results suggest that LiFe0.92PO4 has wider lithium ion migration channels, which implies incremental lithium ion conduction. The calculated electronic properties demonstrated that the electronic conductivity of LiFe0.92PO4 was enhanced due to the strong interaction of Fe-O bonding.
https://doi.org/10.1016/j.electacta.2013.12.045_p1_2 | Since the pioneering work of Padhi et al. [1], lithium iron phosphate (LiFePO4) has been intensively researched as one of the most promising cathode materials for next-generation Li-ion batteries due to its low cost, low toxicity, abundant raw materials, excellent cycling stability, high theoretical capacity, and structural stability [2]. However, its performance is limited by low electronic and Li-ionic conductivity [3], [4]. Much effort has gone into improving the electronic and ionic conductivity of LiFePO4 [5], [6], including reducing the particle size to lessen the Li and electron diffusion distance [7], coating the surface of the electrode particles with a conductive material to improve the conductance [8], [9] and doping with guest ions to increase conductivity [10]. According to the relation where is the characteristic time for Li ions to diffuse through an electrode material, is the diffusion length, and D is the diffusion coefficient [11], the most effective way of decreasing the diffusion time is to reduce the diffusion length by using LiFePO4/C with nanometer dimensions, because this approach avoids changes in the battery chemistry and has a greater impact on diffusion time. However, LiFePO4/C nanoparticles have large interfacial energy, leading to a poor cycling performance and a low packing density [12].
https://doi.org/10.1016/j.electacta.2013.12.045_p1_3 | Recently, micro-sized porous LiFePO4/C electrodes have been investigated as a possible approach to overcoming such problems, because of their high electronic conductivity and quick Li+ permeation [13], [14]. Various methods have been developed for preparing porous LiFePO4 electrode materials, including hydrothermal/solvothermal [15], [16], [17], [18], [19], [20], [21], [22], [23], [24], [25], sol-gel [26], [27], [28], soft template [20], [27], hard template [26], [29], [30], [31], [32], [33], [34], [35], biotemplate [36], [37] or dual template approaches [38], [39]. Wang et al. [34] synthesized highly ordered mesoporous LiFePO4/C microspheres using CMK-3 carbon templates, which delivered a discharge capacity of 120 mAh g−1 at 10 C, and exhibited remarkable electrochemical performance. Vu et al. [39] reported a three-dimensionally ordered macroporous and meso-/microporous (3 DOM/m) LiFePO4/C composite cathodes, which have high capacities of 64 mAh g−1 and excellent capacity retention at 16 C. Yu [17], Deng [12], [21], Zhou [15], and Su [22], Xia [19], believed that plate-like, nest-like, cage-like, dumbbell-like and spindle-like porous LiFePO4/C is more suitable for the application to high-rate performance.
https://doi.org/10.1016/j.electacta.2013.12.045_p1_4 | However, the above mentioned works on porous LiFePO4/C often used expensive organic solvents, or used surfactants and templates, or needed complicated processes; therefore the development of effective routes for the synthesis of novel porous LiFePO4/C with excellent electrochemical properties still presents a great challenge.
https://doi.org/10.1016/j.electacta.2013.12.045_p1_5 | In this work, we report a new kind of porous LiFePO4/C synthesized via a facile wet milling-spray drying-carbothermal reduction method (WSC) that uses inexpensive FePO4·2H2O as the iron source and starch as the organic carbon source and reductive agent, and which has an interesting bowl-like mesoporous structure. The resultant bowl-like LiFePO4/C composites consist of carbon-coated nanoparticles with an interconnected open mesoporous microstructure. Such unique features provide more channels for the rapid diffusion of Li ions and prevent the aggregation of LiFePO4 particles during charging and discharging processes. Therefore, this LiFePO4/C composites show excellent high-rate performance.
https://doi.org/10.1016/j.electacta.2013.12.045_p2_3 | During the WSC, the mole ratio of LiOH·H2O (battery grade, Xinjiang Institute of Non-ferrous Metals, China) to FePO4·2H2O (battery grade, BMB Co., Ltd, China) was 1:1, and the mass ratio of LiFePO4 to starch (Food grade, Guangxi Nanning TANLUO Starch Factory, China) was 100:15. All the start-up materials are dispersed in distilled water and milled into a suspension using a stirred media mill (01-HDDM, Union Process Inc.) with zirconia milling beads (diameter 0.4 mm). The milling was carried out with ball-to-powder ratio of 25:1 at a rotation speed of 1000 rpm min−1 for 2.5 h. The resulting suspension was spray-dried in a spray-drying unit at the rate of 22 mL min−1, with the inlet temperature maintained at 200 °C. The spray-dried precursor was carbothermally reduced at 650 °C for 8.5 h in a nitrogen atmosphere. The LiFePO4/C was obtained after cooling to room temperature.
https://doi.org/10.1016/j.electacta.2013.12.045_p2_5 | X-ray diffraction (XRD) patterns were obtained with a D8 Bruker X-ray diffractometer using Cu-Kα radiation with an accelerating voltage 40 kV, current 40 mA, and scan speed 0.5 deg min−1. The particle size and morphology of the samples were examined using a field emission scanning electron microscope (FE SEM, Hitachi SU8020 and S-3400 N) and transmission electron microscope (FE TEM, TECNAI G2 F20 from FEI). The particle size distribution of the slurry after wet milling was determined using a Brookhaven ZetaPlus laser diffraction size analyzer. The N2 adsorption/desorption isotherms were measured with Micrometrics Tristar II 3020 gas adsorption analyzer. The specific surface area was calculated by the Brunauer-Emmett-Teller (BET) analysis method; the pore size distribution was calculated by the Barrett-Joyner-Halenda (BJH) method. The carbon content of the LiFePO4/C sample was tested by a EuroVector Euro EA 3000 elemental analyzer, and the structure of the carbon was investigated by Raman spectroscopy (RENISHAW inVia).
https://doi.org/10.1016/j.electacta.2013.12.045_p2_7 | The LiFePO4/C slurry for electrochemical testing was formed by mixing LiFePO4/C, acetylene black and PVDF binder in the ratio 80:10:10 by weight. The mixed slurry was coated onto an aluminum current collector. After drying in a vacuum at 120 °C for 12 h, the LiFePO4/C working electrodes for electrochemical testing were punched and weighed. The CR2032 coin-type cells to be used for the tests were assembled in a glovebox in a dry, high-purity argon atmosphere. The complete coin cell comprised a cathode, a Celgard 2300 membrane as the separator, and a lithium foil anode. A solution of 1 mol L−1 LiPF6 dissolved in a mixture of ethylene carbonate (EC) and dimethyl carbonate (DMC) (1:1 by volume) was used as the electrolyte.
https://doi.org/10.1016/j.electacta.2013.12.045_p2_8 | The CR2032 coin-type cells obtained in this way were charged at 0.5 C and discharged at different C rates at 22 °C between 2.5 and 4.2 V (vs. Li/Li+) on a LAND CT2001A battery cycler (Wuhan, China), and the 1 C rate was 170 mAh g−1. Current densities and specific capacities were calculated based on the mass of LiFePO4/C in the electrode.
https://doi.org/10.1016/j.electacta.2013.12.045_p2_9 | CV measurements were conducted using a Gamry PCI 4750 electrochemical workstation in the voltage range 2.5–4.2 V at different scan rates. EIS measurements were carried out via a Gamry PCI 4750 electrochemical workstation for a frequency range from 100 kHz to 1 mHz. The LiFePO4/C was used as the working electrode and lithium as both the counter- and reference electrode during the CV and EIS tests.
https://doi.org/10.1016/j.electacta.2013.12.045_p3_3 | Fig. 1 shows XRD pattern of the synthesized bowl-like LiFePO4/C. All diffraction peaks agree well with standard orthorhombic LiFePO4 (JCPDS card number 83-2092, space group Pnma). In the present study, no impurities were observed, such as iron phosphide (FePx) which often forms at high temperatures (> 600 °C) [40], due to the uniformity of the mixtures improved by wet milling; nor were the impurity phases of Fe (II, III) pyrophosphates or phosphates (Li3Fe2(PO4)3 or LiFe(P2O7)) present [41]. This implied that reducing gases such as CO and H2 formed in the pyrolysis of the starch suppressed the formation of Fe3+ compounds [42]. All diffraction peaks are strong and narrow, suggesting that pure and perfectly crystalline LiFePO4 was synthesized by WSC. The lattice parameters of the synthesized LiFePO4/C were a = 10.32479 Å, b = 6.00553 Å, c = 4.69200 Å, V = 290.90 Å3, which were close to those reported previously [41], [43]. No detectable reﬂections corresponding to carbon are visible in Fig. 1 due either to its low content or to its amorphous structure [17]. Download : Download full-size image Fig. 1. XRD patterns of the bowl-like LiFePO4/C.
https://doi.org/10.1016/j.electacta.2013.12.045_p3_5 | Fig. 2 shows the particle size distribution and SEM of the suspension obtained from the wet milling processes. It is clear that the suspension consisted mainly of particles with diameters from 50 to 200 nm (Fig. 2(a)), and that the mean diameter was about 100 nm (Fig. 2(a), (b)). The nano-sized suspension made it possible to synthesize nano-sized LiFePO4. Download : Download full-size image Fig. 2. Particle size and SEM of the suspension prepared by wet milling.
https://doi.org/10.1016/j.electacta.2013.12.045_p3_6 | The morphology of the precursor obtained by spray drying and the resultant LiFePO4/C was clarified by SEM measurements (Fig. 3). The precursor obtained by the spray drying of the suspension displayed bowl-like microstructures of diameter from 5 to 10 μm (Fig. 3(a)). The morphology of the prepared LiFePO4/C was similar to that of the precursor (Fig. 3(c)). More interestingly, the precursor and the resulting LiFePO4/C composites were constructed of numerous nanoparticles smaller than 100 nm, with abundant interstitial spaces (Fig. 3(b), (d)). Fig. 3 also indicates that the bowl-like microstructures were sufficiently stable not to be destroyed during the carbothermal reduction processes, as has been reported by others [12], [15], [17], [21], [22]. Download : Download full-size image Fig. 3. SEM micrographs of (a), (b) precursor, and (c), (d) LiFePO4/C.
https://doi.org/10.1016/j.electacta.2013.12.045_p3_7 | Adsorption/desorption isotherm measurements were conducted to further investigate the porous structure of the precursor and the resultant LiFePO4/C. Fig. 4 shows the isotherm curves of two samples, which display type IV isotherms with H3 hysteresis loops, suggesting that both samples were typical mesoporous materials [44]. The BET surface areas calculated from the adsorption isotherm curves were 30.51 m2 g−1 and 29.40 m2 g−1 for the precursor and the resultant LiFePO4/C, respectively, which were larger than for nest-like LiFePO4/C (14.4 m2.g−1) [12] and similar with that for plate-like LiFePO4/C (27.5 m2.g−1) [17], but smaller than those of cage-like LiFePO4/C (35.5 m2.g−1) [21]. As seen in the inset of Fig. 4, the pore volume of both the precursor and LiFePO4/C sample calculated from the adsorption quantity with relative pressure p/p0 = 0.99 by BJH adsorption was 0.172 cm3 g−1 and 0.129 cm3 g−1, and the pore diameters Dv(d) were 15.30 nm and 13.30 nm respectively, confirming that the samples were typical mesoporous structures. The larger BET surface areas of the resultant LiFePO4/C may be attributed to the porous structure and the formation of pyrolyzed carbon [12], [15], [17], [21], [22]. Thus, this kind of mesoporous LiFePO4/C structure greatly facilitated the penetration of electrolyte for the promotion of lithium ion diffusion, and for better electron transport to reduce electrode polarization [13], [14]. The bowl-like structure possibly also acted as a reservoir for lithium ions [13]. Download : Download full-size image Fig. 4. Nitrogen adsorption and desorption isotherms of (a) precursor and (b) resultant LiFePO4/C. The inset shows their pore-size distributions.
https://doi.org/10.1016/j.electacta.2013.12.045_p3_8 | The distribution of the carbon layer of the resultant LiFePO4/C was further examined by TEM and HRTEM. Fig. 5(a) clearly shows that particles smaller than 100 nm were surrounded by a porous network of carbon that prevented the growth of LiFePO4 during the carbothermal reduction process and improved the electronic conductivity [45]. As seen in Fig. 5(b), the carbon coating on the LiFePO4 was about 3 nm; the carbon content of the sample was 2.4 wt%. The LiFePO4 core exhibited clear regular lattice fringes in the (011) crystalline plane with a measured d spacing of 0.37 nm (PDF#83-2092) (Fig. 5(b)). The nano-sized particles in the bowl-like LiFePO4/C reduces the path length for ion diffusion through the solid phase [46]. In addition, the porous network of carbon between the active material and the carbon coating on the LiFePO4 provides a better channel for diffusion of the lithium ions from the electrolyte to the surface of the active materials during intercalation and de-intercalation [47]. Download : Download full-size image Fig. 5. TEM micrographs of LiFePO4/C prepared by wet milling for 2.5 h.
https://doi.org/10.1016/j.electacta.2013.12.045_p3_10 | Although the morphology of the LiFePO4/C particles prepared by the spray drying is generally spherical [28], [44], [48], [49], the other morphologies has been reported in previous publications, such as bowl-like [50]. The bowl-like morphology can be considered to the result of the deformation of the initial spherical shape of the droplets formed by the nebulizer, and its formation process can be described by the scheme given in Fig. 6. Download : Download full-size image Fig. 6. Scheme for the formation of the bowl-like morphology.
https://doi.org/10.1016/j.electacta.2013.12.045_p3_11 | The deformation is determined by the structural stability of the droplet and hydrodynamic effects that are related to the properties of the precursor, the conditions for particle formation and mass fraction of small particles in the initial droplet [51]. The parameter that characterizes the structural stability is the Bond number. The Bond number is expressed by (1) where Δρ is the difference in the densities of the droplet and the surrounding fluid, a the acceleration (changing gas velocity), d the characteristic size of the droplet, and γ the interfacial tension [52]. The droplet is nearly spherical at values of β → 0 and deforms to the other shape and morphology as the value of β increases [51], [53].
https://doi.org/10.1016/j.electacta.2013.12.045_p3_12 | As shown in equation (1), three methods can adopted to destabilize the initial shape of a droplet, including increasing the droplet size, increasing the droplet density, and decreasing the surface tension γ of the droplet.
https://doi.org/10.1016/j.electacta.2013.12.045_p3_13 | To investigate the effect of the droplet density on the morphology, LiFePO4/C composites were synthesized with different particle fraction (slurry concentration, g 100 mL−1) of 2.5, 5, 10, 15 and 20. In our case, Δρ can be calculated by the following equations (2)
https://doi.org/10.1016/j.electacta.2013.12.045_p3_14 | Where ρd is the density of the droplet, ρp is the density of particles inside the droplet, ρs the density of solvent, ρair the density of air, and φ the particle fraction of the initial droplets. As shown in Eq. (1) and Eq. (2), Δρ is proportional to the particle fraction, and the Bond number is proportional to the values of Δρ. If the particle fraction becomes larger, the values of the Bond number increase. Thus the droplet will be deformed due to its inability to maintain a spherical shape.
https://doi.org/10.1016/j.electacta.2013.12.045_p3_15 | From Fig. 7, droplets containing φ = 2.5 mass solid particles result in almost spherical morphology (Fig. 7a and 7b). This is because the small mass fraction of primary particles causes the density difference in the droplet and air to be too small, or the Bond number becomes small, and the droplet is not deformed. For the higher mass fraction, φ = 5, an instability arises and continues for values up to φ = 20 (Fig. 7c and 7d). For φ = 20, the prepared particles are bowl-like morphology (Fig. 7f) due to the instability of the droplet at higher mass fraction. Download : Download full-size image Fig. 7. SEM micrographs of LiFePO4/C prepared at different slurry concentration (g 100 mL−1): φ = 2.5 (a, b), 5 (c), 10 (d), 15 (e), 20 (f).
https://doi.org/10.1016/j.electacta.2013.12.045_p3_16 | Solvent is an important processes parameters for the spray drying to prepare LiFePO4. Fig. 8 gives the effects of solvent on the particle morphology of LiFePO4/C. As shown in Fig. 8, the particles prepared by alcohol have nearly spherical, but the particles prepared by water show a bowl-like morphology. This phenomenon can be ascribed to the hydrodynamic (internal and external with respect to the droplet) effects, which also have an important effect on particle morphology. The drying temperature (or the local temperature gradients) is a principal quantity of the hydrodynamic effects. When the solvent evaporates, a flux of heat is transmitted from the surface of the droplet into the drying gas because of the latent heat of solvent evaporation. Local temperature gradients created on the droplet surface, causing two types of effects - the thermophoretic displacement and specific microcirculations inside a droplet, near the edge, due to surface tension gradient. These two effects make the particle move toward the surface of the droplet, and, as a result, the inertial effect is enhanced, leading to a deformation of the droplet [51], [54]. When water is used as solvent, a larger flux of heat and larger local temperature gradients cam be created, because the latent heat of water evaporation (2257.2 kJ kg−1 at 0.1 MPa and 100 °C) is much higher that of alcohol (810.92 kJ kg−1 at 0.1 MPa and 100 °C). The larger local temperature gradients can create much stronger thermophoretic displacement and specific microcirculations, which lead to much stronger deformation of the droplet, and form bowl-like morphology. Download : Download full-size image Fig. 8. SEM micrographs of precursor using different solvent: (a) alcohol, (b) water.
https://doi.org/10.1016/j.electacta.2013.12.045_p3_18 | As cathode material for lithium ion batteries, the electrochemical performances of the prepared mesoporous bowl-like LiFePO4/C were investigated. Fig. 9 gives the charge/discharge proﬁles and the cycle performance of the prepared sample at 0.5 C. Fig. 9(a) shows its charge/discharge curves at the first, 10th, 20th, 30th, 40th and 50th cycles. The ﬂat voltage plateaux at 3.46 V and 3.39 V corresponded to the lithium extraction and insertion respectively, indicating a two-phase redox reaction between FePO4 and LiFePO4 [21], [55]. As shown in Fig. 9(b), the material delivered a high discharge capacity of 162.1 mAh.g−1 from the ﬁrst to the 50th cycles at 0.5 C, exhibiting good cycling stability and high reversible capacity. In addition, the voltage difference between the charge and discharge plateaux did not increase significantly with increasing numbers of cycles, implying that the bowl-like LiFePO4/C possessed good electronic conductivity and high reaction reversibility. Download : Download full-size image Fig. 9. (a) Charge/discharge proﬁles, and (b) cycle performance of the mesoporous bowl-like LiFePO4/C at 0.5 C rate.
https://doi.org/10.1016/j.electacta.2013.12.045_p3_19 | Fig. 10(a) shows the CV curves of the material at different scanning rates. The well-deﬁned reduction and oxidation peaks in the range of 3.28–3.80 V were attributed to the Fe2+/Fe3+ redox couple reaction corresponding to lithium extraction and insertion in the LiFePO4 crystal structure [44]. The CV curve of the material at 0.2 mV.s−1 shows sharp redox reaction peaks that are almost perpendicular to the x-axis, as seen in the inset of Fig. 10(a); however, with an increased scanning rate, the electrode polarization increased, with the result that the peaks exhibited a more sloped appearance. The sharp redox reaction peaks suggested that the sample performed well for both lithium extraction and insertion into the LiFePO4 crystal structure, and demonstrated its superior kinetic properties and its outstanding performance due to the mesoporous bowl-like structure and the carbon-coated nano-sized primary particles. Download : Download full-size image Fig. 10. (a) CV curves, and (b) impedance spectra of the mesoporous bowl-like LiFePO4/C.
https://doi.org/10.1016/j.electacta.2013.12.045_p3_20 | Fig. 10(b) gives the Nyquist plot of the LiFePO4/C, and the inset shows an equivalent circuit of impedance spectra. The EIS comprise a depression followed by an inclined line in the low frequency. The high frequency intercept on the Z′-axis represents the ohmic resistance of the cell (Re), while the semicircle in the middle frequency was mainly attributed to the electrochemical reactions occurring at the electrolyte/electrode interface, including the charge-transfer resistance (Rct for both electron and lithium-ion) and corresponding capacities. The straight line in the low frequency is the Warburg impedance associated with lithium ion diffusion in the LiFePO4/C particles [10]. The impedance spectra were analyzed on the basis of an equivalent circuit to obtain the value of electrolyte resistance (Re), charge transfer resistance (Rct), and diffusion coefﬁcient D. The fit in the low frequency region (< 0.01 Hz) was not linear, possibly due to the dispersion effect of the accumulation of Li+ in the lattice [56]. The small Re value of 7.74 Ω indicated that the mesoporous structure facilitated electrolyte transport [14]. The charge transfer resistance Rct was calculated to be 85.98 Ω, which is smaller than that of dumbbell-shaped LiFePO4/C (286 Ω) [15], but similar that of the spindle-shaped LiFePO4/C (62 Ω) [22] and of the hierarchical spindle-like architectures (57 Ω) [19]. Therefore, the small Rct value indicates that the uniform carbon coating and the high surface area of the mesoporous bowl-like structure facilitated the charge-transfer reaction. The diffusion coefficient D of the mesoporous bowl-like LiFePO4/C is 1.56 × 10−13 cm2 s−1, which is larger than its inherent value (1.8 × 10−14 cm2 s−1) [11]. The low charge-transfer resistance and high diffusion coefficient suggests that the prepared bowl-like LiFePO4/C should display an excellent rate performance.
https://doi.org/10.1016/j.electacta.2013.12.045_p3_21 | The rate performance of the mesoporous bowl-like LiFePO4/C was further investigated over the range from 0.5 to 20 C (Fig. 11). As shown in Fig. 11(a), the discharge capacities (mAh g−1) of the prepared sample were 162.3, 154.5, 141.4, 135.8, 124.1, 116.2 and 106.1 at 0.5, 1, 3, 5, 10, 15, and 20 C rate, respectively. Even at a rate as high as 20 C, the prepared sample exhibited a ﬂat voltage plateau at about 3 V, indicating that the mesoporous bowl-like LiFePO4/C possessed lower polarization and would be well suited for cathode materials of high-power lithium batteries. Fig. 11(b) compares the discharge capacity over limited cycling (10 cycles each) at different C-rates. The discharge capacity decreased with the increasing discharge current, and discharge capacity remained stable at different discharge currents. In particular, the mesoporous bowl-like LiFePO4/C delivered a discharge capacity of 123 mAh g−1, with no capacity loss after 100 cycles at 10 C. Download : Download full-size image Fig. 11. (a) Discharge proﬁles, and (b) rate performances of the mesoporous bowl-like LiFePO4/C at various current rates.
https://doi.org/10.1016/j.electacta.2013.12.045_p3_22 | Although our sample and Luo`s sample have similar bowl-like morphology, our sample shows better rate capability and cycle stability than that of Luo,s sample [50]. From the Luo`s work, the particle size (∼100 nm) in this work is much smaller than that in Luo`s work (∼400 nm). And the sample we obtained shows abundant interstitial spaces between nanoparticles that surrounded by an evenly distributed network carbon, which not only facilitates rapid penetration of electrolyte to the surface of the active material, but also shortens the lithium-ion diffusion length, thus ultimately decreasing electrode polarization. The structure of the carbon was investigated by Raman spectroscopy. As shown in Fig. 12, two intense broad peaks located at 1330 cm−1 and 1595 cm−1 are attributed, respectively, to the A1g vibration mode of the disordered carbon (D-band) and the E2g vibration mode of the ordered graphitic carbon (G-band) [12]. The ID/IG ratio is 0.73, which is smaller than that of the sample prepared by Luo, et al. (ID/IG = 1.14), indicating that the samples obtained in our work has more grapheme clusters in the structure of carbon, which would enhance the electronic conductivity of the residual carbon [57]. These advantages make our material has better performance. Download : Download full-size image Fig. 12. Raman spectra of the bowl-like LiFePO4/C.
https://doi.org/10.1016/j.electacta.2013.12.045_p3_23 | From the above analysis, the mesoporous bowl-like LiFePO4/C displays an excellent rate capability and cycle stability, attributable to the unique microstructure of the prepared LiFePO4/C. The mesoporous structure and the carbon-coated nano-sized primary particles not only facilitates rapid penetration of electrolyte to the surface of the active material, but also shortens the lithium ion diffusion length, thus ultimately decreasing electrode polarization. Therefore, this mesoporous bowl-like LiFePO4/C can be used as an excellent cathode material for high-power and high-energy lithium batteries.
https://doi.org/10.1016/j.electacta.2013.12.045_p4_2 | In this work, a novel kind of LiFePO4/C with mesoporous bowl-like microstructure has been successfully synthesized by the wet milling-spray drying-carbothermal reduction method (WSC). The resulting mesoporous bowl-like LiFePO4/C composites had an average pore size of 13.30 nm and speciﬁc surface area of 29.40 m2 g−1, with evenly carbon-coated nano-sized primary particles (< 100 nm). By combining such extraordinary features, the prepared mesoporous bowl-like LiFePO4/C composites had a discharge capacity of 123 mAh g−1 at 10 C and showed no capacity fading over 100 cycles, thus displaying an excellent rate capability and capacity retention. The outstanding electrochemical performance is ascribed to the unique mesoporous porous bowl-like structure, which is favorable for increasing the electrochemical reaction surface, enhancing the electronic conductivity, and promoting lithium ion diffusion.
https://doi.org/10.1016/j.electacta.2013.12.121_p1_2 | Gel polymer electrolytes (GPEs) are currently intensively investigated for their use in electrochemical devices as lithium ion batteries, electric double layer capacitors, solar cells, etc., because they prevent leakage of liquid electrolyte and facilitate preparation of more flexible, smaller and thinner electrochemical devices.
https://doi.org/10.1016/j.electacta.2013.12.121_p1_3 | GPE consists of a polymer matrix and a liquid electrolyte. The most common matrices used for GPEs over the recent years include poly(ethylene oxide) (PEO), poly(acrylonitryle) (PAN), poly(methyl metacrylate), poly(vinyl chloride) (PVC), poly(vinylidene fluoride)-co-(hexafluoropropylene (PVdF-HFP), poly(vinylidene fluoride) (PVdF) and others [1], [2], [3].
https://doi.org/10.1016/j.electacta.2013.12.121_p1_4 | On the other hand, ionic liquids (ILs) constitute a group of interesting new class fluids with the most attractive properties, such as non-volatility, non-flammability, high ionic density and conductivity, chemical and electrochemical stability, etc. [4]. These attractive properties have led many scientists to exploit ILs as electrolytes in lithium ion batteries and other electrochemical devices [5]. Taking into account the advantages of both, the gel polymer electrolyte with an ionic liquid (IL-GPE) seems to be a good candidate to be used as an electrolyte in lithium ion batteries. Various types of IL-GPEs and methods of their preparation have been reported [2], [6], [7], [8], [9], [10], [11], [12], [13], [14], [15], [16].
https://doi.org/10.1016/j.electacta.2013.12.121_p1_5 | Presently the most popular methods of GPEs preparation include: (i) the solution casting method [6], [7], [8], (ii) the socking method [8], [9], (iii) in situ polymerization [11], [12], [13], [14], [15], [17], [18] and (iv) the electrospinning method [10], [16]. The in situ polymerization method with photochemical initiation (photopolymerization) seems to be very attractive because of the short polymerization time (minutes or seconds) and ambient reaction temperature.
https://doi.org/10.1016/j.electacta.2013.12.121_p1_6 | Lithium iron phosphate (LiFePO4) appears to be promising as a cathode material for the next generation of lithium ion batteries [19] in view of (i) its high theoretical capacity of 170 mAh g−1, (ii) good reversibility of a cathode process, (iii) an ideal flat charge/discharge profile ca. 3.4 V vs. Li/Li+, (iv) high thermal and chemical stability, (v) low toxicity, (vi) low material cost. Despite these attractive attributes, LiFePO4 has some disadvantages, such as low electrical conductivity (∼ 10−9 S cm−1) [20], [21] and low lithium diffusion at the interface (∼ 10−16 cm s−1) [19]. These properties may be improved, e.g. by coating of LiFePO4 with a conductive materials, such as carbon or metal [22], [23], [24].
https://doi.org/10.1016/j.electacta.2013.12.121_p1_7 | N-methyl-N-propylpiperidinium bis(trifluoromethanesulfonyl)imide (MPPipTFSI) ionic liquid has a sufficiently high conductivity to be applied in electrochemical devices and its wide voltage stability (5.8 V vs. Fc/Fc+ [25]) provides good compatibility with the LiFePO4 cathode.
https://doi.org/10.1016/j.electacta.2013.12.121_p1_8 | Up to now MPPipTFSI has been used in liquid electrolytes and GPEs in several lithium ion cells [8], [25], [26], [27], [28], [29], [30]. However, our report is the first, in which the Li/LiFePO4 cell is applied with an IL-GPE prepared in situ by a photochemical process and having a cross-linked polyacrylate polymer matrix.
https://doi.org/10.1016/j.electacta.2013.12.121_p1_9 | The morphology of an IL-GPE prepared in situ differs from that obtained by other methods. It is formed during the polymerization in the presence of the IL, which influences the crosslinking density [31] and size of the domains during possible phase separation. Moreover, the size of the domains can be controlled to a degree by the compatibility/incompatibility of the polymer-IL system being formed, by the proper choice of the matrix precursor. It should be stressed that application of multifunctional monomers leads to cross-linked products, which improves mechanical strength of the conducting gel. The polymer network is formed in a one-step process during the polymerization of the monomer, which is not possible with the use of any other method (they need application of a linear polymer, which can be cross-linked in the second step, e.g. [32]). Moreover, the in situ technique enables precise control of the composition of the resulting GPE as opposed to the socking method, where the amount of liquid electrolyte absorbed by a polymer matrix is difficult to control [33]. As mentioned above, with the photochemical initiation the curing (formation of the final IL-GPE) takes place during just a few minutes.
https://doi.org/10.1016/j.electacta.2013.12.121_p1_10 | The main objective of this study was to test the lithium bis(trifluoromethane-sulphonyl)imide-containing MPPipTFSI-based GPE with a cross-linked matrix prepared by the photopolymerization technique as an electrolyte and separator for lithium ion batteries. Its electrochemical behavior was examined in the Li/LiFePO4 cell. The monomer used for the matrix formation was ethoxylated bisphenol A diacrylate (Fig. 1).
https://doi.org/10.1016/j.electacta.2013.12.121_p1_12 | The morphology of the conducting membrane, which is closely related to the method of its preparation, plays an important role in the transport of ions through the porous matrix, and hence in the permeability and conductivity behaviors [33]. On the other hand, incorporation of IL to the polymer electrolyte will has an impact on IL-GPE behavior at the electrode/electrolyte interface. However, the mobility of lithium ion in the IL-GPE containing MPPipTFSI is not known yet. In our investigation we obtained both the high capacity and good cyclability, which point to a very good compatibility of the electrolyte with the electrode.
https://doi.org/10.1016/j.electacta.2013.12.121_p2_3 | The N-methyl-N-propylpiperidinium bis(trifluoromethanesulphonyl)imide (MPPipTFSI) was prepared according to the procedure published before [25], [34]. MPPipTFSI was obtained by the reaction of N-methyl-N-propylpiperidinium bromide (MPPipBr) with lithium bis(trifluoromethanesulphonyl)imide (LiTFSI, Sigma-Aldrich) in an aqueous solution. MPPipBr was obtained from N-methylpiperidine (Sigma-Aldrich) and propylbromide (Sigma-Aldrich) dissolved in 2-propanol (POCh). The crude ionic liquid was washed with deionized water until no bromide anion was detected in the water and dried under high vacuum for at least 48 h at 80 °C. The colorless, transparent liquid was obtained. ES-MS spectra was made. Yields of the 1st step was 88% and the 2nd one 91%. The water content in dried ionic liquid was analyzed based on the Karl-Fisher method (value was below 50 ppm).
https://doi.org/10.1016/j.electacta.2013.12.121_p2_6 | To prepare IL-GPE, according to the procedure described in [35], ethoxylated bisphenol A diacrylate, (bisAEA4 EO/phenol = 2, MW ∼ 512, Sigma-Aldrich) was mixed with the solution of the Li salt in IL in the 20:80 weight ratio and then 1% of 2,2-dimethoxy-2- phenylacetophenone (photoinitiator, Sigma-Aldrich) was added. The homogenous solution was polymerized under UV light in an argon filled glove box (H2O content below 0.1% RH) for 10 minutes. The poly(bisAEA4)-(0.4 M LiTFSI-MPPipTFSI) (20:80 wt.%) IL-gel polymer electrolyte was obtained as an opaque, flexible foil of ca. 0.02 cm in thickness with good mechanical properties sufficient to be used as separator in lithium ion batteries.
https://doi.org/10.1016/j.electacta.2013.12.121_p2_8 | The cathode was prepared by casting a slurry of LiFePO4 (Sigma-Aldrich) as an active material (85 wt.%), acetylene black (AB, Sigma-Aldrich) (5 wt.%) and poly(vinylidene difluoride) (PVdF, Sigma-Aldrich) as a binder (10 wt.%) in N-methyl-2-pyrrolidone (NMP, Aldrich) on an Au current collector. After evaporation of the solvent at mild heating, the electrode disc (area = 0.87 cm2) was dried under vacuum at 120 °C for at least 24 h. The average mass coating of the electrode was ca. 2 mg cm−2.
https://doi.org/10.1016/j.electacta.2013.12.121_p2_9 | The lithium polymer cell (Li/IL-GPE/LiFePO4) was assembled by placing in a proper order: a lithium metal disc as an anode, a film of the gel polymer electrolyte and the LiFePO4 composite as a cathode in a test vessel (Swagelok® system). The electrode and electrolyte of the cell were closely contacted for 24 h to activate LiFePO4 cathode. The cell system was prepared in the Ar-filled glove box.
https://doi.org/10.1016/j.electacta.2013.12.121_p2_12 | Phase transition measurements were performed for the pure ionic liquid, the Li-IL solution, the gel polymer electrolyte and the neat polymer matrix (poly(bisAEA4)). Measurements were conducted in the temperature range from -80 °C to 125 °C with the scanning rate 10 °C min−1.
https://doi.org/10.1016/j.electacta.2013.12.121_p2_15 | Conductivity of the ionic liquid (σIL), the lithium salt solution in IL (σLi-IL) and the gel polymer electrolyte (σGPE) was measured by the electrochemical impedance method (EIS) using an impedance analyzer over the frequency ranges from 1 Hz to 99 kHz and the potential amplitude of 5 mV. The gel polymer electrolyte was placed between two platinum blocking electrodes in a test vessel (Swagelok® system, a surface area of the working electrode was 0.89 cm2). Ionic conductivity of liquids (IL and Li-IL) was measured in the conductivity cell, with two parallel platinum electrodes. The measurements were carried out in the temperature range from 5 °C to 95 °C.
https://doi.org/10.1016/j.electacta.2013.12.121_p2_16 | Electrochemical stability windows (ESWs) of the electrolytes (Li-IL, IL-GPE) and the neat IL were evaluated by linear sweep voltammetry (LSV) at a sweep rate of 5 mV s−1 and at 25 °C. The measurements were performed using the μAutoLab system.
https://doi.org/10.1016/j.electacta.2013.12.121_p2_17 | The electrochemical performance of the Li/IL-GPE/LiFePO4 cells was characterized using cyclic voltammetry (CV), galvanostatic charge/discharge tests and electrochemical impedance spectroscopy (EIS). The CV (0.1 mV s−1 scan rate) was performed between 2.7 and 4.0 V using an electrochemical system (μAutoLab). The galwanostatic charge/discharge characteristics were determined using the Atlas 0461 MBI multichannel electrochemical system (Atlas-Sollich, Poland) at the same potential range from 2.7 to 4.0 Vat 25 °C. The EIS measurements were completed immediately after assembly of the cell and after 350 cycles, over the frequency ranges from 0.01 Hz to 99 kHz. All tests were conducted under ambient conditions.
https://doi.org/10.1016/j.electacta.2013.12.121_p3_2 | The IL-GPE composition, i.e. 20 wt% of the polymer (poly(bisAEA4)) and 80 wt% of the electrolyte (solution of 0.4 M LiTFSI in MPPipTFSI), was established on the basis of our preliminary investigations [36], [37]. Despite the very high IL content the IL-GPE obtained in the photopolymerization process forms a freestanding, phase separated, flexible and mechanically strong membrane that retains the dimension stability. Fig. 2 shows the appearance of obtained IL-GPE.
https://doi.org/10.1016/j.electacta.2013.12.121_p3_4 | The IL-GPE prepared has been characterized by its ionic conductivity in the temperature range of 5–95 °C, DSC, voltamperometric methods, AC impedance spectroscopy and electrochemical tests in the Li/IL-GPE/LiFePO4 cell.
https://doi.org/10.1016/j.electacta.2013.12.121_p3_6 | The polymer matrix is a crosslinked polymer which can be characterized only by glass temperature (Tg). The pure matrix shows glass transition at 52.4 °C (with an endothermic hysteresis peak, Fig. 3a). The DSC trace of the neat IL (Fig. 3b) shows only melting point (Tm) at 13.8 °C (very close to lit. data [38]). Glass transition of the neat IL is not observed in the temperature range used (it is probably below -80 °C; literature data concerning this IL do not report its Tg, but only its melting point [25], [38]). However, in the thermogram of the Li-IL solution (Fig. 3c) Tg is already visible at -67.7 °C indicating rise of the IL`s Tg due to complexation of this liquid with the Li salt and the resulting reduction of molecular mobility. Tm of the IL decreases in the presence of Li salt to 6.9 °C. The ternary system is only partly miscible; its DSC trace (Fig. 3d) shows Tg reduction of the polymer matrix to 41.0 °C which is associated with the plasticization of the polymer phase by part of the IL compatible with the polymer matrix. Tg of the separated Li-IL phase increases to -40.7 °C. Thus, from the DSC measurements it results that IL-GPE is a two-phase material consisting of the homogenous (polymer + IL and possibly Li salt) phase and the other phase being the Li-IL solution. Download : Download full-size image Fig. 3. DSC thermograms of (a) poly(bisAEA4), (b) MPPipTFSI, (c) 0.4 M LiTFSI in MPPipTFSI, (d) poly-(bisAEA4-0.4MLiTFSI-MPPipTFSI). The scanning rate is 10 °C min−1.
https://doi.org/10.1016/j.electacta.2013.12.121_p3_8 | Ionic conductivity of the neat ionic liquid (MPPipTFSI), the lithium salt solution in the ionic liquid (0.4 M LiTFSI-MPPipTFSI) and the gel polymer electrolyte (poly(bisAEA4)-0.4 M LiTFSI-MPPipTFSI) was calculated using the following equations: (1) (2) where k is the cell constant (cm−1), d is the electrolyte thickness (cm), S is the activity area (cm2) and Rb is the resistance of the electrolyte (Ω).
https://doi.org/10.1016/j.electacta.2013.12.121_p3_9 | Fig. 4 presents the temperature dependence of ionic conductivity of the neat IL, Li-IL solution and IL-GPE as an Arrhenius plot in the temperature range from 5 °C to 95 °C. The presented plots are not linear and should be described by the Vogel-Tamman-Fulcher (VTF) equation (3) (3) where A is related to the number of charge carries in the electrolyte, B is related to the activation energy of ion transport associated, and To is an ideal glass transition temperature at which the conductivity goes to zero. Download : Download full-size image Fig. 4. Ionic conductivity as a function of temperature for (a) MPPipTFSI, (b) 0.4 M LiTFSI in MPPipTFSI, (c) poly(bisAEA4-0.4 M LiTFSI-MPPipTFSI).
https://doi.org/10.1016/j.electacta.2013.12.121_p3_10 | Ionic conductivity of all the samples increases with the temperature rise. This well-known phenomenon results from faster ion movement when the temperature increases and as a consequence leads to higher ionic conductivity.
https://doi.org/10.1016/j.electacta.2013.12.121_p3_11 | After an addition of LiTFSI to the neat MPPipTFSI a reduction of ionic conductivity is observed (Fig. 4), which is caused by a decrease of ion mobility resulting from an increase in viscosity of the system [28]. Ionic conductivity of the neat IL and the Li-IL solution is 1.6·10−3 S cm−1 and 0.86·10−3 S cm−1 at 25 °C, respectively. These results are comparable with the literature data [8], [25], [28], [29]. Ionic conductivity of the IL-GPE, obtained in situ by photopolymerization, reaches 0.64·10−3 S cm−1 and 4.8·10−3 S cm−1 at 25 °C and 95 °C, respectively. The conductivity of IL-GPE at room temperature is somewhat lower than in the case of GPEs with the PVdF-co-HFP matrix, which were prepared by the solution casting method or the socking method. Though a high ionic conductivity is desirable, it is not sufficient to ensure practical usefulness of a membrane. Cyclability with electrode materials is the most important parameter to guarantee acceptable performance in energy storage devices when reliability is required [1]. This is in accordance with our results for the Li/GPE/LiFePO4 cell.
https://doi.org/10.1016/j.electacta.2013.12.121_p3_13 | For practical battery applications electrochemical stability of an electrolyte within the operation voltage of the battery system is very important. Linear sweep voltammetry (LSV) has been used in this study to investigate the electrochemical stability window (ESW) of the IL-GPE and, for comparison, also the neat IL and the Li -IL solution. The LSV curves are shown in Fig. 5. The cathodic and anodic limiting potentials for IL-GPE are about 0.23 V and 5.0 V vs. Li/Li+, respectively, and ESW is ca. 4.8 V. These results suggest that the poly(bisAEA4)-(0.4 M LiTFSI-MPPipTFSI) (20:80 wt.%) gel polymer electrolyte is a good candidate to be used as an electrolyte in lithium-ion batteries with the metallic lithium anode and the LiFePO4 cathode with an active plateau at about 3.4 V vs. Li/Li+ [39], [40], [41], [42]. Download : Download full-size image Fig. 5. Linear sweep voltammetry of (a) MPPipTFSI, (b) 0.4 M LiTFSI in MPPipTFSI, (c) poly(bisAEA4-0.4 M LiTFSI-MPPipTFSI).
https://doi.org/10.1016/j.electacta.2013.12.121_p3_14 | Electrochemical stability of the neat IL and the Li-IL solution (about 5.9 V vs. Li/Li+) is somewhat wider than that of the IL-GPE. This type of behavior is often observed in other systems [8], [25] and is associated with the electrochemical stability of a polymer matrix.
https://doi.org/10.1016/j.electacta.2013.12.121_p3_15 | The electrochemical behavior of the LiFePO4/IL-GPE system was investigated using cyclic voltammetry. The obtained voltamogramms are shown in Fig. 6. Anodic peaks appear at about 3.8 V in the first cycle, which may be associated with SEI formation, and at 3.6 V (in the next cycles). The cathodic peak appears at about 3.3 V, which is in good agreement with the redox potential (about 3.3 - 3.4 V) determined from charging/discharging tests (see section 3.4.). With the exception of the first cycle, the area under the anodic and cathodic peaks is almost the same indicating that the extraction and insertion of lithium ions into electrode material may be reversible. Download : Download full-size image Fig. 6. Cyclic voltammetry of the Li/GPE/LiFePO4 vs. Li/Li+. Scan rate of 0.1 mV s−1, at 25 °C.
https://doi.org/10.1016/j.electacta.2013.12.121_p3_17 | The IL-GPE gel polymer electrolyte was tested in the Li/LiFePO4 cell at different current densities (C/20, C/10, C/5, C/2, C, 2 C) with the cut-off potential of the charge of 2.7 V and discharge of 4.0 V at room temperature. The results are presented in Fig. 7. As it can be seen, the charge and discharge curves for the cell under the low current rates are flat lines at about 3.45 V and 3.4 V, respectively. The curves registered for high current rates (C and 2 C) slightly deviate from this linear behavior. This suggests that the cell at high C rates is significantly limited by ion diffusion within the electrolyte and the electrode/electrolyte interface [21]. Download : Download full-size image Fig. 7. Galvanostatic charge/discharge of the Li/IL-GPE/LiFePO4 cell at different C rates, at 25 °C.
https://doi.org/10.1016/j.electacta.2013.12.121_p3_18 | The Li/IL-GPE/LiFePO4 cell shows a very good cycling performance until medium C rates, with large charge/discharge capacities ranging from 164/162 mAh g−1 (corresponding to 96% of theoretical capacity) to 138/134 mAh g−1 at C/20 to C/2, respectively. The initial coulombic efficiency is 96%, but in the next cycles it quickly increases to ca. 99–100% (Fig. 8). The specific capacity of the cell reaches 75 mAh g−1 at 2 C, which corresponds to 44% of the theoretical capacity. It is worth noting that the further decrease of current density (to C/10) results in the return to the same specific capacity value (ca. 152 mAh g−1) as before cyclic performance measurements (Fig. 9). The specific capacity for the Li/IL-GPE/LiFePO4 cell is slightly lower than capacities obtained for cells assembled from the same cathode (LiFePO4) and common liquid electrolytes [29], [41], [42], [43], [44], [45], however, it is higher than in the case of cells containing other matrices (not obtained by photopolymerization) [6], [16], [46], [47], [48], [49]. Download : Download full-size image Fig. 8. Cycle performance of the Li/IL-GPE/LiFePO4 cell at C/20 rate with charging efficiency at 25 °C. Download : Download full-size image Fig. 9. Cycling performance of the Li/IL-GPE/LiFEPO4 cell at indicated C rates at 25 °C.
https://doi.org/10.1016/j.electacta.2013.12.121_p3_19 | The cell assembled in this work shows good capacity and cyclability, which points to a good electrode/electrolyte interface contact. This must result from very high compatibility IL-GPE with the electrode material associated with the high IL content (80 wt.%). The discharge capacity after 50 cycles at the C/20 rate remains stable above 162 mAh g−1 with the capacity retention of 98%.
https://doi.org/10.1016/j.electacta.2013.12.121_p3_20 | Fig. 10 shows impedance spectra of the Li/IL-GPE/LiFePO4 cell before and after 350 cycles. As it may be noticed, EIS spectra taken before the charge/discharge process, just after cell assembly (Fig. 10a) consists of an almost perfect semicircle in the high frequency range and a linear part in the low frequency range, which is related to the diffusion of Li+ in the electrolyte, in the SEI and from intercalation [8]. For the cell after 350 cycles the semicircle is slightly flattened (Fig. 10b) and narrowed than before the charge/discharge process which suggests the formation of SEI layer. Download : Download full-size image Fig. 10. Impedance spectra of the Li/IL-GPE/LiFePO4 (a) before charge/discharge cycles, (b) after 350 charge/discharge cycles.
https://doi.org/10.1016/j.electacta.2013.12.121_p4_2 | The poly(bisAEA4-0.4 M LiTFSI-MPPipTFSI) ionic liquid gel polymer electrolyte was prepared in situ by photopolymerization and characterized in terms of thermal properties, ionic conductivity, electrochemical stability and interfacial properties with Li metal and LiFePO4 cell performance.
https://doi.org/10.1016/j.electacta.2013.12.121_p4_3 | Photopolymerization is confirmed to be a suitable methods for preparation of gel polymer electrolytes for lithium batteries. Compared to other techniques, it seems to be highly advantageous due to the ease and rapidity of processing.
https://doi.org/10.1016/j.electacta.2013.12.121_p4_4 | Ionic conductivity of the IL-GPE prepared increases with the temperature rise and reaches 0.64·10−3 S cm−1 and 4.8·10−3 S cm−1 at 25 °C and 95 °C, respectively. The wide electrochemical stability window from 0.23 to 5.0 V vs. Li/Li+ for IL-GPE facilitates the use of various types of electrode materials. Charge-discharge tests of the Li/IL-GPE/LiFePO4 cell at different C rates exhibit a good specific capacity of 162 mAh g−1 and 134 mAh g−1 at C/20 and C/2, respectively.
https://doi.org/10.1016/j.electacta.2013.12.157_p1_2 | Recently, there seems to be a swiftly growing interest and a potentially huge market for large–scale lithium ion batteries (LIBs) that could potentially provide electric vehicles (EVs) or hybrid electric vehicles (HEVs) with high power and high energy density [1], [2]. Although the energy density of lithium ion batteries is high in rechargeable batteries, the power density, cycle life and safety still need to be further enhanced for such applications. Search for electrode materials with high rate capabilities, long cycle lives and high safety becomes one of the most important issues [3], [4]. Since LiFePO4 was discovered in 1997 [5], [6], owing to its high safety, excellent electrochemical stability, environmental friendliness, and low cost [1], it has been emerging as a new cathode material for lithium ion batteries. One of the challenging issues in using it for high-power LIBs is intrinsic low electronic conductivity (σe ∼10−9 S cm−1) [7] and poor ionic transport property (DLi < 10−14 cm2 s−1) [8]. Up to now, great endeavors have been devoted to overcome the ionic and electronic transport limitations, including: doping with isovalent ions [9], [10], coating with conductive carbon layer [11], [12], [13] and reducing the particle size [14], [15]. Doping with isovalent ions can increase the conductivity in some degree [16], but introducing isovalent ions into the crystal lattices of LiFePO4 may also be deleterious if it occurs on the lithium sites [17]. It is widely considered that conductive coating can improve electronic conductivity [18], and reducing the particle size can reduce the diffusion path length for Li+ [14]. However, nanometer-sized LiFePO4 usually exhibits poor cycling performance [19], and the thermal decomposition of carbon-containing precursors can only produce LiFePO4 particles with a partial coating of carbon [20]. Therefore, how to improve the rate performance while maintaining the well cycling performance is most import.
https://doi.org/10.1016/j.electacta.2013.12.157_p1_3 | Compared with other electrode materials, porous electrode materials have a relatively large specific surface area and porous structure, which can increase the electrode-electrolyte contact area, and can reduce the diffusion length of Li+, facilitating the Li+ intercalation and lithium transition reactions. They have been considered as promising materials to improve the performance of lithium ion batteries [21], [22], [23], [24], [25], [26], [27]. Wang et al. [28] and Yang et al. [29] prepared porous LiFePO4 electrode using hard-template method. The results clearly demonstrated that mesoporous LiFePO4/C can improve the electrochemical performance. The hard-template method is rather complicated and expensive, that is the template should be synthesized in the first step, and then it (porous silicon, carbon) need to be removed by reaction with OH− or H+. Liang et al. [30] used CTAB as template, and Doherty et al. [31] used triblock polymers (P123) as templates to synthesized porous LiFePO4/C composite electrode. The result also demonstrated that mesoporous LiFePO4/C had good electrochemical performance. Compared with hard-template method, surfactants and soft-template method is facile to prepare porous LiFeO4/C composite, but it also complicated and long experimental period. Both hard and soft templates, involving carbon monolith [21], colloidal crystal [32], triblock copolymer [33], and surfactants [30] have been employed to prepare the porous LiFePO4 nanoparticles. However, template approaches always suffer from disadvantages related to high cost and complicated synthetic procedures that are difficult to expand to large-scale commercial applications [34]. Cho et al. [35] synthetized mesoporous LiFePO4/C without template, the discharge capacity is only 86 mAh g−1 at 20 C and specific surface areas is 17.7 m2 g−1. Yu et al. [36] prepared porous LiFePO4/C without template, which delivered a reversible capacity of 133.8 mAh g−1 at 0.1 C and specific surface areas is 20.2 m2 g−1. Mesoporous LiFePO4 electrode materials have been reported to possess good electrochemical performance by many group, however most groups prepared it using surfactants or templates. Though, some groups prepared it without using template and surfactants, the rate performance is not very satisfactory. So it is still a big challenge to explore a facile, cost-effective, repeatable operation and high-yield method to synthesize mesoporous LiFePO4 nanoparticles without template or surfactant but possess excellent electrochemical performance.
https://doi.org/10.1016/j.electacta.2013.12.157_p1_4 | Herein we report the synthesis of mesoporous LiFePO4/C nanocomposites by a carbothermal reduction method. This experimental has the advantage of (i) without any surfactants or templates to prepare mesoporous LiFePO4/C but performed good rate performance and well cycle characteristics, (ii) simple synthetic step, shorten experimental period, and easy repetition of the process. The obtained porous–LFP/C possesses outstanding morphology with nano-sized. It delivers a discharge capacity of 169 and 155 mAh g−1 at 0.2 C and 1 C, respectively, even at 20 C rates, the cell still presents 104 mAh g−1.
https://doi.org/10.1016/j.electacta.2013.12.157_p2_3 | Porous-LFP/C nanocomposites have been synthesized by a facile template-free process using carbothermal reduction method. The starting materials were FeCl3·6H2O (99%), NH4H2PO4 (99%), and Li2CO3 (97%), all from Sinopharm Chemical Reagent Co., Ltd. Under vigorous stirring 0.5 ml aniline was added to 0.3 M NH4H2PO4 aqueous solution, followed 0.3 M FeCl3 ethanol solution was injected into the above solution. After reaction of 3 h at room temperature, the yellow green FePO4/PANI precursor was obtained. The resulting product was directly dried at 60 °C in an oven without centrifugation or filtration. The obtained precursor was mixed with a stoichiometric amount of Li2CO3. After grinding the mixture materials a few minutes, a kind of mushy slurry was obtained. The rheological body was dried at 60 °C in a vacuum. Finally, the precursor was sintered at 700 °C for 3 h in N2 gas to form the porous-LFP/C nanocomposites. As comparison, LFP/C nanocomposites were prepared using the same method, except that FePO4/PANI composite was filtered and washed with distilled water and ethanol several times.
https://doi.org/10.1016/j.electacta.2013.12.157_p2_5 | The resulting samples were characterized by powder X-ray diffraction (XRD) measurements (Bruker, D8 Advance, Germany) using Cu Kα1 radiation. Scanning electron microscopy (SEM) (Hitachi, S-4800, Japan) and transmission electron microscopy (TEM) (JEOL, JEM-2010, Japan) were used to investigate the morphology and structure of the obtained nanocomposite. Nitrogen adsorption and desorption experiments were performed at 77 K (Micromeritics, ASAP 2010 M, USA). The surface area was calculated using the Brunauer-Emmett-Teller (BET) equation. The particle size distributions of the samples were measured with laser scattering techniques (Malvern, Zetasizer Nanozs, England).
https://doi.org/10.1016/j.electacta.2013.12.157_p2_7 | The electrodes were fabricated using a mixture of the prepared materials (85 wt.%), acetylene black (10 wt.%), and polyvinylidene fluoride (PVDF 5 wt.%) in N-methyl-2-pyrrolidone (NMP) to form a slurry. The slurry was spread onto Al foil and dried in an oven at 50 °C overnight. The electrode area was 0.64 cm2 and the loading of active materials was about 2.5 mg cm−2. The electrochemical performance was tested by assembling CR2032 coin cells, using Li metal as the negative electrode. The electrolyte solution was 1 M LiPF6 in EC-DEC-DMC (1:1:1 vol.%). Galvanostatic charge/discharge of the assembled cells was performed on LAND CT2001A system in the voltage range of 2.5-4.2 V (vs. Li+/Li). In the galvanostatic charge and discharge experiment, only the galvanostatic mode (constant current: CC) was used. The tests were performed at room temperature with the charge and discharge current being equal. Cyclic voltammetry (CV) and electrochemical impedance spectroscopy (EIS) were carried out using electrochemical workstation (CHI 660 C). CV was carried out at a scanning rate of 2 mV s−1 in the potential range of 2.5-4.2 V (vs. Li+/Li).
https://doi.org/10.1016/j.electacta.2013.12.157_p3_3 | The formation mechanism of our strategy can be calculated according to the following equation. The first process involves the addition of Fe3+ to a solution containing PO43+ and aniline, where it acts as both precipitant for PO43+ and initiator for aniline. It should be noted that the reaction in Equation (1) is faster than Equation (2). When Fe3+ added to the solution containing PO43+ and aniline, a precipitate of FePO4 was formed. The excess Fe3+ on the outer surface of the precipitate can lead to the oxidization polymerization of aniline [37]. Accordingly, Equation (2) should be re-written as Equation (3). The second process involves NH4Cl decomposed into ammonia and hydrogen chloride gas, the reason is the precursor directly heated without centrifugation. The third process is the polyaniline carbonization and the release of ammonia in the heating process, then the final product porous–LFP/C formation and release of CO2 or CO. Various gases generated in the entire heat treatment process, so on the surface of LFP and carbon layer push-out like holes structure. (1) Fe3+ + PO43− → FePO4 (2) (3) (FePO4)surface Fe3+ + n(ANI) → (FePO4)surface (PANI) (4) NH4Cl → NH3↑ + HCl↑ (5) PANI → 6nC + 2nNH3↑ (6)
https://doi.org/10.1016/j.electacta.2013.12.157_p3_4 | As shown in Equation (3), aniline is polymerized in situ on the outer surface of the FePO4 to form polyaniline (PANI), which can also restrict the growth of the FePO4 particles and prevent the agglomeration of particles. Subsequent, during heat treatment process the polymer shell is transformed into a carbon shell that restricts the growth of LFP.
https://doi.org/10.1016/j.electacta.2013.12.157_p3_6 | Fig. 1 shows the XRD pattern of the synthesized LFP/C and porous–LFP/C nanocomposites. All the majority diffraction lines of the two samples can be indexed in the orthorhombic olivine-type structure (JCPDS card No. 40-1499) without any detectable impurity phases. The strong and sharp diffraction peaks in the XRD pattern indicate that the obtained products both are well crystallized. The broad peaks corresponding to carbon are not visible, which can be probably attributed to its amorphous phase and the high pack of LiFePO4 nanocomposites in the established carbon structure [34]. Download : Download full-size image Fig. 1. XRD patterns of (a) porous–LFP/C and (b) LFP/C nanocomposites.
https://doi.org/10.1016/j.electacta.2013.12.157_p3_8 | The size and morphology of the as-prepared products were characterized by scanning electron microscopy (SEM). Fig. 2a and b show that most of the particles are well-dispersed spherical particles, with an average particle size of 80 nm. As described during the experiment polyaniline effectively prevents agglomeration of the particles and restricts the growth of LFP. Fig. 2c and d present that the morphology of LFP/C is distorted and agglomerated, the size of the particle is about 110 nm. The good dispersion structure of the porous–LFP/C nanocomposites facilitates penetration of electrolyte and the smaller particle size can help to improve the rate performance of the sample. Download : Download full-size image Fig. 2. SEM images of the porous–LFP/C nanocomposites at low (a) and high (b) magnification; LFP/C nanocomposites at low (c) and high (d) magnification.
https://doi.org/10.1016/j.electacta.2013.12.157_p3_9 | Fig. 3 shows the transmission electron microscopy (TEM) images of the synthesized LFP/C and porous–LFP/C nanocomposites. An interesting mesoporous structure can be observed for each nanoparticle in Fig. 3a, while it can hardly see any pores in the compare sample (Fig. 3c). To further verify the existence of the porous and the porous size followed by a BET test. Combined with the BET and BJH curves it can be seen we successfully synthesized an electrode materials with mesoporous structure. The obtaining mesoporous is preferable for the electrode material as they provide both high surface areas and good electrolyte access, resulting in fast Li+ mobility and lower charge transfer resistance, potentially increasing the electrode/electrolyte interface which is beneficial for high power applications [38]. Fig. 3b and 3d show that the surface of both samples is coated with a carbon layer of about 2 nm thickness which arises from carbonization of the PANI shell. Lithium ions can easily intercalate into the framework of LiFePO4 through the partly graphitic carbon shell (thickness of about 1–2 nm) [39]. Moreover, the LiFePO4 crystallites with a carbon layer connect together, thereby further ensuring electrical continuity around the crystallites. The carbon layer was proven to be effective in achieving optimized rate capabilities. The amount of carbon material within the prepared porous–LFP/C, as estimated from the carbon and sulfur analysis, is about 6.5 wt%. Download : Download full-size image Fig. 3. TEM images of the porous–LFP/C nanocomposites at low (a) and high (b) magnification; LFP/C nanocomposites at low (c) and high (d) magnification.
https://doi.org/10.1016/j.electacta.2013.12.157_p3_10 | The nitrogen adsorption/desorption isotherms shows that the hysteresis at relative pressure p/p0 ranging from 0.6 to 1.0 (Fig. 4a), which is a characteristic feature of mesoporous materials with a type IV isotherm, is recorded for each sample. The specific surface area of the porous–LFP/C nanocomposite is 29.9 m2 g−1, while the specific surface area of the LFP/C nanocomposite is only 1.08 m2 g−1, the large specific surface area can be attributed to the mesoporous structure. Pore-size distribution characteristics are evidently observed in Fig. 4b. From BJH curves it can be seen there is a pore-size distribution around 25 nm of the porous–LFP/C nanocomposite. Based on the TEM, BET results, it is indicative that the obtained LiFePO4/C has mesoporous structure with intraparticle porosity rather than interparticle porosity [40]. Download : Download full-size image Fig. 4. (a) Nitrogen adsorption/desorption isotherms of porous–LFP/C and LFP/C nanocomposites; (b) pore-size distribution of porous–LFP/C and LFP/C nanocomposites.
https://doi.org/10.1016/j.electacta.2013.12.157_p3_12 | In order to examine the potential application of porous–LFP/C nanocomposite in high-power lithium-ion batteries, the electrochemical properties of both materials were tested in 2032-type coin half-cells at 298 K. Galvanostatic charge/discharge curves of the samples are reported in Fig. 5a. The initial discharge capacity is 169 mAh g−1 for porous–LFP/C electrode and 140 mAh g−1 for LFP/C electrode at 0.2 C. The voltage profiles of porous–LFP/C electrode shows a narrow gap between charge and discharge, indicating very low electrode resistance. Fig. 5b shows the cycle performance of the samples at 0.2 C. After 50 cycles, the discharge capacity fading of porous–LFP/C electrode is 1.7%, the coulombic efficiency stays at about 100% (the inset picture), while the discharge capacity fading of LFP/C electrode is 7.4%. Fig. 5c presents the charge/discharge profiles of the samples at different rates ranging from 1 C (170 mA/g) to 30 C (5100 mA/g) in the first cycle. Discharge capacity of the porous–LFP/C nanocomposite decreases to 155, 143, 126, 104, and 83 mAh g−1 when current rate increases to 1, 5, 10, 20, and 30 C, respectively. Fig. 5d presents the charge/discharge profiles of LFP/C composite cathode at different rates ranging from 1 C (170 mA/g) to 10 C (1700 mA/g) in the first cycle. The LFP/C electrode presents only 116 mAh g−1 at 1 C. When the current rate increases to 5 C the discharge capacity is 88 mAh g−1. The rate performance of porous–LFP/C nanocomposites is comparable or even better than those of previously reported template method, such as porous monolithic LiFePO4/C composite [27], LiFePO4 nanoparticles embedded in nanoporous carbon matrix [15]. At low rates, both samples exhibit comparable performance, however, at high current rate of 30 C, porous–LFP/C nanocomposites presents a discharge capacity of 83 mAh g−1, it indicating its high power performance. These results demonstrate that porous–LFP/C nanocomposites not only discharged a higher capacity but also exhibited a much better rate capability. It can be seen porous–LFP/C electrode exhibit much better rate capability compare to LFP/C electrode operated at different rates form 1 C to 10 C (Fig. 5e). It is evident that the discharge capacity of LFP/C decreases steeply with increasing discharge rate, whereas porous–LFP/C composites decrease much slower at the same rate. It is noteworthy that the capacity obtained by porous–LFP/C at 5 C rates is much higher than LFP/C obtained at 1 C rate. As long as the current rate reverses back to low current rate, the capacity of porous–LFP/C electrode can recover to the original value, indicating that the integrity of the porous electrode has been maintained even after high rate charge and discharge, which is a desirable characteristic required for high power application. We test porous–LFP/C electrode at different rates for cycles (as shown in Fig. 5f). The prepared composite exhibited an excellent cycling performance in long-term, the discharge capacity retention is 95% at 5 C and 93% at 10 C after 500 cycles. With the rate increased to 20 C and 30 C the capacity retention is 89% and 91% after 1000 cycles. The stable cycling properties imply that the porous provides not only sufficient Li+ and e− transport, but also an elastic buffer for electrolyte. The porous–LFP/C material can supply large capacity under high-rate conditions, and maintain good cycling stability. Such outstanding electrochemical performance certainly can meet the demands of high power applications. Download : Download full-size image Fig. 5. Electrochemical properties: (a) initial charge/discharge curves of porous–LFP/C and LFP/C electrode at 0.2 C rate; (b) discharge capacity-cycle number for porous–LFP/C and LFP/C electrode and coulombic efficiency for porous–LFP/C material (the insert picture) at 0.2 C rate; (c) porous–LFP/C composite charge/discharge tests at different current densities; (d) LFP/C nanocomposites charge/discharge tests at different current densities; (e) rate performance of porous–LFP/C and LFP/C at different rates; (f) initial discharge capacity-cycle number for porous–LFP/C electrode.
https://doi.org/10.1016/j.electacta.2013.12.157_p3_13 | To further understand the superior electrode performance of the composite material, we carry out CV and EIS test. As shown in Fig. 6a, a couple of redox peaks are observed between 3.2 V and 3.7 V (vs. Li/Li+) in the CV curve obtained at a scanning rate of 2 mV s−1. The oxidation and reduction peaks potential for LFP/C nanocomposite move about 0.05 V, respectively. These peaks correspond to the extraction and insertion of lithium ions. The porous–LFP/C nanocomposite has small peak separation between the oxidation and reduction peaks, which is about 0.5 V, suggesting the lower degree of polarization of the electrodes during the electrochemical reaction. These results are in good agreement with the electrochemical performance of the electrodes. Fig. 6b exhibits the EIS curves of the samples. It is clearly seen that the charge transfer resistance of LFP/C nanocomposite is much higher than that of the porous-LFP/C nanocomposite. Furthermore, the porous–LFP/C nanocomposite has a higher slope of the line in the low frequency region. These results are consistent with results that demonstrated in Fig. 5. The distinct improvement of the electrochemical performance of porous–LFP/C material could be ascribed to the following factors: (i) the porous structure would significantly facilitate penetration of electrolyte, and more surface sites are accessible for lithium ions to react with the LFP/C nanosphere [41], (ii) the carbon coated on the surface of crystalline LFP could effectually enhance electronic conductivity and facilitate the electron transport and greatly decrease the Ohmic energy loss [19], (iii) the smaller particle size would reduce the diffusion distance of the lithium ions. Download : Download full-size image Fig. 6. (a) CV test; (b) EIS curves of porous–LFP/C and LFP/C electrodes.
https://doi.org/10.1016/j.electacta.2013.12.157_p4_2 | In summary, we have successfully developed a facile in situ carbothermal reduction method to synthesize the porous–LFP/C nanocomposite without template or surfactant, but with good electrochemical performance. This method is simple synthesis steps, shorten experimental period, and easy repetition of the process. The synthesized porous–LFP/C particles display a uniform sized spherical morphology with a mesoporous structure, and shows excellent rate performance (83 mAh g−1 at 30 C) as well as good cycling stability. Those results clearly demonstrate that the porous–LFP/C electrode has superior lithium-storage capability with a stable cycle life and exceptional rate capability, indicating their potential application as a serious candidate for the development of high-performance lithium batteries.
https://doi.org/10.1016/j.electacta.2014.01.024_p1_2 | Lithium ion batteries (LIBs) have been widely used as power sources for portable devices such as laptops, mobile phones, cameras etc. Recently they are being considered for application in electric vehicles/hybrid electric vehicles (EV/HEV) and stationary energy storage devices to make them eco-friendly by enabling zero emission and slowing down global warming. When lithium ion batteries scale up from portable power sources to electric vehicles, one of the main factors that needs to be considered is its safety due to the flammability and leakage of the organic electrolytes generally used in LIBs. Many researchers have reported the use of solid polymer electrolytes (SPEs) in LIBs, which improve safety through reduction of vapor pressure and elimination of liquid electrolyte. Unfortunately the room temperature ionic conductivity (10^−4 S cm−1), transference number and electrochemical performance of these electrolytes are poor. In this scenario, to utilize the beneficial characteristics of both (liquid electrolyte and SPE) systems, hybrid electrolyte concept called polymer gel electrolytes (PGEs) which provides lighter and safer batteries with longer shelf life, leak proof construction and easy fabrication into desired shape and size [1], [2], [3] was explored. PGEs reported have ionic conductivity of the order 10−3 S cm−1, electrochemical stability window exceeding 4.5 V and good compatibility with lithium electrodes [3]. However, from the practical point of view the dimensional stability of these electrolytes are not enough for easy handling and thereby it is not an ideal mechanical substrate for LIBs. PGEs are prepared by activating the host polymer matrix (generally a porous polymer membrane) by immersing it in a liquid electrolyte. Upon gelling these electrolytes predominantly show three phases: solid polymer matrix, gelled polymer phase and absorbed liquid electrolyte encapsulated in the pores and cavities of the host membrane [4]. Conductivity of the PGE is mainly influenced by the gelled phase and liquid phase, while the solid phase contributes towards mechanical strength. The ability of the membrane to absorb electrolyte greatly depends on the porosity, pore structure and pore distribution of the membrane. Thus a highly porous membrane exhibits high ionic conductivity, but at the same time, increase in porosity may lead to a decrease in mechanical strength. Therefore increasing ionic conductivity without compromising the mechanical strength has been the main focus of researchers working on PGEs. The addition of ceramic fillers to the host matrix [3], [5], [6], blending of polymers [7], [8], structural modification and/or cross linking [9] of polymers are reported to improve ionic conductivity, without reducing mechanical integrity of PGEs.
https://doi.org/10.1016/j.electacta.2014.01.024_p1_3 | More recently plastic solid soft matter electrolytes have been reported as a new class of electrolyte materials for LIBs in which lithium salts are doped in to the matrices of plastic crystals to yield pliable materials. Plastic crystal solvent from pyrazolium imide family such as 5-methyl-5,6,7,8-tetrahydropyrazolo (1,2-a) pyridazin-4-ium trifluoromethanesulfonimide, N,N-pentamethylene pyrazolium bis(trifluoromethanesulfonyl imide), [10], [11], N,N’-diethy1-3-methylpyrazolium bis(trifluoromethanesulfonyl imide) or butanedinitrile (BDN) doped with lithium bis-trifluoromethanesulfonyl imide (LiTFSI) [Li(CF3SO2)2N], LiBF4, LiPF6 and LiCF3SO3 salt [12], [13] were reported. The studies showed that ionic conductivity and electrochemical properties of BDN is better compared to pyrazolium imide based electrolytes [14], [15]. BDN is a highly polar plastic crystal, has high dielectric constant (ɛ =55) [14] and good solvating ability (lithium salt dissociation capability) [15]. It is also reported as a versatile ion promoter [15]. BDN-salt electrolytes conduct only in the plastic phase (between -38 and 58 °C) due to presence of trans-gauche isomerism involving rotation of molecules about the central C–C bond. The trans isomer has been proposed as an impurity phase which results in enhancement of lattice defects and lowering of activation energy for ionic conduction, thereby directly affecting the ionic conductivity [16]. Unlike ceramic fillers, which increase the conductivity of PGEs by affecting the Lewis acid base interaction between the filler and the host matrix [3], [5], [6], BDN actively participates in ion conduction mechanism and is directly involved in increasing ionic conductivity, because of the presence of active ion hopping centers [15], [17], [18]. In the present study, we are reporting a plastic crystalline-semi crystalline polymer composite electrolyte (PCE), which combines the advantageous properties of both PGEs and plastic solid soft matter electrolytes. P(VdF-co-HFP) is used as the host polymer for preparing the polymer composite electrolyte. The composite membrane is prepared by electrospinning. The electrospun composite membrane acts as a highly porous sponge like material capable of holding large amounts of liquid electrolyte and BDN acts as plastic crystalline soft matter. P(VdF-co-HFP) is selected for this study, because of its high dielectric constant (∼8.2) [4], excellent electrochemical properties, and affinity to the electrolyte owing to the presence of highly electronegative fluorine atom in its back bone [19]. Electrospinning is specifically adopted to prepare the porous membrane, to tailor easy ion conduction path for the movement of Li+ ions. In addition, the membrane properties such as membrane morphology, porosity, pore density and thickness can be controlled by changing the spinning parameters such as solution concentration, feed rate, bore size of the needle, applied spinning voltage, and distance between the collection drum and tip of the needle. The fully interconnected pore structure of electrospun membranes (ESMs) facilitates the easy penetration and absorption of large amounts of liquid electrolyte and the cobweb structure of the membrane formed by the stacking of micron-submicron fibers help to hold the absorbed electrolyte without/minimum electrolyte leakage (electrolyte retention), which makes them a good candidate as a host membrane for polymer composite electrolytes. The polymer matrix acts as the mechanical substrate and the plastic crystalline BDN enhances the transfer rate by offering active ion hopping centers for the lithium ions [18].
https://doi.org/10.1016/j.electacta.2014.01.024_p2_3 | P(VdF-co-HFP) used in the present study was Kynar Flex 2801 (Mw = 4.77 × 105, VdF/HFP ratio: 88/12, Elf Atochem) and BDN (99% purity, Aldrich, Mw = 80.09). P(VdF-co-HFP) vacuum dried at 60 °C for 12 h and BDN was vacuum dried at room temperature for 48 h before use. The solvents acetone and N,N-dimethy acetamide (DMAc) (HPLC grade, Aldrich) were used as received. A uniform solution of 16 wt% P(VdF-co-HFP) in a mixed solvent of acetone/DMAc (7:3, w/w) was prepared by magnetic stirring for 24 h at room temperature. Varying content of BDN was added to the solution and stirred for another 6 h to get a uniform solution. The BDN content was varied from 0-9% by weight of P(VdF-co-HFP). The resulting P(VdF-co-HFP)-BDN solution was kept undisturbed for 15 min to get a bubble free clear solution. Sufficient quantity of the solution at a constant flow rate was fed to the steel needle having bore size of 0.6 mm using a syringe infusion/withdrawal pump (KD Scientific, Model-210). The tip of the needle was connected to high voltage source and the solution was directly electrospun onto a grounded, aluminum drum covered with thin aluminum foil, rotating at specified speed at ambient atmosphere. The essential electrospinning parameters were as follows: applied voltage ∼16-20 kV (depending on the viscosity of the solution), working distance from collector to tip of the needle ∼20 cm, bore size of the needle 0.6 mm, solution feed rate 15 ml h−1 and collection drum rotation speed 150 rpm. The as spun fibers in the form of free standing non-woven membrane of average thickness ∼150 μm with sufficient mechanical strength were collected and dried at 60 °C for 12 h to remove any traces of solvent. Before activation of the membranes, they were dried in the antechamber of the glove box under vacuum at room temperature for 48 h. The membranes were designated as ESM-01, ESM-02, ESM-03 and ESM-04 respectively for electrospun membrane based on P(VdF-co-HFP) with BDN content (wt%) 0, 3, 6 and 9 to highlight their respective composition.
https://doi.org/10.1016/j.electacta.2014.01.024_p2_5 | Surface morphology of the membranes was examined with high resolution field-emission scanning electron microscope (FE-SEM: Jeol JSM7600F) at an accelerating voltage of 15 kV. The samples were mounted on metal stubs using conductive double-sided tape, and a thin layer of platinum was sputter coated on the sample using Jeol JFC-1200 prior to scanning. Average fiber diameter (AFD) was estimated from the micrograph taken in high magnification. About 300 fibers were estimated. Crystallinity of the composite were evaluated by differential scanning calorimetry (DSC: 2950, TA Instruments) thermal scans from 0 °C to 350 °C under N2 atmosphere at a heating rate of 10 °C min−1. Porosity (P) was determined by immersing the dry membrane in n-butanol for 1 h [5]. The membrane was weighed before and after immersion in n-butanol to measure the mass of n-butanol absorbed. Following relation was used to calculate P: where Mm is the mass of the dry membrane, MBuOH is the mass of n-butanol absorbed by the membrane, ρBuOH and ρP are the densities of n-butanol and polymer, respectively.
https://doi.org/10.1016/j.electacta.2014.01.024_p2_6 | Polymer composite electrolyte based on P(VdF-co-HFP)-BDN were prepared by dropping optimized amount of the liquid electrolyte, 1 M LiPF6 in EC/DEC (1:1, w/w) (Danvecon Technologies Pvt. Ltd) on a circular piece of membrane (area ∼2 cm2). This procedure for activation of membranes was specifically adopted, because it was suspected that BDN may dissolve in the liquid electrolyte. Therefore while activating the membrane with liquid electrolyte even if BDN dissolves/leach out from the membrane, it remains in the liquid phase of the polymer composite electrolyte. The capacity of the membrane to absorb liquid electrolyte (electrolyte uptake) was measured by soaking the composite membrane in the electrolyte for different time intervals [5]. The weight of the wetted membrane was determined at different soaking intervals, while taking care to remove the excess electrolyte remaining on the surface of the membrane by wiping softly with a tissue paper. To understand the effect of BDN on electrolyte uptake, the uptake of the electrospun membranes is compared with solvent cast films and hot pressed films containing 0-9 wt.% BDN. The solvent cast films were prepared by casting the composite solution onto a glass plate by a doctor blade. The hot pressed films were prepared by pressing the samples between heated stainless steel moulds using a Carver hot press. The leakage properties of the soaked polymer composite electrolytes were measured according to the procedure reported by Kim et al. [20]. The fibrous membranes were immersed in the electrolyte solution for 4 h until they reached a state of equilibrium. After removal of the excess liquid electrolyte that remained on the surface, the membranes were placed between two filter papers and squeezed by pressing with a standard weight (pressure of 720 N/m2). The weight changes of the membranes were measured every 15 min and the leakage of the electrolyte were calculated using the equation: where R is the relative absorption ratio of the liquid electrolyte, MPE,saturated is the mass of the polymer composite electrolyte when the membrane is fully saturated with the liquid electrolyte, and MPE is the mass of the polymer composite electrolyte after a time interval when the saturated polymer composite electrolyte is squeezed by pressing between the filter papers.
https://doi.org/10.1016/j.electacta.2014.01.024_p2_8 | Ionic conductivity (σ) was calculated as σ=t/RbA; where t and A denote the thickness and area respectively of the polymer composite electrolyte and Rb denotes the bulk resistance of the electrolyte obtained as the x-axis intercept of the complex AC impedance response with frequency. Ionic conductivity of the polymer composite electrolytes is measured between -20 >to 70 °C by sandwiching the polymer composite electrolyte between two stainless steel (SS) blocking electrode using Swagelok® cells. The assembled cells were placed in a temperature controlled environmental chamber and kept at each measuring temperature for a minimum of 30 min to ensure thermal equilibration of the sample at the temperature before measurement. Time dependant interfacial resistance (Rf) between lithium electrode and polymer composite electrolyte was evaluated by monitoring the complex impedance response on Li/PCE/Li cells over a period of 12 days at room temperature. Ionic conductivity and interfacial resistance measurements were carried out on a computer interfaced AC impedance frequency analyzer using Solartron 1470E and SI 1255B Impedance/gain-phase analyzer coupled with a potentiostat over the frequency range 10 mHz to 1 MHz at an AC amplitude of 20 mV. The electrochemical stability was determined by linear sweep voltammetry (LSV) of Li/PCE/SS cells at a scan rate of 1 mV s−1 over the range of 2-5.5 V at 25 °C.
https://doi.org/10.1016/j.electacta.2014.01.024_p2_9 | Two-electrode lithium coin cells were assembled by sandwiching the polymer composite electrolytes between lithium metal anode (∼300 μm thick) and lithium iron phosphate (LiFePO4) composite cathode (Li/PCE/LiFePO4 cell) and the results are compared with a cell comprising Celgard separator (Li/Celgard/LiFePO4 cell). The composite cathode was prepared by mixing active material (LiFePO4), conducting additive (Super P Li carbon) and PVdF binder (Kynar 2801) (75:15:10) using N-methyl pyrrolidinone (NMP) as solvent. The resulting slurry was coated on to Al foil (20 μm in thickness) using doctor blade technique and subsequently dried in the oven at 70 °C. Then it was pressed between stainless steel twin rollers and punched in to circular discs of 16 mm dia. The cycle performance of the selected polymer composite electrolytes is evaluated in LTO/PCE/LiFePO4 full cell. LTO composite anode was prepared by mixing active material (LTO), conducting additive (Super P Li carbon) and PVdF binder (Kynar 2801) (80:10:10) using N-methyl pyrrolidinone (NMP) as solvent. The resulting slurry was coated onto copper foil and dried in the oven at 70 °C. After suitable mass balance of active materials with respect to anode, active material (LiFePO4), conducting additive Super P and teflonized acetylene black (TAB-2) were mixed in the ratio (75:15:10) and pressed on SS mesh (∼2 cm2 area with 0.25 mm thickness, Goodfellow UK) using hydraulic press by applying a pressure of 6 tons [21], [22]. The test cells were fabricated in CR2016 coin cell. The electrochemical tests of the cells (Li/PCE/LiFePO4 and LTO/PCE/LiFePO4 cells) were conducted in an automatic galvanostatic charge-discharge unit, battery cycler >(BTS XWJ, Neware Tech. Co.), between 2.5-4.0 V and 1.0-2.5 V respectively at room temperature at a current density of 0.1 C (17 mAg−1). Rate capability of the cells was also studied between 0.1 C to 3 C. The activation of composite membrane to prepare polymer composite electrolytes and the fabrication of test cells were carried out in an argon-filled glove box with oxygen and moisture level <0.1 ppm.
https://doi.org/10.1016/j.electacta.2014.01.024_p3_3 | The surface morphology of the membranes were studied with FE-SEM. Fig. 1 shows the FE-SEM images of P(VdF-co-HFP)-BDN composite membranes. It is seen that the membranes exhibit three-dimensional network of fibers, with large number of fully interconnected pores formed by the interlaying of fibers with uniform bead free morphology. This indicates that fast evaporation of solvent takes place during electrospinning. The interlaid fibers impart sufficient mechanical strength to the membrane and fully interconnected micron-sized pores in the membranes make them an ideal host matrix for preparing polymer electrolytes. The fiber distribution histograms of the membranes show that average fiber diameter (AFD) decreases with increasing BDN content. Compared to ESM-03 and ESM-04, ESM-02 shows relatively higher AFD (1.89 μm) exhibiting fiber diameters ranging from 0.9 to 3 μm. AFD of ESM-03 and ESM-04 are 1.76 and 0.77 μm respectively. The decrease in AFD with increasing BDN content can be attributed to the reduced viscosity and increased dielectric constant of the spinning solution due to the presence of BDN, which leads to smaller fluid jet being present at the needle tip. The solution with lower viscosity and higher dielectric constant can easily form Taylor cone at the tip of the needle and cause formation of fibers with lower diameter [20]. Compared to other membranes, ESM-04 shows narrow fiber distribution and more uniform straight fibers. This can be attributed to the synergetic effect of viscosity and conductivity of the solution, which greatly depends upon the dielectric constant of the solution. Download : Download high-res image (622KB)Download : Download full-size image Fig. 1. Surface morphology of electrospun P(VdF-co-HFP)-BDN composite membranes with different BDN content (wt.%): (a) 0, (b) 3, (c) 6 and (d) 9.
https://doi.org/10.1016/j.electacta.2014.01.024_p3_6 | Ionic conductivity and cycle performance of polymer electrolytes greatly depends on the amount of liquid electrolyte encapsulated in the polymer matrix, which is primarily determined by porosity of the membrane. The interlaying of the fibers generates a porous structure in the electrospun membrane. Higher porosity of the membrane can enlarge the contact area between the polymer and liquid electrolyte so that the electrolyte can be well retained in the polymer which acts as the high conduction channels for the polymer electrolytes. The porosity of all the membranes is determined by n-butanol uptake and the values are compared with the porosity of membranes prepared by solution casting (Table 1). The solvent cast membranes showed porosity of 45 ± 5% while the electrospun membranes showed porosity >80%. ESM-04 shows the highest porosity (88%), while ESM-03, ESM-02 and ESM-01 show porosity of 85, 82 and 80% respectively. Higher porosity for ESM-04 may be due to the lower AFD, which results in loose packing of fibers and thereby higher porosity. Table 1. Comparison of electrochemical properties of electrospun, solution cast and hot pressed P(VdF-co-HFP)-BDN composite membranes with different BDN content (1M LiPF6 in EC/DEC, 1:1, w/w). BDN Content (wt.%) Electrospun membrane Solution cast membrane Hot pressed membranes Porosity (%) Uptake* (%) Melting temperature Tm (°C) Crystallinity (%) Conductivity at 30 ̊C (mS cm−1) Porosity (%) Uptake* (%) Uptake* (%) 0 88 400 153 43 2.9 39 170 12 3 85 418 150 35 4.1 41 195 20 6 82 452 149 32 5.0 44 220 25 9 80 475 147 30 6.3 49 250 29 * 1 M LiPF6 in EC/DEC (1:1, w/w)
https://doi.org/10.1016/j.electacta.2014.01.024_p3_7 | Electrolyte uptake of the membrane is directly related to both the pore structure and porosity. Fig. 3.(a) shows the comparison of electrolyte uptake of P(VdF-co-HFP)-BDN composite electrospun membrane with varying BDN content. The uptake values are obtained by soaking the fibrous membranes in 1 M LiPF6 in EC/DEC for a period of 1 h. The uptake of all samples was very fast and reached to equilibrium state in few minutes (∼15 min). Electrolyte uptake (%) of P(VdF-co-HFP)-BDN composite electrospun, solvent cast membranes and hot pressed membranes are tabulated in Table 1. The electrolyte uptake of P(VdF-co-HFP)-BDN composite electrospun/cast membranes are ranked in the order of ESM-04 > ESM-03 > ESM-02 > ESM-01. The high uptake of liquid electrolyte by electrospun membranes originates from the polarity of host matrix, amount of BDN, the membrane morphology such as average fiber diameter, pore structure, porosity and partial gelation of the membranes [7], [27], [28]. It is observed that electrolyte uptake increases with increasing BDN content, which shows that BDN has good affinity to the polar organic solvent. The result for electrospun membranes is in well agreement with the polymer membranes prepared by solution casting. It was observed that electrolyte uptake (%) of the membranes prepared by solution casting are 170, 195, 220 and 250 respectively for the membrane containing 0, 3, 6 and 9 wt.% BDN. The higher uptake observed for the electrospun membranes is due to the high porosity, fully interconnected pore structure and unique morphology (fibrous structure) of the membrane prepared by electrospinning [7]. To study the effect of BDN on the swelling capabilities of the membrane, hot pressed membranes were prepared. It was observed that the electrolyte uptake (%) of the hot pressed membranes followed the same order as that of the samples prepared by solution casting and electrospinning. The electrolyte uptake (%) of the membranes prepared hot pressing are 12, 20, 25 and 29 respectively for the membrane containing 0, 3, 6 and 9 wt.% BDN. The dense membranes prepared by hot pressing have very low porosity and therefore the electrolyte uptake is much lower than the membranes prepared by the other two methods Download : Download high-res image (281KB)Download : Download full-size image Fig. 3. (a) Electrolyte uptake (%) and (b) relative absorption ratio (R) of electrospun P(VdF-co-HFP)-BDN composite membranes with different BDN content (1 M LiPF6 in EC/DEC, 1:1, w/w).
https://doi.org/10.1016/j.electacta.2014.01.024_p3_8 | The high absorption of electrolyte by the porous membranes naturally leads to the speculation about the capability of the membranes to retain the absorbed electrolyte. The relative absorption ratio R of the porous membrane is shown in Fig. 3.(b) It is observed that leakage characteristics tend to reach an equilibrium state within 2 h. All the membranes exhibit a high electrolyte retention with a leakage <6, <13, and <14%, respectively, after 30 min, 1 h and 2 h. No leakage was observed for the composite membranes after 1 h, as shown in Fig. 4. The electrolyte retention properties of the polymer electrolytes are comparable to those reported for P(VdF-co-HFP) fibers with AFD ∼1.2 μm [4]. The high electrolyte retention by the polymer composite electrolytes may be due to the combined effect of high affinity of P(VdF-co-HFP) and BDN to the electrolyte, high surface area of the fibers, high porosity and the unique pore structure of electrospun membrane. Download : Download high-res image (151KB)Download : Download full-size image Fig. 4. Effect of temperature on ionic conductivity of polymer electrolytes based on electrospun P(VdF-co-HFP)-BDN composite membranes with different BDN content (1 M LiPF6 in EC/DEC, 1:1, v/v, frequency range 10 mHz to 1 MHz, amplitude 20 mV).
https://doi.org/10.1016/j.electacta.2014.01.024_p3_10 | The temperature dependent ionic conductivity of the polymer composite electrolytes in the temperature range -20 to 70 °C is shown in Fig. 4. The AC impedance spectra for all the samples comprised of only a spike and the bulk resistance of the sample was obtained from the intersection point of the spike at the real axis of the Nyquist plot. Ionic conductivity at 30 °C (mS cm−1) for polymer composite electrolytes are as follows ESM-04 (6.3) > ESM-03 (5.0) > ESM-02 (4.1) and ESM-01 (2.9). Ionic conductivity of polymer composite electrolyte with 9% BDN is 2 times higher than the polymer electrolyte based on pristine P(VdF-co-HFP). The observed high values of ionic conductivity of the polymer composite electrolyte may be due to the synergistic effect of high porosity, electrolyte uptake, fully inter connected pore structure, lower crystallinity, trans-gauche isomerism of BDN and increase in charge carrier concentration [16], [29]. Decrease in crystallinity increases the chain flexibility of the polymer and reduces the lattice-like rigidity of BDN, resulting in enhancement of rate of transition from gauche to trans state which leads to the increased ionic conductivity. Trans being a low energy and high defect state implies that for longer periods of time the BDN molecules in the composite predominantly resides in the lower energy state leading to enhanced ionic mobility [18]. Also–CN groups in BDN may interact with–CO groups of the polar solvents EC and DEC as well as with lithium ions leading to higher ionic conductivity [30]
https://doi.org/10.1016/j.electacta.2014.01.024_p3_11 | It is seen that in the temperature range -20 to 70 °C the log σ vs 1/T curves for all the polymer composite electrolytes are slightly curved, hence the activation energy for ionic conduction Ea can be obtained using the Vogel-Tamman-Fulcher (VTF) model {σ = σ0 T−1/2 exp [(–Ea/R(T-T0)]} instead of the simple Arrhenius model (σ = σ0 exp (–Ea/RT) used for the treatment of linear Arrhenius plots. The conductivity sharply decreases below 0 °C, due to the freezing property of carbonate solvents in the electrolyte solutions [31], however the conductivity is still comparatively high here because of the presence of BDN which acts as a good solvating medium above -38 °C [18]. BDN exists in plastic phase between -38 °C and 58 °C. Both gauche and trans (low energy, high defect state of BDN) isomers exist in this temperature range [16], [26], [29]. At temperature above 0 °C, gauche to trans transformation takes place and the concentration of the defect rich state increases, which in turn reduces the activation energy for ion transport, thereby improving ionic conductivity [26]. Thus compared with the polymer electrolyte based on pristine P(VdF-co-HFP), the incorporation of BDN greatly enhances the ionic conductivity of the polymer electrolytes, especially at low temperature. The ionic conductivity of the polymer composite electrolyte with 9% BDN is about 5.2 × 10−3 S cm−1 at 25 °C, approximately ∼2.3 times the magnitude of polymer composite electrolyte without BDN (2.3 × 10−3 S cm−1) at the same temperature. At–20 °C, the ionic conductivity of polymer composite electrolyte with 9% BDN (1.5 × 10−3 S cm−1), which is 2.7 times higher than polymer electrolyte based on pristine P(VdF-co-HFP) (5.6 × 10−4 S cm−1). It is observed that all the polymer composite electrolytes studied here show a smooth enhancement in conductivity with temperature. This is attributed to the increase in concentration and mobility of charge carriers with increasing temperature. All the polymer composite electrolytes reported here exhibit ionic conductivity >2.9 × 10−3S cm−1 at 30 °C, which makes them suitable for the use in lithium batteries at room temperature. The ionic conductivities of the electrospun P(VdF-co-HFP)-BDN composite membrane based electrolytes were lower than liquid electrolyte 1 M LiPF6 in EC/DEC (7 × 10−3S cm−1) at 25 °C. This is due to the slow ion conduction path in the fiber phase and the tortuosity of the pore structure.
https://doi.org/10.1016/j.electacta.2014.01.024_p3_13 | 3.4.1. Interfacial resistance and anodic stability Compatibility of the electrolyte with lithium metal anode is an important factor that determines the cycle performance of lithium cells. The impedance behavior of polymer composite electrolytes based on electrospun P(VdF-co-HFP)-BDN composite membranes is presented in Fig. 5. The spectra is in the form of a semi-circle with the real axis intercept at high frequency end denoting bulk electrolyte resistance (Rb) and that at low frequency end denoting electrode/electrolyte interfacial resistance (Rf). The Nyquist plot for the polymer electrolyte based on pristine P(VdF-co-HFP) shows two semicircles. The first high-frequency one is associated with ion transport processes in the electrolyte. The second depressed semicircle at low frequencies which is widely associated with passive layer and charge transfer resistance, thus constituting the interfacial resistance of the electrode/electrolyte assembly. The shape of the semicircles in the case of polymer electrolyte based on pristine P(VdF-co-HFP) show signs of substantial instability. Contrary to this, incorporation of BDN stabilizes the interfaces between the electrolyte and electrodes as only one semicircle is seen over the entire frequency range [32], [33]. The Rb values are low and are in the range 4-10 Ω for the polymer composite electrolytes having an area of ∼2 cm2, thus denoting a sufficiently high ionic conductivity as discussed earlier (Sec. 3.3). The cells with P(VdF-co-HFP)-BDN polymer composite electrolytes shows an initial interfacial resistance (Ri) < 65 Ω, whereas polymer electrolyte based on pristine P(VdF-co-HFP) shows Ri value of 118 Ω, which is 45-61% higher than P(VdF-co-HFP)-BDN composite polymer electrolyte. The Ri of the cell is observed to be 46, 50 and 65 Ω respectively for the polymer composite electrolytes with BDN content of 3, 6 and 9 wt.%. The Rf for all polymer composite electrolytes increased slightly with storage time, but is very low compared to other polymer electrolytes based on electrospun PVdF [36] or P(VdF-co-HFP) membranes [37] or PVdF based phase inversion membranes [38]. After 8 days of storage the cell with pristine P(VdF-co-HFP) showed Rf value of ∼270 Ω, which is 88-147% higher than P(VdF-co-HFP)-BDN composite polymer electrolyte. It is observed that Rf of polymer electrolyte based on P(VdF-co-HFP)-BDN gets stabilized after a storage time of 8 days, but that of pristine P(VdF-co-HFP) increases slightly upon storage even after 12 days (Fig. 5). Progressive expansion of the middle frequency range semi circle in the impedance spectrum reveals the formation and growth of passivation layer at the polymer electrolyte and lithium metal electrode interface with time. The increase in interfacial resistance with storage time may also be associated with degradation of physical contact between the electrode and polymer electrolyte. Download : Download high-res image (589KB)Download : Download full-size image Fig. 5. Variation of interfacial resistance of polymer electrolytes based on electrospun P(VdF-co-HFP)-BDN composite membranes with different BDN content (wt.%); (a) 0, (b) 3, (c) 6 and (d) 9; (Li/PCE/Li cells, frequency range 100 mHz to 1 MHz, amplitude 20 mV). The electrochemical stability studies (Fig. 6) show that polymer composite electrolyte based on pristine P(VdF-co-HFP) exhibits an anodic stability up to 4.6 V. By the incorporation of BDN in the polymer matrix, the electrochemical stability of polymer composite electrolytes is enhanced to >5.1 V. Thus, the polymer composite electrolytes have good anodic stability above 4.6 V versus Li/Li+, i.e., sufficient to be compatible with most of the common cathode materials used for lithium ion batteries. The high anodic stability may be due to the excellent affinity of the composite membrane to the carbonate based liquid electrolyte solution which partially swells the fibers and also the oxidation reactions taking place at the electrode/electrolyte interface. Therefore, similar to the polymer electrolyte based on P(VdF-co-HFP)-PAN blend membranes, the swollen phase of the P(VdF-co-HFP)-BDN composite membrane probably forms the complex compounds such as associated–CN-Li+ or–VdF-Li+ groups, the associated–CO-Li+ group and the associated–CN-Li+-OC–or–VdF-Li+-OC–group. This complex formation with lithium ion and dipole–dipole interaction between the–CO group of the carbonate molecules and VdF groups of P(VdF-co-HFP) or–CN groups of BDN may greatly enhances the electrochemical stability of the resulting polymer composite electrolytes [7], [34]. However in the present study, since the amount of BDN in the composite membrane is ≤9%, the major contribution to the enhancement of electrochemical stability is likely to be from the passivation of the interface due to oxidation reactions at the interface. The high anodic stability of the polymer composite electrolytes renders them compatible with high voltage cathode materials like LiCoO2 and LiMn2O4. Download : Download high-res image (101KB)Download : Download full-size image Fig. 6. Anodic stability by LSV of polymer electrolytes based on electrospun P(VdF-co-HFP) membranes with different BDN content (Li/PCE/SS cells, 1mVs−1, 2-5.5 V).
https://doi.org/10.1016/j.electacta.2014.01.024_p3_14 | 3.4.2. Evaluation of polymer electrolytes in LiFePO4 cell To demonstrate the application of the electrospun polymer composite electrolytes in lithium-ion batteries, Li/PCE/LiFePO4 cells were fabricated and subjected to cycle tests with a cutoff voltage of 4.0 V for the upper limit and 2.5 V for the lower limit at 0.1 C-rate at room temperature. LiFePO4 has been chosen because compared to conventional cathode materials based on transition metal oxides widely used in LIBs, LiFePO4 is environmentally benign, thermally stable, non-toxic, cheap and easy to fabricate. LiFePO4 has higher theoretical capacity (170 mAh g−1), flat operating voltage of 3.4 V and excellent cycling properties at low C-rate. Fig. 7(a) shows the discharge capacity vs. cycle number for the cell comprised of polymer composite electrolytes with different BDN content subjected to 100 cycles. The cell with composite polymer electrolytes showed an initial discharge capacity of 155 and 160 mAh g−1 respectively for polymer composite electrolyte with 6 and 9% BDN, which is corresponds to 91-94% of the theoretical capacity (170 mAh g−1) of the active material. The initial discharge capacity of the cell with pristine P(VdF-co-HFP) based polymer electrolyte exhibited only 145 mAh g−1, which 7-10% less compared to the cell with composite polymer electrolytes. After 100 cycles a discharge capacity fade of only ∼0.9 mAh g−1 was observed (over initial capacity) for the cells with composite polymer electrolytes. Fig. 7(b) shows the cycle performance of Li/LiFePO4 cell with Celgard separator and liquid 1 M LiPF6 in EC/DEC. The cell shows an initial discharge capacity of ∼120 mAh g−1. After 100 cycles, there is considerable capacity fade (5%) is observed for cell with Celgard. The higher capacity fade may due to the leakage of electrolyte. The higher discharge capacity of the cell with composite polymer electrolytes may be due to the higher ionic conductivity, porosity and electrolyte uptake of the composite membranes and their compatibility with lithium electrode. In the present study the cell with electrospun P(VdF-co-HFP)-BDN showed stable cycle performance up to 100 cycles. After 100 cycles the cells with polymer electrolytes with 6 and 9% BDN content delivered discharge capacities of 143 and 135 mAh g−1 respectively. The lower capacity fade maybe due to the heterogeneous gel structure of the electrospun membrane based polymer electrolyte. The unique structure of the polymer electrolytes based on electrospun membranes comprise a solid polymer fiber phase, a partially swollen amorphous fiber phase and a liquid electrolyte phase encapsulated in the pores of the membranes. The solid phase in the core of the fiber plays the role of mechanical substrate, liquid electrolyte phase and swollen polymer phase respectively act as the fast and slow conduction path to give a good cycle performance [20], [35], [36]. Download : Download high-res image (228KB)Download : Download full-size image Fig. 7. Cycling properties of Li/LiFePO4 cell with: (a) polymer electrolytes based on electrospun P(VdF-co-HFP)-BDN composite membranes with different BDN content. Inset: Cycle performance of Li/LiFePO4 cell with PCE based on pristine P(VdF-co-HFP) and (b) with Celgard (25 °C, 0.1 C rate, 2.5-4.0 V). The electrochemical performance of Li/LiFePO4 cells with P(VdF-co-HFP)-BDN composite polymer electrolyte based on electrospun membranes and Celgard, at different current densities are evaluated and shown in Fig. 8. The cells were cycled between 0.1 and 3C-rate and back to 0.2C-rate for 10 cycles each continuously. All the cells showed good discharge capacity and cycling performance even at higher C-rate and retain similar capacity after the current density is changed back to 0.2C-rate after 40 cycles, which clearly demonstrates high capacity retention of the cells. The capacity was normalized by the capacity obtained at 0.1 C rate. The nature of the porous membrane has a poor effect on the cycling test performances at low rate [37], [38]. At high C rates, the effect of the membrane morphology is observed [37], [38]. At low C rates, it is seen that both Celgard and composite polymer electrolyte based on electrospun membranes have similar capacities. But at 3 C rate, composite polymer electrolyte with 9% BDN content shows much higher capacity compared to the Celgard membrane. The lower interfacial resistance, higher ionic conductivity, porosity, electrolyte uptake and pore structure of the composite polymer electrolyte is responsible for the higher normalized capacity. At a fixed thickness, a less conductive electrolyte (Celgard) results in an increase of the ohmic drop and the ion concentration gradient in the electrolyte leading to lower capacity [37], [38]. The lowering of capacity at high C rate is also attributed to the nature of the electrode. LiFePO4 cathode material is known to suffer the limitation of lower performance at higher C-rate and reduced temperatures due to slow Li+ ion diffusion at the solid, two-phase boundary of LiFePO4/FePO4 [39]. Download : Download high-res image (139KB)Download : Download full-size image Fig. 8. Normalized rate capability of Li/LiFePO4 cell with polymer electrolytes based on electrospun P(VdF-co-HFP)-BDN composite membrane with varying BDN content and comparison with celgard (25 °C, 0.1-3 C rate, 2.5-4.0 V). An evaluation of polymer electrolyte with 6% BDN was carried out in LTO/PCE/LiFePO4 full cell configuration and the cycle performance is presented in Fig. 9. The cell delivers an initial discharge capacity of 120 mAh g−1. The cell showed stable cycle performance. After 100 cycles the cell showed discharge capacity of 110 mAh g−1 and % capacity fade (based on the initial discharge capacity) was only ∼8% with a coloumbic efficiency of >98%. This evaluation demonstrates the suitability of polymer electrolytes based on electrospun P(VdF-co-HFP)-BDN composite membranes for lithium ion battery applications. Download : Download high-res image (77KB)Download : Download full-size image Fig. 9. Cycling properties of LTO/LiFePO4 cell with polymer electrolytes based on electrospun P(VdF-co-HFP)-BDN composite membranes with 6 wt% BDN content (25 °C, 0.1 C rate, 1.0-2.5 V).
https://doi.org/10.1016/j.electacta.2014.01.024_p4_2 | Electrospinning technique is used to prepare P(VdF-co-HFP)-BDN fibrous composite membrane with high porosity and uniform morphology. The suitability of the membrane as host matrix for the preparation of polymer composite electrolyte and its application in lithium ion batteries is explored. Porosity, electrolyte uptake measurement and complex AC-impedance studies were conducted to examine the polymer electrolyte membrane. Incorporation of plastic crystalline material significantly improved the conductivity and electrochemical properties of polymer composite electrolyte. The polymer composite electrolyte performs with stable charge–discharge characteristics when evaluated in lithium-ion cell. The good discharge capacity and cycle performance indicate that polymer electrolytes based on electrospun blend/composite membranes are suitable for application in safe, reliable and long lasting lithium ion batteries.
https://doi.org/10.1016/j.electacta.2014.01.162_p1_2 | Lithium batteries are identified as the ultimate choice of power to energize portable electronic devices such as laptop computers, digital cameras, cellular phones etc.,[1]. They are the technology of choice for future hybrid electric vehicles, which are urgently needed for addressing energy and environmental issues [2]. The state-of-art lithium-ion battery comprises a graphitic electrode (anode) and a positive electrode (cathode) obtained from layered/olivine lithium transition metal oxides separated by a poly (olifine) separator soaked in a non- aqueous liquid electrolyte [3], [4].The key role of a separator is to prevent electrical short circuits between the electrodes with a rapid admission of ionic charge carriers [5].
https://doi.org/10.1016/j.electacta.2014.01.162_p1_3 | The ionic conductivity of the porous membranes mainly depends on the conductivity of liquid electrolyte, membrane`s porosity, tortuosity of the pores, thickness and its wettability [6], [7]. Microporous polyolefin membranes which are made up of poly ethylene (PE) or poly (propylene) (PP) are commonly used for lithium-ion battery applications. Although, these membranes provide excellent chemical and mechanical properties, the low porosity (about 40%) and poor wettability, remain a problem area [8]. Consequently, these factors restrict the performance of the batteries [9], [10]. Therefore, in order to circumvent these problems numerous attempts are being made to develop porous polymeric separators for lithium-ion batteries.
https://doi.org/10.1016/j.electacta.2014.01.162_p1_4 | The commercially available Celgard (2325) membrane is composed of poly (propylene) (PP)/poly(ethylene) (PE)/poly (propylene)(PP) trilayer structure. The low melting point of PE enables its use as a thermal fuse. When the temperature approaches (due to unexpected chemical reactions in a battery system) the melting point of the polymer 135 °C, for PE and 165 °C for PP, the shutdown process takes by losing its porosity [5]. However, these membranes possess only 50% porosity and the wettability of the membranes is also low.
https://doi.org/10.1016/j.electacta.2014.01.162_p1_5 | Very recently, the electrospinning method has drawn attention due to its versatility and simple preparative methods [11], [12]. These are made up of thin fibres from micron to submicron diameters. Another advantage is the inter-laying fibres generate large porosity (>90%) with fully interconnected pore structure and large surface area to volume ratio facilitating high electrolyte uptake and easy transport of ions [13]. PVdF-HFP has slightly lower critical surface tension value ‘γc’ (25 mN m−2) than commercially available poly (propylene) separator (29 mNm−2) which facilitates for better wettability of the non-aqueous electrolytes [14]. On the other hand, PVC is mechanically robust, inexpensive and compatible with a large number of carbonate plasticizers, and has been reported for lithium-ion battery applications [15], [16].
https://doi.org/10.1016/j.electacta.2014.01.162_p1_6 | In the present work, an attempt has been made to prepare a trilayer polymeric membrane by electrospinning in order to enhance the uptake of electrolyte solution and to improve the mechanical integrity and thermal stability of the polymeric membrane. The cycling performance of the trilayer membrane was analysed by assembling a 2032-type coin cell with Li/LiFePO4 configuration and the obtained results are compared with the commercially available Celgard membrane.
https://doi.org/10.1016/j.electacta.2014.01.162_p2_2 | The electrospinning equipment (Plastomek, India) consists of a high voltage supplier (25 kV), and a syringe pump with a plastic syringe equipped with a 22 gauge stainless steel needle. Aluminum foil was used to collect the membrane. PVdF-HFP (88:12) (Kynar 2801, Alf Chem, Japan), poly (vinyl chloride) (Aldrich, USA) were used as received. The distance between the orifice and the aluminum collector was 10 cm and the applied voltage was 12 kV. The solution feeding speed was fixed as 1 ml/h at 25 °C. The polymer solution composed of PVdF-HFP and acetone was electrospun on an aluminum collector. Then PVC was electrospun over PVdF-HFP. The same procedure was adopted to coat PVdF-HFP over PVC in order to get a trilayer configuration. The overall thickness of the membrane was 70 microns. In order to maintain the adhesiveness among the membranes, the coating process was completed within 30mins. Morphological examination of the films was made by a scanning electron microscope (FE-SEM, S-4700, Hitachi) under a vacuum condition (10−1 Pa) after sputtering gold on one side of the films. The histogram of the electrospun membranes were generated from the SEM images using the Image J software. TG measurements were performed at a rate of 10 °C min−1 between temperature ranges from 20 to 300 °C in a nitrogen atmosphere. The ionic conductivity of the membranes sandwiched between two stainless steel blocking electrodes (1 cm2 diameter) was measured using an electrochemical impedance analyzer (IM6-Bio Analytical Systems) between 50 mHz and 100 kHz frequency range at ambient temperature. The mechanical strength of the electrospun membrane was determined using a tensile machine (Tinius Olsen, Germany) according to ASTM D882-09 standards with a constant cross-head speed of 10 mm min−1. The stretching of Celgard membrane was in machine direction (MD). The composite cathode was prepared by blending LiFePO4 as active material with acetylene black carbon as electronic conductor and poly(vinylidene fluoride) as binder in the 70:20:10 wt.% ratio respectively as reported earlier[17], [18].The electrolyte was 1 M LiPF6 in ethylene carbonate (EC)/dimethyl carbonate(DMC) with a 1:2 volume ratio (Merk, Germany). The lithium metal foil (Aldrich, USA) was used as anode.
https://doi.org/10.1016/j.electacta.2014.01.162_p3_2 | Fig. 1 shows the SEM image of PVdF-HFP electrospun single layer membrane. The SEM image appears with lot of beads (Fig. 1a) with an average fibre diameter of less than 200 nm. The formation of beads along with the nanofibers is an undesirable property. The exact reason for the formation of beads is yet to be understood. According to Shui and James[19] the bead formation is a complex process which competes with solidification. The formation of beads can be avoided by increasing the viscosity of the solution (higher polymer concentration) and increasing the charge density or reducing the surface tension. In the present study, the formation of beads was avoided by increasing the polymer concentration and also reducing the surface tension by adding dimethyl formamide as an additional solvent (Fig. 1b). Fong et al. [20] eliminated the formation of beads in poly (ethylene oxide), PEO system by reducing its surface tension with the addition of ethanol in water. Similarly, Lin et al. [21] formed a beads-free poly (styrene) membrane by adding a small amount of carbon surfactants during electrospinning. It is also observed from the histogram of the electrospun membrane (Fig. 1c) that the average fibre diameter varies from 600 nm to 1.6 microns.
https://doi.org/10.1016/j.electacta.2014.01.162_p3_4 | Fig. 2 (a) depicts the surface morphology of PVdF-HFP/PVC/PVdF-HFP trilayer membrane. The cross-sectional SEM image of the PVdF-HFP/PVC/PVdF-HFP trilayer membrane is shown in Fig. 2(b) which implies a hairy rod structure with lot of pores which may facilitate to entrap huge amount of liquid electrolyte and thereby lithium ion conduction. The histogram of the trilayer membrane Fig. 2 (c) shows that the electrospun membrane has an average fibre diameter between 800 nm to 1.9 microns. The maximum number of fibres has an average diameter of 1.45 micron.
https://doi.org/10.1016/j.electacta.2014.01.162_p3_6 | In order to determine the thermal stability of electrospun polymeric membranes TG-DTA analysis was made. Generally, the heating process brings a lot of changes in the polymeric membranes and finally leaving behind inert residue. The TG traces of Celgard, PVdF-HFP(single layer) and PVdF-HFP/PVC/PVdF-HFP (trilayer) polymeric membranes are displayed in Fig. 3(a). A weight loss of around 2% was observed for the PVdF-HFP single layer membrane around 50 °C and is attributed to the removal of residual solvents and moisture absorbed at the time of loading the sample. Further weight loss between 125-130 °C is attributed to the melting point of PVdF-HFP [14], [22].The irreversible decomposition starts around 160 °C. For the trilayer membrane the onset decomposition starts around 230 °C and is attributed to the higher melting point of PVC [15]. The electrospinning of PVC resulted in a strong barrier effect preventing the PVdF-HFP from the thermal degradation to a certain extent and this observation is an indication of the fact that the trilayer membrane is stable up to a temperature of 230 °C in nitrogen atmosphere [23], [24]. On the other hand, the observed weight loss which corresponds to 8 wt.% at 135 °C for the Celgard membrane is attributed to the melting point of poly ethylene. Moreover it meets out a weight loss of nearly 10% at 135 °C. The photographs of the trilayer and Celgard membrane before and after heat treatment at 150 °C are shown as Fig. 4.
https://doi.org/10.1016/j.electacta.2014.01.162_p3_9 | In order to quantify the mechanical strength, the stress-strain properties have been measured and are shown in Fig. 5. The PVdF-HFP (single layer) system shows a typical behaviour of flexible amorphous thermoplastic material whose deformation characteristic is very similar to rubber [25]. Upon electrospinning a second layer of PVC on to the PVdF-HFP mat a bilayer configuration is obtained. The fine nanofibers of PVC fill the interstices of the PVdF-HFP mat [25], [26]. Upon further electrospinning of a third layer of PVdF-HFP on to a bilayer leads to the sandwich configuration. It is also evident from the Fig. 5 that the trilayer membrane exhibits higher tensile value than the single layer (PVdF-HFP) membrane. However, the tensile strength of the trilayer membrane is inferior to the Celgard membrane [27], [28].
https://doi.org/10.1016/j.electacta.2014.01.162_p3_11 | According to Choi et al. [29] the existence of the solvents such as chloroform and acetone on the surface of the electrospun polymeric membrane may induce physical cross linking and eventually deteriorate the surface morphology. Therefore, in the present study, all the electrospun membranes were dried at 50 °C in a vacuum oven for 24 h before characterization in order to remove the solvents.
https://doi.org/10.1016/j.electacta.2014.01.162_p3_17 | Based on the above experiments the porosity of the single layer was measured as 70% and showed an electrolyte uptake of 247% with a solution leakage of 0.75%. The membrane exhibited an ionic conductivity of the order of 3.2 × 10−3 S cm−1 at 25 ˚C. On the other hand, upon coating PVC over PVdF-HFP, the porosity of the trilayer membrane has been reduced significantly to 62% with a remarkable reduction in the uptake (230%) of electrolyte solution. The solution leakage and ionic conductivity were calculated as 0.5% and 1.58 × 10−3 S cm−1 respectively. The reduction in the porosity and uptake of the electrolyte may be attributed to higher fibre diameter of trilayer membrane (Fig. 1c above 800 nm). Table 1 compares the physical properties of single, trilayer and Celgard membranes.
https://doi.org/10.1016/j.electacta.2014.01.162_p3_19 | Fig. 6(a) illustrates the typical charge and discharge (potential vs. time) profiles obtained at 25 °C between 2.5 and 4.0 V vs. Li/Li+ at different current regimes. The cell showed a highly reproducible and well defined flat potential charge/discharge plateaus, around at 3.45 V vs. Li/Li+, which is a typical characteristic LiFePO4-based composite electrode [23], [33], [34], [35].
https://doi.org/10.1016/j.electacta.2014.01.162_p3_21 | The discharge capacity as a function of cycle number is also depicted in Fig. 6(b).First, five formation cycles were performed at low C- rate (0.1 C). At its first cycle, a specific discharge capacity of about 125mAh g−1 was observed, for the cell with trilayer membrane while the cell with the Celgard delivered 120 mAh g−1. Upon cycling at C/5-rate the cell delivered a discharge capacity of 123 mAh g−1. An abrupt decrease in capacity was observed at 2 C and 5C- rates. The reduction in the discharge capacity at higher current regime is a typical characteristic of LiFePO4 material which is attributed to its low electronic conductivity and limited diffusion of Li+- ion into its structure that causes electrode polarization [17], [18]. Further, the declining discharge capacity at higher C-rates may be due to the solid electrolyte interface (SEI) film formation with electrolyte decomposition [36]. Recent study also revealed that, the increase in interfacial resistance value which originates from parameters related to the electrode design such as thickness and density can cause capacity fading at higher rates [37]. In the present study, irrespective of the C-rates, the Celgard membranes delivered a lower discharge capacity when compared to trilayer membrane. While comparing the performance of trilayer membrane with the reduction in the discharge capacity of Celgard membrane is attributed to the lower uptake of electrolyte solution which arises due to the lower porosity of the polymeric membrane. In a similar way, Kim et al.,[38], [39] reported better cycling performance for SiO2/Al2O3 -coated PVdF-HFP membranes than poly propylene separator with Li [Ni1/3Co1/3Mn1/3]O2 as cathode.
https://doi.org/10.1016/j.electacta.2014.01.162_p3_22 | The cell operated with the expected voltage vs. capacity profiles, and thus accounting for a good interfacial contact between electrodes and trilayer membrane. It is also quite obvious from the Figure that the cell retained its original capacity when cycled again at 1 C rate after 45 complete charge/discharge cycles. The results here discussed, although preliminary, demonstrate the feasibility of employing trilayer polymeric membranes with better electrochemical properties.
https://doi.org/10.1016/j.electacta.2014.01.162_p4_2 | A trilayer polymeric membrane composed of PVdF-HFP/PVC/PVdF-HFP was electrospun successfully and it exhibited better electrochemical properties than the commercially available Celgard membrane. The better performance of the electrospun membrane has been attributed to higher porosity and uptake of the electrolytes over commercially available Celgard membrane.
https://doi.org/10.1016/j.electacta.2014.02.008_p1_2 | Lithium ion batteries are playing an increasingly important role in the portable electronic market and electric vehicles (EV) due to their high energy and power density properties. As the bridge connecting the positive and negative electrodes, the electrolyte plays a crucial role affecting the overall electrochemical performance of the cell including capacity, rate, safety and durability. So far, most efforts concerning electrolyte optimization have been made on organic solvent mixing, solvent molecule modification and the careful selection of additives [1], [2]. Solvent mixing such as the combination of EC and DEC has been proven to be an effective way to overcome the drawbacks of each single solvent and thus remarkably improve the electrochemical performance. As a matter of fact, all the electrolyte systems for commercial Li-ion cells are based on mixing solvents. By comparison, the synergistic effect between different lithium salts (Li salts) has rarely been reported, and LiPF6 is still the dominant Li salt in commercial Li-ion batteries. There is a considerable amount of data showing that Li-salt mixing can combine the advantages of individual salts, and simultaneously circumvent their shortcomings.
https://doi.org/10.1016/j.electacta.2014.02.008_p1_3 | The widespread use of LiPF6 is attributed to its remarkable features including high solubility, good ionic conductivity, high dissociation constant and satisfactory electrochemical stability. In spite of these merits, poor thermal stability and hydrolysis of the salt in the presence of trace amounts of H2O are severe problems restricting the development of high performance Li-ion batteries. Efforts are being made to identify new Li salt electrolytes to replace LiPF6 in the next generation of advanced lithium ion battery systems [3], [4], [5], [6], [7]. Very recently, researchers have shown that a practical solution is to utilize LiPF6 as the main salt, but augment it with a secondary Li salts to form a blended salt system [8], [9], [10], [11]. For example, adding a certain amount of LiBOB into a LiPF6-based electrolyte is beneficial to the build-up of the solid electrolyte interface (SEI) film on the graphite anode [11], [12]. Similarly, the addition of 5 wt% LiDFOB into a LiPF6-based electrolyte contributes to an enhancement of the cycling performance of LiFePO4/graphite cells [13].
https://doi.org/10.1016/j.electacta.2014.02.008_p1_4 | Most recently, lithium bis(fluorosulfonyl)imide (LiFSI) is emerging as a new Li salt for Li-ion cells, as this salt shows much improved thermal stability, higher ionic conductivity and a higher Li transference number in solution compared to LiPF6 [3], [14]. However, this salt is known to severely corrode the Al current collector. The corrosion reaction starts at potentials of around 3.3 V vs. Li/Li+, and possibly originates from the F-S bonds in the FSI anions or the residual chloride (Cl−) impurities inherited from the synthesis process of LiFSI [3], [15]. In addition, the inability of the by-products such as Al(FSI)3 to form a protective layer may aggravate the destruction of the Al current collector. This is similar to the corrosion of Al foil that has been seen with lithium bis(trifluoromethanesulfonyl)imide (LiTFSI) [4], [7]. The persistent corrosion of Al foil by FSI makes it difficult to substitute it for LiPF6 in Li-ion batteries.
https://doi.org/10.1016/j.electacta.2014.02.008_p1_5 | Recently, scientists in Nippon Shokubai Co. Ltd. reported the improvement of cycling performance of a LiCoO2/graphite cell by the addition of 0.2 mol L−1 LiFSI into their electrolyte which was comprised of 1.0 mol L−1 LiPF6 in EC/EMC (3:7, V/V). This result shows that the method of Li salt mixing holds promise for the Li-ion battery industry. Of course, this result needs further confirmation, and the corrosion behaviour of LiFSI is still a severe problem restricting the practical application of this salt. In this sense, the suppression of the corrosion of this salt to the Al current collector is of great significance for its successful applications. Unlike LiFSI, lithium bis-oxalato borate (LiBOB) has been investigated for more than 10 years [4], [16], [17] and its good passivating properties are well recognized. The Al current collector is stable up to 5.0 V vs. Li/Li+ in organic electrolytes containing LiBOB since an effective passivation layer can be formed on the Al surface [4], [16]. However, the graphite anode usually exhibits high impedance when used in electrolyte containing LiBOB due to the strong passivating effects of the salt. Besides, LiBOB has a limited solubility in organic solvents [10] and is sensitive to moisture and other impurities.
https://doi.org/10.1016/j.electacta.2014.02.008_p1_6 | In this work, a LiPF6/LiFSI/LiBOB ternary-salt electrolyte system is applied in an attempt to alleviate the above issues of the individual Li salts. LiFSI is used to provide higher ionic conductivity and ensure good cycling stability. LiBOB is employed to inhibit the severe corrosion of Al foil caused by the FSI anions. The synergistic effect between LiFSI and LiBOB contributes to an improvement of rate performance and cycling behaviour for both the LiFePO4 cathode and the graphite anode. Moreover, an excellent compatibility between the graphite anode and LiFePO4 cathode in the ternary-salt electrolyte system was also confirmed by the full cell tests.
https://doi.org/10.1016/j.electacta.2014.02.008_p2_2 | The reference electrolyte was 1 mol L−1 LiPF6 (battery grade, 99.99% purity) dissolved in ethylene carbonate/ethyl methyl carbonate (EC/EMC, 3:7, V/V) from Shenzhen Capchem Technology Co., Ltd. LiFSI (battery grade, 99.99%, Huasheng Chemical Co., Ltd) and LiBOB (battery grade, 99.9%, Shenzhen Capchem Technology Co., Ltd) were employed as the auxillary Li salts at different concentrations. The binary-salt electrolyte systems based on LiPF6/LiFSI were prepared by adding 0.1, 0.2, 0.35 and 0.5 mol L−1 LiFSI into the reference electrolyte, respectively. To control the total concentration of Li salts, the molar ratio between LiPF6, LiFSI and LiBOB in the ternary-salt electrolyte system was set as 0.8:0.2:0.2 (i.e. 0.8 mol L−1 LiPF6/0.2 mol L−1 LiFSI/0.2 mol L−1 LiBOB in EC/EMC (3:7, V/V) solvent).
https://doi.org/10.1016/j.electacta.2014.02.008_p2_3 | Spherical graphite powders (mesocarbon microbeads, MCMB) with an average size of 15 μm (Shenzhen Beterui New Energy Materials Group Co., Ltd. China) were applied as the anode material. A LiFePO4 sample (Advanced Lithium Electrochemical Co., Ltd. Aleees) was used as the cathode material. The LiFePO4 cathode was prepared by mixing the active material, Super P carbon black and polyvinylidene fluoride (PVDF) at 82:8:10 (weight ratio) in 1-methyl-2-pyrrolidone (NMP) solvent using a FA25 superfine homogenizer at a speed of 10000 rpm. The slurry was then coated onto Al foil using a doctor blade. The graphite anode consisting of 88.8% MCMB, 8% PVDF and 3.2% acetylene black was prepared by casting the slurry onto Cu foil. The electrodes were calendered and punched into discs of ½ inch diameter and thoroughly dried for 16 h at 120 °C under vacuum before use.
https://doi.org/10.1016/j.electacta.2014.02.008_p2_4 | Assembly of the half cells were conducted in an argon-filled glove box (OMNI-LAB, VAC) with the oxygen and water content below 0.5 ppm. Celgard 2400 polypropylene film was used as the separator and EC/EMC (3:7, V/V) solvent containing different amounts of LiPF6, LiFSI and LiBOB salts was applied as the electrolyte. Lithium foil (99.9% purity) was used as the counter electrode. Full cells were assembled with a graphite anode and a LiFePO4 cathode through the same processing procedure. All the electrochemical measurements were performed on Maccor S4000 (Maccor Instruments, USA). The test voltage ranged from 2.5 to 4.2 V for the LiFePO4/Li half cells and from 2 to 0.005 V for the graphite/Li half cells. Three cycles of formation were applied to LiFePO4 half cells at 0.1 C and at 0.05 C to graphite half cells, respectively. Rate performance for graphite consisted of full discharges at rates of 0.1, 0.2, 0.5, 1, 2, 5 and 10 C after being charged at 0.2 C. However, a charge rate of 0.1 C was used for the 0.1 C discharge rate. The test voltage ranged from 2.2 to 4.1 V for the LiFePO4/graphite full cells. Three cycles of formation at 0.05 C charge and 0.05 C discharge rates were applied between 2.2 and 4.1V. Long-term cycling of the full cells was carried out with 1 C charge and 1 C discharge rates in the same voltage range for 200 cycles. Cyclic voltammetry (CV) tests were carried out for the LiFePO4 cathode in the potential range of 2.5 and 4.2 V at a scanning rate of 0.05 mV s−1 on an Autolab potentiostat (PGSTAT302 N, Autolab Instruments, Switzerland). Ionic conductivity of the electrolyte was measured by a conductivity meter (DDS-307A, Rex, Shanghai). Electrochemical impedance spectroscopy (EIS) was performed over the frequency scope from 10−2 to 105 Hz on a Zahner Elektrik electrochemical workstation (IM6e, Zahner, Germany) with a voltage amplitude of 5 mV. All impedance measurements were carried out at the discharge potential with a depth of discharge (DOD) of 60% after different cycles.
https://doi.org/10.1016/j.electacta.2014.02.008_p3_2 | Fig. 1 presents the cycling performance of graphite/Li half cells in the electrolyte based on LiPF6/LiFSI binary-salt electrolytes at the 0.2 C charge and 0.5 C discharge rates. A distinct difference of the cycling behaviour in the electrolytes containing different molar ratios of LiFSI is observed. As shown in Fig. 1, the graphite electrode exhibits an excellent capacity retention ratio of ca. 99.6% after 100 cycles in the 1.0 mol L−1 LiFSI/EC/EMC (3:7, V/V) electrolyte, which is considerably higher than that obtained in other electrolyte systems, revealing that LiFSI-based electrolyte has a distinct enhancement to the cycling stability of the graphite electrode. Compared with the reference electrolyte without the addition of LiFSI salt, the addition of 0.2 mol L−1 LiFSI significantly enhances the cycling behaviour of the graphite anode. After 100 cycles, the graphite anode exhibits a capacity retention ratio of ca. 95.1%, which is considerably higher than that obtained in the reference electrolyte. These results can be easily ascribed to the enhancing effect of the LiFSI additive. However, the cycling stability deteriorates with the increasing content of LiFSI. Capacity retention ratio of the electrode is only 87.2% and 86.8% in the electrolyte containing 0.35 mol L−1 and 0.5 mol L−1 LiFSI salt, which is in conflict with the enhancing effect of the LiFSI and possibly arises from the synergistic effect between PF6− and FSI− anions but the mechanism is too complicated to figure out at the current stage, a reasonable explanation about the detailed mechanism is being investigated in our lab and may be proposed in the next paper.
https://doi.org/10.1016/j.electacta.2014.02.008_p3_4 | The rate performance of graphite anodes in the electrolytes with different concentrations of LiFSI shows the similar trends as seen in Fig. 2. Clearly, the addition of 0.1 mol L−1 and 0.2 mol L−1 LiFSI effectively improved the rate capability of the graphite anode. In the electrolyte containing 0.2 mol L−1 LiFSI, the electrode retains 97.8% of its initial capacity at a rate of 10 C, which is higher than the 95.0% obtained in the reference electrolyte [18]. When the content of LiFSI is increased to 0.35 mol L−1 and above, a decrease of the rate capability of the electrode is observed, especially at high discharge rates.
https://doi.org/10.1016/j.electacta.2014.02.008_p3_6 | Here it can be easily concluded that addition of 0.2 mol L−1 LiFSI into 1 mol L−1 LiPF6 based electrolyte contributes to a significant improvement of the electrochemical performance of the graphite anode. The improvement can be ascribed to two possible reasons: the increase of ionic conductivity in the presence of LiFSI salt and the synergistic effect between the anions of PF6– and FSI−. High ionic conductivity ensures the fast diffusion of lithium ions in the electrolyte. As shown in Fig. 3, the ionic conductivity of the electrolyte containing 0.1 mol L−1 and 0.2 mol L−1 LiFSI is 9.33 mS cm−1 and 9.60 mS cm−1, respectively. This is higher than the 9.17 mS cm−1 seen in the reference electrolyte without LiFSI salt. In the electrolyte containing 0.35 and 0.5 mol L −1 LiFSI, a rapid decrease of ionic conductivity is observed, which is most likely due to the increased association between Li ions and the anions at high Li salt concentration. The synergistic effect between PF6− and FSI− anions is not clear and an explicit explanation about the detailed mechanism needs further study [13]. Nevertheless, similar synergism has been reported for LiPF6/LiBOB, LiPF6/LiBF4 and LiPF6/LiODFB binary-salt electrolytes, and is believed to be associated with the formation of a thin and compact SEI film at the electrode/electrolyte interface [7].
https://doi.org/10.1016/j.electacta.2014.02.008_p3_8 | Although a significant electrochemical enhancement of the graphite anode is achieved using an electrolyte containing 0.2 mol L−1 LiFSI, the LiFePO4 cathode is difficult to effectively cycle in this electrolyte. As demonstrated in Fig. 4a and 4b, the LiFePO4 cathode performs well in the first several cycles in the electrolyte containing 0.2 mol L−1 LiFSI. Afterwards, the galvanostatic profile (Fig. 4a) and the CV curve (Fig. 4b) fluctuate dramatically at potentials above 3.5 V, indicating the onset of distinct side reactions. As shown in Fig. 4a, it takes a significant amount of charging time for the LiFePO4/Li cell to reach the upper cut-off voltage. The extremely high charge capacity means a high irreversible capacity during the charge process, which is most probably attributed to the severe corrosion of the Al current collector caused by the LiFSI salt. From the seventh cycle, the cell cannot reach the upper cut-off voltage and the electrochemical cycle is terminated.
https://doi.org/10.1016/j.electacta.2014.02.008_p3_10 | The corrosion behaviour of the Al current collector in electrolyte containing 0.2 mol L−1 LiFSI was of particular interest to us. To evaluate this behaviour, we polarized pure Al foil to 5.0 V vs. Li/Li+ in the LiPF6-based electrolyte systems with and without the LiFSI additive and the results are shown in Fig. 5. The red line shows the behaviour in the reference electrolyte, where the maximum polarization current for Al foil is around 0.01 mA cm−2. This is well below the accepted critical current density caused by corrosion [3], [16]. By contrast, in the electrolyte containing 0.2 mol L−1 LiFSI salt, an oxidation current is initiated at potentials above 3.4 V vs. Li/Li+, illustrating the corrosion of Al foil. The corrosion potential obtained in this study is consistent with the 3.3 V reported by Abouimrane et al. [15]. The corrosion current remarkably increases with electrode potential in the same scan and is significantly enhanced by scan number. This is believed to be associated with the increasing corrosion area on Al surface [19], [20]. The maximum current density in the fifth cycle reaches 0.65 mA cm−2, which is almost 60 times larger than the residual current of Al polarized in the electrolyte without LiFSI. This explains the strong side reaction in CV and galvanostatic profiles for the LiFePO4 cathode at high potentials. Generally, the corrosion of Al foil by FSI anions is believed to originate from the F-S bonds in the FSI anions or the residual chloride (Cl−) impurities inherited from the synthesis process of LiFSI [3], [15]. Considering the high purity (99.99%) of LiFSI used in this study, the corrosion is more likely to be attributed to the intrinsic corrosive properties of FSI−.
https://doi.org/10.1016/j.electacta.2014.02.008_p3_12 | To suppress the corrosion of Al current collector from FSI−, LiBOB is introduced into the binary-salt electrolyte [21], [22]. To eliminate the impact of Li salt concentration on the electrolyte performance, the total Li salt concentration was controlled at 1.2 mol L−1, specifically, LiPF6, LiFSI, LiBOB in the ternary-salt electrolyte is controlled to be 0.8, 0.2 and 0.2 mol L−1, respectively. Fig. 6 presents the CV diagram of Al foil in the ternary-salt electrolyte. Clearly, the maximum corrosion current is only ca. 0.028 mA cm−2 after 50 cycles, less than one thirtieth of that obtained in the binary-salt electrolyte without LiBOB salt. It is interesting to see that the oxidation current reaches a maximum value at 4.1 V and decreases sharply with increasing potential from 4.1 to 4.5 V. In the subsequent cycles, the CV curves almost overlap each other. The small difference in oxidation current between the 100th and the 150th cycles in the inset of Fig. 6 shows that the corrosion current has been effectively suppressed. The inhibiting effect should be attributed to the formation of a stable protective layer which can prevent the Al current collector from being further oxidized. With the presence of LiBOB in the electrolyte, the main component of the protective layer is commonly considered as AlBO3 or B2O3 etc. [4], [23], which act as the protective layer suppressing the corrosion from FSI anions.
https://doi.org/10.1016/j.electacta.2014.02.008_p3_14 | Cycling performance and Columbic efficiency of the LiFePO4 cathode in the ternary-salt electrolyte at 1 C charge and discharge rate are displayed in Fig. 7. With addition of 0.2 mol L−1 LiBOB salt, LiFePO4 cathode cycles fairly well. After 200 cycles, the LiFePO4 electrode still retains a reversible capacity of 153.9 mAh g−1 without any capacity loss [24], [25]. Moreover, the coulombic efficiency for most of the electrochemical cycles is close to 100%, indicating very weak side reactions during the long-term cycling test. The improvement of the electrochemical performance is believed to be ascribed to the effective suppression of Al corrosion by the LiBOB salt.
https://doi.org/10.1016/j.electacta.2014.02.008_p3_16 | Fig. 8 compares the cycling performance of the graphite anode in the reference electrolyte, in the binary-salt electrolyte containing 0.2 mol L−1 LiFSI and in the ternary-salt electrolyte containing 0.8 mol L−1 LiPF6, 0.2 mol L−1 LiFSI and 0.2 mol L−1 LiBOB, respectively. As shown in the figure, the graphite anode in the reference electrolyte exhibits a certain capacity degradation during 120 cycles while the cycling behaviour is significantly improved by addition of 0.2 mol L−1 LiFSI. It is interesting to see that the addition of 0.2 mol L−1 LiBOB further improves the cycling capability of the graphite anode. Capacity retention of the electrodes is obtained to be 88.2%, 93.5% and 97.0% after 120 cycles for the electrolyte with 1.0 mol L−1 LiPF6, 1.0 mol L−1 LiPF6/0.2 mol L−1 LiFSI and 0.8 mol L−1 LiPF6/0.2 mol L−1 LiFSI/0.2 mol L−1 LiBOB, respectively. The superior cycling performance of graphite anodes can be ascribed to the compact protective SEI film consisting of some semi-carbonates arising from the LiBOB salt [26].
https://doi.org/10.1016/j.electacta.2014.02.008_p3_18 | Fig. 9 presents the rate capability of the graphite anode in electrolytes containing different Li salt compositions. Obviously, rate performance of the graphite anode in the LiPF6/LiFSI binary-salt and LiPF6/LiFSI/LiBOB ternary-salt electrolytes is better than that in the pure LiPF6-based electrolyte. In the LiPF6/LiFSI/LiBOB ternary-salt electrolyte, 96.9% and 96.3% of its capacity are retained at 5 C and 10 C, respectively. This is slightly higher than the capacity retention of 96.2% and 95.0% in the reference electrolyte. Compared with the very poor rate capability of the graphite anode in 1 mol L−1 LiPF6/0.2 mol L−1 LiBOB as shown in the inset of Fig. 9, this result suggests that addition of LiFSI helps to suppress the high electrode impedance resulting from the addition of LiBOB. The synergistic effect between LiFSI and LiBOB helps in two ways. First, a stable passivation film is built up on the Al surface, thus suppressing the corrosion arising from FSI anions. Second, the high internal resistance of the SEI film at the graphite/electrolyte interface arising from the BOB anions is reduced. This conclusion can be further confirmed by the impedance measurements of the graphite anode in electrolytes containing different Li salt compositions as shown in Fig. 10. Each set of the Nyquist plots consists of two semicircles. The high-frequency and intermediate-frequency semicircles are related to the resistance of the passivating SEI film (RSEI) and the charge-transfer resistance (Rct), respectively [27], [28] (the equivalent circuit is presented as the inset in Fig. 10). In the LiPF6/LiFSI binary-salt and LiPF6/LiFSI/LiBOB ternary-salt electrolyte, the electrode impedance is significantly lower than that obtained in the pure LiPF6 electrolyte. This explains the improved rate performance of the graphite anode in the binary and ternary Li salt electrolytes. As discussed above, the impedance decrease can be mainly attributed to the change of the surface film condition (e.g. film composition or thickness) resulting from the synergistic effects between the selected Li salts.
https://doi.org/10.1016/j.electacta.2014.02.008_p3_21 | In addition, the electrochemical performance of LiPF6/LiFSI/LiBOB ternary-salt electrolyte system was also evaluated in a full cell with a graphite anode and a LiFePO4 cathode. As Fig. 11 demonstrates, the cell exhibits a good capacity retention ratio of ca. 84.3% after 200 cycles at 1 C charge and 1 C discharge rates with a high average Coulombic efficiency (>99.8%), suggesting an excellent compatibility between the graphite anode and LiFePO4 cathode in the LiPF6/LiFSI/LiBOB ternary-salt electrolyte system.
https://doi.org/10.1016/j.electacta.2014.02.008_p4_2 | Synergistic effects between LiFSI and LiBOB salt in LiPF6/EC/EMC electrolyte was investigated in this work. Addition of 0.2 mol L−1 of LiFSI into 1.0 mol L−1 LiPF6-based electrolytes can effectively improve the cycling stability and rate performance of the graphite anode. However, the LiFePO4 cathode is difficult to cycle in this electrolyte due to the severe corrosion of the aluminium current collector by LiFSI. On the one hand, the introduction of 0.2 mol L−1 LiBOB is able to effectively passivate the aluminium current collector and suppress the corrosion arising from FSI anions. On the other hand, LiFSI helps to reduce the high impedance at the electrode/electrolyte interface arising from LiBOB salt. Both the LiFePO4 cathode and the graphite anode exhibit high rate performance and improved cycling stability in the electrolyte based on the LiPF6/LiFSI/LiBOB ternary-salt system. Moreover, an excellent compatibility between the graphite anode and LiFePO4 cathode in the LiPF6/LiFSI/LiBOB ternary-salt electrolyte system is also confirmed by the full cell tests. In a sense, this study shows that mixing Li salts may be just as important to the electrolyte optimization as the solvent mixing is. However, the mechanism of the synergistic effect is still not clear and is likely very complex. Further investigations about the synergistic effect between LiFSI and LiBOB on the rate capability of the graphite anodes in the ternary-salt electrolyte system is currently being carried out in our lab.
https://doi.org/10.1016/j.electacta.2014.02.027_p1_2 | As an inactive material to bind together the active material, the conducting agent and the current collector, the binder has great impact on the electrochemical performances of the electrode when used in Li-ion batteries [1]. PVDF has been successfully used as a commercial binder for both positive and negative electrode in Li-ion battery industry [2], [3], but it still has some disadvantages. PVDF is generally dissolved in the volatile, flammable and explosive N-methyl-2-pyrrolidone (NMP), which poses serious pollution to the environment. Furthermore, the low flexibility, relatively high price and poor recyclability are unfavorable to its application in large-scale batteries [4]. Therefore, the development of alternative binders with less cost and more environmental friendly feature is essential.
https://doi.org/10.1016/j.electacta.2014.02.027_p1_3 | Water soluble polymers, such as sodium polyacrylate (PAANa) [5], [6], carboxymethyl cellulose (CMC) [7], [8], [9] and alginate [10] have been explored as binders for use in Li-ion batteries [11]. These works primarily focused on using them for anode materials such as graphite or silicon [12], [13]. Recently, much effort has been devoted to exploring these water soluble materials for the use of cathode. Carboxymethyl cellulose (CMC) [9], polyacrylic acid (PAA) [14], [15] and styrene-butadiene rubber (SBR) [16] have already been used as binders for lithium iron phosphate (LiFePO4, LFP) cathode. These water soluble polymers exhibited some advantages over the commercial non-aqueous PVDF in improving electrochemical properties of LFP cathode, especially the rate properties.
https://doi.org/10.1016/j.electacta.2014.02.027_p1_4 | Chitosan is a cationic polysaccharide composed of β-1, 4-linked glucosamine units obtained by deacetylation of chitin extracted from the exoskeleton of crustaceans, fungi and insects, which makes it easy to obtain from abundant natural sources and thus environmental benign [17]. Chitosan itself is insoluble in water but could be dissolved into acid solutions. Recently, chitosan has been tried to be used as a binder for graphite anode [18]. Carboxymethyl chitosan (C-CTS) is a water soluble chitosan derivative prepared by carboxymethylation of chitosan. More recently, we firstly reported our investigation on C-CTS as a water soluble binder for Si/carbon composite and SnS2 nano-sheet anode [19], [20]. These two anodes with C-CTS exhibited significantly improved electrochemical performances than PVDF and other conventional water soluble binders such as CMC.
https://doi.org/10.1016/j.electacta.2014.02.027_p1_5 | In this work, we report our progress on C-CTS as a binder for LFP cathode. The electrochemical performances of LFP cathode with C-CTS binder were investigated in detail by charge/discharge test, cyclic voltammetry and electrochemical impedance spectroscopy. These results were compared with the conventional water soluble binder of CMC and the commercial non-aqueous PVDF.
https://doi.org/10.1016/j.electacta.2014.02.027_p2_3 | LFP powder was obtained from Aleees Group (Taiwan, ROC). Styrene-butadiene rubber (SBR) in the form of an aqueous emulsion of 48 wt% was purchased from Shanghai Gaoqiao BASF Dispersions Co. (China). PVDF (Solvay Solef ®6020) was purchased from Shenzhen Micro Electron Co. (China). Carboxylmethyl chitosan (viscosity = 10-80 mPa·s) was purchased from Aladdin Chemistry Co. (China); CMC (viscosity = 800-1200 mPa·s) was purchased from Dingying Trading Co. (China). The electrolyte of 1 M LiPF6 in ethylene carbonate (EC, ≥99.9%)/diethylene carbonate (DEC, ≥99.9%)/dimethyl carbonate (DMC, ≥99.9%) (v/v/v = 1/1/1) was purchased from Zhangjiagang Guotai-Huarong New Chemical Materials Co. (China) (water content <10 ppm).
https://doi.org/10.1016/j.electacta.2014.02.027_p2_4 | The FTIR spectra were taken on a Fourier transform infrared spectroscope (FTIR) (Bruker, Tensor 27, Germany). The morphologies of the LFP electrodes were observed by scanning electron microscope (SEM; Hitachi S-4800, Japan) equipped with an energy-dispersive spectroscopy detector (EDS). Electrochemical impedance spectroscopy (EIS) and cyclic voltammetry (CV) results were obtained with a Zennium/IM6 electrochemical workstation (Zahner, Germany). Thermal gravimetric analysis (TGA)/differential scanning calorimetry (DSC) measurements were conducted on a STA 409 C/PC-PFEIFFER VACUUMTGA-7 analyzer (NETZSCH-GertebauGmbH, Germany) in an Ar atmosphere with a heating rate of 5 °C min−1 from 25 °C to 800 °C.
https://doi.org/10.1016/j.electacta.2014.02.027_p2_6 | The LFP powder was mixed with carbon black and binder (C-CTS/SBR in a weight ratio of 2:3) in a weight ratio of 90:6:4 in deionized water to form homogeneous slurry. For comparison, a PVDF-based electrode with 80 wt% LFP, 10 wt% carbon black, 10 wt% PVDF and a CMC-based electrode with 90 wt.% LFP, 6 wt% carbon black, 4 wt% binder (CMC/SBR in a weight ratio of 2:3) were prepared. The final pH value for the slurry prepared with C-CTS was 7.5 at 25 °C. The slurry was coated onto a 20-μm-thick aluminum foil and then dried at 110 °C in a vacuum oven for 12 h to remove the solvent thoroughly.
https://doi.org/10.1016/j.electacta.2014.02.027_p2_8 | Coin cells (CR2025) were assembled to test the electrochemical performances. Circular electrodes were punched out with an area of 1.54 cm−2 and a loading level of 5.4 mg cm−2. Pure lithium metal was employed as the anode. The cells were charged and discharged galvanostatically in a fixed potential range from 2.5 V to 4.0 V at 25 °C. The capacity was calculated based on the active mass of the electrodes. The high-temperature tests of the cells were performed at 60 °C.
https://doi.org/10.1016/j.electacta.2014.02.027_p3_3 | TGA/DSC thermograms of C-CTS are presented in Fig. 1. In TGA graph, C-CTS showed a 10% weight loss before 100 °C and another 50% weight loss from 260 °C to 764 °C, due to the loss of absorbed water and its decomposition, respectively [21]. In DSC curve, the declined exothermic flow at the range of 160 °C-222 °C corresponded to the self-crosslinking of C-CTS. Therefore, the electrodes with C-CTS were dried in vacuum at 110 °C. Download : Download full-size image Fig. 1. TGA/DSC graph of carboxymethyl chitosan in Ar atmosphere.
https://doi.org/10.1016/j.electacta.2014.02.027_p3_4 | A self-crosslinking experiment was conducted by heating C-CTS sample at 180 °C for 24 h. Fig. 2 presents the FTIR spectra of the pristine and self-crosslinked C-CTS. The pristine C-CTS exhibited several absorption peaks among 1030-1150 cm−1 related to saccharide structure, two peaks at 1410/1650 cm−1 corresponding to -COOH asymmetric/symmetric vibrations, a peak at 1560 cm−1 related to -NH2 bending vibration and a broad band at 3450 cm−1 corresponding to hydrogen bonded O-H stretching vibrations [22]. For the self-crosslinked C-CTS sample, a new peak appeared at 1700 cm−1 which was attributed to the–C = O stretch of ester group formed by the reaction of the hydroxyl group and carboxyl acid in C-CTS after heating. The crosslinking was further confirmed by a solvation test. The pristine C-CTS could be easily dissolved in water to form a clear solution (Fig. 3a). As a comparison, the “self-crosslinked” sample could not be completely dissolved in water even vigorously stirred in water for 24 h, leaving some crosslinked precipitate in the bottom of the vial (Fig. 3b). Download : Download full-size image Fig. 2. FTIR spectra of pristine and self-crosslinked C-CTS. Download : Download full-size image Fig. 3. Photographs of (a) C-CTS solution and (b) Self-crosslinked C-CTS solution.
https://doi.org/10.1016/j.electacta.2014.02.027_p3_5 | Swelling property of the LFP electrodes were examined by soaking them in the commercial electrolyte (1 M LiPF6, EC/DEC/DMC =1/1/1, by volume). The thickness of the electrodes with different binders was measured before and after immersion in the electrolyte for 48 h. The thickness of LFP cathodes with C-CTS varied from 73.0 μm to 74.4 μm after 48 h immersion, with an increase of 2.5% as compared with 3% and 23.9% for CMC and PVDF, respectively (Table 1). The results show that C-CTS is more resistant to the electrolyte than PVDF and CMC. Table 1. Thickness of electrodes prepared with different binders measured at 0 h, 24 h and 48 h. Binder Thickness/μm Thickness/μm Thickness/μm (0 h) (24 h) (48 h) C-CTS 73.0 74.3 74.4 CMC 120.7 121.7 122.7 PVDF 78.7 90.1 92.6
https://doi.org/10.1016/j.electacta.2014.02.027_p3_7 | The cycling performance of LFP electrodes prepared with C-CTS, CMC and PVDF was shown in Fig. 4a. By applying C/5 rate from 2.5 V to 4.0 V, three different electrode delivered a specific capacity of 147 mAh g−1, 152 mAh g−1 and, 142 mAh g−1 after 200 cycles, respectively. LFP electrode with C-CTS showed slightly lower discharge specific capacity than that with PVDF, but higher than CMC. Fig. 4b showed the rate capability of the LFP electrode with C-CTS, CMC and PVDF, respectively. The rate test was increased gradually from C/5 to 5 C and finally returned back to C/5. The electrode with C-CTS showed a discharge capacity of 155.5/116.5 mAh g−1 at (C/5)/3 C. 74.9% capacity retention of C/5 was retained at 3 C for LFP electrode with C-CTS as compared with 68.4%/73.4% for CMC/PVDF, respectively. At a higher rate of 5 C, the electrode with C-CTS retained 65% discharge capacity of its C/5 capacity, as compared with 55.9% and 39.4% for CMC and PVDF, respectively. When returned the rate back to C/5, the reversible capacity quickly increased to 155.6 mAh g−1, 150.4 mAh g−1 and 155.6 mAh g−1 for C-CTS, CMC and PVDF, respectively. Download : Download full-size image Fig. 4. (a) Cycling performance and (b) Rate performance of LFP electrodes with different binders.
https://doi.org/10.1016/j.electacta.2014.02.027_p3_8 | The typical low and high magnification SEM images of the LFP electrode with C-CTS before and after 200 cycles are presented in Fig. 5. No obvious morphological change was observed for the electrode with C-CTS, indicating that the electrode was able to maintain the integrity even after 200 cycles. Download : Download full-size image Fig. 5. SEM images of LFP electrodes with C-CTS, (a,c) before and (b,d) after 200 cycles.
https://doi.org/10.1016/j.electacta.2014.02.027_p3_9 | The discharge voltage profiles at different rates were shown in Fig. 6 for LFP electrode with C-CTS and PVDF. Both electrodes displayed a typical plateau at about 3.4 V (vs. Li/Li+) from C/10 to C/2, corresponding to the electrochemical lithiation process of LFP [3]. The discharge plateau then decreased due to the polarization at higher rates (1C-5 C) as expected. LFP electrode with CTS displayed a broader discharge plateau at 3 C and 5 C, showing apparently a smaller polarization at higher current density compared with PVDF. Download : Download full-size image Fig. 6. The voltage profiles of LFP electrodes at different rates with (a) C-CTS binder and (b) PVDF binder.
https://doi.org/10.1016/j.electacta.2014.02.027_p3_10 | EIS was employed to characterize the impedance properties of LFP electrode with different binders. Fig. 7(a) displayed the Nyquist plots of LFP electrodes with C-CTS, PVDF and CMC after 3 formation cycles. All Nyquist plots consisted of a depressed semicircle in the high frequency region, the semicircle at medium frequency range correlated with the electron transfer resistance (Rct) and the straight line at lower frequency corresponding to Li+ diffusion resistance in electrode bulk, namely the Warburg impedance[23], [24]. LFP electrode with C-CTS showed a smaller semicircle diameter at the high/middle frequency compared with CMC and PVDF, indicating an improved kinetic of electrode reactions (i.e. charge transfer and polarization). Download : Download full-size image Fig. 7. (a) Nyquist plots of LFP electrodes with different binders at 3rd cycle (b) CV scans of the fresh LFP cathodes with different binders.
https://doi.org/10.1016/j.electacta.2014.02.027_p3_11 | To better understand the impact of the binders on the charge–discharge processes of LFP electrodes, CV were performed at a scan rate of 0.2 mV s−1 from 2.5 V to 4.0 V (Fig. 7b). The oxidation and reduction peaks of all binders appeared at around 3.6 V and 3.3 V [25]. The separation between redox peaks was 0.37 V, 0.35 V and 0.47 V for C-CTS, CMC and PVDF, respectively. C-CTS showed comparable separation between redox peaks with CMC, but much smaller than PVDF, thus lower concentration polarization than PVDF.
https://doi.org/10.1016/j.electacta.2014.02.027_p3_12 | The Li-ion diffusion coefficient was calculated based on the Randles-Sevcik equation (1) where ip, F, R, T, C*, v, A and D are the peak current in amperes, the Faraday constant (96485 C mol−1), the universal gas constant (8.314 J mol−1 K−1), temperature (K), the initial concentration in mol cm−3, the scan rate in V s−1, the electrode area in cm2, and the diffusion constant in cm2 s−1, respectively. The equation could be written at 25 °C as (2) where m is the electrode mass in g, C*Li is the initial concentration of Li in LFP in mol cm−3 and is 0.0228 mol cm−3 here, Ae is the electrode area per unit mass in cm2 g−1 and is taken as the effective area of (010) plane which is 15.1 m2 g−1 here. Dapp1/2 is the apparent diffusion constant of Li+ ions in cm2 s−1, m, ip are obtained from the testing results [3]. The concerning data and calculated results are listed in Table 2. The Dapp of LFP electrode prepared with C-CTS is 2.185 × 10−15 cm2 s−1, which is higher than CMC (1.718 × 10−15 cm2 s−1), almost 7 times higher than that of PVDF (3.08 × 10−15 cm2 s−1). As we know, Li+ intercalation and de-intercalation can be assumed as a reversible reaction; the larger diffusion coefficient indicates better transportation of Li+ ions in electrodes, thus better high-rate performances. These results are in good agreement with the experimental data that LFP electrode with C-CTS showed better rate performance. Table 2. Calculated results of apparent diffusion coefficient based on CV tests. Binder Peak current/mA Electrode mass/mg Dapp/×10−16 cm2 s−1 C-CTS 3.79 6.19 21 .85 CMC 2.66 4.90 17.18 PVDF 1.87 8.13 3.08
https://doi.org/10.1016/j.electacta.2014.02.027_p3_13 | Olivine system (coated or non-coated with carbon) has a major issue with high-temperature cycling [14]. The olivine LFP performs even worse at 37 °C with significant capacity loss. Amine et al. have revealed that, although the LFP/mesocarbon microbead electrode showed almost no capacity fading after 100 cycles at room temperature, LFP capacity faded by 41%/70% when cycled at 37 °C/55 °C, respectively [26]. We evaluated the electrochemical performance of LFP electrodes with different binders at 60 °C. Fig. 8a compared the rate performances of LFP electrode with C-CTS and PVDF at 60 °C from C/10 to 10 C. Both electrodes kept the same discharge capacity with no fading from C/10 to 0.3 C. At higher rates of 0.5C-5 C, LFP electrodes with C-CTS exhibited higher specific capacity than PVDF, e.g. 151.2/104 mAh g−1 at (C/2)/10 C, as compared with 135.5/1.9 mAh g−1 at (C/2)/10 C for PVDF. Apparently, LFP electrode with C-CTS exhibited better performance at high rates than PVDF at 60 °C. Based on these results, we tested the high-rate cycling performances of LFP electrode with C-CTS at 60 °C (Fig. 8b). At 1 C/10 C rate, the electrode delivered a first discharge capacity of 154/145 mAh g−1 and kept a retention of 91.82%/62.1% after 80 cycles, respectively. These experiments demonstrate that C-CTS performed well when used as a binder for LFP electrode, especially at high rates and high temperature. Download : Download full-size image Fig. 8. (a) Ragone plots of C-CTS/LFP and PVDF/LFP electrodes at different rates at 60 °C and (b) Cycling performance of LFP electrode with C-CTS at 1 C/10 C at 60 °C.
https://doi.org/10.1016/j.electacta.2014.02.027_p4_2 | We have demonstrated that carboxymethyl chitosan (C-CTS) could serve as a water soluble binder for LFP electrode in Li-ion batteries for the first time. Swelling test showed that LFP electrode with C-CTS is more resistant to the electrolyte than that with PVDF and CMC. LFP electrode with C-CTS exhibited comparable cycling capability with that with PVDF and CMC, but better performances at high rates both at room temperature and elevated temperature (60 °C). EIS and CV experiments revealed that LFP electrode with C-CTS showed a favorable electrochemical kinetics, accounting for the better high-rate performances as compared with those with the conventional water soluble CMC and the commercial non-aqueous PVDF binder. These results proved that C-CTS could be adopted as an efficient water soluble binder for LFP electrodes for Li-ion batteries.
https://doi.org/10.1016/j.electacta.2014.03.025_p1_2 | The use of lithium ion batteries (LIBs) for electrical vehicles(EVs) and hybrid electrical vehicles (HEVs) has been pursued in an attempt to displace fossil fuel and address environmental issues [1], [2], [3]. Cost, lifetime and safety are the major issues in the successful application of LIBs for electrical energy storage involved in transportation [4], [5]. Moreover, the high storage performance of electrical energy at high charge and discharge rates is essential for EVs and HEVs [6]. Lithium iron phosphate (LiFePO4), with its olivine structure, was ﬁrst studied by Padhi et al., [7] and has attracted extensive interest as a potential cathode material for LIBs because of its numerous appealing features, such as high theoretical capacity (170 mA h g−1), high safety, environmental benignity, and low cost [8], [9], [10], [11], [12]. These advantages render it as a promising contender as cathode material for the EVs batteries [13], [14]. However, the critical issues existing in LiFePO4 (LFP) electrode, namely the slow kinetic and poor conductivity, greatly hinder their practical applications [15], [16]. Therefore, current strategies to enhance the electrochemical performance of LFP include carbon coating on LFP [17], [18], [19], [20], [21], metal doping [22], [23], [24], and LFP particle size reduction [25], [26], [27], [28], [29], [30]. The carbon coating process has been massively used in industry because the conductive carbon layer increases the electron migration rate during the charge/discharge processes. Metal doping is able to expand the Li+ diffusion channel and increase the output voltage of LFP-based Li-ion battery. The reduction of LFP particle size results in the shortening of the Li+ diffusion path; however, the disadvantage is that the high surface area requires higher loading amount of binders to glue these small LFP particles together, where the inclusion of binders further decreases the capacity. Though the current modfication of LFP make it possible to achieve high power batteries, the high capability of the material at high rates (particularly >20 C) remains a big challenge. Consequently, pursuing new synthetic method is essential.
https://doi.org/10.1016/j.electacta.2014.03.025_p1_3 | Graphene [31], a one-atom thick two-dimensional carbon structure, is an emerging material with many potential applications. Recently, it has been demonstrated that graphene is very useful in the design of superior cathode materials for lithium-ion batteries due to its high electronic conductivity, mechanical strength, and ﬂexibility [32], [33], [34], [35], [36], [37], [38]. It is noteworthy, on the other hand, that the size and dispersion of nanoparticles on graphene are crucial factors for improving cell performance [39], [40] because small particle size plus good dispersion can endow the electrode with a high surface area to bring the required conductivity and shorten the diffusion length for Li ions, which are beneﬁcial for high lithium storage and rate capability [39]. According to literature, however, most LFP/graphene composites prepared so far have the aggregation of LFP nanoparticles on the graphene surface may result in a capacity fading and poor cycle performance [41], [42]. In addition, the unattached LFP particles were not sufficiently used during cycling. Therefore, it is remains a challenge to develop an easy and general approach for the synthesis of well-dispersed carbon coating on LFP/graphene composite with favored structures for high-performance lithium-ion batteries.
https://doi.org/10.1016/j.electacta.2014.03.025_p1_4 | We describe a simple strategy, which is based on the idea of space conﬁnement, for the synthesis of carbon coating on LiFePO4 nanoparticles/graphene nanosheets (denoted as C-LFP/GNs) composites in a water-in-oil (W/O) emulsion system. The size of LFP nanoparticles could be controlled below 40 nm with good reproducibility, and the loading efﬁciency could be also notably enhanced. Such composites with the LFP anchored ﬁrmly on the GNs are advantageous for inhibiting aggregation and offer a direct short pathway for Li+ diffusion. Specifically, this well C-LFP/GNs composites is able to deliver high reversible capacities with superlative cyclic capacity retention at different current rates for prolonged cycling, and exhibit excellent high-rate performance at a current rate as high as 60 C. The excellent electrochemical performance and special structure of the composites thus offer a way to prepare graphene-based electrode materials for high energy density and high-power LIBs.
https://doi.org/10.1016/j.electacta.2014.03.025_p2_3 | The graphite oxide was synthesized from natural graphite ﬂake (Alfa Aesar, 325 mesh) by a modiﬁed Hummers method [43], [44]. As-prepared graphite oxide was dispersed in water by ultrasonication for 30 min, followed by a low-speed centrifugation to get rid of any aggregated GONs.
https://doi.org/10.1016/j.electacta.2014.03.025_p2_5 | In a typical experimental procedure, 5.8 g of Cetyltrimethyl Ammonium Bromide (CTAB) was dissolved in a mixture of 10 ml of n-pentanol and 60 ml of n-hexane. Then, 10 ml of GONs aqueous dispersion (1 mg mL−1) was slowly poured and intensely stirred for 30 min at room temperature resulting in the formation of a golden water-in-oil emulsion. Then 4 mmol of Fe(NO3)3·9H2O andNH4H2PO4 or 6 mmol of LiOH·H2O was added to this golden water-in-oil emulsion while stirring. After 10 min of vigorous agitation, equivalent volumes of two separate microemulsion solutions containing Fe(NO3)3 and NH4H2PO4 or LiOH were mixed rapidly. The suspension of the microemulsion were transferred into stainless steel autoclaves and heated at 200 °C for 10 h, followed by cooling to room temperature naturally. After cooled to ambient temperature, the black participates was obtained by centrifugation, and then washed for several times with distilled water. After drying in the vacuum oven at 60 ∘C overnight, as-synthesized LiFePO4/graphene was mixed and ground with citric acid, and acetone was added to make a uniform slurry mixture, here citric acid acted as carbon source and resulted a uniform carbon coating on the LiFePO4 particles. The mixture was annealed at 600 °C for 3 h in an Ar/H2 atmosphere (Ar: H2 = 95: 5) in order to carbonize citric acid and perfect the defective graphene sheets, as well as to increase the crystallinity of the carbon coating on LiFePO4/graphene samples. For comparison, Pure C-LiFePO4 were also prepared by the similar procedure without any GNs.
https://doi.org/10.1016/j.electacta.2014.03.025_p2_7 | The resulting sample was characterized by means of X-ray diffraction (XRD, Rigaku D/max-γB) with monochromated Cu Kα radiation at a scanning rate of 2o min−1 in the range of 10-60o. Morphology of products was characterized by scanning electron microscopy (SEM, Hitachi S4800) and high resolution transmission electron microscopy (HRTEM, JEM-2100) with an accelerating voltage of 200 KV. Carbon element was analyzed using vario EL cube (Elementar, Germany). The specific surface area was measured by the Brunauer-Emmett-Teller (BET) method using ASAP2020. Additionally, Raman spectra were recorded at room temperature by employing an InVia Raman spectrometer using 633 nm red laser with 10% intensity to determine the extent of graphitic disorder.
https://doi.org/10.1016/j.electacta.2014.03.025_p2_9 | The C-LFP/GNs active material powder (∼200 mg) was mixed with Super P carbon black and polyvinyldifluoride (PVDF, Kynar HSV 900), with weight ratio of 80:10:10, in N-Methylpyrrolidone (NMP) solvent to produce an electrode slurry. The mass of active materials was calculated at ca.4.1 mg and integrated into two-electrode CR2025-type coin cells for electrochemical measurements, with C-LFP/GNs composite electrode as cathode, metallic lithium foil as anode, porous polypropylene films as separator; electrolyte was 1.0 M LiPF6 dissolved in ethylene carbonate (EC) and dimethyl carbonate (DMC) and diethyl carbonate (DEC) at a volumetric ratio of 1:1:1. The discharge-charge tests were conducted at various rates within a voltage window from 2 V to 4.5 V (vs. Li+/Li) on the Battery Testing System (BTS) battery testing system (Neware, Shenzhen, China). Cyclic voltammogram (CV) tests were recorded on an electrochemical workstation (CHI, 660 d) between 2.6 and 4.5 V at a scan rate of 0.1 mV s−1. Electrical impedance spectroscopy (EIS) experiments were carried out on a Parstat 2273 advanced electrochemical systems in the frequency range mainly from 100 kHz to 10 mHz with the a.c. signal amplitude of 5 mV.
https://doi.org/10.1016/j.electacta.2014.03.025_p3_2 | As shown in Fig. 1, the synthesis is a straightforward process in a W/O emulsion system: Firstly, as-prepared graphite oxide was dispersed in water by ultrasonication for 30 min, followed by a low-speed centrifugation to get rid of any graphene oxide (GO) nanosheets (Figure S1, ESI†). The second step was the formation of a water-in-oil emulsion containing GO. The basal plane of GO is partially hydrophobic while the functional groups attached on their surface make them hydrophilic. The ﬂexible GO could restack around water droplets with using CTAB as sufactant. The third step was the synthesis of uniformly nonaggregated LFP nanoparticles. All the stages of nucleation, growth, and crystallization of LFP nanoparticles were carried out in the conﬁned nanoscale water pools of the W/O microemulsions. Fourthly, the hydrothermal treatment of the microemulsions is an effective route for the crystallization of LFP nanoparticles under mild conditions. Finally, the mixture was annealed at 600 °C for 3 h in an Ar/H2 atmosphere in order to carbonize citric acid and perfect the defective graphene sheets, as well as to increase the crystallinity of the C-LFP/GNs samples.
https://doi.org/10.1016/j.electacta.2014.03.025_p3_4 | The composition and structure of the samples are studied by XRD, with the result shown in Fig. 2a. all Bragg peaks are indexed to a well-crystallized orthorhombic structure LFP phase with the space group of Pnmb. Diffraction peaks which might appear for graphene are absent, most likely because they are below the limits of detection by XRD or, in the case of the graphene (002) peak, because they are likely to be eclipsed by the LFP (111) peak. The absence of a reﬂection peak at approx-imately 11o indicates that the GO cannot be distinguished, consistent with full or partial reduction to graphene. Meanwhile, no crystalline carbon was detected, implying the residual carbon from carbonize citric acid is in an amorphous phase. The vario EL cube was used to measure the carbon content in both products. It was confirmed that the residual carbon of C-LFP and C-LFP/GNs were 4.12 wt% and 11.24 wt%, respectively, suggesting GNs in C-LFP/GNs was about 7 wt%. The crystal lattice parameters are a = 5.9965 Å, b= 10.3327 Å, c = 4.6878 Å for LFP/C, and a= 5.9874 Å, b = 10.3437 Å, c= 4.6912 Å for C-LFP/GNs. Both sets of parameters are very close to the values of LiFePO4 (ICDD PDF no. 40-1499, a= 6.019 Å, b =10.347 Å, c = 4.704 Å).
https://doi.org/10.1016/j.electacta.2014.03.025_p3_6 | Raman spectroscopy is a non-destructive approach to characterize graphitic materials, in particular to determine the ordered and/or disordered crystal structure of graphene sheets [45]. In the Raman spectrum, the D peak usually corresponds with the k-point phonons of A1g symmetry while the G peak is related to the E2g phonons of Csp2 atoms [46], and their relative intensity gives the clue to the ordered and/or disordered crystal structures of graphene. The Raman spectra of the obtained C-LFP/GNs composites and graphene are shown in Fig. 2b, a broad D band (1330 cm−1) and a broad G band (1590 cm−1) are observed in both samples [47]. The intensity ratio (ID/IG) of D band to G band is related to the extent of π-conjugation and concentration of defects, which are 1.26 and 1.34, respectively, for GNs and C-LFP/GNs. The intensity of the characteristic peak of the D band is slightly stronger than that of the G band, indicating the existence of graphene in the as-prepared composites. According to Brunauer-Emmett-Teller (BET) analysis, a total specific surface area of 104.6 m3 g−1 is obtained (Figure S2, ESI†).
https://doi.org/10.1016/j.electacta.2014.03.025_p3_7 | The size and morphology of the as-prepared products were characterized by SEM and TEM. Fig. 3a shows the SEM image of the C-LFP/GNs. It is observed that the sample has a characteristic sheet-like structure, suggesting that the LFP nanoparticles are successfully LFP anchored on the graphene with a W/O emulsion system (Figure S3, ESI†). More close observations by TEM on morphology and structure of the C-LFP/GNs composites are given in Fig. 3b-d. A low-resolution TEM image (Fig. 3b) of an individual composited nanosheet exhibits a curved characteristic and a low contrast, revealing an ultrathin thickness of the nanosheets with LFP loading, since only aggregation of LFP nanoparticles will be formed without the graphene support (Figure S4, ESI†). Moreover, it can be seen that the sizes of the LFP are in the range of 30-40 nm (Fig. 3b,c). The LFP are anchored onto the GNs, while no unattached nanocrystal can be observed (Fig. 3a-c). In addition, the high-resolution TEM image of an individual LFP displays clear crystal lattice with a spacing of 0.348 nm corresponding to the (111) plane. The FFT pattern taken along the (111) zone axis (inset of Fig. 3d) confirms the formation of a highly-crystallized orthorhombic phase. Meanwhile, the existence of carbon layers (about 3 nm thickness) can not only dramatically increase the inter-granular electrical conductivity, but also efficiently hinder particle growth. Therefore, from the structural analyses, it is certain that the nanoparticles distributed uniformly on the graphene are C-LFP and well-crystallized.
https://doi.org/10.1016/j.electacta.2014.03.025_p3_9 | As shown in Figure S5, the ﬁrst specific discharge capacity of up to 160 mA h g−1 is observed on C-LFP/GNs at 17 mA g−1 (0.1 C) based on the mass of the active material LFP, which is much higher than that of C-LFP without graphene (143 mA h g−1). This is considered to be due to the graphene matrix acting as conducting routes between the LFP NPs, resulting in signiﬁcantly reduced contact resistance. CV of C-LFP and C-LFP/GNs composites are shown in Fig. 4a. Both electrodes exhibited a couple of redox peaks of Fe2+/Fe3+ at a scan rate of 0.1 mV s−1. For C-LFP/GNs, the anodic peak at 3.59 V corresponded to the oxidation of Fe2+ to Fe3+, and the reduction of Fe3+ to Fe2+ appeared at 3.32 V, where the potential interval between the two redox peaks was 0.27 V. By contrast, this interval was 0.22 V for C-LFP composites, which was approximately 50 mV smaller than that for C-LFP/GNs composites. This difference is due to the graphene matrix, which serves as a highly conducting 3D network that allows both Li+ and electrons to migrate and reach the LFP nanoparticles that are grown on the graphene, thereby leading to efficient use of the active materials.
https://doi.org/10.1016/j.electacta.2014.03.025_p3_11 | The long cycling performance of C-LFP/GNs composites was investigated at a constant current density of 17 mA g−1 (0.1 C), as illustrated in Fig. 4b. The capacity stability was reached only after carrying out several initial cycles, and no detectable decline in capacity was observed over 100 discharge cycles for both samples, demonstrating that they have an excellent cycling performance. After 100 cycles, C-LFP/GNs still delivered a capacity of 158 mAh g−1, which is more than 1.1 times the capacity (140 mAh g−1) of C-LFP, demonstrating that the incorporated graphene greatly enhances the speciﬁc capacity throughout the cycle process.
https://doi.org/10.1016/j.electacta.2014.03.025_p3_12 | Fig. 4c compares the rate performance of C-LFP and C-LFP/GNs at different current densities. Obviously, the C-LFP/GNs composite exhibited a better electrochemical performance, especially at high rates, with discharge capacities of about 158, 147, 125, 111, 101 and 83 mA h g−1 at 0.1, 1, 5, 10, 30 and 60 C, respectively. Whereas, the C-LFP composite exhibited 141, 114, 77, 61, 50 and 22 mA h g−1 with an increased gap from 17 to 61 mA h g−1 compared to C-LFP/GNs. It is worth mentioning that as long as the current rate was reversed back to a current density of 17 mA g−1, the discharge capacity could be recovered to its original value, demonstrating that homogeneously embedded LFP nanoparticles in a superior conducting matrix can be tolerant to high charge and discharge currents, and thereby satisfying one of the mandatory electrochemical features for LIBs used in EVs and HEVs. The rate performance is comparable to those of reported various LFP-based composites [48], [49], [50], [51]. The rate performance of the C-LFP/GNs could be attributed to the nanosize particles with very high surface area and improved conductivity through a superior graphene conductor.
https://doi.org/10.1016/j.electacta.2014.03.025_p3_13 | In order to gain a deep understanding of the inﬂuence on the charge transfer, the EIS was carried out (Fig. 4d). The EIS data were collected with a two electrode coin cell after activation. Both proﬁles exhibit a semicircle in the high frequency region and a straight line in the low-frequency region. In general, the semicircle is attributed to the summation of the contact, the solid-electrolyte interphase resistance, and the charge-transfer resistance, while the inclined line at a ca. 45o angle to the real axis corresponds to the lithium-diffusion process within the electrodes. According to the literature [52], the impedance spectra are fitted with an equivalent circuit, where the symbols, Rs, Rf, Rct, and Zw, denote the solution resistance, contact resistance, charge-transfer resistance and Warburg impedance, respectively. The fitting results of Rs, Rf, and Rct of Sample C-LFP and C-LFP/GNs (shown in Table S1, ESI†) indicate that the Rf and Rct values of C-LFP/GNs composites are smaller than those of C-LFP, indicating that the presence of graphene significantly suppresses the rise of both of the surface film resistance and charge transfer resistance. This is clear evidence that the C-LFP/GNs possesses the highest electrical conductivity and the faster charge-transfer reaction for lithium ion insertion and extraction among all the samples, further confirming the highly efficient combination of graphene and LFP nanoparticles. The rate capability of C-LFP/GNs indicates that being co-modified with GNs and carbon layer dramatically improves the surface electrical conductivityof LFP nanoparticles and shortens the distance for Li+ diffusion, which decrease the polarization resistance of the electrode and results in a preeminent rate performance.
https://doi.org/10.1016/j.electacta.2014.03.025_p3_14 | The excellent cycling performance and rate performance of C-LFP/GNs composite could be ascribed to the following: i) the idea of space confinement: the particle size can be reduced to nanosize, which would be favorable for improving the rate of Li+ insertion/extraction; and, ii) the interspace between particles and GNs can further facilitate the penetration of the electrolyte to the surface of active particles. Meanwhile, due to the high specific surface area of GNs, the interface reaction current density during the charge-discharge process decreases effectively; iii)The residual carbon can form a conductive web bridging carbon layers and GNs together. Thus, an effective 3D“sheet-web” mode mixed (electron and ion) conductive network will be built around the active particles, which can also decrease the effect of the particle-agglomeration phenomenon effectively.
https://doi.org/10.1016/j.electacta.2014.03.025_p4_2 | We describe a simple strategy, which is based on the idea of space conﬁnement, for the synthesis of C-LFP/GNs composite in a W/O emulsion system. This novel C-LFP/GNs composite exhibits a great improvement in electrochemical performance as an cathode material for LIBs. The superior electrochemical property can be attributed to the presence of graphene substrate and the LFP nanoparticles as well as the synergetic effect between graphene and nanostructure. Very significantly, the preparation method employed can be easily adapted and be extended as a general approach to sophisticated compositions and structures for the preparation of highly dispersed nanosized structure on graphene. This controllable growth-on-graphene approach may offer an effective technique for preparation of other graphene-based nanomaterials that can be applied in the ﬁelds of electrical and optical devices, catalysts, gas sensing, and energy storage.
https://doi.org/10.1016/j.electacta.2014.03.034_p1_2 | Lithium iron phosphate (LiFePO4), which was first reported by Goodenough and co-workers in 1997, has been considered as a promising cathode material for lithium ion power battery used in electric vehicles due to its high theoretical capacity (170 mAhg−1), stable charge/discharge platform, low cost, environmental benignity and cycling stability [1], [2], [3]. However, the major drawbacks of this material are its low electronic conductivity (∼10−9 Scm−1) and slow lithium ion diffusion across the LiFePO4/FePO4, which lead to poor high rate performance [4], [5]. The poor rate capacity limits its practical application. Tremendous attempts, including foreign ion doping[6], [7], controlling the morphology [8], reduction in particles size [9] and carbon coating[10], [11], have been used to improve the electrochemical performance of LiFePO4 particles with varied success.
https://doi.org/10.1016/j.electacta.2014.03.034_p1_3 | In recent years, attention is mainly focused on improving the rate capacity. It is commonly recognized that this goal could be achieved by optimizing the synthesis method to obtain the small size particles [12]. Accordingly, the smaller size can increase the effective surface and reduce the diffusion path of the Li+ ions in the particles [13]. At present, the most common and traditional preparation method of LiFePO4 is still the solid-state route [14], [15], [16], [17], [18]. This method is easily industrialized for a mass production. Mechanochemical activation is also used to produce small particles with large specific surface area to improve the electronic and ionic conductivities [19], [20]. Whereas, this approach usually includes process of grinding, ball milling and subsequent high heat treatment, which suffers from the problems of high energy consumption and particle agglomeration. Besides this method, the sol-gel and hydrothermal synthesis methods are also widely used to synthesize the LiFePO4 with smaller particles [21], [22], [23]. The sol-gel method is increasingly used because it can facilitate the formation of the nano-scale material structure. Multiple reactants are homogeneously mixed at the molecular level in sol-gel process, resulting in a good morphological or particle size control, which can enhance the electrochemical performance of material [24], [25]. The hydrothermal method also displays an excellent advantage in control of morphology structure of the product and minimization of the particle size [26]. However, both of these two methods are limited by mass production or harsh experiment equipment, which are difficult to be applied in the practical industrialization.
https://doi.org/10.1016/j.electacta.2014.03.034_p1_4 | In this work, we report a facile synthesis route via liquid phase method assisted by ethylene glycol at a low temperature. The effects of reaction temperature and time on the particle size and electrochemical performance of LiFePO4/C particles were extensively studied. The optimized LiFePO4/C particles show an excellent cycling stability and rate capability. Therefore, it will be a promising method to synthesize the LiFePO4/C as cathode material for high rate lithium ion batteries and applied in industrialization.
https://doi.org/10.1016/j.electacta.2014.03.034_p2_3 | The preparation process of LiFePO4 and LiFePO4/C was as follows. Ethylene glycol was added to an equimolar solution of FeSO4·7H2O and H3PO4. LiOH·H2O was gradually added to the above mixed solution at room temperature, yielding a final solution with Li:Fe:P molar ration of about 3:1:1. The solution was kept and stirred for 30 minutes at room temperature under N2 atmosphere that can avoid the conversion form Fe2+ to Fe3+. Then the prepared solution was heated with the continuous stirring. The reaction concentration was 0.5 M, and then a green product was obtained. After cooling it to room temperature, the precipitate was washed with distilled water five times and dried in an oven under 80 °C. The as-prepared LiFePO4 precursors were sintered at 600 °C for 2 h under 5% H2-95% N2 atmosphere to obtain LiFePO4. When the LiFePO4 precursors were mixed with a certain amount of glucose as carbon source, and sintered at the same condition. The products LiFePO4/C nano-particles were obtained.
https://doi.org/10.1016/j.electacta.2014.03.034_p2_5 | The phase identification of the synthesized LiFePO4 and LiFePO4/C samples was carried out by X-ray diffraction (XRD) (Rigaku D/max 2500 v/pc, Japan) in an angular range (2θ) from 10° to 60° with a step size of 0.02°. Morphology of samples was observed by a field-emission scanning electron microscopy (SEM, HITACH S4800, Japan). Crystal structure and carbon layer were observed by a transmission electron microscope (TEM, JOEL JSM-2100F, Japan). Raman spectrum was examined using a multi-wavelength micro-Raman spectroscope (JY HR800) utilizing 532.05 nm incident radiation and a 50× aperture. Thermogravimetric analysis (NETZSCH STA 449 F3 Jupiter) measurement was performed from room temperature to 800 °C with the heating rate of 10 °Cmin−1 in an air atmosphere.
https://doi.org/10.1016/j.electacta.2014.03.034_p2_7 | Electrochemical performance of LiFePO4 and LiFePO4/C particles was evaluated using CR2032 coin-type cells. Laminated electrode was prepared as follows: the active material with synthetic graphite (Super P) and polyvinylidene fluoride (PVDF) in a weight ratio of 80:10:10 was mixed and dissolved in N-methyl-2-pyrrolidinone (NMP) to form slurry with the assistance of ultrasound. The slurry was pasted onto an aluminum current collector and dried at 120 °C for 12 h under a vacuum atmosphere. A solution of 1 M LiPF6 was dissolved in ethylene carbonate (EC)/dimethyl carbonate (DMC)/methyl-ethyl carbonate (EMC) (1:1:1, v/v). Celgard 2400 was used as the separator, and Li foil was served as the counter electrode. The active materials load on the current collector was around 2.0 mg. Coin cells were assembled in a pure argon-filled glove box with the content of water and oxygen below 5 ppm. The galvanostatic charge/discharge of electrode at rates of 0.1 to 30 C was conducted using a battery testing system (LAND CT2001A, China) from 2.5 to 4.2 V at room temperature (the current of 1 C equals to 170 mAg−1). The cyclic voltammograms (CVs) of LiFePO4 and LiFePO4/C electrodes were obtained on an electrochemical workstation (Gamry PC14-750, USA) at a scanning rate of 0.1 mVs−1 using the LiFePO4 or LiFePO4/C as the working electrode, and the lithium foil both as the reference and counter electrodes. The corresponding electrochemical impedance spectroscopy (EIS) curves were measured at a frequency range of 10−2∼105 Hz.
https://doi.org/10.1016/j.electacta.2014.03.034_p3_3 | The effects of reaction time on the crystal growth and particle size of LiFePO4 in the synthesis process were investigated. Fig. 1 shows the XRD patterns and SEM images of LiFePO4/C products. The precursors of LiFePO4/C were reacted at 120 °C for 3, 5 and 10 h, respectively, which were further sintered at 600 °C for 2 h to obtain LiFePO4/C samples. All diffraction peaks of the three samples in XRD patterns clearly show a single phase formation of an olivine structure without any impurity phase, which are well indexed to an orthorhombic, Pnmb space group (JCPDS Card NO.40-1499), confirming the formation of pure LiFePO4. Simultaneity, no obvious peaks corresponding to graphite are found in the XRD patterns, meaning that the carbon in the sample is not well crystallized and the carbon is only coated on the surface of LiFePO4 particles, and almost has no effect on the bulk of LiFePO4. Download : Download full-size image Fig. 1. XRD patterns (a) and SEM images of LiFePO4/C particles obtained with different synthesis time: (b) 3 h, (c) 5 h and (d) 10 h.
https://doi.org/10.1016/j.electacta.2014.03.034_p3_4 | It can be seen from Fig. 1 that the crystallinity of LiFePO4/C has only minor increase with reaction time prolonging. SEM images show that three samples all contain similar small particles (Fig. 1b-d), while some large particles are found in the LiFePO4/C samples when reaction time increases. This phenomenon is particularly obvious when the reaction time increases to 10 h. The LiFePO4/C particles obtained in 5 h have a suitable particle size. Moreover, its electrochemical performance is also the best according to the below discussion. Therefore, the optimized reaction time to synthesize LiFePO4/C particles is 5 h, which will be used in following investigations for the optimization of reaction temperature in the synthesis process.
https://doi.org/10.1016/j.electacta.2014.03.034_p3_5 | Fig. 2 shows the XRD patterns and SEM images of LiFePO4/C synthesized at 120, 130 and 140 °C for 5 h, respectively. In Fig. 2(a), the XRD patterns exhibit that all the diffraction peaks are in full accorded well with the ordered LiFePO4 olivine structure indexed in the orthorhombic Pnma space group (JCPDS Card NO.40-1499) and show no evidence of the impurity phase, also confirming the formation of pure LiFePO4. The intensity of diffraction peaks increases greatly with the rise of reaction temperature, indicating that the reaction temperature has a great influence on the crystallinity of the products. As the reaction temperature increases, the product has a high crystallinity. Download : Download full-size image Fig. 2. XRD patterns (a) and SEM images of LiFePO4/C particles obtained with different synthesis temperature: (b) 120°C, (c) 130°C and (d) 140°C.
https://doi.org/10.1016/j.electacta.2014.03.034_p3_6 | SEM images show that the particle size becomes larger as the increase in reaction temperature (Fig. 2b-2d). When the reaction temperature is 120 °C, the particle size of LiFePO4/C is about 100 nm, which is the smallest but severe agglomeration of particles occurs. As the reaction temperature increases to 140 °C, the particle size of LiFePO4/C increases greatly. This phenomenon suggests that the higher temperature contributes to the growth of crystal particle and increase of crystallinity. However, as the reaction temperature is 130 °C, the small size spherical particles with minimal agglomeration are obtained, and the size of the LiFePO4/C particles is about 50 nm in diameter and 100 nm in length. Therefore, the LiFePO4/C synthesized at 130 °C for 5 h has the best morphology, whose performance and characteristic would be detailed investigated by following methods.
https://doi.org/10.1016/j.electacta.2014.03.034_p3_8 | To characterize the structure of pyrolytic carbon in LiFePO4/C composite, the corresponding Raman spectrum has been examined as shown in Fig. 3(a). Two intense broad peaks at about 1348 and 1594 cm−1 are observed, which are ascribed to the D and G bands of pyrolytic carbon in the LiFePO4/C sample, respectively. The D-peak corresponds to a double-resonance effect, and the G-peak is generally associated with graphite in-plane vibrations with E2g symmetry [27]. The low peak intensity ratio as well as the G-band position, which can give a quality evaluation of the carbon coating, indicates the high degree of graphitization of the pyrolytic carbon of LiFePO4 [28], [29]. In addition, there is also a small peak located at 947 cm−1 corresponding to symmetric PO43− stretching model of LiFePO4 [30], [31], demonstrating the carbon is successfully coated on the surface of LiFePO4 particles. Download : Download full-size image Fig. 3. Raman spectroscopy (a) and TG curve (b) of LiFePO4/C sample.
https://doi.org/10.1016/j.electacta.2014.03.034_p3_9 | The carbon content of the as-prepared LiFePO4/C sample was measured by the thermogravimetric (TG) method in air. Fig. 3(b) exhibits the TG and DSC curves of the LiFePO4/C composite. The weight loss in TG curve below 350 °C is mainly resulted from the release of physically absorbed water and chemisorbed crystal water. The TG curve at the beginning is a little irregular, which should be attributed to the unstable balance that results in quality floating. When the temperature is above 350 °C, the LiFePO4/C sample began to be oxidized to Li3Fe2(PO4)3 and Fe2O3 along with the increase of sample mass. At above 600 °C, there is no exothermic peak observed in DSC curve and the mass of the sample retained constant, indicating that the oxidization reactions of LiFePO4/C sample were finished. Therefore, the feasible calcination temperature is 600 °C. The total weight gain in the TG is about 2.49 wt% and then the carbon content in LiFePO4/C sample is calculated to be 2.58 wt% (5.07 wt%-2.49 wt%) [32], [33].
https://doi.org/10.1016/j.electacta.2014.03.034_p3_11 | EDS mapping images were obtained to illustrate the element distribution in LiFePO4/C (Fig. 4). The mapping images of Fe, O and P elements closely match with the corresponding SEM images of LiFePO4/C, indicating the uniform chemical composition of the sample. It is also clearly found that the C element can be observed on the entire surface of LiFePO4 particles, which means that the carbon has been successfully coated on LiFePO4. Fig. 5 shows the TEM images of the LiFePO4/C composite. Rodlike and small size particles (Fig. 5(a)) were obtained with about 50 nm in diameter and 100 nm in length, which are corresponding to the SEM images as shown in Fig. 2(c). As it is showed in Fig. 5(b), there is a ∼3 nm thickness amorphous carbon layer evenly coated on the surface of the LiFePO4 particles. It is well-known that the surface of LiFePO4 coated with a carbon layer can inhibit the particle growth, and the suitable carbon layer can form a conductive network and enhance the electronic conductivity of LiFePO4 particles, which is a key factor for the improvement of high rate performance of LiFePO4 [34]. The electronic conductivity of LiFePO4/C composite was measured by four-point probe method and the average value of electronic conductivity is ∼1.93 × 10−5 Scm−1, which is much higher than that of the pure LiFePO4 material (∼10−9 Scm−1). Download : Download full-size image Fig. 4. SEM image (a) and corresponding EDS mappings of Fe, O, P, C (b, c, d, e) elements of carbon coated LiFePO4 sample. Download : Download full-size image Fig. 5. TEM images of LiFePO4/C sample.
https://doi.org/10.1016/j.electacta.2014.03.034_p3_13 | Fig. 6(a) shows the influence of reaction time on the specific capacity of LiFePO4/C electrodes. The initial discharge capacities of samples a, b and c measured at 0.1 C between 4.2 and 2.5 V are 132.5, 147.3 and 140.2 mAhg−1, respectively. The sample synthesized for 5 h has higher capacity than others, which means that the optimal reaction time is 5 h. The effects of reaction temperature on synthesis of LiFePO4/C electrodes were further investigated in order to obtain the optimized synthesis conditions. As shown in Fig. 6(b), when the reaction temperatures are 120 and 140 °C, the specific capacities of LiFePO4/C are 141.3 and 148.5 mAhg−1 at 0.2 C, respectively. There is no remarkable difference in capacity. However, when the reaction temperature is 130 °C, the specific capacity of LiFePO4/C increases to 159.3 mAhg−1 accompanied with a longer discharge voltage plateau. The distinct capacity skip may be attributed to the well-distributed and suitable crystallinity of the LiFePO4 particle synthesized at 130 °C for 5 h. Download : Download full-size image Fig. 6. Charge/discharge curves of LiFePO4/C samples with different synthesis time (a) and temperature (b).
https://doi.org/10.1016/j.electacta.2014.03.034_p3_14 | Fig. 7(a) shows the rate performance of the optimized sample of LiFePO4/C at various currents. The initial discharge capacities are 159.4, 155.6 and 151.9 mAhg−1 at rates of 0.2, 0.5 and 1 C, respectively. The prepared sample has an excellent low rate performance. When the charge/discharge rates increase to 3, 5, 10, 20 and 30 C, the satisfied discharge capacities of 141.9, 132.3, 120.4, 97.3 and 66.6 mAhg−1 were obtained, respectively. The prepared LiFePO4/C composite displays an excellent rate performance even at a very high rate current. It is also seen from Fig. 7(b) that the LiFePO4/C presents an excellent rate cyclic performance. The high rate and cyclic performance indicates that the as-prepared LiFePO4/C material has a stable inner structure and an excellent electronic/ionic conductivity. The well crystallized and distributed LiFePO4/C particles promote the contact between the particles and electrolyte, and enhance the lithium ion diffusion. The supply of lithium ions for the interface electrochemical reaction can be enough satisfied during high rate charge/discharge process. In addition, the suitable carbon layer on the surface of LiFePO4 can both enhance the electronic conductivity and restrict the particle growth, which can shorten the lithium ion diffusion path and improve the ionic conductivity. Therefore, the LiFePO4/C exhibits an excellent rate performance. Download : Download full-size image Fig. 7. Charge/discharge curves (a), rate cyclic performance (b) and cycling performance (c) of LiFePO4/C sample.
https://doi.org/10.1016/j.electacta.2014.03.034_p3_15 | Fig. 7(c) shows the cycling performances of the as-prepared LiFePO4/C composite. After 100 cycles, the capacities of the sample are 128.4, 120.0, 94.5 and 63.7 mAhg−1 at rates of 5, 10, 20 and 30 C, and their capacity retention are 97, 99.6, 97.7 and 95.7%, respectively. No obvious capacity decay is observed, indicating an utmost stability of the structure even at a high charge/discharge current. These results can be attributed to both the suitable synthesis condition and carbon coating, which all can promote the particle growing into uniform nano-sized particles with high crystalline.
https://doi.org/10.1016/j.electacta.2014.03.034_p3_17 | CVs were applied to further investigate the effects of reaction temperatures on the electrochemical properties of LiFePO4/C samples. As showed in Fig. 8(a), the CVs examinations of LiFePO4/C composite were carried out in the voltage rang of 2.5-4.2 V. It is clearly seen that all the samples possess the similar CVs curves with only one pair of redox peaks that are important parameters to value the lithium ion intercalation/deintercalation reversibility in bulk of LiFePO4. The LiFePO4/C synthesized at 130 °C have largest peak current, and the potential difference between the anodic and cathodic peaks is 0.18 V, which is less than the samples synthesized at 120 and 140 °C with potential difference about 0.2 V. This result is also consistent with the charge/discharge curves showed in Fig. 6(b). Therefore, the electrochemical reaction polarization of LiFePO4/C synthesized at 130 °C is least, which accounts for its high rate performance. Download : Download full-size image Fig. 8. CVs (a) and EIS (b) curves of LiFePO4/C sample.
https://doi.org/10.1016/j.electacta.2014.03.034_p3_18 | EIS was also employed to study the prepared LiFePO4/C electrodes synthesized at different temperatures shown in Fig. 8(b). The Nyquist plots of all three samples consist of a depressed semicircle in high-middle frequency region, and followed by a straight line in low-frequency range. The semicircle in the high-middle frequency region relates to charge-transfer resistance for lithiation reaction at the interface of electrolyte and cathode. The sloping line in the low-frequency corresponds to the Warburg impedance, which is related to the diffusion of lithium ion in the electrolyte to the bulk electrode material [35]. It is concluded that the precursor of LiFePO4/C sample synthesized at 130 °C exhibits the smallest charge-transfer resistance (105 Ω) than the LiFePO4/C samples synthesized at 120 (341 Ω) and 140 °C (246 Ω), which indicates that the polarization of former is much less than that of latter.
https://doi.org/10.1016/j.electacta.2014.03.034_p3_19 | Fig. 2b has shown that LiFePO4/C samples synthesized at 120 °C consist of smaller size particles, but the severe agglomeration phenomenon is observed, which are not facile for the lithium ion intercalation/deintercalation of LiFePO4/C particles. As the synthesis temperature increases to 140 °C, the particle size of LiFePO4/C sample also increases greatly and becomes the largest in the three samples (Fig. 2d). It is well-known that the large particle size does not benefit for the diffusion of lithium ion in LiFePO4/C during the charge/discharge process. When the synthesis temperature is 130 °C, the prepared LiFePO4/C consist of uniformly and well distributed nano-particles with smaller size (Fig. 2c), which can make the active material easily contact with electrolyte and benefit for the diffusion of lithium ion.
https://doi.org/10.1016/j.electacta.2014.03.034_p3_20 | Because all samples contain carbon coating layer on their surface, which can supply enough electrons for charge/discharge reaction of LiFePO4/C. Therefore, the charge-transfer resistance of prepared LiFePO4/C mainly depends on its ionic conductivity contributed by lithium ion diffusion. Therefore, the LiFePO4/C sample synthesized at 130 °C has the smallest charge-transfer resistance than the LiFePO4/C samples synthesized at 120 and 140 °C, which is also a significant reason for its excellent electrochemical performance. In summary, the smaller and distributed particle size and its uniform carbon coating layer contribute to the lower electronic and ionic resistance at the boundary of the crystallites, which reduce the polarization and enhance the performance of LiFePO4/C composite [36], [37].
https://doi.org/10.1016/j.electacta.2014.03.034_p4_2 | In this work, LiFePO4/C particles were synthesized by an optimized solution-phase method. The effects of reaction time and temperature of precursors on the morphology and crystallinity of the LiFePO4/C were investigated. It is found that the nano-sized LiFePO4/C particles show the best performance when their precursors were reacted at 130 °C for 5 h, and followed by sintered at 600 °C for 2 h. The surface of LiFePO4 particles is coated with a ∼3.0 nm thickness carbon layer, corresponding to 2.58% carbon content. The prepared LiFePO4/C sample exhibits an excellent rate capability. Even at high rate of 10 and 20 C, a specific capacity of 120.4 and 97.3 mAhg−1 can be achieved, and no significant capacity fading is observed after 100 cycles. The synthesized LiFePO4/C composite possesses an excellent rate and a cyclic performance due to its stable structure and high electronic/ionic conductivities.
https://doi.org/10.1016/j.electacta.2014.03.091_p1_2 | In recent years, olivine lithium iron phosphate (LiFePO4) has been extensively studied as a cathode material for Li-ion batteries and considered as the most promising cathode material for large-scale rechargeable batteries used for advanced electrochemical energy storage and conversion systems for a wide range of green applications, such as hybrid electric vehicles (HEVs), plug-in hybrid electric vehicles (PHEVs) [1], [2], because of its high theoretical capacity (170 mAh g−1), cycling stability, low cost, and environmental friendliness compared with the conventional LiCoO2, LiNiO2 and LiMn2O4 [3], [4]. Unfortunately the challenging issues in using LiFePO4 for high-power LIBs are its intrinsic low electronic conductivity (∼10−9 S cm−1) [5] and small lithium ion diffusivity [6], [7], a severe problem for its practical application in PHEV or HEV purposes. However, this drawbacks have been overcome by the methods of carbon coating on the surface of LiFePO4 [8], [9], reducing the particle size [10], [11] and doping with supervalentions [12], [13] etc.
https://doi.org/10.1016/j.electacta.2014.03.091_p1_3 | Carbon coating takes a great effect on improving LiFePO4 of electrochemical performances including rate and cycling performances by forming conductive carbon layer [14], [15] and reducing particle size, and many researchers have shown carbon-coated LiFePO4 synthesized with different carbon sources show different cycle performances [16], which indicates that the cycle performance of LiFePO4/C composites related to the selected carbon sources [17]. Recently, the surfactants have been successfully applied on the synthesis and optimization of powder materials [18], [19]. It was found that more highly graphitized carbons related to high conductivity are formed during pyrolysis when ring-forming organics [20]. Nonionic hydrophilic surfactant without impurity elements could uniformly mix with materials in aqueous solution and adsorb on the particle surface to form a carbon layer during heat treatment, which can coat tightly on the surface of the cathode material under bonding force acting between carbon and LiFePO4.
https://doi.org/10.1016/j.electacta.2014.03.091_p1_4 | In this paper, we investigated the effect of carbon coating on the cycle performance of LiFePO4. Nonionic hydrophilic surfactant Tween80 with ring structure is introduced as carbon source to prepare carbon layer coating on LiFePO4 particles. As a contrast, glucose is used as ordinary carbon coating material.
https://doi.org/10.1016/j.electacta.2014.03.091_p2_3 | The LiFePO4 powders were synthesized by a solid state reaction method using LiH2PO4 and FeC2O4 as starting materials with a stoichiometric ratio. The raw materials were mixed by ball milling in deionized water for 4 h. in vacuum, and then sintered at 550 °C for 3 h in a tubular furnace under a nitrogen atmosphere. After being coold to room temperature, the as prepared LiFePO4 mixed with Tween80 and glucose respectively in deionized water by ball milling for 8 h. Then the slurry dried at 100 °C, followed by ground in a planetary ball mill for 12 h. After the mechanochemical processing, the obtained powders were heat-treated under a nitrogen atmosphere at 750 °C for 8 h. A series of samples was synthesized by calcinating LiFePO4 with proper amounts of carbon source. The final amount of residual carbon was controlled to be about 1.5 wt% for both samples. Finally, the as-prepared carbon coated LiFePO4 using Tween80 and glucose as carbon source were denoted as LFP-A, LFP-B respectively.
https://doi.org/10.1016/j.electacta.2014.03.091_p2_4 | The electrodes using LFP-A and LFP-B as cathode materials are extracted from the coin cell after 100 and 200 cycles at 5 C rate. Then the electrodes were washed with acetone follow by dissolved in NMP. The products were separated centrifugally, washed with ethanol, dried in oven at 80 °C for 12 h.
https://doi.org/10.1016/j.electacta.2014.03.091_p2_6 | The phase identification of the pristine and carbon coated LiFePO4 powders was con-ducted by an X-ray diffractometer (XRD, Rigaku D/max 2500) using Cu Kα radiation. The microstructure of the powder and particle size distribution were investigated by scanning electron microscopy (SEM: Philips, FEI Quanta 200 FEG), and Fourier transform infrared (FTIR) spectra were obtained on an AVATAR370 spectrometer. The carbon coating thickness was observed by transmission electron microscopy (TEM: JEM-2010, JEOL). The interaction between carbon layer and LiFePO4 powders was analyzed using Raman spectroscopy (Jobin Ybon, T64000).
https://doi.org/10.1016/j.electacta.2014.03.091_p2_8 | To prepare the cathode, active material (LFP), acetylene black and polyvinylidene fluoride (PVDF) binder were mixed according to the ratio of 94:3:3 by weight, and viscous slurry in an N-methyl-2-pyrrolidene (NMP) solvent was cast on aluminum foil and dried at 90 °C under vacuum for 12 h. After that, the cells were assembled in an argon-atmosphere-filled glove box with lithium foil as the anode, LFP as cathode,celgards2200 separator and 1 M LiPF6 solution in a mixture of ethylene carbonate (EC) and dimethyl carbonate (DMC) with a volumetric ratio of 1:1 as the electrolyte. Electrochemical tests were carried out using an automatic galvanostatic charge–discharge unit, with a battery tester between 2.5 and 4.2 V at room temperature of 25 °C. Electrochemical impedance spectroscopy (EIS) of the cell was carried out using IM6. The amplitude of the AC signal was 5 mV over the frequency range between 100 kHz and 0.01 Hz.
https://doi.org/10.1016/j.electacta.2014.03.091_p3_3 | The XRD patterns of carbon coated LiFePO4 powders using different carbon sources before cycling test and after 100 and 200 cycles at 5 C rate are shown in Fig. 1. Before cycling test, all the samples are single phase of LiFePO4, which can be indexed to the orthorhombic olivine type structure. No impurities such as Li3PO4 which often can be found in the LiFePO4 product. The intensity of diffraction peaks of both samples slightly decrease after 100 and 200 cycles, but still belong to the orthorhombic olivine type structure. After 100 and 200 cycles, there are no additional diffraction peaks of FePO4 in LFP-A product, which suggests almost all the lithium ions have inserted the crystal lattices of FePO4 after each cycle at 5 C rate. However, after 100 and 200 cycles, the FePO4 phase appears as an impurity in the LFP-B, which reveals some lithium ions releasing from LiFePO4 phase in charge process can not insert the crystal lattice back of FePO4 in discharge process. Due to the lack of Li+, Some of cathode material lost electrochemical activity due to the lack of Li+, and then the lost of activity cathode material brings down the capacity fading. However, when the discharge rate sets back to 0.1 C after 200 cycles, FePO4 phase disappears as shown in Fig. 1b. These results indicate that FePO4 phase originate from neither structure collapse nor degradation of active material, the reason may be impedance rise resulting from carbon layer shedding etc. This result is consistent with the result of cycling test that most capacity recover when the discharge current set back to a low rate as shown in Fig. 6. Download : Download full-size image Fig. 1. XRD pattern of the carbon-coated LiFePO4 samples using different carbon sources of (a) tween80: (A) before cycles, after (B) 100 cycles and (C) 200 cycles; (b) glucose: (A) before cycles, after (B) 100 cycles and (C) 200, (D) after 200 cycles rate set back to 0.1 C, at 5 C rate respectively.
https://doi.org/10.1016/j.electacta.2014.03.091_p3_5 | The SEM images show the morphology of LFP-A and LFP-B patricles. As shown in Fig. 2, the sample LFP-A shows uniform nano-sized particles with size about 150 nm, smaller than that of sample LFP-B (about 180 nm). The result indicates that surfactant as carbon source could more effectively control particle size compared with glucose. Download : Download full-size image Fig. 2. SEM images of (a) LFP-A and (b) LFP-B.
https://doi.org/10.1016/j.electacta.2014.03.091_p3_7 | To investigate the composition of carbon layer on the surface of as-prepared LiFePO4, the Raman spectroscopy was performed as shown in Fig. 3. All spectra contain a relatively small band at 950 cm−1, which corresponds to the symmetric PO4 stretching vibration, and two intense broad bands at 1350 and 1590 cm−1 [21]. The two bands are composed of four signals located at 1194, 1347, 1510, and 1585 cm−1. The bands at 1347 and 1585 cm−1 are related to the sp2 graphite-like structure, and the others are assigned to the sp3 type carbon [22]. The ID/IG ratio correlates to the amount of the carbon with graphene structure associated with conductivity in the residual carbon layer and low ratio corresponds to high electronic conductivity [23]. The smaller ID/IG ratio of the sample LFP-A indicates Tween80 increases the content of graphite carbon and then improve electronic conductivity. This is beneficial to discharge capacity of the cathode materials. Download : Download full-size image Fig. 3. Raman spectra of LFP-A and LFP-B samples.
https://doi.org/10.1016/j.electacta.2014.03.091_p3_9 | Fig. 4 shows the FTIR spectra of various samples. The LiFePO4 has two classes of vibrational modes as reported by Christopher and Roger [24]. The first is intramolecular stretching vibration mode of PO43− anion (V1 and V3). The second is intramolecular bending vibration mode (V4) of phosphate anions. Fig. 4 b, c, e and f show the characteristic bands for intramolecular stretching vibration mode of PO43− anion at 973.2, 1054, 1078 and 1140.2 cm−1repectively. The characteristic bands for the bending modes (V4) of PO43− are observed at the region of 643–633 cm−1. The bands in the region of 500–665 cm−1 can be assigned to the lithium ion motion. As shown in Fig. 4 b the bands in the region of 2800–2960 cm−1 can be attributed to the CH2 stretching mode of methyl and methylene groups, which indicates the existence of Tween80 surfactant molecules. The band at 950.26 cm−1 can be assigned to the COC stretching mode of the hydrophilic polyoxyethylene chain of Tween80, which does not vary much relative to the FTIR spectrum of pure Tween80 (Fig. 4a), while the bands at 1176.23 cm−1 attributed to the hydrophobic groups CO stretching vibration and 1723.84 cm−1 to the CO stretching vibration shift about 77.63 cm−1 and 6.72 cm−1 to lower wavenumbers respectively (Fig. 4a). This result suggests that hydrophobic groups of Tween80 surfactant molecules bond to the surface of the LiFePO4 particles. This surfactant layer coating LiFePO4 particles turns into carbon layer after heat treatment, a part of CO and CO at 1636.4 and 1389.3 cm−1 can be reserved (Fig. 4c), so it is believed that there is a strong binding force provided by surface chemical bonds between the cathode material and carbon coated layer. Download : Download full-size image Fig. 4. Infrared spectra of (a) pure Tween80, (b) the Tween80 dried with LiFePO4, (c) LFP-A, (d) pure glucose and (e) the glucose with LiFePO4 (f) LFP-B.
https://doi.org/10.1016/j.electacta.2014.03.091_p3_10 | It is noted that the peaks observed at 3411.3, 2936.7 (2861.8) and 1650.5 cm−1 can be attributed to the stretching vibration of O-H, C-H and CO of the glucose respectively in Fig. 4e, and all characteristic bands of glucose does not vary much relative to the FTIR spectrum of pure glucose (Fig. 4d). So we can infer that the glucose molecules existing on the surface of LiFePO4 particles do not bond with LiFePO4. As a result, there are no remaining CO and CO found in Fig. 4f, no surface chemical bonds exist between carbon layer and the surface of LiFePO4 particles.
https://doi.org/10.1016/j.electacta.2014.03.091_p3_11 | Based on the above experimental results and analysis, a possible preparation process of the carbon-coated LiFePO4 using Tween80 as carbon source is proposed, which is schematically illustrated in Scheme 1. Download : Download full-size image Scheme 1. The preparation process of the carbon-coated LiFePO4 using Tween80 as carbon source.
https://doi.org/10.1016/j.electacta.2014.03.091_p3_13 | TEM images show the changes of carbon layer on the surface of the two samples after 100 and 200 cycles at 5 C rate. Fig. 5a and Fig. 5d exhibit the carbon layers both of the two samples coat on the surface of the LiFePO4 before cycling test. From Fig. 5b and Fig. 5c, we observe that the carbon layer is found still coating on surface of sample LFP-A after 100 and 200 cycles. However, some carbon layers of sample LFP-B shed and more carbon layers have badly chipped from the surface of particles after the 200 cycles (Fig. 5f). The difference happen to the two samples may result from the bonding force existing between carbon layer and LiFePO4 materials which has been proved existing only in sample LFP-A by the results of FTIR. For sample LFP-B, however, expansion and contraction of LiFePO4 during charge-discharge processes at large currents cause carbon layer sheds off LiFePO4 core arise from different coefficients of expansion of the two materials. The shedding of carbon layer directly decreases the electrical conductivity of sample LFP-B, and the result is consistent with the conclusion obtained from XRD results. Download : Download full-size image Fig. 5. TEM images of the carbon-coated LiFePO4 using different carbon source of Tween80: (a) before cycles, (b) after 100 cycles, (c) after 200 cycles and glucose: (d) before 200 cycles, (e) after 100 cycles, (f) after 200 cycles at 5 C rate respectively.
https://doi.org/10.1016/j.electacta.2014.03.091_p3_15 | 3.6.1. Cycle performance Fig. 6 presents the cycling characteristics of the LFP-A and LFP-B at 5 C rate over 2.5-4.2 V. The discharge capacities of sample LFP-A are 160.3 mAh g−1 (0.1 C), 126.3 mAh g−1 (5 C), higher than that of sample-B (152.3 mAh g−1 at 0.1 C, 112.8 mAh g−1 at 5 C) at the first cycle. A higher discharge capacity of LFP-A at first cycle is believed to be caused by reducing particle size and more highly graphite-like coating carbon. While the discharge capacities of sample LFP-B are only 105.2 mAh g−1 and 89 mAh g−1 respectively after 100 and 200 cycles under 5 C rate, the LFP-A gives an excellent cycling performance with a capacity decline of 4.6% and 8.6%, 120.5 mAh g−1 and 115.4 mAh g−1 after the same cycle times. When the discharge rate is set back to 0.1 C after 200 cycles, sample LFP-A gives a discharge capacity of 159.3, while sample LFP-B only gives 109.8 mAh g−1, which is greatly due to the decreased electronic conductivity caused by the shedding of carbon layer during cycling under a high rate current. The results obtained above indicate the shedding of carbon layer plays an important role in the fading of discharge capacity and Tween80 as carbon source is responsible for the improvement of the cycle performance of LiFePO4. Download : Download full-size image Fig. 6. Cycle performances of LFP-A and LFP-B at 5 C rate between 2.5 V and 4.2 V at 25 °C.
https://doi.org/10.1016/j.electacta.2014.03.091_p3_16 | 3.6.2. Cyclic voltammetry (CV) Fig. 7 shows the profiles of the LFP-A and LFP-B before cycling and after 100 and 200 cycles at 0.1 mV s−1 between 2.5–4.2 V to study the changing of electrochemical property. Each of the CV curves exhibit anodic and cathodic peaks corresponding to the two-phase reaction of Fe2+/Fe3+ redox couple, which demonstrates that the bulk structure has not changed [25]. This result also can be explained by XRD. In the CV profiles, the smaller potential interval between the reduction and oxidation peaks and the higher peak current indicate excellent electrode reaction kinetics [26]. For LFP-B, the potential interval increases from 0.20 V (the 1st cycle) to 0.31 V (after 100 cycles) and 0.41 V (after 200 cycles) respectively, as the redox current decreases sharply to 0.931 mA and 0.46 mA. But the potential interval of the LFP-B after 200 cycles is still smaller and the redox current is still higher than pure LiFePO4 respectively. However, the potential interval of LFP-A does not vary much after cycling and the redox current decreases slightly relative to the one of the 1st cycle. Base on above analysis, the carbon-coated LiFePO4 using Tween80 as carbon source could keep good kinetics after cycling under 5 C rate, compared with the sample using glucose, the reason can be ascribed to the strong binding force between Tween80 molecules and particles of cathode material, because of which, the carbon layer can coat on the surface though after being charged and discharged tautologically at high current. Download : Download full-size image Fig. 7. The CV profiles of LFP-A and LFP-B under 5 C rate at the scan rate of 0.1 mVs−1.
https://doi.org/10.1016/j.electacta.2014.03.091_p3_17 | 3.6.3. Normalized capacities Fig. 8 demonstrates the comparison of the capacity values at different rates of LFP-A and LFP-B before and after cycling by setting the discharge capacity at 0.1 C rate as 100%. It is observed that the capacity decrement at different rates of 0.5 C, 1 C and 5 C for LFP-A and LFP-B before cycles are 2.6%, 8.6%, 21.7% and 8.2%, 17.5%, 29.4%, respectively. After 200 cycles, deeper capacity loss is observed with LPF-B with increasing C-rate at higher regimes than sample LFP-A. For instance, the capacity loss at different rates of 1 C and 5 C for LFP-B sample after cycling are 28.9% and 41.5% respectively. However, for the capacity fading of LFP-A sample are 3.8% (0.5 C), 10.3% (1 C) and 26.9% (5 C), and the values do not vary much for before cycles and after cycles. As a result, it is clearly seen from Fig. 7 that the carbon coating LiFePO4 using Tween80 as carbon source still keeps excellent rate performance after cycles, because the carbon layer can coat on the surface of particles after cycling at high rate, which results in holding good kinetics. Download : Download full-size image Fig. 8. Comparison of the normalized capacities of the carbon-coated LiFePO4 using different carbon sources of (a) Tween80 and (b) glucose before cycles and after 200 cycles at 5 C rate.
https://doi.org/10.1016/j.electacta.2014.03.091_p3_18 | 3.6.4. Electrochemical impedance spectroscopy (EIS) analysis To understand the role of carbon source on the electrochemical performance of LiFePO4, the EIS experiments are performed, as shown in Fig. 9. It can be seen obviously that the impedance spectrum is composed of an intercept at high frequency, a depressed semicircle at medium frequency and a straight line in low frequency region. The intercept impedance on the real resistance axis is attributed to the ohmic resistance (RΩ), which represents the resistance between electrolyte and electrode. The semicircle at medium frequency corresponds to the charge-transfer (Rct) in cathode-electrolyte interface. The straight line in low frequency region is related to Warburg impedance (Zw) associated with Li+ diffusion in LiFePO4 crystal [27], [28]. A simple equivalent circuit model (Fig. 10) is constructed to analyze these impedance spectra. Table 1 lists the parameters of the equivalent circuit obtained using computer simulations for LFP-A and LFP-B before cycles, after 100 and 200 cycles. Download : Download full-size image Fig. 9. EIS of the carbon-coated LiFePO4 using different carbon source of (a) Tween80 and (b) glucose after different cycle number at 5 C rate. Download : Download full-size image Fig. 10. Equivalent circuit used to analyze the impedance spectra of the carbon coated LiFePO4 using different carbon source of Tween80 and glucose after different cycle number at 5 C rate. Table 1. Impedance parameters derived using equivalent circuit model for the carbon-coated LiFePO4 samples using different carbon sources at 25 °C (fully discharged). Carbon source Before cycles after 100 cycles after 200 cycles RΩ/Ω Rct/Ω RΩ/Ω Rct/Ω RΩ/Ω Rct/Ω Tween80 3.8 248.5 4.5 365.7 6.2 489.2 glucose 4.2 385.7 8.3 1169.2 13.8 1780.3 For the cell using sample LFP-A as cathode material, the value of Rb increases from 3.8 Ω before cycling to 4.8 Ω after 100 cycles, and after the 200 cycles the value reaches 6.2 Ω, which shows Rb does not increase remarkably upon cycling. The value of sample LFP-B is 4.2 Ω before cycles, and increases to 8.3 Ω and 13.8 Ω respectively after 100 and 200 cycles, which imply a probable little bit variation of the electrolyte solution after 100 and 200 cycles. For the two types of carbon-coated LiFePO4 composites, Rb increases slightly with increase of cycle number while Rct is different. The Rct of LFP-B increases sharply with the increase of cycle time. Especially after 200 cycles, the Rct reaches 1780.3 Ω, which is about 5 times higher than that of the first cycle (385.7 Ω). However, for sample LFP-A, the increase of Rct is weaker than LFP-B when cycling, the Rct does not vary much after 100 and 200 cycles (365.7 Ω and 489.2 Ω respectively). This case clearly shows that the carbon coating using tween80 can significantly suppress the rise of the charge transfer resistance of LiFePO4 after large rate cycling. The Tween80 surfactant could bond with the powder particles which led to form tight adsorption layer. Therefore the carbon layer combined closely with surface of LiFePO4 particles in the process of pyrolysis.
https://doi.org/10.1016/j.electacta.2014.03.091_p4_2 | In this study, Tween80 surfactant as carbon source is employed to coat LiFePO4 cathode material. Compared with glucose, the carbon coated LiFePO4 using Tween80 exhibits higher capacity retention. The as-prepared LiFePO4 has 95.8% retention of the initial discharge capacity after 200 cycles at 5 C rate. Tween80 surfactant could bond to the surface of LiFiPO4 particles and form adsorption layer which forms into carbon layer after heat treatment. The formed carbon layer has strong force binding and still coats on the particle surface after cycles at high rates, which can keep a lower charge transfer resistance and result in significant improvement of cycling ability.
https://doi.org/10.1016/j.electacta.2014.03.185_p1_2 | The fundamental advantage of Li-ion batteries is their exceptionally high energy density (up to 180 Wh kg−1), resulting from a high working voltage (typically 3.6 - 3.8 V) and a long cycle life. Lithium ion batteries are not only to be used in electronic devices (mobile phones, digital cameras and notebook computers), but also applied in vehicles [1], [2], [3]. In these batteries the electrolyte reacts with electrodes by the formation of a passivation layer. This layer is usually called the solid electrolyte interphase (SEI) and protects them against further corrosion [1], [2]. The protective layer formed in such systems is responsible for the chemical stability of the anode and the cathode [4], [5], [6], [7], [8]. Li-ion battery anodes are generally prepared of graphite with a theoretical capacity of 372 mAh g−1. For the negative electrode material graphite is preferred, due to its stable cycling properties and its improved safety compared to the lithium anode. The fact that graphite electrodes can function is due to the use of electrolytes containing ethylene carbonate (EC). Electrolytes based on EC, commonly used as a SEI-forming component, have certain limitations, such as poor low temperature behaviour. On the other hand, use of propylene carbonate (PC), which is potentially a good alternative, always results in exfoliation of graphite, electrolyte decomposition and liberation of organic gas in the battery [9]. However, linear and cyclic carbonates are flammable because they have low boiling points (below 150 °C) and low flashing points (below 30 °C). These solvents are disadvantageous from the point of view of safety. Ionic liquids (ILs) have been attracting interest for lithium and lithium-ion batteries, as they show considerable thermal stability, a wide liquid-phase range, broad electrochemical stability and they exhibit high conductivity [10], [11], [12]. They show a much reduced flammability and a nearly non-existent vapour pressure even at elevated temperatures [13], [14], [15], [16], [17], [18], [19], [20], [21]. Among ILs, those based on 1-ethyl-3-methylimidazolium [EtMeIm+], N-alkyl-N-methylpyrrolidinium [RMePyr+] and N-alkyl-N-methylpiperidinium, [RMePip+] cations and the bis(trifluoromethanesulphonyl)imide anion, [NTf2−] seem to be promising solvents for lithium salts in Li-ion batteries. It is observed that these electrolytes were compatible with the graphite, LaSi2/Si and TiO2 nanotube anodes [14], [16], [17], [19], [21], [22], [23] and LiCoO2, LiFePO4, Li[Li0.2Mn0.54Ni0.13Co0.13]O2 and LiNi0.5Mn1.5O4 cathodes [15], [16], [20], [24], [25], [26]. Recently, ionic liquids based on imidazolium and piperidinium cations with vinyl or allyl groups and [NTf2−] anion are of great interest as co-solvents for the Li-ion battery (LiNi0.5Mn1.5O4 and LiFePO4 [27], [28].
https://doi.org/10.1016/j.electacta.2014.03.185_p1_3 | Olivine-type lithium iron phosphate LiFePO4 (LFP) is one of the most promising cathode materials for use in the new-generation Li-ion batteries. LiFePO4 is very attractive due to its high theoretical capacity (170 mAhg−1), thermal stability and long cycling life [29], [30], [31]. In addition, LFP is low-cost and exibits high intrinsic safety (the strength of the P–O covalent bond rule out any risk of oxygen release) [2]. A major disadvantage of LiFePO4 is its low electronic conductivity (∼10−9 Scm−1) which controls the transfer of Li+ ions upon lithium insertion/deinsertion [32], [33]. To increase the conductivity of the LiFePO4 particles, cover them with thin layers of carbon or add conductive metallic phases [34], [35].
https://doi.org/10.1016/j.electacta.2014.03.185_p1_4 | Lithium, lithiated graphite and most cathode materials are usually unstable in contact with ionic liquid-based electrolytes. Hence, solvent-free ILs may be used as electrolytes provided that they contain additives, as electrolyte additives participate in the formation of SEI films [8]. Molecular additives, such as vinylene carbonate (VC) [14], [16], [17], [19], [21], [34], [36], [37], chloride EC (Cl-EC) [34], [38], vinyl ethylene carbonate (VEC) [39], fluoro ethylene carbonate (FEC) [34], [36], vinyl acetate (VA) [35], [40], tris(pentafluorophenyl) borane [41] and ethylene sulphite (ES) [14], [34], [35], [40] have been used in ILs as SEI-forming agents and exibited good performance. The most popular ionic liquids, based on the 1-ethyl-1-methylimidazolium cation (EMIm+) and bis(trifluoromethanesulphonyl)imide cation (NTf2−), do not efficiently show the negative limit of the electrolyte cathodic decomposition and the reduction of EMI cations prevents lithium ion insertion into graphite layers to form LiC6 compounds. However, the graphite anode may be reversibly intercalated from the ionic liquid at the presence of the polymerizable monomer additive such as vinylene carbonate (VC) [14], [16]. Vinyl- and oxy-group additives such as VC give the best results in the formation of a protective layer on graphite. The main function of the vinyl-group is electrochemical polymerization on the graphite surface during SEI film formation.
https://doi.org/10.1016/j.electacta.2014.03.185_p1_5 | The general aim of the present work was to study a new ionic liquid- 1-ethyl-3-vinylimidazolium bis(trifluoromethanesulphonyl)imide (EVImNTf2) based electrolyte working together with graphite and LFP electrodes. This electrolyte, was obtained by dissolution of solid lithium bis(trifluoromethanesulphonyl)imide (LiNTf2) in liquid EVImNTf2.
https://doi.org/10.1016/j.electacta.2014.03.185_p2_3 | Graphite SL-20 (G, BET surface area 6.0 m2 g−1, Superior Graphite, USA), lithium iron phosphate (LiFePO4, carbon coated, battery grade, BET surface area 15.4 m2 g−1, Aldrich), carbon black (CB, Alfa Aesar), poly(vinylidene fluoride) (PVdF, Fluka), lithium bis(trifluoromethanesulfonyl)imide (LiNTf2, Fluka) and 1-ethyl-3-vinylimidazolium bis(trifluoromethanesulphonyl)imide (EVImNTf2, Iolitec) were used as received.
https://doi.org/10.1016/j.electacta.2014.03.185_p2_4 | Liquid electrolyte (1 M LiNTf2 in EVImNTf2) was obtained by dissolution of solid LiNTf2 salt in liquid EVImNTf2 at room temperature in a dry argon atmosphere in a glove box. Fig. 1 shows the chemical structure of EVImNTf2. The water content in electrolytes, analyzed with a standard Karl–Fisher titrant (Aldrich), was below 50 ppm. Download : Download full-size image Fig. 1. Chemical structure of EVImNTf2.
https://doi.org/10.1016/j.electacta.2014.03.185_p2_5 | Electrodes were prepared using a casting technique from a slurry of the graphite (G) or LiFePO4, carbon black (CB) and PVdF in N-methyl-2-pyrrolidone (NMP, Fluka). The ratio of components(G):(CB):(PVdF) and (LFP):(CB):(PVdF) was 85:5:10 (by weight). The layer of the graphite electrode on a copper foil (Hohsen, Japan, area 0.875 cm2) and the olivine electrode on a golden current collector (area 0.875 cm2) were formed by vacuum evaporation of the solvent (NMP) at 120 °C. The negative electrode typically contained 4.0 mg–4.3 mg cm−2 of graphite. The average mass coating of the LFP was ca. 2.5 mg cm−2. The complete cell weight of the olivine electrode was ca. 9 mg cm−2 A round-shaped lithium electrode was cut off from the metallic-lithium foil (Aldrich, 0.75 mm thick) and was used as the counter and reference electrode.
https://doi.org/10.1016/j.electacta.2014.03.185_p2_7 | Cyclic voltammetry as well as electrochemical impedance spectroscopy (EIS) were performed with the use of the G750 Potentiostat/Galvanostat Measurements System (Gamry, USA). The ionic conductivity of electrolytes was measured in a two electrode (Pt) thermostated conductometric glass cell with a constant of 4.80 cm−1. During conductivity, measurements of the electrolyte impedance were recorded between 1 Hz and 10 kHz at the amplitude of 10 mV. Electrochemical window (ECW) of the EVImNTf2 and 1 M LiNTf2 in EVImNTf2 was used, determined by cyclic voltammetry (scan rate 10 mV s−1) against the reference electrode. The reference electrode consisted of a silver wire immersed in a solution of silver bis(trifluoromethanesulfonyl)imide (AgNTf2, Fluka) and cryptand 222 (4,7,13,16,21,24-hexaoxa-1,10 diazabicyclo[8.8.8]hexacosane, Merck), in the solvent under study (Ag¦Ag+ 0.01 M, 222 0.1 M). Solutions of silver ions complexed by the cryptand (Ag+222) were stable in contrast to those without the ligand. Potentials were then recalculated versus the lithium reference (metallic lithium measured in the system: Ag¦Ag+ 0.01 M, 222 0.1 M¦¦electrolyte¦Li). The working electrode was a glassy carbon (0.0707 cm2) and the counter electrode was a platinum foil (1 cm2).
https://doi.org/10.1016/j.electacta.2014.03.185_p2_8 | Density of electrolytes was measured with an Anton Paar DMA 35 N meter. Flash points of electrolytes were measured with the use of an open-cup home-made apparatus, based on the Cleveland instrument, with a 1.5 ml cup. The apparatus was scaled with a number of compounds with known flash points. The cup was heated electrically through a sand bath and the temperature was measured with the M-3850 Metex (Korea) digital thermometer.
https://doi.org/10.1016/j.electacta.2014.03.185_p2_9 | Cells were assembled in a dry argon atmosphere in a glove box. Electrodes were separated by a glass micro-fibre GF/A separator (Whatman) soaked with the electrolyte and placed in an adapted 0.5” Swagelok® connecting tube.
https://doi.org/10.1016/j.electacta.2014.03.185_p2_10 | The electrochemical characteristic of the G/1 M LiNTf2 in EVImNTf2/Li, LFP/1 M LiNTf2 in EVImNTf2/Li and LFP/1 M LiNTf2 in EVImNTf2/G cells was investigated using cyclic voltammetry (CV), galvanostatic charge/discharge tests and electrochemical impedance spectroscopy (EIS). Cyclic voltammetry of the graphite electrode measurement were carried out in the potential range of 0.005 - 3.0 V vs. Li/Li+ with the scan rate of 0.1 mV s−1. The CV of the LiFePO4 electrode was performed in the voltage range of 3.0 - 4.0 V vs. Li/Li+ at a scan rate of 0.1 mV s−1. The cycling measurements were taken with the use of the ATLAS 0461 MBI multichannel electrochemical system (Atlas-Solich, Poland) at different current densities: 0.1 C–1.0 C and 0.1 C–0.2 C for LFP and graphite electrodes, respectively. Constant current charging/discharging cycles for G/1 M LiNTf2 in EVImNTf2/Li cell were conducted between 0.005 and 2.0 V versus the lithium reference. However, the galvanostatic charge/discharge tests for LiFePO4/1 M LiNTf2 in EVImNTf2/Li and LiFePO4/1 M LiNTf2 in EVImNTf2/G were carried in the voltage range of 2.5–4.0 V vs. Li/Li+. Impedance spectra were obtained using a frequency response analyser at a frequency range of 100 kHz–10 mHz, at the open circuit potential and amplitude of 10 mV. Deconvolution of spectra was performed with Z-view software (Scribner Associates Inc., USA).
https://doi.org/10.1016/j.electacta.2014.03.185_p3_2 | The conductivity value of neat EVImNTf2 and 1 M LiNTf2 in EVImNTf2 solution at 25 °C is 4.9 and 3.1 mS cm−1, respectively. Conductivity of a neat ionic liquid is lower than the conductivity of EMImNTf2 (10.8 mS cm−1 at 25 °C) [42]. However, the conductivity value of 1 M LiNTf2 in EMImNTf2 solution is 3.2 mS cm−1 and is comparable to values for 1 M LiNTf2 in EVImNTf2. The introduction of the vinyl group in place of methyl does not change the density of the ionic liquid (1.5156 g cm−3 for EVImNTf2) [43]. The ternary [Li+][EVIm+][NTf2-] ionic liquid had a density of ca. 1.5768 g cm−3.
https://doi.org/10.1016/j.electacta.2014.03.185_p3_3 | Many ionic liquids, due to the strong ion-ion interactions, are characterised by negligible vapour pressure and are completely non-volatile and have good thermal stability. Decomposition of the ionic liquids is observed just above 400 °C (e.g. EMImNTf2 decomposed between 440 and 480 °C [44]). Ionic liquid with lithium salt (1 M LiNTf2 in EVImNTf2) displays flash points above 220 °C.
https://doi.org/10.1016/j.electacta.2014.03.185_p3_4 | Fig. 2a shows cyclic voltammetry (CV) to clarify the anodic and cathodic electrochemical stability of EVImNTf2 at room temperature. The cathodic and anodic limiting potentials for the neat ionic liquid are about 0.33 V and 5.15 V vs. Li/Li+, respectively and the electrochemical stability window (ECW) is ca. 4.8 V. The anodic current is presumably attributed to the oxidation of the NTf2− anion. In contrast, the EVIm+ cation has an impact on both the anodic and cathodic limit. CV (Fig. 2b) exhibits the deposition of metallic lithium on the glassy carbon at - 0.5 V vs. Li/Li+ in the presence of LiNTf2. The anodic peak at about 0.5 V vs. Li/Li+ in the returning scan corresponds to the stripping of lithium. EMI-based ionic liquid has been reported to have poor cathodic stability and cannot form a passivation layer on the deposited lithium. The introduction of a vinyl group seems to be an effective way to improve the cathodic stability of the ionic liquid. The cyclic voltammogram of the [Li+][EVIm+][NTf2−] electrolyte, recorded at the anodic regions are shown in Fig. 2c, and it is clear that the NTf2 are not oxidized before 4.5 V vs. Li/Li+. These results suggest that 1 M LiNTf2 in EVImNTf2 electrolyte is a good candidate to be safely used as an electrolyte in lithium-ion batteries.
https://doi.org/10.1016/j.electacta.2014.03.185_p3_6 | The cyclic voltammograms of the LiFePO4 electrode in ionic liquid (1 M LiNTf2 in EVImNTf2) is shown in Fig. 3. As can be seen in this figure, the oxidation peak (Li+ deinsertion) was observed at the potential of ca. 3.56 V, while the reduction peak (Li+ insertion) at the potential of ca. 3.29 V. The solid/solid phase transitions LiFePO4↔FePO4 accompanies the redox processes in this system, the positive scan of the voltammograms depict the phase transition of LiFePO4 to FePO4, while the negative scan depicts the phase transition FePO4 to LiFePO4 [45]. These peaks are sharp and quite symmetrical, indicating excellent reversibility of Li ion insertion and extraction for the LiFePO4 cathode. The difference between the anodic and cathodic peak potential is about 0.27 V. This is in agreement with the redox potential of the electrochemical process (E = 3.4 V vs. Li+/Li) determined from charging/discharging tests. A similar CV curve was observed previously in other authors [46], [47].
https://doi.org/10.1016/j.electacta.2014.03.185_p3_8 | Fig. 4 shows the galvanostatic voltage profile of the charge/discharge process of the LiFePO4 electrode with 1 M LiNTf2 in EVImNTf2 electrolyte, at a current rate of 0.1 C. The charge-discharge plateau at around 3.4 V versus Li/Li+ indicates a simple lithium intercalation–deintercalation reaction in the pure olivine LiFePO4 phase. The capacity of the first extraction is ca. 165 mAh g−1, while the capacity of the first insertion is ca. 158 mAh g−1. During the next cycles the capacity of the electrode decreases slightly to stabilize at ca. 153 mAh g−1 after 20 cycles. After 50 cycles, the reversible capacity reached a value of 142 mAh g−1 and was 83% of the theoretical capacity (ca. 170 mAh g−1). The coulombic efficiency, proportional to the qdis/qch ratio, increased during the cycling to reach 98% already after the 10th cycle. The discharge capacity of the LiFP¦electrolyte¦Li cell depends on the current rates (Fig. 5). The cell could work relatively efficiently over many cycles at higher rates and obtain reversible capacity of 115 mAh g−1 and 100 mAh g−1 at 0.5 C and 1.0 C rates, respectively. These results confirm the good cycle life capability of LiFP/1 M LiNTf2 in EVImNTf2/Li cell.
https://doi.org/10.1016/j.electacta.2014.03.185_p3_11 | Cyclic voltammograms of the graphite electrode in 1 M LiNTf2 in EVImNTf2 are shown in Fig. 6. Examination of the curve of the first cycle (the first reduction process) shows two fine peaks around 1.3 V and 0.6 V, presumably corresponding to the formation of SEI on the surface of the anode [48]. The next stage of lithium intercalation occurs at potentials below 0.5 V and reaches a peak at a potential of 0.005 V. The difference between the CV curve of the first cycle and subsequent cycles indicates that the irreversible capacity mainly occurs in the first cycle.
https://doi.org/10.1016/j.electacta.2014.03.185_p3_13 | Fig. 7 shows charge–discharge curves of the G/Li half cell using the 1 M LiNTf2 in EVImNTf2 electrolyte, tested under a current of 37 mA g−1 (0.1 C). The capacity of the discharging (intercalation) and charging (deintercalation) processes at the first cycle was 466 and 373 mAh g−1, respectively, resulting in a coulombic efficiency of 80%. In subsequent cycles, coulombic efficiency increased to reach 94% after 40 cycles (reversibility capacity was ca. 307 mAh g−1). When the current is increased from 37 mA g−1 (0.1 C) to 74 mA g−1(0.2 C) the discharge and charge capacity decreases after 30 cycles to a value of 286 mAh g−1and 275 mAh g−1, respectively (Fig. 8). Then the reversible capacity is not low and accounts for 74% of the theoretical value, which is a good result and provides promising prospects for further research.
https://doi.org/10.1016/j.electacta.2014.03.185_p3_16 | Charging/discharging curves of a full LiFePO4¦1 M LiNTf2 in EVImNTf2¦G cell (at the 0.1 C rate) are shown in Fig. 9a. The discharging efficiency after 30 cycles drops from an initial value of ca. 1.31 mAh (150 mAh g−1) to stabilise at 1.09 mAh (125 mAh g−1 - expressed versus the mass of LFP). When the current is increased from 17 mA g−1 (0.1 C) to 34 mA g−1(0.2 C) reversible capacity decreases after 30 cycles to a value of 0.96 mAh (110 mAh g−1) (Fig. 9b). Coulombic efficiency of the charge and discharge process for the full cell (LFP¦electrolyte¦G) for different rates was found to be close to 65–74%.
https://doi.org/10.1016/j.electacta.2014.03.185_p3_18 | The observed loss of capacity in the first cycle may, in fact, be associated with the formation of the passivation layer on the anode and cathode surface. Fig. 10, Fig. 11 show scanning electron microscopy (SEM) images of pristine electrodes and those after electrochemical cycling. Galvanostatic charging/discharging of the electrode material leads to changes on the surface, which is covered by a polymer film, due to the polymerization of the vinyl group in ionic liquid.
https://doi.org/10.1016/j.electacta.2014.03.185_p3_21 | The EIS curves for the intercalated graphite and olivine electrode covered with the SEI layer are shown in Fig. 12, Fig. 13 (after intercalation and after 40 galvanostatic charging/discharging cycles). The curves consist of a ‘flat semicircle’ or two semicircles at higher frequencies and a line at lower frequencies. The shape of the ‘flat semicircle’ is a result of a combination of at least two time constants RC, due to the SEI layer (RSEI, CSEI) and the charge transfer process which occurs at the double layer formed between SEI and electrodes (Rct, Cdl). The incline line in the low frequency is associated with the Li-ion diffusion in the LiFePO4 particles or between graphene layers and represents the Warburg impedance (ZW). The equivalent circuit used for impedance spectra deconvolution is shown in Fig. 14. In the G¦1 M LiNTf2 in EVImNTf2¦Li cell, the SEI protective coating is formed electrochemically on both electrodes (graphite anode and lithium counter-electrode). The film bulk resistance of system with intercalated graphite was RSEI = 170 Ω, while the charge transfer resistance was Rct = 68.8 Ω. However, after 40 galvanostatic charging/discharging the RSEI and Rct decreased to value 95 Ω and 47 Ω, respectiviely. This indicates that the SEI protective coating, formed electrochemically after repeated charge and discharge cycles, shows slightly higher bulk resistance at the simultaneous increased rate of the charge transfer reaction. The decrease of impedance evolution suggests that electrodes were covered with a much less resistive and protective SEI layer. Such properties of the protective layer are likely to result from the presence of the vinyl group (electrochemical polymerization on the electrode surface) in the electrolyte.
https://doi.org/10.1016/j.electacta.2014.03.185_p3_25 | In the case of LiFePO4¦1 M LiNTf2 in EVImNTf2¦Li system, higher impedance values were observed (Fig. 13). After 40 galvanostatic charging/discharging the charge transfer resistance and SEI resistance were 92 Ω and 186 Ω, respectively. A large value of SEI resistance indicates a different structure of the protective layer in comparison with graphite. There are two possible reasons for the increase in impedance: (1) chemical reaction at the electrode surface which can cause thickening of SEI upon cycling; (2) the crystalline structure of LiFePO4 cathode material may be changed substantially during cycling.
https://doi.org/10.1016/j.electacta.2014.03.185_p3_26 | Capacitance of both SEI (CSEI) and the double layer (Cdl) is of the order of 10−6 F. Impedance ZW is mainly due to lithium diffusion between graphene layers and in the LiFePO4 particles. The Rct value should be regarded rather as a sum of the charge transfer resistance and Warburg impedance (Rct + ZW). This is due to the diffusion of lithium within a solid electrode. Of course, the slow diffusion of lithium in the solid electrodes (graphite, the cathode) is the stage limiting the rate of the charge transfer process, which results in high resistance. According to the literature data Li diffusion coefficient in carbon materials is between 10−9 cm2 s−1 and 10−11 cm2 s−1[49]. In the case of LiFePO4 electrode, this factor is between 10−10 cm2 s−1 and 10−17 cm2 s−1[46].
https://doi.org/10.1016/j.electacta.2014.03.185_p4_3 | Galvanostatic charging/discharging, CV and SEM show that the lithium intercalation and deintercalation process occurs reversibly in lithium, the LiFePO4 and graphite materials with good cycling stability. Scanning electron microscopy (SEM) images of pristine electrodes and those taken after electrochemical cycling show changes which may be interpreted as a result of SEI formation.
https://doi.org/10.1016/j.electacta.2014.03.185_p4_4 | Charge/discharge tests of LiFePO4/1 M LiNTf2 in EVImNTf2/Li cell at different C rates exhibit a good specific capacity of 115 mAh g−1 and 100 mAh g−1 at 0.5 C and 1.0 C, respectively. The graphite anode shows good cyclability (307 mAh g−1 after 40 cycles) and coulombic efficiency (94%) working together with 1 M LiNTf2 in EVImNTf2 electrolyte. The efficiency of the full LiFePO4¦electrolyte¦G charging/discharging under study was high (ca. 125 mAh g−1 after 30 cycles).
https://doi.org/10.1016/j.electacta.2014.04.081_p1_2 | Ever after the groundbreaking research of Padhi et al. [1], the olivine-LiMPO4 (M = Mn, Fe, Co, Ni) compounds are drawing more and more interests as cathode materials for Lithium-ion batteries due to their low cost and environmentally benign nature [2], as fossil energy shortage and environment pollution become global mainstream topics. LiMnPO4 is considered as a promising candidate among the olivine materials for its high energy density (700 Wh/kg), aboundant resource, as well as good compatibility with commercial electrolytes. However, LiMnPO4 suffers from poor electronic conductivity [3] and low Li+ diffusion, as well as thermal instability at charge state due to Jahn-Teller distortion of Mn3+ ion [4], [5]. Tremendous work to promote the property of LiMnPO4 can be concluded as internal and external way. Mn substitution by other transition metal ions is proved to be helpful for the enhancement of electric conductivity internally [6] and particle size reduction is effective to shorten Li+ diffusion path and lower the possibility of blocked tunnel [7]. In addition, carbon coating is effective in reducing the contact resistance among particles and current collector [8], externally enhancing the electric conductivity of LiMnPO4. Besides, considering of the highly anisotropic Li+ diffusion, morpholoy tuning is attractive but still be of great challenge [9].
https://doi.org/10.1016/j.electacta.2014.04.081_p1_3 | Many methods have been explored to synthesize LiMPO4 (M = Mn, Fe, Co, Ni) materials, such as solid-state reactions [10], [11], [12], [13], co-precipitation [14], sol-gel method [15], hydrothermal [16] and solvothermal methods [2], while hydrothermal and solvothermal are more attractive since they are capable of morphology and particle-size control [17], [18]. According to our previous work [19], the morphology of olivine-LiMPO4 (M is transition metal) is quite sensitive to the solution environment during solvothermal process. Concentration, solvent, temperature, pH value etc. are reported to be the key issues for crystal growth. However, anions, which are rich in the solution, are seldom concerned. As it is known, anions with different charge generally present different adsorption strength on nucleis, and may act as soft template leading to oriented crystal growth for some materials [20], [21].
https://doi.org/10.1016/j.electacta.2014.04.081_p2_3 | LiMn0.9Fe0.1PO4 is synthesized by solvothermal with a mixed solvent of ethylen glycol and deionized water in volume ratio of 4/1. Typically, MnCl2·4H2O, MnSO4·H2O, FeSO4·7H2O and FeCl2·4H2O are dissolved in the mixed solvent with different molar ratio to obtain solutions with defined [Cl−]:[SO42−], but without introduction of unwanted cations or interference in pH value. Then 85 wt% H3PO4, afterwards LiOH·H2O, are added into the solution respectively, to form a pale yellow suspension precursor. The molar ratio of Li:(Mn + Fe):P in the precursor is 3:1:1. After stirring continuously for 15 minutes, the precursor is transferred into a autoclave with filling ration of 80%, and then heated at 180 °C for 12 h. At last, the autoclave is cooled down to room temperature. The precipitation is washed with ethanol and deionized water, then dried at 80 °C. The as-prepared LiMn0.9Fe0.1PO4 sample is mixed with sucrose and calcined in nitrogen flow at 650 °C for 5 h to obtain a LiMn0.9Fe0.1PO4/C composite.
https://doi.org/10.1016/j.electacta.2014.04.081_p2_4 | Conveniently, the as-prepared sample is labeled as Sα-β where α:β stands for [Cl−]:[SO42−] in transition metal solution. For instance, sample S8-6 is obtained through the solution with [Cl−]:[SO42−] = 8:6.
https://doi.org/10.1016/j.electacta.2014.04.081_p2_6 | The samples are characterized by X-ray diffraction (Bruker D8 Advance X-ray diffractometer in a Bragg–Brentano conﬁguration) with Cu Kα1 and Cu Kα2 radiation (λ=0.15418 nm). The morphology of the samples is inspected with scanning electron microscope (SEM, JSM-5600LV, JEOL, Japan) and transmission electron microscope (TEM, H-800, Hitachi, Japan).
https://doi.org/10.1016/j.electacta.2014.04.081_p2_7 | The electrochemical properties are tested using CR2032 coin-type test cells with lithium metal as anode. The test electrode is prepared from a mixture consisting of 80wt% LiMn0.9Fe0.1PO4/C, 5 wt% acetylene black, 5 wt% conductive graphite and 10wt% PVDF. The mixture is cut into rounded slices as test electrode, and the loading of the active material is about 25 mg/cm2. The polypropylene film (Celgard 2400) is used as separator. Ethylene carbonate/dimethyl carbonate/diethyl carbonate (EC:DMC:DEC = 3:1:1 by volume) solution containing 1 mol L−1 LiPF6 is used as the electrolyte. Charge-discharge cycles are carried out on a LAND battery system (CT2001A, Wuhan LAND, China).
https://doi.org/10.1016/j.electacta.2014.04.081_p3_3 | As the XRD lines of LiMnxFe1-xPO4 only show a small shift of 2θ compared with those of LiMnPO4 and LiFePO4 [22], it is convincible to judge the formation of a crystalline LiMn0.9Fe0.1PO4. Detailed XRD patterns of S20-0, S8-6 and S0-10 are shown in Fig. 1. The intensity of (201) peaks are normalized. The XRD pattern for S20-0 exhibits obvious difference in relative intensity from others in terms of (200), (101) and (020) peak, illustrating an unique crystal orientation or particle morphology when the anions are pure Cl−. As seen from Figure S1, the XRD patterns of LiMn0.9Fe0.1PO4 samples prepared with different [Cl−]:[SO42−] all can be indexed to an orthorhombic space group Pmnb, indicative of pure olivine crystalline. No significant difference in intensity and FWHM among the XRD lines can be observed, indicating that LiMn0.9Fe0.1PO4 particles prepared by solvothermal are highly uniform in crystallinity and grain size. The element ratios of Mn:Fe in samples synthesized with different [Cl−]:[SO42−] are measured by ICP-OES, and are shown in Table 1. It can be seen that the element ratios of Mn:Fe in all samples are not precisely 9:1 as in starting material. This is mainly due to the difference of dissolution and recrystallization behavior between LiMnPO4 and LiFePO4 during solvothermal reaction. From starting material with higher proportion of Cl-, samples with molar ratio of Mn:Fe closer to 9:1 are obtained, illustating that Cl− is more credible in accurate control of transition metals and ultilization of starting materials. Download : Download full-size image Fig. 1. XRD patterns of LiMn0.9Fe0.1PO4 synthesized with different [Cl−]:[SO42−]. All the XRD patterns are normalized according to peak (201). Table 1. Molar ratio of Mn and Fe in as-prepared LiMn0.9Fe0.1PO4 samples analysized from ICP-OES results. Molar ratio of Cl− and SO42− in starting materails 20:0 16:2 8:6 0:10 Molar ratio of Mn and Fe in as-prepared samples 9.273:1 9.510:1 9.605:1 9.623:1
https://doi.org/10.1016/j.electacta.2014.04.081_p3_4 | The SEM and TEM/HRTEM images of as-prepared LiMn0.9Fe0.1PO4 samples (S20-0, S8-6 and S0-10) are shown in Fig. 2. S20-0 shows large agglomerative spindle-shape particles assembled with small flakes, while S8-6 and S0-10 demonstrate nano-scaled flake-shape particles of about 100 nm in length. With the proportion of SO42− increasing, agglomerative spindle-shape particles disperse into flake-shape particles. Agglomerative particles totally disappear when [Cl−]:[SO42−] decrease to 16:2, as can be seen in Fig. S2. When the proportion of SO42− continually increases, only a slight decrease in particle size can be observed till pure SO42−. HRTEM and FFT images inside show typical lattice fringe and diffraction pattern of ac plane (Fig. 2 a3 b3 and c3). Crystal growth orientation along the ac plane are prominent for both primary particles of agglomerative spindle-shape particles and flake-like particles, indicating the crystal orientation of LiMn0.9Fe0.1PO4 is insensitive to anions in our synthesis system. Download : Download full-size image Fig. 2. SEM and TEM/HRTEM images (FFT images inside) of LiMn0.9Fe0.1PO4 samples (a) S20-0, (b) S8-6 (c) S0-10. Crystal growth orientations along the ac plane are prominent for both primary particles of agglomerative spindle-shape and flake-like particles.
https://doi.org/10.1016/j.electacta.2014.04.081_p3_6 | the suspension precursor before solvothermal contains Mn3(PO4)2 (Ksp = 1.0 × 10−27), Fe3(PO4)2 (Ksp = 1.0 × 10−36) and Li3PO4 (Ksp = 3.2 × 10−9) [23], [24]. With further reaction, precipitations dissolve continuously into the solution duo to the complexing of anions, and react to form or precipitate on the surface of crystalline LiMPO4 particles. On the basis that different anions present difference in complexing with M 2+ cations, the different dissolution of M3(PO4)2 and so caused precipitation of LiMPO4 particles can be easily inferred. Then, the difference in M3(PO4)2 dissolution in solutions with various [Cl−]:[SO42−] are investigated. Typically, we extract the supernatants of suspension precursors S20-0 and S0-10, and test the M 2+ and PO43− concentrations by ICP-OES. Table 2 shows the ICP-OES results of supernatants extracted after various stirring time. It is clearly seen that [Mn2+] and [PO43−] in sample S0-10 are much higher than those in S20-0, proving that Mn2+ is more easily released from Mn3(PO4)2 in sample with lower [Cl−]:[SO42−]. We also conclude that SO42− maintains stronger complexing ability than Cl-, which can be proved in the view of ionic structure and volume electric charge density, seen in Table S1. SO42− is considered to play an important role in crystal growth and morphology regulation of LiMn0.9Fe0.1PO4, and this is consistent with the results reported on other materials [20], [21]. Table 2. Element concentration (mmol L−1) in supernatants of suspension precursors abstracted at various stirring time. Element S0-10 0 min 5 min 15 min Li 385.4 400.0 397.4 Mn 0.297 0.238 0.288 P 0.973 1.019 1.150 Element S20-0 0 min 5 min 15 min Li 403.6 407.9 400.0 Mn 0.0247 0.0225 0.0509 P 0.248 0.185 0.262
https://doi.org/10.1016/j.electacta.2014.04.081_p3_7 | The formation of LiMn0.9Fe0.1PO4 is generally clarified to follow “precursor dissolution-nucleation-crystallization” process [25], [26], [27], [28]. Among all the anions involved in our synthesis system, Cl− is considered to possess the weakest complexing ability while PO43− possesses the strongest. Taking into consideration that PO43− anions participate with cations to form insoluble phosphates and so cause decrease in free PO43− concentration, SO42− anions may compete with PO43−. With the proportion of [SO42−] increasing, more M2+ cations are released from M3(PO4)2 to solvent. That is, high [SO42−]:[Cl−] ratio results in high M2+ concentration. According to crystallography, crystal shape and size are determined by the nucleation rate and relative growth rates of different crystal facets. Thus, system with high [SO42−] is provided with a circumstance of high supersaturation degree and more nucleis, under which small size and anisotropic flake-shape particles are formed at lower crystal growth rate, as shown in Fig. 3. Meanwhile, charge repulsion duo to adsorbed SO42− on particle surface result in low collision probability among the newly grown-up crystals, and this leads to the high mono-dispersity of the final product. Download : Download full-size image Fig. 3. Schematic diagram of reaction mechanism.
https://doi.org/10.1016/j.electacta.2014.04.081_p3_9 | The electrochemical properties of LiMn0.9Fe0.1PO4 samples of S20-0, S8-6 and S0-10 are tested to investigate the effect of different morphology on electrochemical reaction. Fig. 4(a) shows the cycling performances at 0.1 C rate. All the samples perform excellent capacity retention after 30 cycles, showing much more competitive stability than the results for LiMnPO4 [22], [29] and the significance of Fe-substitution. Download : Download full-size image Fig. 4. (a) Cycling and (b) rate performances of as prepared LiMn0.9Fe0.1PO4 samples: S20-0, S8-6 and S0-10.
https://doi.org/10.1016/j.electacta.2014.04.081_p3_10 | Fig. 4(b) exhibits the rate performances of tested samples from 0.1 C to 10 C. The capacity retentions of S8-6 and S0-10 are quite similar, nearly 85% at 1 C. However, S20-0 exhibits obviously poorer rate capability. Its capacity rentention is only about 70% at 1 C and 33% at 2 C. The Brunauer-Emmett-Teller (BET) surface area of samples may help to explain the difference in rate capability. The BET surface areas are 15.49 m2 g−1, 25.36 m2 g−1 and 28.42 m2 g−1 for S20-0, S8-6 and S0-10 respectively. Particles with high surface area in electrode provide large electrochemical reaction interface with electrolyte and more diffusion route for Li+, resulting in rate capability lifting [30]. With agglomerative spindle-shape morphology, S20-0 possesses low surface area and fast capacity fading with discharge rate increasing. Maintaining similar flake-shape morphology and surface area, S8-6 and S0-10 obtain similar rate capability, much more competitive than the results for LiMnPO4 [22], [29].
https://doi.org/10.1016/j.electacta.2014.04.081_p3_11 | Fig. 5 shows the charge and discharge curves of S0-10 at different C-rate. Even discharged at 0.1 C, there exists a potential gap of nearly 0.14 V between charge/discharge plateaus, indicating polarization of electrode. The rate capability sharply deteriorates when discharge rate continueously increases, probably resulting from progagation blocking of delithiated MnPO4 domains [31] and severer polarization of electrode. Download : Download full-size image Fig. 5. Charge and discharge curves of S0-10 at different C-rate.
https://doi.org/10.1016/j.electacta.2014.04.081_p4_2 | The morphology of solvothermal synthesized LiMn0.9Fe0.1PO4 can be significantly influenced by Cl− and SO42− introduced from starting material. With the proportion of SO42− increasing, the LiMn0.9Fe0.1PO4 particles vary rapidly from agglomerative spindle-shape to flake-like. Also, the agglomeration degree can be controlled by tuning [Cl−]:[SO42−]. The primary particles of all as-prepared samples is found to be around 100 nm in length and predominant in ac plane, resulting in similar cycling performances at 0.1 C about 130 mAh g−1. However, the agglomeration of the primary particles worsens the rate capability. For example, the agglomerative particles of S20-0 exhibits poorer rate performance than those flake-like ones.
https://doi.org/10.1016/j.electacta.2014.04.099_p1_2 | Over the past 30 years, solid polymer electrolytes (SPEs) have been intensively studied as electrolytes for application in solid state lithium rechargeable batteries [1], [2], [3], [4], [5], [6], [7], [8]. This is mainly motivated by their superior advantages over conventional liquid electrolytes, such as good flame-resistance, excellent flexibility and low cost in design, as well as functioning as a separator [1], [2], [3], [4], [5], [6], [7], [8]. Conventional SPEs are generally prepared by dissolving lithium salt into polymer matrix, in some cases, additionally containing plasticizers. The polymer matrix must contain a unit of Lewis base, usually ethylene oxide unit (-OCH2CH2-), to solvate lithium salt. It is generally accepted that the motion of Li+ ions is coupled to the motion of the polymer backbone and/or segment through the coordinating interactions between mobile Li+ cations and Lewis base (e.g., ether oxygen atoms) [9], and facile ion transport occurs in the amorphous phase of polymer matrix with a high molecular weight [6], [10].
https://doi.org/10.1016/j.electacta.2014.04.099_p1_3 | So far, various lithium salts have been investigated as conducting salt for the PEO-based polymer electrolytes, which mainly includes those with weakly coordinating nature, such as hexafluorophosphate (PF6−) [11], [12], [13], tetrafluoroborate (BF4−) [14], [15], perchlorate (ClO4−) [16], [17], [18], [19], triflate (CF3SO3−) [20], [21], [22], bis(trifluoromethanesulfonyl)imide ([N(SO2CF3)2]−, TFSI−) [23], [24], [25], bis (pentafluoroethanesulfonyl)imide ([N(SO2C2F5)2]−, BETI−) [26], [27], [28], [29], [30], [31], [32], and so on. Among them, LiTFSI has been most extensively studied as conducting salt for SPEs. This is mainly attributed to several intrinsic features of TFSI−, including (1) the high flexibility of -SO2-N-SO2- of TFSI−, being favorable for reducing the crystallinity of PEO matrix (plasticizing effect); (2) the highly delocalized charge distribution of TFSI−, being pivotal for effectively reducing the interactions between Li+ and TFSI−, thus increasing the dissociation and solubility of LiTFSI in PEO matrix; and (3) excellent thermal, chemical and electrochemical stability, being required for stable electrolytes. These important natures of TFSI− are helpful for developing reliable conductive SPEs for Li battery and other electrochemical devices. The success of LiTFSI is well manifested by its application as conducting salt of Li-polymer battery for an electric car, Autolib®, in Paris.
https://doi.org/10.1016/j.electacta.2014.04.099_p1_4 | In recent years, lithium bis(fluorosulfonyl)imide (Li[N(SO2F)2], LiFSI), an analogue of LiTFSI, has been intensively studied as electrolyte salt for Li and Li-ion batteries [33], [34], [35], [36], [37], because of its excellent compatibility with various electrodes, such as Li metal [34], [36], graphitized carbon [33], [35], and silicon [39] anodes and LiFePO4 and LiCoO2 cathodes in room temperature ionic liquids [33], [34], [35], [36], [37], ambient temperature molten salt [40], [41], [42], and conventional liquid carbonate electrolyte systems [38], [39]. Furthermore, it has also been demonstrated that a novel sulfonyl (FSO2)-containing salt, LiFNFSI (Li[(FSO2)(nC4F9SO2)N]), can effectively improve the performances of both LiCoO2 and LiMn2O4 cells at elevated temperatures [43], [44]. All these results clearly indicate that having an FSO2- group of the imide anion has a significant impact on the improvement of electrode/electrolyte interface, though the mechanism behind this improvement still remain to be understood well. On the other hand, it has been reported that the interfacial stability of Li metal electrode/electrolyte of LiTFSI-PEO electrolyte is relatively poor and could be improved with ceramic fillers [45], [46], and the membrane of the SPEs using LiTFSI is very sticky and difficult to process [45]. With above known knowledge on both LiTFSI and LiFSI for electrolytes in minds, and also as part of our work to explore new lithium salts for Li (Li-ion) battery, we try to investigate the application of LiFSI in SPEs.
https://doi.org/10.1016/j.electacta.2014.04.099_p1_5 | In this study, we wish to report a new type of SPEs, LiFSI/PEO, which was simply prepared by dissolving LiFSI and PEO in organic solvent, respectively, followed by mixing and solvent-casting process for forming electrolyte membrane. A molar ratio of ethylene oxide (-CH2CH2O-, EO) unit/Li+ (i.e., a molar ratio of [EO] to [lithium salt]) of 20 was chosen for LiFSI/PEO, since the concentration of lithium salt for LiTFSI/PEO electrolyte around this ratio region has been found to afford relatively high ionic conductivities in medium-high temperatures, and its ionic conduction is little affected by its heat history [23]. The physicochemical and electrochemical properties of LiFSI/PEO (EO/Li+ = 20 by mole) electrolyte, including phase transitions, ionic conductivity, lithium-ion transference number (tLi+), oxidation potential, the interfacial behavior of Li metal electrode/electrolyte, and the performance of Li/LiFePO4 were investigated. For comparison, the respective properties of the corresponding LiTFSI/PEO (EO/Li+ = 20 by mole) electrolyte were also measured and comparatively studied under the same experimental conditions, with particular attention being paid to the interfacial behaviors of Li metal electrode/electrolyte.
https://doi.org/10.1016/j.electacta.2014.04.099_p2_3 | Poly(ethylene oxide) (PEO, Mv = 5 × 106 g mol−1, Huagao Fine Chemicals, China) was dried at 50 °C for 10 h under vacuum conditions before use. Lithium bis(trifluoromethanesulfonyl)imide (LiTFSI, battery grade, Rhodia, China), lithium bis(fluorosulfonyl)imide (LiFSI, battery grade, Suzhou Fluolyte, China) were used as received. Conductive carbon blacks (super P, Timcal), polyvinylidene fluoride (PVDF), aluminum foil and lithium iron phosphate (LiFePO4) cathode material were gratis from Suzhou Phylion, China. All other reagents and solvents were dried and purified using standard procedures before use [47]. All the procedures related to the moisture or oxygen sensitive materials were carried out in an argon-ﬁlled glove box (Mikrouna, H2O and O2 < 1 ppm).
https://doi.org/10.1016/j.electacta.2014.04.099_p2_5 | The polymer electrolytes of lithium salt (LiX, X = FSI and TFSI)/PEO were prepared in a glove box (H2O and O2 < 1 ppm) under argon atmosphere by mixing and dissolving pre-weighed amounts of PEO and the corresponding lithium salt in acetonitrile. The concentration of lithium salt in the polymer electrolytes was determined by the molar ratio of -CH2CH2O- (EO)/Li+ (i.e., [EO unit] to [Li+]). Since the heat history of SPEs has an impact effect on their phase behavior, precaution was taken to not heat the electrolyte samples during their preparation process, as described in literature [48]. The membranes of the polymer electrolytes were prepared by casting the solutions into Teflon dish (2 cm in diameter), following by evaporation and drying at room temperature at least 48 h under high vacuum conditions.
https://doi.org/10.1016/j.electacta.2014.04.099_p2_7 | The phase transition behavior of the electrolyte was measured on a differential scanning calorimeter (Netzsch 200 F3). The prepared electrolyte sample (in Section 2.2) with average weight of ca. 5 − 10 mg was hermetically sealed in an aluminum pan in a glove box (H2O and O2 < 1 ppm). The sample was measured for two successive cooling-heating scans at a cooling and heating rate of 10 °C min−1 in the temperature of −150 to 150 °C, except for the initial cooling scan from room temperature. At the temperature scanning to the low (−150 °C) and high (150 °C) ends in each scan, the sample was allowed to stand for five minutes. The glass transition temperature (Tg) was taken at the onset of the heat capacity change, while the melting (Tm) and crystallization (Tc) points were taken at the peak of the heat capacity change.
https://doi.org/10.1016/j.electacta.2014.04.099_p2_9 | The measurements of ionic conductivity were carried out on an Autolab PGSTAT302 N electrochemical workstation (EcoChemie, Netherland) by the complex impedance method. The electrolytes were sandwiched between a pair of stainless steel blocking electrodes (area of disc: 0.2 cm2). Before measurement, the sandwiched cell was heated to 80 °C for 4 h for obtaining good contact, and then were allowed to stand for 24 h at room temperature (20–25 °C). Afterwards, the measurements were carried out between 30 to 100 °C at an interval of 10 °C for the first heating scan. At each temperature of measurement, the cells were allowed to equilibrate for at least 1 h for good contact. The ac impedance spectra were recorded in the frequency range from 1 to 106 Hz. The ionic conductivity (σ, in S cm−1) was derived from the value of resistance (R, in Ω) of the bulk electrolyte obtained in the complex impedance diagram, according to the equation: σ = L/(RS), where L (cm) is the thickness of membrane of the polymer electrolyte, and S (cm2) is the area of the membrane.
https://doi.org/10.1016/j.electacta.2014.04.099_p2_10 | To monitor the effect of aging time of the sample on conductivity, the sample after subjecting to the first heating scan was allowed to stand at room temperature for one week, and its conductivities were measured, again, as described above for the first heating scan.
https://doi.org/10.1016/j.electacta.2014.04.099_p2_11 | The lithium-ion transference number (tLi+) of the polymer electrolyte at 80 °C was measured by a combination measurement of ac impedance and dc polarization using a symmetric cell of Li ¦ polymer electrolytes ¦ Li, as described by Watanabe and Bruce [49], [50], [51]. The surface of lithium metal was shaved with a scalpel before use. The cell was assembled in a glove box (H2O and O2 < 1 ppm). The temperature of the cell was accurately controlled by using a JULABO F12 oil bath (±0.1 °C). The cell was firstly heated to 80 °C for 4 h for obtaining good contact, as well as for forming a stable interface between the electrolyte and electrodes. Then, the cell at 80 °C was applied a dc voltage (ΔV (mV), and 10 mV in this study) until a steady current was obtained (usually 3–5 hours in this study), and the initial (Io) and steady (Is) currents (μA), which flow through the cell, were measured. Simultaneously, the impedance spectra of the cell were recorded in the frequency range from 0.01 to 106 Hz with an oscillation voltage of 5 mV, before and after the dc polarization, to obtain the initial (Ri) and final (Rf) resistances (Ω) of the electrolyte, and the initial (R10) and final (R1s) resistances (Ω) of interfacial layers of the Li metal electrode/electrolyte. On the base of these values measured for the parameters above, the lithium-ion transference number (tLi+) was then calculated by Eq. (1): (1)
https://doi.org/10.1016/j.electacta.2014.04.099_p2_12 | The experiments of the linear sweep and cyclic voltammograms of the polymer electrolytes were performed on an Autolab PGSTAT302 N electrochemical workstation (EcoChemie, Netherland) using a two-electrode cell at 80 °C. Stainless steel (surface area: 2.0 cm2) was served as working electrode, Li foil was used as both counter and reference electrodes. The linear sweep voltammograms were measured between the open circuit potential (OCP) and 6.0 V vs. Li+/Li at a scan rate of 0.5 mV s−1. The cyclic voltammograms were measured between the open circuit potential (OCP) and–0.2 V vs. Li+/Li at a scan rate of 0.5 mV s−1.
https://doi.org/10.1016/j.electacta.2014.04.099_p2_13 | The time evolution of interfacial resistance of the polymer electrolyte towards Li metal electrode was monitored by measuring the electrochemical impedance spectra of a symmetrical Li ¦ polymer electrolytes ¦ Li cell at 80 ± 1 °C at various times. The ac impedance spectra were recorded on an Autolab PGSTAT302 N electrochemical workstation in the frequency range from 0.01 to 106 Hz with an oscillation voltage of 5 mV.
https://doi.org/10.1016/j.electacta.2014.04.099_p2_15 | 2.5.1. Preparation of LiFePO4 cathode The sheet of LiFePO4/SPEs composite cathode was prepared by using LiFePO4 (60 wt%), conductive carbon black (5 wt%), PVDF (5 wt%) binder, and LiFSI/PEO electrolyte with a molar ratio of EO/Li+ = 20 (30 wt%), as electrode materials, and N-Methylpyrrolidone (NMP) as solvent. The homogenous slurry of above mixtures was spread onto an aluminum foil (battery grade, 20 μm thick) by doctor-blade technique. The solvent was evaporated at 80 °C in a drying oven for 24 h. Then, the electrode sheet was further dried under vacuum at 120 °C for 24 h to remove any residual of volatile substances. The thickness of the as-prepared composite cathode sheet was about 48 μm with an apparent density (mass/volume) of about 1.1 g cm−3, corresponding to an active material (LiFePO4) surface loading of 3.0 mg cm−2.
https://doi.org/10.1016/j.electacta.2014.04.099_p2_16 | 2.5.2. Cell fabrication and cell performance test CR2032 cells (Li/LiFePO4) were assembled by using lithium foil (500 μm thick), polymer electrolyte film (200 μm thick), and the LiFePO4 composite electrode sheet, respectively. The specific capacity of the cell was calculated according to the cathode materials. The performances of the cells were evaluated using a charge–discharge apparatus (Land, CT2001A) in a temperature controlled oven (80 ± 1 °C). All the cells were charged and discharged at a constant current (CC) mode between 2.75 and 3.8 V. All the cells were cycled at 0.2/0.2 C (1 C corresponding to 0.5 mA), and were allowed to rest for 20 min in every charge/discharge cycle.
https://doi.org/10.1016/j.electacta.2014.04.099_p3_3 | Fig. 1 shows the photographs of membrane for the prepared polymer electrolytes at the molar ratio of EO/Li+ = 20 and 8, respectively. It can be seen that self-standing, translucent membranes are obtained for both the LiFSI/PEO and LiTFSI/PEO electrolytes at the lower molar ratio of EO/Li+ = 20 (Fig. 1a and 1b). With further increasing the higher molar ratio of EO/Li+ to 8 (i.e., increasing the concentration of lithium salt), the membrane of the SPE using LiFSI is still translucent, and maintains good ductility and mechanical strength, and does not snap upon appreciable manual bending or stretching (Fig. 1c), while that using LiTFSI becomes opaque and sticky (Fig. 1d), indeed as mentioned in literature [45]. Download : Download high-res image (398KB)Download : Download full-size image Fig. 1. Photograph of the as-prepared membrane of polymer electrolyte.
https://doi.org/10.1016/j.electacta.2014.04.099_p3_5 | The phase transition behavior for both the LiFSI/PEO and LiTFSI/PEO (EO/Li+ = 20 by mole) electrolytes, and neat PEO were characterized by DSC. All the measurement data are summarized in Table 1, and note is that the LiFSI-based polymer electrolyte shows a lower Tg (−45 °C) than that of the corresponding LiTFSI-based one (−36 °C), suggesting stronger plasticizing effect of LiFSI vs. LiTFSI, as already observed in our recent study [52]. Table 1. The characterization data for the phase behavior of polymer electrolytes of the LiX/PEO (X = FSI and TFSI) with a molar ratio EO/Li+ = 20, and for neat PEO. Samples Tg a Tc b (ΔHm) c Tm d (ΔHm) e χc f (%) LiFSI/PEO (20) First heating −45 65 (71) 44 Second heating −44 −9 (4) 63 (68) LiTFSI/PEO (20) First heating −36 40, 63 (total 71) 48 Second heating −37 60 (52) Neat PEO 70 (122) 60 a Glass transition temperature (°C). b Crystallization point (°C). c Enthalpy of crystallization (J g−1). d Melting point (°C) e Enthalpy of melting (J g−1) f The crystallinity of the blended polymer electrolytes is calculated by (ΔHm/ΔHPEOfPEO) × 100%, where ΔHm is the melting enthalpy of electrolyte, and ΔHPEO is the value of 196.4 J g−1 for PEO perfect crystals reported in literature [53] for the melting enthalpy of 100% crystalline PEO, and fPEO is the PEO weight fraction of the electrolyte sample.
https://doi.org/10.1016/j.electacta.2014.04.099_p3_7 | As shown in Fig. 2b, for the LiTFSI/PEO (EO/Li+ = 20 by mole) electrolyte at the first heating scan (Fig. 2b), three endotherms are observed with the two latter overlapped. The first event (Tg) at −36 °C corresponds to the onset of polymeric motions in a minority amorphous phase, and the second and third endotherms could be melting a eutectic mixture of PEO and LiTFSI (Tm1 = 40 °C) and the gradual melting of crystalline PEO (Tm2 = 63 °C) [48], respectively.
https://doi.org/10.1016/j.electacta.2014.04.099_p3_8 | At the followed (second) heating scan, a glass transition (−37 °C) and a broadening melting transition (60 °C at the peak), being consistent with those at the first heating scan, are observed, while the melting transition of the eutectic mixture is however absent (Fig. 2b). This absence is presumably due to the slow kinetic rate of recrystallization process for concentrations of lithium salts in proximity of the eutectic composition, as well illustrated in the phase diagram of LiTFSI/PEO electrolyte [48]. These thermal behaviors observed for the LiTFSI/PEO (EO/Li+ = 20 by mole) electrolyte are in particular consistent well with the results reported for the LiTFSI/PEO with a molar ratio of EO/Li+ = 8 (Tm1 = 40 °C) [48], indicating that the measurements in our experimental conditions are reliable. Similar thermal behavior was also observed for LiClO4/PEO [18], LiCF3SO3/PEO [54], [55] and LiBETI/PEO [26] systems.
https://doi.org/10.1016/j.electacta.2014.04.099_p3_9 | The LiFSI/PEO (EO/Li+ = 20 by mole) electrolyte shows two endotherms at the first heating scan (Fig. 2a), corresponding to its glass transition (i.e., Tg = −45 °C) and the melting of crystalline PEO (i.e., Tm2 = 65 °C), while the melting transition of a eutectic mixture, as that (i.e., Tm1 = 40 °C) in the LiTFSI/PEO (EO/Li+ = 20 by mole) electrolyte at the first scan, does not occur. It appears that this is possibly due to the low percentage content of the eutectic mixture in the bulk electrolyte of LiFSI/PEO (EO/Li+ = 20 by mole), thus making it hard to probe with a DSC measurement [48], and a global phase diagram of LiFSI/PEO electrolyte would be required in future work to clarify this phenomenon.
https://doi.org/10.1016/j.electacta.2014.04.099_p3_10 | At the second heating scan, the LiFSI/PEO electrolyte shows an extra crystallization transition at −9 °C, beside the glass transition (Tg = −44 °C) and melting (Tm = 63 °C) as those observed at the first heating scan. This would arise from the different cooling history, as the sample at the initial scan was cooled from room temperature.
https://doi.org/10.1016/j.electacta.2014.04.099_p3_11 | As demonstrated in previous study [48], the heat history of SPEs has an impact effect on their phase behaviors. Fig. 3 shows the DSC traces obtained at the heating scan for the LiFSI/PEO and LiTFSI/PEO (EO/Li+ = 20 by mole) electrolytes, being aged at room temperature for various times. The values of enthalpy of melting (ΔHm) for the freshly prepared LiFSI/PEO electrolyte are 75 J g−1 and vary little with increasing the aging time, while those for the LiTFSI/PEO electrolyte slightly increase with the increase of aging time, i.e., ΔHm = 52 J g−1 for the freshly prepared sample, being comparable to that of 59 J g−1 as reported in a recent study [53], and increases to 71 J g−1 at day 9. This result suggests that the LiTFSI/PEO electrolyte shows slower recrystallization process than the LiFSI/PEO one. This would be attributed to the larger volume of TFSI− vs. FSI−, which may more efficiently prevent dense packing of the polymer segments [53], [54]. One the other hand, one may note that the crystallinity (χc) of the LiFSI/PEO electrolyte is 44% (Table 1), which is a little lower than that of LiTFSI/PEO one (48%, Table 1), indicating a slightly lower fraction of crystalline lamellae in the former than in the latter. This is supported by the lower glass transition for the former (Tg = −45 °C) than for the latter (Tg = −36 °C). These results suggest that the degree of freedoms of -S-N-S- structure of in both the FSI− and TFSI− imide anions dominates the plasticizing effect on their polymer electrolytes, and the increase of volume of the imide anion may slow down the kinetic rate of recrystallization but tends to increase the mobility of ions in the polymer electrolyte. Download : Download high-res image (220KB)Download : Download full-size image Fig. 3. DSC traces of the polymer electrolytes of LiX/PEO (X = FSI and TFSI) with a molar ratio EO/Li+ = 20 after various aging times.
https://doi.org/10.1016/j.electacta.2014.04.099_p3_13 | Fig. 4 shows the temperature dependence of ionic conductivities for both the LiFSI/PEO and LiTFSI/PEO (EO/Li+ = 20 by mole) electrolytes. Data were collected from two heating scans. After the first heating scan, the sample was aged at room temperature for one week and then for the second heating scan. These procedures are mainly for obtaining the conductivities at the kinetically stable states of the polymer electrolyte, which is essentially based on the results in DSC (Table 1 and Fig. 2). As shown in Fig. 4, the conductivities measured for these two polymer electrolytes at the two independent heating scans are comparable in the whole temperature range, suggesting that the experimental protocols employed for the measurements are reliable. Download : Download high-res image (358KB)Download : Download full-size image Fig. 4. The temperature dependence of ionic conductivity for the polymer electrolytes of LiX/PEO (X = FSI and TFSI) with a molar ratio EO/Li+ = 20.
https://doi.org/10.1016/j.electacta.2014.04.099_p3_14 | At the temperature below 40 °C, both of the electrolytes show poor ionic conductivities (10−7 − 10−6 S cm−1) (Fig. 4a and 4b), and a sharp increase in conductivity is observed in the temperature ranging from 40 to 60 °C for both the LiFSI/PEO (σ = 3.3 × 10−4 S cm−1 (60 °C) vs. σ = 3.0 × 10−6 S cm−1 (40 °C)) and LiTFSI/PEO (σ = 4.7 × 10−4 S cm−1 (60 °C) vs. σ = 3.4 × 10−5 S cm−1 (40 °C)) electrolytes, as expected for the melting of the crystalline PEO. This is in good agreement with the result of DSC (Fig. 2), where both the LiFSI/PEO and LiTFSI/PEO (EO/Li+ = 20 by mole) electrolytes show the principle melting peaks at 65 °C and 63 °C, respectively (Table 1). In the high temperature regions of 60 to 100 °C, the σ-T dependence of these two electrolytes show a typical VTF behavior, characteristic of an all-amorphous composition, as already illustrated in other LiX/polymer (e.g., X = Cl, ClO4, AsF6, CF3SO3) electrolytes [54], [56], [57], which is also in accordance with the DSC result that no melting peak is observed at this temperature range (Fig. 2).
https://doi.org/10.1016/j.electacta.2014.04.099_p3_15 | Note is that the conductivities of the LiFSI/PEO electrolyte already exceeded 10−3 S cm−1 at 80 °C, which is higher than those of LiTFSI/PEO electrolyte (EO/Li+ = 20 by mole, 1.0 × 10−3 S cm−1, 80 °C), and also higher than other PEO-based SPEs reported in literature, e.g., both LiPF6/PEO (EO/Li+ = 20 by mole, ∼10−4 S cm−1, 80 °C [12]) and LiBETI/PEO (EO/Li+ = 20 by mole, 6.1 × 10−4 S cm−1, 80 °C [26]) electrolytes are lower than 10−3 S cm−1 at 80 °C. The high ionic conductivities for the LiFSI/PEO electrolyte would be attributed to the higher mobility of the smaller FSI–anion size (i.e., 95 Å3 (FSI−) vs. 147 Å3 (TFSI−) [38]), and the highly plasticizing effect of FSI–(i.e., the low fraction of crystalline phase and Tg as shown in Table 1).
https://doi.org/10.1016/j.electacta.2014.04.099_p3_17 | Fig. 5 shows the impedance spectra and time-dependent response of dc polarization for the LiFSI/PEO electrolyte, which was measured on a [Li metal ¦ polymer electrolytes ¦ Li metal] symmetric cell at 80 °C by a combination of complex impedance and potentiostatic polarization method [49], [50], [51]. The data of all the measurements, and the calculated values using Eq. (1) for lithium-ion transference number (tLi+) for both the LiFSI/PEO and LiTFSI/PEO electrolytes are summarized in Table 2. Download : Download high-res image (233KB)Download : Download full-size image Fig. 5. Impedance spectra (a) and time-dependence response of dc polarization (b) for the LiFSI/PEO (EO/Li+ = 20 by mole) electrolyte obtained on the symmetric cell of [Li metal ¦ polymer electrolytes ¦ Li metal] at 80 °C, being polarized with a potential of 10 mV. Table 2. Measured values for the parameters in Eq. (1) and the corresponding calculated values of lithium-ion transference numbers (tLi+) at 80 °C. Electrolyte (EO/Li+ ratio by mole) I0 (μA) Is (μA) Ri (Ω) Rf (Ω) Rl0 (Ω) Rls (Ω) ΔV (mV) tLi+ LiFSI/PEO (20) 48.6 18.0 38.7 38.4 148.5 145.4 10 0.14 LiTFSI/PEO (20) 33.3 21.1 16.9 17.0 261.5 251.9 10 0.18
https://doi.org/10.1016/j.electacta.2014.04.099_p3_18 | As seen from Table 2, the values of lithium-ion transference number (tLi+) for these two electrolytes are comparable, and 0.14 for the former and 0.18 for the latter at 80 °C, which is in agreement with those of 0.2 − 0.3 reported for LiTFSI/PEO (EO/Li+ = 20 by mole) [24] and 0.16 for LiTFSI/PEO (EO/Li+ = 20 by mole) [58], but slightly lower than those of lithium salt/PEO with larger anion size, such as tLi+ = 0.33 for LiBETI/PEO (EO/Li+ = 20 by mole) [30]. This would be expected from the smaller anion size for FSI− than for BETI−, which makes the former anion more mobile than the latter one. Nevertheless, the value of tLi+ for LiFSI/PEO is still acceptable in consideration of its high conductivity as shown in Fig. 4.
https://doi.org/10.1016/j.electacta.2014.04.099_p3_20 | The anodic electrochemical stabilities of the LiFSI/PEO and LiTFSI/PEO (EO/Li+ =20 by mole) electrolytes were examined by linear sweep voltammetry. Fig. 6 compares the linear sweep voltammograms of these two electrolytes at 80 °C. As seen from Fig. 6, the LiFSI/PEO (EO/Li+ = 20 by mole) electrolyte shows an oxidation potential at about 5.3 V vs. Li+/Li, which is slightly lower than that of 5.7 V for the LiTFSI/PEO (EO/Li+ = 20 by mole) one. This would be explained by the concurrent oxidative decomposition of both the FSI− anion and PEO matrix in the high potential regions [59], and the oxidation of FSI− occurred at lower potentials than that of TFSI− during the anodic scan, as already observed in our previous study [36], [37], thus made the overall oxidization of LiFSI/PEO electrolyte initiate at a lower potential. However, as seen in Fig. 6, the LiFSI/PEO electrolyte is still electrochemically stable enough for the use as electrolyte for Li batteries. Download : Download high-res image (91KB)Download : Download full-size image Fig. 6. Linear sweep voltammograms of polymer electrolyte of LiX/PEO (X = FSI and TFSI) with a molar ratio EO/Li+ = 20 at 80 °C; scan rate: 0.5 mV s−1.
https://doi.org/10.1016/j.electacta.2014.04.099_p3_21 | Fig. 7 shows the cyclic voltammograms of the LiFSI/PEO and LiTFSI/PEO (EO/Li+ = 20 by mole) electrolytes at 80 °C, which was measured on a stainless steel (SS) electrode. As shown in Fig. 7a, the voltammograms of the LiFSI/PEO electrolyte shows only a cathodic peak at 0.8 V (i.e., the peak labeled as 1 in Fig. 7a), and appears to be reversible as reflected by the anodic peak at 1.0 V. This reversible reaction is probably associated with a redox process involving electrode surface species, such as oxides [51]. However, three identical minor peaks (i.e., the peaks labeled as 1, 2 and 3 in Fig. 7b) are commonly observed for the LiTFSI/PEO (EO/Li+ = 20 by mole) electrolytes [60]. These peaks might be associated with parasitic processes that could include the reaction of the TFSI− anion, the dissolution of Li in the electrode support and/or reaction of impurities [61], [62]. In addition, the deposition and dissolution of Li on and from the SS substrate are observed between −0.2 and 0.2 V in both voltammograms, as previously reported on other PEO-based SPEs [60], [61], [62], indicating that cathodic stability of these electrolytes is acceptable towards Li metal. Download : Download high-res image (139KB)Download : Download full-size image Fig. 7. Cyclic voltammograms of polymer electrolyte of LiX/PEO (X = FSI and TFSI) with a molar ratio EO/Li+ = 20 at 80 °C; scan rate: 0.5 mV s−1.
https://doi.org/10.1016/j.electacta.2014.04.099_p3_23 | The interface formed between Li metal electrode and SPEs (i.e., solid electrolyte interface, SEI) in Li batteries play a paramount importance in determining the cycling life, rate capability, and safety of the cell, and the properties of the SEI film is highly dependent on the identity of anion, electrolyte preparation procedure and environment, and cell fabrication procedure. The first factor is essentially dictated by the structure of the anion and can be tuned by modifying the molecular structure through understanding the structure-property relationships, while the latter two ones can be controlled through engineering effort. It has been reported that the SEI films formed on the Li metal electrode in the LiBETI/PEO [27] and LiCF3SO3/PEO [63] electrolytes shows a very good stability both under rest and current flow conditions, while those with LiClO4- [64], [65], LiBF4- [66] and LiTFSI [45], [46] -based polymer electrolytes are less stable, and can be significantly enhanced by adding a small amount of dispersed ceramic filler [45], [46], [64], [65], [66], [67]. Therefore, the stability of interface of Li metal electrode with LiFSI/PEO electrolyte, as well as with the representative LiTFSI/PEO electrolyte, is comparatively investigated in this study.
https://doi.org/10.1016/j.electacta.2014.04.099_p3_24 | The interfacial stability of Li electrode with both the LiFSI/PEO and LiTFSI/PEO (EO/Li+ = 20 by mole) electrolytes was investigated by monitoring the impedance evolution of a symmetrical Li ¦ polymer electrolytes ¦ Li cell at 80 °C in rest conditions, as well described by Scrosati and Passerini [27], [32], [45], [63], [68]. Fig. 8 shows the impedance spectra for the symmetric cells based on these two electrolytes at 80 °C after various storage times in rest conditions. A simplified equivalent circuit adopted to fit the collected EIS data is shown as inset of Fig. 8a [27]. In this circuit, Rb is the bulk resistance of polymer electrolyte; Ri is the Li/SPEs interface resistance; Qdl is the double layer capacity of Li/SPEs interface; Z is the diffusive impedance [27]. Download : Download high-res image (426KB)Download : Download full-size image Fig. 8. Normalized impedance spectra for the polymer electrolyte of LiX/PEO (X = FSI and TFSI) with a molar ratio EO/Li+ = 20, obtained on the symmetric cell of [Li metal ¦ polymer electrolytes ¦ Li metal] at 80 °C.
https://doi.org/10.1016/j.electacta.2014.04.099_p3_25 | Fig. 9 compares the values of interfacial resistance of Li metal electrode/electrolyte in both the LiFSI/PEO and LiTFSI/PEO (EO/Li+ = 20 by mole) electrolytes as a function of storage time at 80 °C, which is obtained by best-fitting the data of the impedance measurements to the equivalent circuit in Fig. 8. As seen from Fig. 9, the value of Ri of the freshly assembled symmetrical cell for the LiFSI/PEO electrolyte is 109 Ω cm2, which is slightly higher than that of 98 Ω cm2 for the LiTFSI/PEO one. After storage for a few days (5 day), the values of Ri for these two polymer electrolytes gradually decrease to a more or less extent. For instances, the values of Ri decrease from 109 to 33 Ω cm2 for LiFSI/PEO electrolyte, and from 98 to 83 Ω cm2 for LiTFSI/PEO electrolyte at day 5, indicating the formation and recombination of the interface of Li metal electrode/electrolyte was occurring [27]. With further increasing the storage time, the values of Ri for the LiFSI/PEO electrolyte remain relatively stable at the value of < 90 Ω cm2, e.g., Ri = 84 Ω cm2 at day 14 and 79 Ω cm2 at day 30. These Ri values for the LiFSI/PEO electrolyte at 80 °C are comparable to those for the excellent LiBETI/PEO electrolyte (35–65 Ω cm2 [27]) at 75 °C. This suggests that the LiFSI/PEO electrolyte has excellent compatibility with Li metal, especially at the high temperature (80 °C) required for the operation of Li battery using SPEs. By contrast, the values of Ri of the LiTFSI/PEO electrolyte substantially increase from 83 Ω cm2 at day 5 to 352 Ω cm2 at day 30, indicating that a stable interface between the Li metal and LiTFSI/PEO electrolyte has not achieved. This instable interfacial behavior of the LiTFSI/PEO electrolyte with Li metal was also observed in literature [45], [46], [68], [69], and was improved by adding a small amount of dispersed ceramic filler [45]. The above results suggest that the interface formed between the Li metal electrode and SPEs is more stable in the LiFSI/PEO electrolyte than in the LiTFSI/PEO one. Although the mechanism for forming the stable interface between Li metal and LiFSI/PEO electrolyte is not clear presently, it seems that inorganic FSO2- group in LiFSI play a critical role in improving the stability of interface of Li/SPEs, and similar phenomena were also observed in the FSO2- group based lithium salts in conventional liquid carbonate electrolytes [43], [44] and ionic liquids [36]. Download : Download high-res image (100KB)Download : Download full-size image Fig. 9. Time evolution of the interfacial resistance (Ri) of Li/SPEs after various storage time at 80 °C. Data were obtained by nonlinear fit of raw impedance measurements.
https://doi.org/10.1016/j.electacta.2014.04.099_p3_27 | Fig. 10 shows cycling performances (charge/discharge capacity and columbic efficiency (CE) vs. cycle number) of the Li/LiFePO4 cell using dry LiFSI/PEO electrolyte at 80 °C. This cell could deliver a high specific charge capacity of 159 mAh g−1 and discharge capacity of 146 mAh g−1 at the first cycle at C/5 rate (1 C corresponding to 0.5 mA, theoretically 170 mAh g−1 for LiFePO4). The CE of the first cycle is 91% and reaches ca. 99% immediately after the first cycle, suggesting relatively stable interfacial layers on both the Li metal anode and LiFePO4 cathode have been formed at the first cycle. The discharge capacity of the LiFSI/PEO-based Li/LiFePO4 cell is 144 mAh g−1 at the 20th cycle, indicating that LiFSI/PEO electrolyte can afford a good cycling performance. This would be attributable to the high conductivity (Fig. 4a) and good Li/electrolyte interface (Fig. 9) in the LiFSI/PEO electrolyte. Download : Download high-res image (197KB)Download : Download full-size image Fig. 10. Charge-discharge capacity and columbic efficiency vs. cycle number for Li/LiFePO4 cells using LiFSI/PEO (EO/Li+ = 20 by mole) electrolyte at 80 °C. Charge/discharge rate: 0.2/0.2 C. Color: black (charge), red (discharge), and blue (columbic efficiency).
https://doi.org/10.1016/j.electacta.2014.04.099_p4_2 | A new type of solid polymer electrolyte, LiFSI/PEO, has been prepared and characterized. LiFSI can significantly reduce the crystallinity and melting temperature of neat PEO due to the highly plasticizing effect of the FSI− anion. The polymer electrolyte of LiFSI/PEO exhibits ionic conductivity as high as 1.3 × 10−3 S cm−1 at 80 °C. The interface of Li metal electrode/electrolyte formed in the LiFSI/PEO electrolyte shows a very good stability at 80 °C. Li/LiFePO4 cell using dry LiFSI/PEO electrolyte shows excellent cycling performance at 80 °C. Thus, LiFSI would be a promising salt of polymer electrolyte for Li batteries.
https://doi.org/10.1016/j.electacta.2014.04.187_p1_2 | Since Goodenough et al. pointed out LiFePO4 as an attractive material for lithium batteries [1], [2], [3], [4], [5], [6], [7], [8], [9], this phospholivine has been widely investigated as promising cathode material to replace LiCoO2. This phosphate is cheap, abundant, environmental friendly and shows adequate gravimetric capacity and capacity retention upon cycling. However LiFePO4 shows two major drawbacks: its intrinsic conductivity is very small (10-10 S·cm-1) [10] and lithium diffusion is slow in the network (DLi+≈ 10-14 cm2s-1) [7], [8], [9]. The decrease of particle size can effectively reduce the lithium path and moderate the effects of the slow lithium kinetics, whereas a carbon film surrounding the LiFePO4 particles effectively improves the composite material conductivity [4], [5], [6], [7], [8], [9].
https://doi.org/10.1016/j.electacta.2014.04.187_p1_3 | Following the discovery of this lithium ion electrode, a great effort was devoted by the scientific community to understand the role played by doping with metallic ions on its electrochemical performance. In a pioneering work, Fisher et al. [11] determined the solution energy for the substitution of a few main groups or first row transition metals for either lithium ions in the octahedral M1 positions or iron ions in the M2 sites. Seemingly, apart from ions as Co2+,Ni2+ and Mn2+, whose LiMPO4 phospholivine structures are well known, the true doping and the exact location of a great number of aleo ions are still under discussion. For instance, the controversial paper by Chung et al. [12] claimed that Mg2+, Al3+, Ti4+, Zr4+, Nb5+ or W6+ ions do replace lithium ions, inducing a net cation deficiency and enhancing the phosphate electronic conductivity. However, Ellis et al. [13] later proved that the origin of the huge conductivities shown by these modified phosphates was the occurrence of highly conductive metal phosphides connecting the LiFePO4 particles.
https://doi.org/10.1016/j.electacta.2014.04.187_p1_4 | An examination of the recent literature indicates that even when doping is supposed to take place, the exact location of the ions can still be controversial. For instance, some authors indicate that, depending on the ion size, Mg2+ replaces lithium in the M1 sites [14]. Thus, in order to guarantee the crystal electroneutrality, Li3PO4 or iron phase segregation should take place. However, neither of these segregated phases have been observed. By contrast, the observed enhancement of the lithium diffusion could be explained by a cell volume increase due to the possible substitution of Mg2+ for Fe2+ in the M2 sites. This is consistent with the fact that solution energy of Mg2+ ions is 3 eV higher in the lithium sites than it is in the iron sites [15], [16]. Moreover, at least three trivalent ions have been used as “doping” agents in the phospholivine, namely Al3+ [17], Cr3+ [18] and V3+ [19]. Seemingly, the first two prefer to occupy the M1 sites, whereas the preferred location of the latter is the M2 site. For the three “doped” systems, an increase in the electronic conductivity has been reported. This can be explained, for example, by the presence of cation (mainly lithium) vacancies coupled with neighboring Fe and O ions to form a conducting cluster. A cell volume expansion is also observed and considered to be the origin of increased lithium ion diffusivity in these doped materials. However, Wagemaker et al. [18] indicated that Cr3+ ions located in M1 sites act as motion blocking agents and should decrease the lithium ion diffusivity.
https://doi.org/10.1016/j.electacta.2014.04.187_p1_5 | In previous work, Franger et al. [20], [21] reported the doping of LiFePO4 with B3+ in narrow levels (B/Fe mole ratio ≤ 0.1). The samples were obtained by mixing freshly precipitated iron(II) hydrated orthophosphate [Fe3(PO4)2·5H2O], BPO4 and Li3PO4 in adequate amounts and heating the mixture at 600 °C under argon for 15 min. The materials obtained showed increased capacities in comparison with boron free system. For example, the sample with a LiFe0.95B0.033PO4 composition provided capacities in the 130-140 mAh g-1 under rates C/10 (0.05 mA cm-2), C/3 (0.17 mA cm-2), C/2 (0.25 mA cm-2) and C (0.5 mA cm-2) rates. They were 75% higher than the capacities provided by a LiFePO4 obtained through the same procedure but without boron addition. Such increased capacity led the authors to state that an actual doping, lower than about 10%, can be reached by this particular synthesis method. With this doping, the conduction of the charge carriers is significantly increased [20], [21]. Furthermore, the materials showed excellent capacity retention. The exceptional characteristics of these boron doped materials urged us to prepare three boron modified materials based on carbon-coated LiFePO4 [22]. For this purpose, we carried out solid state reactions between BPO4 and LiFePO4/C. The materials obtained were characterized by several techniques and their electrochemical properties in lithium half cells were compared with thermally-treated LiFePO4/C. The boron amount incorporated in the phosphate has an effect on several physicochemical and the electrochemical properties of these solids.
https://doi.org/10.1016/j.electacta.2014.04.187_p2_2 | Nanosized lithium iron phosphate and BPO4 (99.995%) were supplied by Phostech Lithium Canada and Aldrich respectively. The phosphate contains a carbon-coating in order to make it conductive, the carbon/LiFePO4 weight ratio being 2–5%. Three mixtures were prepared by manually grinding the lithium iron phosphate with BPO4 in the following weight ratios: 97:3, 94:6 and 91:9 (LiFePO4:BPO4). The mixtures were subsequently heated at 700 °C under a nitrogen flow for 5.5 h. The samples obtained will be hereafter named Bx-LiFePO4 (x = 3, 6, 9). For comparison purposes, a sample was prepared by heating LiFePO4 in absence of BPO4 (hereafter called B0-LiFePO4). X-ray diffraction (XRD) patterns were recorded on a Siemens D5000 X-ray diffractometer, using Cu Kα radiation and a graphite monochromator. Rietveld refinements were carried out by using the GSAS software. Transmission electron microscopy (TEM) images were obtained on a JEOL 2010 microscope operating at 200 keV. Scanning electron microscopy (SEM) images were obtained with a Jeol 6300 microscope coupled with an energy dispersive X-ray analyser (EDAX). Textural properties were determined from nitrogen adsorption/desorption isotherms on a Micromeritic ASAP 2020 instrument, using N2 gas as adsorbate. Raman measurements were carried out with a Renishowin Vida Microscope, a Renishaw CCD Camera (578x400) detector and with a 785 mm edge laser in Linefocus mode, working in a 100 to 1700 cm-1 wavenumber range. The power of the laser beam on the sample used, was 0.1 or 5 mW.
https://doi.org/10.1016/j.electacta.2014.04.187_p2_3 | Galvanostatic and potentiostatic measurements were made with two-electrode cells. The electrolyte used was Merck battery electrolyte LP 40, which consists of 1 M LiPF6 in ethylene carbonate (EC) and dimethyl carbonate (DMC) in a 1:1 (w/w) ratio. Lithium disk acted as a negative electrode. Around 5 mg of the electrodic mixture (consisting of Bx-LiFePO4, carbon black and Teﬂon in a 85:10:5 weight ratio) were pressed on stainless steel grid (0.3 mm thick, ϕ=12 mm) and acted as a positive electrode. Potentiostatic cycling was carried out on swagelock cells with voltage steps of 10 mV h−1. Coin cell conﬁguration was used for galvanostatic cycling of the Li/LiPF6(EC,DMC)/Bx-LiFePO4 cells under a C/10, C/5 or C/2.5 regime. Electrochemical measurements were controlled via a MacPile II (Biologic, Claix-France). Finally, a TOYO three-electrode cell with lithium wire and lithium foil as reference and counter electrodes, respectively, was used for electrochemical impedance spectroscopy (EIS) measurements. The spectra were recorded with a potentiostat EGG PAR 273 A coupled with a 1255 Solartron Frequency Response Analyzer. Measurements were made over the range 84 kHz–3.4 mHz. The AC signal was 10 mV peak to peak. The equilibrium potential was assumed to be reached when the drift in open-circuit voltage fell below 1 mV h−1. Impedance diagrams were ﬁtted with the software Zplot®, from Scribner Associates.
https://doi.org/10.1016/j.electacta.2014.04.187_p3_3 | According to Franger et al. [20], [21] up to 10% of iron can be substituted by boron ions. In our case, the Bx-LiFePO4 (x = 3, 6, 9) samples contain an atomic boron level of 4.4%, 8.7% and 12.9%, per Fe+B respectively. Only the latter would therefore be out of the presumed doping range [20], [21]. However, based on XRD data of the Bx-LiFePO4 samples, it was concluded that none of them contained a single phase. In fact, peaks associated to the heterosite (FePO4) phase were present in addition to the LiFePO4 peaks. The presence of boron seems to enhance the segregation of heterosite on heating. In particular, the heterosite peaks for the B9-LiFePO4 sample were very intense and a further study on this material was discarded. Moreover, no peaks belonging to BPO4 (JCPDS 34-132), boron or iron phosphides or carbides were detected in the XRD patterns. However, the nanosized nature and/or poorly crystallization of possibly present metal phosphides [9], [23] hinders their detection by XRD. ICP measurements yielded a B/(Fe+B) ratio close to 2% and 6% for Bx-LiFePO4 (x = 3, 6) respectively.
https://doi.org/10.1016/j.electacta.2014.04.187_p3_4 | Rietveld analysis of the XRD patterns was applied in order to study the location of boron. Note that this analysis is limited by the low X-ray sensitivity of boron, a light atom. Therefore, the main conclusions of the next discussion must be confirmed by carrying out neutron diffraction studies. Unfortunately, this technique was not available.
https://doi.org/10.1016/j.electacta.2014.04.187_p3_5 | Two different approaches, namely (i) M1 or M2 site occupancy and (ii) P replacement, were considered. The unsuitability of the first models, based on chemical and structural considerations, was confirmed by the poor fitting of the XRD pattern (results not shown). A somewhat better fitting (Fig. 1) was obtained with B occupying the P positions. Actually, it is found that in BPO4, B and P are distributed in the center of tetrahedral units which share their corners. The cell parameters obtained are shown in Table 1. The presence of boron barely changed the unit cell volume (291.17 A3) in spite of the differences in the ionic radii [(r(P5+) = 0.17 Å, r(B3+) = 0.11 Å)]. By assuming the total occupancy of P positions, the XRD compositions of the best fitting were: Li1.08Fe0.975P0.97B0.04O4 (B3-LiFePO4 sample) and Li1.05Fe1.02P0.950B0.053O4 (B6-LiFePO4 sample); this indicates an atomic ratio B/P (in %) of 3.9 and 5.6 for the former and the latter samples, respectively. The unexpected smaller content of boron for the B6-LiFePO4 sample (see Table 1) will be associated to the occurrence of a boron-containing amorphous phase discussed in the next sections and contained in the fitted background of the Rietveld results. Furthermore, the substitution of P5+ by B3+ would barely affect the oxidation state of Fe as a result of a small excess of Li. The system complexity is increased by the presence of FePO4, segregated from the pristine LiFePO4 and also fitted in the Rietveld analysis (phase percentage in Table 1). An additional experiment consisting of heating carbon and BPO4 at 550 °C under nitrogen was carried out. The boron phosphate remained unaltered, validating the hypothesis that a reaction between BPO4 and LiFePO4 does take place. Download : Download high-res image (476KB)Download : Download full-size image Fig. 1. XRD patterns and Rietveld refinements of the B3-LiFePO4, (a) withouth fitting the boron positions, (b) fitting the B ions in P sites of LiFePO4. Table 1. Cell parameters of the Bx-LiFePO4 materials prepared in this work. Numbers between brackets are calculated values described in the Section 3.3.* When phosphorus substitution for boron is applicable. LiFePO4 (LFP) cell parameters FePO4 (FP) cell parameters Sample B substitution B/LFP (or B/P*) ratio (%) a (nm) b (nm) c (nm) a (nm) b (nm) c (nm) %Rwp Experimental and theoretical LFP/FP phases ratio B0-LiFePO4 n.a. n.a. 1.0327 0.6006 0.4693 n.a. n.a. n.a. 13.69 n.a. B3-LiFePO4 not considered 4.4 1.0323 0.6006 0.4692 0.5801 0.9852 0.4790 14.19 96.1(91.6)/3.9(8.4) in LFP 4.2* [3.8] 1.0329 0.6006 0.4692 0.5802 0.9852 0.4790 13.88 97.0[93.1]/3.3[6.9] B6-LiFePO4 not considered 8.7 1.0330 0.6007 0.4694 0.5795 0.9823 0.4782 15.28 86.8(83.2)/13.2(16.8) in LFP 8.0* [6.7] 1.0330 0.6007 0.4694 0.5795 0.9823 0.4782 15.28 86.8[87.1]/13.2[12.9]
https://doi.org/10.1016/j.electacta.2014.04.187_p3_6 | TEM micrographs of the Bx-LiFePO4 samples are shown in Fig. 2. For x = 0, (Fig. 2a) the particles are stick shaped, showing a close resemblance with that of the pristine material [22] though with a noticeable bigger size (around 20-30 nm). Introducing boron into the system provoked coalescence and growth of the particles (Fig. 2b and 2c). The higher the boron content the more important the effect. As expected, a decrease in the samples specific surface area related to increased mean particle size was observed (Table 2). For comparison purposes, the value for the pristine (untreated with boron) LiFePO4 is also collected. Interestingly, the BPO4 also induced the formation of a thin film that keeps the particles in contact. Unfortunately, we failed to obtain its composition due to technical limitations of our TEM microscope and charge effects on this apparently insulating film. Download : Download high-res image (204KB)Download : Download full-size image Fig. 2. TEM images of the (a) B0-LiFePO4, (b) B3-LiFePO4 and (c) B6-LiFePO4 samples. Black bar corresponds to 500 nm. Table 2. Physicochemical and electrochemical parameters of the phosphates studied in this work. Sample Initial atomic %B SBET (m2·g−1) D/G Rct (Ω) Rfilm (Ω) χ2 DLi+ (cm2·s-1) LiFePO4 0 16.0 2.57 n.a. n.a. n.a. n.a. B0-LiFePO4 0 13.7 3.45 26 3 2.7·10-3 7·10-14 B3-LiFePO4 3 10.3 3.25 17 10 1.6·10-3 4·10-13 B6-LiFePO4 6 8.6 3.22 14 5 1.4·10-4 7·10-13
https://doi.org/10.1016/j.electacta.2014.04.187_p3_7 | SEM images and mapping of B are shown in Fig. 3. The mapping reveals the homogeneous distribution of boron in the Bx-LiFePO4(x = 3,6) samples. Although these results unambiguously demonstrate the B presence, the experimental contents were different from those expected. X-ray scattering is hindered by the low weight of elements such as B (and Li), hence the difficulty to detect and quantify them accurately. Download : Download high-res image (1MB)Download : Download full-size image Fig. 3. SEM images and boron, phosphorus and iron elemental mappings of (a) B3-LiFePO4 and (b) B6-LiFePO4 samples.
https://doi.org/10.1016/j.electacta.2014.04.187_p3_8 | Raman spectroscopy is a powerful tool for the characterization of carbonaceous materials [24], [25] and carbon coated phospholivines [26], [27]. Recently, the particularities of the Raman spectra of carbon coated olivine powders were identified by Markevich et al. [26]. When a laser power higher than 1 mW is used, carbon combustion and Fe2+ to Fe3+ oxidation with the formation of NASICON Li3Fe2(PO4)3 and Fe2O3 compounds take place in such materials. Therefore, Markevich et al. [26] claim the difficulty in interpretating the RAMAN spectra of LiFePO4 olivine, even when recorded in an inert atmosphere. In this work, we examined the influence of BPO4 on the carbon coating originally present in the pristine LiFePO4. In order to prevent full combustion of the carbon, the power of the laser beam was switched to 0.1 mW [26]. Selected Raman spectra are collected in Fig. 4. The spectra can be fitted to four components, the maximum of which appear at 1200, 1321, 1495 and 1597 cm-1, respectively [24], [25]. The two bands at 1558 cm-1 and 1340 cm-1 are assigned to the E2g and A1g graphite modes and called G and D band, respectively. The D band is related to the breakage of symmetry occurring at the edges of graphite sheets. Therefore, the relative intensity of D and G bands is associated with the structural disorder: the smaller the D/G ratio the higher the conductivity. Furthermore, the bands at 1200 and 1597 cm-1 are assigned to tetrahedral and sp3-type carbon with smaller conductivity. The values of D/G ratio for the various phosphates are collected in Table 2. The heating at 700 °C increased the disorder of the carbon coating (compared LiFePO4 and B0-LiFePO4 samples in Table 2), the effect being partially mitigated by the presence of boron. Download : Download high-res image (428KB)Download : Download full-size image Fig. 4. Raman spectra in the 1000-1800 cm-1 region of (a) LiFePO4, (b) B0-LiFePO4, (c) B3-LiFePO4 and (d) B6-LiFePO4.
https://doi.org/10.1016/j.electacta.2014.04.187_p3_9 | Fig. 5 shows the Raman spectra region where some of the phosphate unit features should be present [26], [27]. Despite the use of a low power laser beam, the spectra only contain peaks associated to the products of LiFePO4 degradation. Peaks corresponding to hematites (located at 216, 279, 393 and 651 cm-1) together with phosphate deformation peaks assigned to γ-Li3Fe2(PO4)3 (located at 444 and 591 cm-1) are clearly observed. The peaks were remarkably weaker and broader for the boron containing samples, though remaining at similar positions. Such weakness and the lack of characteristic peaks of LiFePO4 can be interpreted as an indirect evidence of the presence of the film detected in the TEM images. The film should protect the phosphate particles from the laser promoted decomposition. It also hinders the detection of LiFePO4. When boron is not present in the system, there is no protecting film and the phosphate is strongly decomposed. A Raman spectrum corresponding to pure BPO4 is also shown and highlights the absence of crystalline boron phosphate in the Li samples. This result is in line with the XRD patterns and corroborates a reaction between BPO4 and LiFePO4. However, the Raman spectra were inappropriate to locate the B3+ ions in the olivine lattice. Download : Download high-res image (301KB)Download : Download full-size image Fig. 5. Raman spectra of Bx-LiFePO4 (x = 0, 3 and 6) and BPO4 in the 150-700 cm-1 region.
https://doi.org/10.1016/j.electacta.2014.04.187_p3_11 | 3.2.1. Potentiostatic and electrochemical impedance spectroscopy measurements Fig. 6 shows the first potentiostatic cycle corresponding to the Bx-LiFePO4 (x = 0, 3 and 6) based electrodes. For the three anodic and cathodic waves, the peaks were unambiguously associated to the reversible reaction: (1) LiFeIIPO4 ↔ FeIIIPO4 + Li+ + e- Download : Download high-res image (193KB)Download : Download full-size image Fig. 6. First potentiostatic cycle of the Li/LiPF6(EC,DMC)/Bx-LiFePO4 (x = 0, 3 and 6) half cells. Potential steps 10 mV 10 s−1. Their position, width and intensity depend on the boron amount in the material, being sharper and stronger for x = 3 in Bx-LiFePO4. Two parameters, ΔE (the difference between oxidation and reduction peaks) and the Ia/Ic (anodic/cathodic intensity ratio) are associated with the kinetics and reversibility of the reaction (1). Thus, high values of Ia and Ic and Ia/Icratio close to 1, are indicative of a highly reversible process whereas high ΔE highlights kinetic limitations that hinder the electrode response at fast current regimes. An influence of the boron content on these values was noticed. Thus, whereas B3-LiFePO4 electrode showed the lowest value for ΔE (227 mV) and the strongest oxidation/reduction peaks, B6-LiFePO4 electrode showed higher ΔE values (292 mV) and weaker peaks. Therefore, the B3-LiFePO4 electrode featured the best electrochemical response. Prior to carrying out galvanostatic tests on lithium half cells, we studied the impedance and lithium diffusion properties of the electrodes. For this purpose, we chose the EIS and PITT techniques, respectively. Nyquist plots corresponding to the electrodes at OCV state are shown in Fig. 7. The three curves fitted well a Randles equivalent circuit, modified by the presence of a film and schematised in the inset of Fig. 7. Therefore, the circuit contains two R/C elements in series ascribed to the charge transfer resistance, Rct, double layer capacitance, Cdl, film resistance, Rfilm, and film capacitance, Cfilm. A Warburg impedance, in parallel with the Rct/Cdl element, indicates a lithium diffusion process inside the phosphate network. From the Nyquist plots, a few electrical parameters were issued and collected in Table 2. Compared to the boron free electrode, the boron presence decreased the charge transfer resistance by 34% and 46% for B3-LiFePO4 and B6-LiFePO4, respectively, which had a positive effect on the electrochemical properties, as discussed above. Download : Download high-res image (193KB)Download : Download full-size image Fig. 7. Nyquist plots (full dot) and fitted results (line) of Li/LiPF6(EC,DMC)/Bx-LiFePO4 (x = 0, 3 and 6). Inset corresponds to the film-modified Randles equivalent circuit. The lithium diffusion coefficient was determined by carrying out PITT (Potentiostatic Intermittent Titration Technique) experiments and studying the Cottrell region, where the product I(t) t1/2 (I being the current during the anodic potential step approximately at 3.35 V region) is almost constant. The application of the formula (1) I(t) t1/2 = [Q DLi+1/2]/L(π)1/2 where Q is the charge intercalated during the step, and L, the characteristic diffusion length (assumed to be the mean particle radius, 65, 80 and 75 nm for B0-LiFePO4, B3-LiFePO4 and B6-LiFePO4 respectively) allows calculation of DLi+ values (Table 2). At this voltage region, the Li1-xFePO4 system behaves as a solid solution and de-lithiation is governed by lithium ion diffusion. In the bi-phasic region (the voltage plateau) the interfacial migration controls the lithium de-insertion. The lithium diffusion coefficient for the boron free system is in the same order as those reported for LiFePO4 using various methods, including PITT, GITT and EIS [4], [5], [6], [28]. Furthermore, the introduction of boron enhanced the lithium diffusion and, thus, the values obtained for B3-LiFePO4 and B6-LiFePO4 were six and ten times higher than for B0-LiFePO4, respectively. This finding is in line with the values found for the boron-doped LiFePO4 materials prepared by Franger et al. [20], [21]. In spite of this favorable kinetic parameter and smaller impedance, the electrochemical response of B6-LiFePO4 electrode was somewhat poorer under C/10. Other properties such as the electrolyte/electrode contact area can participate in the electrochemical process defined by reaction (1). In this context, the high boron sample showed the lowest surface area (see Table 2).
https://doi.org/10.1016/j.electacta.2014.04.187_p3_12 | 3.2.2. Galvanostatic measurements B0-LiFePO4, B3-LiFePO4 and B6-LiFePO4 samples were tested as electrode materials under galvanostatic regime. Three different charge/discharge currents were used: C/10 (5 cycles), C/5 (10 cycles), C/2.5 (15 cycles) and C (10 cycles). Table 3 collects several electrochemical parameters deduced from these measurements. Table 3. Electrochemical parameters of the Li/LiPF6(EC,DMC)/Bx-LiFePO4 (x = 0, 3 and 6) half cells calculated from galvanostatic cycling. Current regime C/10 C/5 C/2.5 C Electrode ΔE (mV) Q1st (mAh g-1) Q5th(mAh g-1) ΔE (mV) Q10th(mAh g-1) ΔE (mV) Q25th(mAh g-1) ΔE (mV) Q31th(mAh g-1) B0-LiFePO4 58 150 146 64 146 105 137 260 124 B3-LiFePO4 50 154 156 57 154 75 145 200 135 B6-LiFePO4 56 149 158 81 157 80 147 160 139 Fig. 8 shows selected cycles (1st, 6th, 16th and 31st) of these half-cells featuring the typical plateau associated with reaction (1) and equivalent to the peaks observed in Fig. 6. The capacity delivered by these half-cells as a function of the number of cycles is shown in Fig. 9. It is worth noting that under a regime of C/10, the best performance was shown by the B3-LiFePO4 electrode, which is consistent with relative lower polarization in its charge/discharge curves, smaller charge transfer resistance, bigger surface area and high Li+ diffusion coefficient. However, under faster regimes (from C/5 to, C), an improvement of the electrochemical performance of B6-LiFePO4 is noticed, in agreement with faster lithium diffusion, higher carbon graphitization, more conductive solid electrolyte film and lesser total impedance. It is noteworthy that the boron-doped electrodes studied by Franger et al. [20], [21] showed less capacity under C/10 and C/2 regimes. The lack of a carbon coating in such samples accounts for such smaller reactivity. Download : Download high-res image (352KB)Download : Download full-size image Fig. 8. Selected charge/discharge curves of Li/LiPF6(EC,DMC)/Bx-LiFePO4(x = 0, 3 and 6) half cells under C/10 (1st cycle), C/5 (6th cycle), C/2.5 (16th cycle) and C (31st cycle). Download : Download high-res image (192KB)Download : Download full-size image Fig. 9. Cycling performance of the Li/LiPF6(EC,DMC)/Bx-LiFePO4 (x = 0, 3 and 6) half cells under different regime currents.
https://doi.org/10.1016/j.electacta.2014.04.187_p3_14 | The beneficial effect of a moderate amount of boron in the LiFePO4 structure electrode raises several questions about the presence and the role of boron in such solids. From the XRD patterns, it was suggested that substitution of boron for phosphorus in the network is allowed whereas location in M1 (occupied by Li+) or M2 (occupied by Fe2+) sites is not possible. As mentioned above, this assumption related to Rietveld measurements on the various boron-treated phosphates prepared in this work must be confirmed by carrying out neutron diffraction studies.
https://doi.org/10.1016/j.electacta.2014.04.187_p3_15 | According to our model, in order to ensure electroneutrality, 8% or 16% of the Fe2+ ions, for B3-LiFePO4 and B6-LiFePO4, respectively, should oxidise to Fe3+. The tryphilite network cannot sustain such ions. Consequently, a heterosite phase, FePO4 (observed in the XRD records) should segregate. Recently, Kang et al. [29] reported LiFePO4-based materials with excellent cycling properties. The composition of such materials was typically LiFe1-2yP1-yO4-δ with a previously chosen defect ratio in iron and phosphorus of 2:1 and values of y as high as 0.05 (thus a 10% of deficiency in iron). The authors detected a poorly crystallized layer with amorphous nature in theses phases. This layer was identified as a Fe3+-Li4P2O7 compound showing a presumed high lithium ion conductivity but unclaimed electronic properties [29]. In fact, the authors ascribed the enhanced capability of the final composite under very high rates to the occurrence of this film. Moreover, even for a value of y = 0.05, the phospholivine cell parameters did not experience noticeable changes.
https://doi.org/10.1016/j.electacta.2014.04.187_p3_16 | In the discussion that follows, we initially assume that the lithium iron phosphates prepared in this work, are defective in iron and phosphorus. This assumption stems from the occurrence of FePO4-based materials in our samples and follows the results found by Kang et al. [29] By keeping one atom of lithium in the phosphate formula, the sample compositions should be LiFe0.90P0.89B0.037O3.70 (for B3-LiFePO4 sample) and LiFe0.967P0.90B0.05O3.79 (B6-LiFePO4 sample), respectively. The value of y can be evaluated by comparing the above compositions with the LiFe1-2yP1-yO4-δ formula [29]. When focusing on the iron content, values of y = 0.05 and y = 0.017 are estimated for B3-LiFePO4 and B6-LiFePO4, respectively. However, if y is estimated via the [P+B] contents, we obtain y = 0.063 and y = 0.05 for B3-LiFePO4 and B6-LiFePO4, respectively. The similarities regarding the B3-LiFePO4 system point out the possible presence of boron in the structure. The discrepancies for B6-LiFePO4 can be ascribed to the occurrence of a boron-containing amorphous phase in large amounts.
https://doi.org/10.1016/j.electacta.2014.04.187_p3_17 | Once the above formulae accepted, the occurrence of the heterosite (FePO4) is justified. In order to mass balance, a third phase is necessary in addition to heterosite and iron- and phosphorus-defective LiFePO4. Such a phase should be amorphous to X-ray diffraction and could contain un-balanced boron (not contained in the heterosite) and Fe3+, as Kang et al. suggested [29]. Likewise, the segregation of such an amorphous phase from the pristine LiFePO4 could form a film keeping in electric contact the phospholivine nanoparticles, in a similar manner than that of the film detected by TEM (Fig. 2). This coating should decrease the tryphilite RAMAN signals intensity and prevent an extended decomposition by the laser ion beam used in this technique. The amorphous nature of the film accounts for the lack of peaks regarding the pyrophosphate structure. The hypotheses in point are verified in the recorded Raman spectra.
https://doi.org/10.1016/j.electacta.2014.04.187_p3_18 | Keeping in mind the above mentioned formulae, we suggest the following reaction schema between the lithium iron phosphate and boron phosphate: (2) LiFePO4 + z BPO4 → LiFe1-2y [BwP1-y-wO4-δ] + 2y FePO4 + amorphous phase with z = 0.044, y = 0.055 and w = 0.037 for B3-LiFePO4 and z = 0.087, y = 0.09 and w = 0.052, for B6-LiFePO4, respectively. The more boron introduced in the system, the more iron and phosphorous are extruded. Indeed, the formation of the amorphous film is crucial for adequate electrical and mass balance.
https://doi.org/10.1016/j.electacta.2014.04.187_p3_19 | According to reaction (2) the relative amounts of the two crystallized products, “LiFe[BPO4]” and FePO4 can be calculated. The calculated amounts, between brackets, are collected in Table 1, and can be compared with the Rietveld results, considering that one product of the reaction (2) is LiFePO4 (y = w = δ = 0). It is noteworthy that the fitting weight fractions greatly deviate from the calculated values, especially for the B3-LiFePO4 sample. In a second approach, w was refined, allowing the substitution of phosphorus by boron in LiFePO4. The calculated phase percentages (between square brackets) are now much closer to the Rietveld results. Please note that the accuracy of these results is limited since they correspond to X-ray and not to neutron diffraction patterns. Therefore, apparently the doping of boron cannot be discarded, irrespective of the fact that some amorphous boron phosphides could be formed at 700 °C. Indeed, none of the techniques used in this work enables to clearly state their presence and XPS results (not presented therein) only showed surface phosphate entities. Nevertheless, certain boron phosphides are conductor materials that could explain enhanced electronic conductivity of the composite. They were not detected by XPS though.
https://doi.org/10.1016/j.electacta.2014.04.187_p3_20 | The work by Kang et al. [29], however, was critically reviewed by a few prestigious authors [30], paying particular attention to several unexplained or misinterpreted issues. Zaghib et al. [30] claimed that the composite system consisted of LiFePO4/Li4P2O7 rather than of an iron/phosphorus defective phosphate plus Fe3+-pyrophosphate. This statement stems from the lack of Fe4(P2O7)3 in the system. Fast-cycling was finally explained by the presence of highly conductive carbon, since lithium pyrophosphate is considered a poor electronic conductor.
https://doi.org/10.1016/j.electacta.2014.04.187_p3_21 | A second mechanism can be related to very recent observations by Park et al. [31] By treating thermally LiFePO4 with NH3 or sulfur vapor, the authors obtained surface-modified phosphates where either oxygen in the phosphate anions is substituted by nitrogen or sulfur binds with under-coordinated iron atoms. Both modifications significantly decrease the total barrier for the charge transfer kinetics and allow high-rate capabilities for the nitrogen- or sulfur-treated samples. In our work, trivalent boron could play the same role as nitrogen but further work must be devoted in order to confirm this point.
https://doi.org/10.1016/j.electacta.2014.04.187_p3_23 | With regards to the cycling properties of our electrodes, it is evident that the boron-containing lithium iron phosphates show better performances as lithium ion electrodes (Table 3). This is due to enhanced electronic and lithium ion diffusivity properties. EIS and PITT experiments are very conclusive in this respect. The values of the electrodes Rct reveal a delicate balance between: i) an increased carbon coating graphitization that should improve the charge transfer; ii) the presence of heterosite, an insulating material in the composite, whose content in the nanocomposite increases (from ∼3.5% to 13.2%) depending on the amount of boron; iii) the influence of a film that modifies the access of the lithium ions from the electrolyte to the electrode particles. Enhanced electronic and lithium diffusion properties responsible for this favourable behavior can be bound to a very small hypothetical fraction of B3+ in the 4c sites occupied by P5+. Such substitution should introduce some p-type conductivity in the system. Furthermore, the enhancement of the material conductivity also relies on the higher carbon coating graphitization and the potential, but not verified, presence of boron phosphide. Lithium ion diffusivity increase, is, more difficult to discuss regarding the crystal lattices [1], [2], [6], [20]. Introduction of ions that enlarge the cell volume can facilitate lithium diffusion but no cell expansion was noticed for our materials (Table 1). However, in an earlier work [6] we showed a remarkable decrease in the Warburg slope for the boron-doped electrodes and therefore, an enhanced ionic conductivity.
https://doi.org/10.1016/j.electacta.2014.04.187_p3_24 | Finally, if the reaction scheme defined by (2) is correct, the materials prepared in this work are basically nanocomposites constituted by boron-doped LiFePO4, FePO4 and a poorly crystallized film (based on B3+,Fe3+-Li4P2O7). This pyrophosphate is supposed to “remove the anisotropy of the surface properties and enhance delivery of lithium ions to the (010) facet of LiFePO4 where it can be inserted” [29]. Consequently, the entire composite shows a high lithium ion conductivity. We associated this layer to the film that is clearly visible on the TEM images of B3-LiFePO4 and, to a large extent, of B6-LiFePO4. According to the Nyquist plots, for a boron doping of 3%, this film shows poor electronic properties. However, by increasing the boron content to 6%, the film becomes more conductive. Both features are in line with reaction (2) and, as inferred from the z-w values, with the assumption that more B3+ incorporates this amorphous layer, thus increasing its conductivity.
https://doi.org/10.1016/j.electacta.2014.04.187_p4_2 | Mixtures consisting of nanometric carbon coated LiFePO4 and BPO4 in different weight ratios were heated at 700 °C for 5.5 h under argon. The XRD patterns of the resulting materials contained phases resembling LiFePO4 and FePO4. TEM images showed that the pristine LiFePO4 particles grew following the heating treatment. Furthermore, when boron was introduced in the reaction medium, a thin layer surrounded the phosphate particles. Heating and boron introduction also resulted in changes of the Raman spectra associated to the carbon coating and LiFePO4. Crystalline BPO4 was not detected in the Raman spectra.
https://doi.org/10.1016/j.electacta.2014.04.187_p4_3 | Rietveld measurements on the X-ray diffraction patterns of the materials suggest that the substitution of B3+ for Li+ or Fe2+ can be discarded. Furthermore the substitution of B3+ for P5+ could be allowed, which supports the reaction between BPO4 and LiFePO4 at 700 °C. According to the proposed reaction (2), boron would initially occupy some phosphorus sites, triggering oxidation of Fe2+ ions to Fe3+. Such ions could not be sustained by the structure and FePO4 would segregate, more extensively with increased boron level. However a very small fraction of boron could remain in the LiFePO4 introducing some p-type conductivity. Confirmation of these points must be obtained by carrying out Rietveld refinements on neutron diffraction patterns, not available at this moment. Furthermore in order to guarantee electrical and mass balance, a B3+,Fe3+ containing lithium pyrophosphate glassy compound would be expected to form in a similar manner to that reported for fast-rate LiFePO4-based electrodes [29]. This film, detected in the TEM images, and larger for the B6-LiFePO4 sample, would be responsible for increased lithium ion diffusion towards the (010) facet of LiFePO4 [29].
https://doi.org/10.1016/j.electacta.2014.04.187_p4_4 | Four effects of the suitable boron introduction on the electrochemical activity of the Bx-LiFePO4 electrodes can be observed: i) a lesser polarisation of the potentiostatic or galvanostatic curves, ii) a decrease in the charge transfer resistance, associated to the increase of the electrode material electronic conductivity, iii) an enhancement of the lithium diffusion into the phosphate network that can be as high as ten times more than in the boron free phosphate and iv) the presence of a film that, depending on the boron content in the solids, more or less facilitates the lithium ions transport. As a result, the electrochemical cycling of these electrodes was improved compared to those of boron-free systems. Capacities close to 150 mAhg-1 (87% of the theoretical one) can be obtained at C/2.5 current regime for at least 30 cycles. Therefore, doping with boron can be an excellent way for obtaining favourable rate capability lithium ion electrodes.
https://doi.org/10.1016/j.electacta.2014.05.007_p1_2 | In recent years, molten salt electrolyte, comprising alkali metal cations and perfluorinated sulfonimide anions, have been attracting increasing attention, because of its potential application as possible safe electrolyte for rechargeable lithium battery operated at intermediate temperature (usually < 155 °C) [1], [2], [3], [4], [5], [6], [7], [8], [9], [10], [11], [12]. This is mainly driven by their advantageous properties over nonaqueous liquid electrolytes, including nonvolatility, nonflammability, and high chemical and electrochemical stabilities, which would improve the safety of rechargeable lithium battery. This is particularly interesting for large-format battery, which is being developed for automotive and electricity storage applications, as the choice of working temperature of large battery is much wiser than that for portable electronics, and is not necessarily limited to room temperature. Additionally, this would overcome the crippling penalty of conventional nonaqueous liquid electrolyte, which requires operating below 55 °C [13], [14], and could be also considered as a viable alternative to solid polymer electrolytes.
https://doi.org/10.1016/j.electacta.2014.05.007_p1_3 | Hagiwara and his coworkers first coined the application of the ternary mixture of alkali bis(trifluoromethanesulfonyl)imide (MTFSI, M = Li, K, and Cs) salts as electrolyte for Li/LiFePO4 cell in intermediate temperature regions [1]. The molten mixture of MTFSI (xLiTFSI: xKTFSI: xCsTFSI = 0.2: 0.1: 0.7 by mole) shows high conductivity (14.2 mS cm−1 at 150 °C) and relatively low viscosity (87.2 cP at 150 °C) [1]. A Li/LiFePO4 cell has been demonstrated to have a good cycling performance at 150 °C, and retain 95% of the initial discharge capacity (ca. 145 mAh g−1) after 50 cycles. In their subsequent work, they exhaustively characterized the fundamental physiochemical properties (e.g., phase diagram, thermal stability, viscosity, ionic conductivity, Al corrosion, and electrochemical stability) of the binary or ternary eutectic mixtures of alkali metal salts based on various perfluorinated sulfonimide anions, including bis(fluorosulfonyl)imide (FSI−) [2], [5], [8], [9], bis(trifluoromethanesulfonyl)imide (TFSI−) [3], [4], [6], and bis(pentafluoroethanesulfonyl)imide (BETI−) [7]. Very recently, Matsumoto and coworkers reported that a low-melting salt, lithium (fluorosulfonyl)(trifluoromethanesulfonyl)imide (LiFTFSI, m.p. 100 °C, viscosity 17000 cP, and conductivity 0.11 mS cm−1 at 110 °C), displays single lithium-ion conducting behavior in the molten state [12]. A Li/LiFePO4 cell using LiFTFSI as single molten salt electrolyte showed reversible behavior of lithium-ion intercalation and deintercalation [12] at 110 °C. Li and coworkers investigated the electrochemical behaviors of MCMB and Li4Ti5O12 anodes, and LiCoO2 and LiFePO4 cathodes in the molten salt electrolyte of LiFSI-KFSI (xLiFSI: xKFSI = 0.4: 0.6 by mole) [10]. It was demonstrated that LiCoO2 and LiFePO4 cathodes can charge and discharge reversibly in this molten salt electrolyte, whereas MCMB and Li4Ti5O12 anodes failed. The failure was mainly caused by the huge irreversibility (e.g., 1500 mAh g−1 for MCMB) at the first cycle, which was intrinsically due to the interfacial instability of the MCMB/molten salt electrolyte. As described above, thus far, most work on the molten salt electrolyte mainly focused on rechargeable lithium battery (i.e., Li metal as anode), little attention has been paid to explore its potential application in state-of-art lithium-ion battery (i.e., carbonaceous material as anode) [14]. Moreover, there is little work on the impedance evolution with cycling in previous work [1], [10], [12], particularly for relatively long-term cycling, though it is one of important aspects for investigation of mechanism of battery fading.
https://doi.org/10.1016/j.electacta.2014.05.007_p1_4 | As part of our continuing interest to explore electrolyte based on perfluorinated sulfonimide anions for lithium and lithium-ion batteries [15], [16], [17], [18], [19], [20], we herein wish to report the binary eutectic mixture of LiFSI-KFSI (xLiFSI: xKFSI = 0.41: 0.59) as electrolyte for the natural graphite/LiFePO4 lithium-ion cell at 80 °C. The compatibility of natural graphite anode and LiFePO4 cathode with the molten salt electrolyte was evaluated using the corresponding half cells of Li/natural graphite and Li/LiFePO4. For better understanding of the electrochemical characteristics of these cells during cycling, the impedance evolution upon cycling was measured.
https://doi.org/10.1016/j.electacta.2014.05.007_p2_3 | Battery grade materials below were used as received: KFSI (purity > 99.99%) and LiFSI (purity > 99.5%) (H2O < 50 ppm, Suzhou Fluolyte Co., Ltd, China), Li foil (China Energy Lithium Co., Ltd, China), natural graphite (BTR 918–III, BTR energy materials Co., Ltd, China), lithium iron phosphate (LiFePO4, nominal capacity by the maker: 150 mAh g−1, Shanxi Lizhiyuan battery materials Co., Ltd, China), aluminum foil (20 μm thick, ATL, China), copper foil (10 μm thick, Jiayuan Co., Ltd, China), glass microfibre film (Whatman, GF/A), Polyvinylidene fluoride (PVDF, Arkema), N-methyl-2-pyrrolidinone (NMP, Aladdin), conductive carbon blacks (super P, Timcal).
https://doi.org/10.1016/j.electacta.2014.05.007_p2_4 | The phase transition behavior of the molten salt electrolyte was measured on a differential scanning calorimeter (NETZSCH 200F3). The electrolytes were prepared in a glove box (H2O and O2 < 1 ppm) under argon atmosphere by melting and stirring preweighed amounts of LiFSI and KFSI at 110 °C for forming homogeneous mixtures, and then the as-prepared mixtures were allowed to stand for crystallization at room temperature over seven days. Samples of about 5–10 mg were hermetically sealed in an aluminum pan in a glove box, and were then heated at a rate of 1 °C min−1 under nitrogen flow.
https://doi.org/10.1016/j.electacta.2014.05.007_p2_5 | The electrode sheets were prepared using 80 wt % natural graphite or LiFePO4, 10 wt % conductive carbon blacks, 10 wt % PVDF binder, and NMP as solvent. Copper and aluminum foils were used as current collector for natural graphite and LiFePO4 electrodes, respectively. CR2032 cells were assembled using the corresponding electrode sheets (Li/natural graphite, Li/LiFePO4, or natural graphite/LiFePO4), a glass microfibre film as separator (Whatman, GF/A), and the eutectic mixture of LiFSI-KFSI (xLiFSI: xKFSI = 0.41: 0.59) as electrolyte. The specific capacities of the Li/natural graphite and Li/LiFePO4 cells were calculated according to the net masses of natural graphite and LiFePO4 in the electrodes, respectively. The capacity of the natural graphite/LiFePO4 lithium-ion cell was limited by the cathode, and its specific capacity was calculated according to the net mass of LiFePO4 in the cathode. The cycling performances of the cells were tested using a charge-discharge apparatus (Land, CT2001A). The cells were held at 80 °C for 24 h using a thermostatically controlled oven, prior to their cycling tests. All the cells were charged and discharged at a constant current (CC) mode at a charge/discharge rate of 1.0/1.0 C (1.0 C corresponding to about 0.7 mA), with the voltage limited between 0.005 and 1.5 V for Li/natural graphite cell, 2.8 and 4.0 V for Li/LiFePO4 cell, and 2.5 and 4.0 V for natural graphite/LiFePO4 cell. All the cells were allowed to rest for 10 min in every charge/discharge cycle. The impedance spectra of the cell, being tested after various cycles, were measured on an Autolab PGSTAT302 N workstation with an ac oscillation voltage of 5 mV over the frequencies from 0.01 to 106 Hz at 80 °C.
https://doi.org/10.1016/j.electacta.2014.05.007_p3_2 | It has been reported that LiFSI and KFSI form an eutectic mixture at the molar ratios of xLiFSI: xKFSI = 0.41: 0.59 [8] and 0.40: 0.60 [10], respectively. Fig. 1 displays the DSC traces for the binary molten salts of LiFSI-KFSI at the respective molar ratios of xLiFSI: xKFSI = 0.41: 0.59 and 0.40: 0.60, which were recorded at a very slow heating rate of 1 °C min−1. Such a low heating rate of 1 °C min−1 was employed for a careful examination, as the response peak become broadening with increasing the scanning rate of DSC measurement [5]. As seen in Fig. 1, large endothermic peaks at 69 °C (taken at the onset) are observed for both of the samples (i.e., xLiFSI: xKFSI = 0.41: 0.59 and 0.40: 0.60), which corresponds to the melting of the eutectic mixture [1], [8], [10]. These values of melting are well consistent with those reported in literature (e.g., 68 °C for xLiFSI: xKFSI = 0.41: 0.59 [8] and 75 °C for xLiFSI: xKFSI = 0.40: 0.60 [10]). The only difference between the DSC curves of these two samples is that an extra broad peak, following the main melting peak, is observed for the latter (i.e., xLiFSI: xKFSI = 0.40: 0.60), which would be ascribed to a continuous melting of “excess” of KFSI in the mixture [8] in an intermediate state (i.e., the crystal environment of KFSI in the binary mixture of LiFSI-KFSI is different from that in its pure state). Observation of such a tiny broad peak would be difficult for DSC measurement taken at a high heating rate, as the overlapping with the main peak would occur, due to the broadening of the peak, with increasing the scanning rate. This result suggests that LiFSI and KFSI form binary eutectic mixture at the molar ratio of xLiFSI: xKFSI = 0.41: 0.59, which is in agreement exactly with the result reported by Hagiwara [8]. Therefore, the mixture of LiFSI-KFSI (xLiFSI: xKFSI = 0.41: 0.59) was chosen as electrolyte for battery testing.
https://doi.org/10.1016/j.electacta.2014.05.007_p3_4 | The compatibilities of the molten salt electrolyte of LiFSI-KFSI (xLiFSI: xKFSI = 0.41: 0.59) with natural graphite anode and LiFePO4 cathode were evaluated using the respective Li/natural graphite and Li/LiFePO4 half cells.
https://doi.org/10.1016/j.electacta.2014.05.007_p3_5 | Fig. 2a shows the representative charge/discharge curves of the Li/natural graphite cell using the molten salt electrolyte at 1st, 2nd, and 100th cycles at a charge/discharge rate of 1.0/1.0 C at 80 °C, and Fig. 2b displays the specific capacity and columbic efficiency of the cell vs. cycle number. The charge (lithiation)/discharge (delithiation) capacities for the natural graphite electrode in the first three cycles are 497.5/335.1, 359.4/344.8, and 363.1/351.3 mAh g−1, respectively, and the corresponding columbic efficiencies are 67.4, 95.9, and 96.7%, respectively, indicating that a relatively stable solid electrolyte interface (SEI) film on the natural graphite electrode in the molten salt electrolyte can be formed, at the expense of a large irreversible capacity (162 mAh g−1) at the first cycle. From the 4th to 18th cycles, the values of columbic efficiency maintain a slowly increasing trend and increase from 97.3 to 99.1%, and the corresponding values of discharge (delithiation) capacity increase slightly from 352.6 to 354.0 mAh g−1, which is comparable to the capacity of graphite in conventional LiPF6/carbonate electrolyte, suggesting that the integrity of graphite structure has been well maintained during the formation of SEI film. With continuous charge/discharge cycling (i.e., from the 19th to 100th cycles), the cell shows a good capacity retention with a columbic efficiency of nearly 100%, and the specific capacity decreases slightly from 353.4 to 344.0 mAh g−1 (capacity loss of 2.8%). These results indicate that the cell achieving a complete formation of SEI film on the graphite (i.e., 100% of columbic efficiency) needs more cycles in the molten salt electrolyte (18 cycles in this study) than in conventional LiPF6/carbonate electrolyte (usually three cycles).
https://doi.org/10.1016/j.electacta.2014.05.007_p3_7 | Of particular note is that the large irreversible capacity of 162 mAh g−1 for the natural graphite electrode was observed at the first cycle (Fig. 2a), in comparison with that of generally < 50 mAh g−1 in conventional LiPF6/carbonate electrolyte. As seen in Fig. 2a, this large irreversible capacity mainly takes place above 0.25 V before the lithiation step, which is essentially due to the reductive decomposition of FSI– anion of the molten salt electrolyte for forming SEI film mainly on the natural graphite electrode. Large irreversible capacity at the first cycle means the difficulty to form compact and stable SEI film on the graphite electrode. To reduce the large irreversible capacity at the first cycle, an effective SEI additive, occurring reductive decomposition at a higher potential than the FSI– anion, would be required for forming a thermally stable SEI film on the graphite, thus preventing the serious reduction of FSI– anion. This is particularly crucial for application of the molten salt electrolyte for lithium-ion battery.
https://doi.org/10.1016/j.electacta.2014.05.007_p3_8 | Comparing above results with those of MCMB electrode using the molten salt electrolyte [10], and the natural graphite electrode using room-temperature ionic liquids [21], [22], [23], [24], [25], [26], [27], [28], we immediately see the effect of graphite type and temperature on the performance of SEI film. An huge irreversible capacity (1500 mAh g−1) with a quite low columbic efficiency of 13% was reported for MCMB electrode using the same type of molten salt electrolyte (xLiFSI: xKFSI = 0.40: 0.60) at the first cycle at 85 °C, and was still as high as 150 mAh g−1 at the 2nd and 3rd cycles, indicating that a relatively stable SEI film cannot be achieved on the MCMB electrode, even the MCMB electrode by artificially pre-forming SEI film in conventional LiPF6/carbonate electrolyte, or pre-coating a thin passivating film (e.g., Al2O3) on the MCMB electrode [10]. These results clearly indicate that the electrochemical performance of SEI film formed in the molten salt electrolyte is highly dependent on the type of graphite. As the portion of edge-plane surface area is lower for natural graphite than MCMB [29], this would be favourable for forming stable SEI on the natural graphite at a lower expense of electrochemical reduction of molten salt electrolytes at 80 °C, as indicated by much higher columbic efficiencies for the natural graphite in the first few cycles, and much better cycling performance in its subsequent cycles. Additionally, one may note that, compared with the large irreversible capacity of the natural graphite electrode at the first cycle in the molten salt electrolyte at 80 °C in this study, natural graphite electrode displayed a good reversibility at the first cycle in the FSI-based ionic liquids with various oniums at room temperature [21], [22], [23], [24], [25], [26], [27], [28]. This suggests that the temperature has an impact on the SEI formation of graphite electrode in the molten salt electrolyte, and an eutectic mixture of molten salt with low-melting point would be favorable for forming stable interface of graphite anode/electrolyte, as the SEI film is generally instable in high temperatures.
https://doi.org/10.1016/j.electacta.2014.05.007_p3_9 | Fig. 3 shows the representative impedance spectra of the Li/natural graphite cell in the fully charged (lithiation) state at the 2nd, 50th, and 100th cycles, which was measured at 80 °C. The spectrum is composed of two partially overlapped semicircles and a straight sloping line at low frequency end, as observed in nonaqueous liquid electrolyte [30], [31], [32]. Generally, this type of impedance spectra could be fitted with the equivalent circuit depicted in Fig. 4. In Fig. 4, Rb is the intersection point of the semicircle at high frequency, corresponding to the sum of all ohmic resistances mainly from the electrolyte and electrodes of the cell. Rf and Cf, corresponding to the semicircle at high frequency, are the respective resistance and capacitance of the passivation surface films on the anode and cathode. Rct and Cdl are the respective charge-transfer resistance and double-layer capacitance, which correspond to the semicircle at medium frequency. W is the Warburg impedance related to the solid state diffusion of Li+ ions in the bulk electrode, indicated by a straight sloping line at low frequency end. The optimum parameters for the equivalent circuit were determined by the method of nonlinear least square (NLLS) fitting procedure.
https://doi.org/10.1016/j.electacta.2014.05.007_p3_12 | Fig. 5 shows the values of Rb, Rf, and Rct obtained at various cycles. It is interesting to note that the respective values of Rb, Rf, and Rct vary little, and are almost independent of cycling (Fig. 5). Of particular importance is that the values of Rf (1–1.7 Ω), characterizing the sum of resistance of SEI films formed on both the graphite and Li metal electrodes, are very low. Surprisingly, these values of Rf (1–1.7 Ω) for the Li/natural graphite cell using the molten salt electrolyte are much lower than those of the cell with the same geometry (ca. 190 Ω at the 10th cycle) using conventional LiPF6/carbonate electrolyte [33]. These results suggest that a highly conductive SEI film, characterized by its very low Rf, has been formed on both the natural graphite and Li metal electrodes after the first cycle, as indicated by the good cycleability in subsequent cycles (Fig. 2b). However, this highly conductive SEI film formed at the first cycle, although being stable, is not compact and complete, and needs for completion with continuous cycling, as indicated by the gradual increasing of columbic efficiency from the 2nd to 17th cycles (Fig. 2b). This is further supported by the fact that the columbic efficiencies of the cell maintain nearly 100% from 18th to 100th cycles (Fig. 2b).
https://doi.org/10.1016/j.electacta.2014.05.007_p3_14 | Fig. 6a shows the representative charge/discharge profiles of the Li/LiFePO4 cell using the molten salt electrolyte at 1st, 50th, and 100th cycles at a charge/discharge rate of 1.0/1.0 C at 80 °C. As shown in Fig. 6a, flat potential plateaus of charge and discharge are repeatedly observed at 3.5 and 3.3 V (vs. Li/Li+), respectively, for the cell, and an overpotential of 0.2 V is clearly observed. Such a phenomenon was not observed for the cell at a low charge/discharge rate of 0.1/0.1 C [10]. It seems that this relatively high overpotential (0.2 V) at the high charge/discharge rate of 1.0/1.0 C is a combination result of the slow kinetic rate of Li+ ions in the viscous molten salt and at the interfacial layer of electrolyte/electrode.
https://doi.org/10.1016/j.electacta.2014.05.007_p3_16 | Fig. 6b displays the specific capacity and columbic efficiency of the Li/LiFePO4 cell as a function of the cycle number. The columbic efficiency was 92.3% for the first cycle and increased slightly from 96.0 to 99.3% with continuous cycling for 21 cycles, and reached 100% after the 23rd cycle. The relatively low columbic efficiency for the first cycle would be mainly attributed to establishing the stable interface of the electrolyte with both Li metal anode and LiFePO4 cathode. More than 20 cycles were needed for achieving 100% of columbic efficiency in this study; however, the cell with the same chemistry reached nearly 100% of columbic efficiency just after the initial cycle [10]. This difference would be led by the higher charge rate of 1.0 C (this study) vs. 0.1 C in literature [10], as the complete formation of stable interface of electrode/electrolyte is more favorable at a low charge rate.
https://doi.org/10.1016/j.electacta.2014.05.007_p3_17 | The specific capacity of LiFePO4 cathode increased gradually from 146.4 to 150.1 mAh g−1 from the 1st to 23rd cycles, and maintained ca. 150 mAh g−1 in the subsequent cycles. This value of capacity for LiFePO4 electrode in the molten salt electrolyte is well consistent with that of its nominal capacity (150 mAh g−1 in conventional LiPF6/carbonate electrolyte). As shown in Fig. 6b, the capacity at the 100th cycle is as high as 148 mAh g−1, corresponding to 98.6% of the initial discharge capacity (150 mAh g−1). This is obviously higher than that of 95% after 50 cycles for the Li/LiFePO4 cell using the TFSI-based molten salt as electrolyte [1]. This result suggests that the interfaces of both Li metal and LiFePO4 electrodes with the FSI-based molten salt electrolyte would be more stable than those with the TFSI-based molten one, which possibly arising from the higher reactivity of organic TFSI– anion vs. inorganic FSI– anion toward both Li metal and LiFePO4 electrodes. All above results indicate that both Li metal anode and LiFePO4 cathode can form stable interface with the molten salt electrolyte at 80 °C, even at the high charge/discharge rate of 1.0/1.0 C.
https://doi.org/10.1016/j.electacta.2014.05.007_p3_18 | Fig. 7a presents the representative impedance spectra of the Li/LiFePO4 cell in the fully charged state at the 2nd, 50th, and 100th cycles, which was measured at 80 °C. The feature of spectrum of Li/LiFePO4 cell is similar to that of Li/natural graphite cell (Fig. 3). Also, these spectra can be fitted by the equivalent circuit in Fig. 4 [31], using the same physical interpretation for parameters of Rb, Rf, Cf, Rct, Cdl, and W. Fig. 7b plots the values of Rb, Rf, and Rct of the Li/LiFePO4 cell in the fully charged state measured at various cycles. As seen from Fig. 7b, the values of Rb maintain nearly constant (ca. 35 Ω), irrespective of the cycle number, and are almost equivalent with those measured for the Li/natural graphite cell (Fig. 5), indicating that both the molten salt electrolyte and electrode materials are stable with continuous cycling at 80 °C. However, the values for both Rf and Rct increase with the increase of cycle number, which is also reflected in the increasing overpotential (Fig. 6a). It seems that such an increase in resistance is owing to the thickening of the electrode/electrolyte interface and the change of size and morphology of particle in the electrode with cycling, which is essentially caused by the unavoidable oxidative and reductive decomposition of the molten salt electrolyte on the electrode surface with cycling. We tentatively suggest that this increase of Rf and Rct upon cycling is more dictated by the LiFePO4 cathode, as the values of Rf and Rct for the Li/natural graphite cell with continuous cycling do not change significantly (Fig. 5). However, the effect of Li anode is not negligible, as the voltage and first charging process in the Li/LiFePO4 cell are different from those in the Li/natural graphite cell.
https://doi.org/10.1016/j.electacta.2014.05.007_p3_20 | On the base of above results for the Li/natural graphite and Li/LiFePO4 half cells, we further evaluated the electrochemical performances of the natural graphite/LiFePO4 lithium-ion cell using the molten salt electrolyte. Fig. 8a shows the typical charge/discharge profiles of the natural graphite/LiFePO4 lithium-ion cell at the 1st, 40th, and 100th cycles at a charge/discharge rate of 1.0/1.0 C at 80 °C, and Fig. 8b plots the specific capacity (based on LiFePO4) and columbic efficiency of the cell as a function of cycle number. The values of charge/discharge capacity for the cell at the first three cycles are 160.9/89.6, 91.3/85, and 86.4/81.9 mAh g−1, respectively. The cell produced a large irreversible capacity (71 mAh g−1) with a low columbic efficiency (55.7%) at the 1st cycle, and the columbic efficiency increased rapidly to 93.0% at the 2nd cycle, and increased slightly from 94.8 to 98.1% in the followed 15 cycles, maintaining a high columbic efficiency (> 98%) for each subsequent cycle. These behaviors for the natural graphite/LiFePO4 lithium-ion cell are very similar to those observed for the Li/natural graphite cell (Fig. 2b). Again, this would be mainly attributed to the formation and completion of SEI film on the natural graphite, as in the case of the Li/natural graphite cell.
https://doi.org/10.1016/j.electacta.2014.05.007_p3_22 | On the other hand, we can note that the natural graphite/LiFePO4 cell shows a low capacity (based on LiFePO4) in the range of 71–86 mAh g−1 during cycling (Fig. 8b), which is much lower than that for the Li/LiFePO4 cell (150 mAh g−1). This would be interpreted by the large irreversible capacity (71 mAh g−1) with low columbic efficiency (55.7%) at the first cycle for the natural graphite/LiFePO4 cell, which dominates the initial capacity in the case of graphite instead of Li metal as anode.
https://doi.org/10.1016/j.electacta.2014.05.007_p3_23 | Fig. 9a shows the typical impedance spectra of the natural graphite/LiFePO4 cell, being charged to 4.0 V, at various cycles at 80 °C. Again, these spectra are fitted by the equivalent circuit in Fig. 4 [34], [35], using the same physical interpretation for parameters of Rb, Rf, Cf, Rct, Cdl, and W. Fig. 9b plots the values of Rb, Rf, and Rct obtained from the impedance spectra at various cycles. The variations of the values for both Rb and Rct are little, but those for Rf increase, with continuous cycling. Rb, the bulk resistance of the cell, is the lowest throughout the cycling test, suggesting the Li+ ions migration in the electrolyte is not the rate-determining step. Rct (charge-transfer resistance) experiences a gradual decrease from the 5th to 50th cycles, which is concurrent with the capacity increase during these cycles (Fig. 8b). However, the values of Rct vary little in the followed cycles. This would be explained by the fact that the cell operated in the low degrees of charged state, and has never been fully charged after the first cycle, due the large irreversible capacity (71 mAh g−1) at the first cycle, thus the physical integrity, size and morphology of the particles in the electrodes, being the factor related to Rct, changed little. In particular, Rf (resistance of the electrode/electrolyte interface) increases with continuous cycling, indicating the thickening of the passivation films on the graphite anode and/or LiFePO4 cathode, which may mainly dominate the cycling performance of the cell [36]. This is in good agreement with the fading trend of capacity (Fig. 8b). Considering the impedance results obtained from both the Li/natural graphite and Li/LiFePO4 cells (Fig. 5, Fig. 7b), where the values of Rf are very low and vary little for the Li/natural graphite cell, and the values of Rf increase with continuous cycling for the Li/LiFePO4 cell, we tentatively suggest that such a thickening of passivation films in the natural graphite/LiFePO4 cell might be more likely to occur on the LiFePO4 cathode, though the effect of the graphite anode cannot be entirely precluded.
https://doi.org/10.1016/j.electacta.2014.05.007_p4_2 | On the base of above results obtained from the Li/natural graphite and Li/LiFePO4 half cells and the natural graphite/LiFePO4 full cell using the molten salt electrolyte of LiFSI-KFSI (xLiFSI: xKFSI = 0.41: 0.59) at 80 °C, we may conclude below: (1) LiFePO4 shows good compatibility with the molten salt electrolyte, as indicated by its good cycling performance of Li/LiFePO4. The resistances of interfacial layers, and charge transfer of the interface of electrode/interfacial layers steadily increased with continuous cycling, due to the unavoidable oxidative and/or reductive decomposition of electrolyte on the electrode surface with cycling. (2) Large irreversibility at the first cycle is observed for both the Li/natural graphite (162 mAh g−1) and natural graphite/LiFePO4 (71 mAh g−1) cells, mainly due to the reductive decomposition of the FSI– anion for formation of SEI film on the graphite. The good stability of the highly conductive SEI film formed on the graphite is well manifested by the low constant values of interfacial resistance for the Li/natural graphite cell, and the good cycleability for both types of cells. Therefore, an effective SEI former for reduction of large irreversibility at the first cycle in the molten salt electrolyte, thus enhancing the initial capacity of the natural graphite electrode, would be highly required for the application of natural graphite as anode for lithium-ion batteries.
https://doi.org/10.1016/j.electacta.2014.05.028_p1_2 | Lithium iron phosphate (LiFePO4) has been recognized as a promising positive electrode material, due to its high theoretical capacity (170 mAhg−1), environment benignity and excellent cycling stability [1], [2]. Nonetheless, LiFePO4 has some intrinsic shortcomings, including low electronic conductivity (∼10−9 Scm−1) and slow lithium ion diffusion across the LiFePO4/FePO4, which all can lead to a poor high rate performance [3], [4]. In recent years, many efforts such as carbon coating [1], [5], metal doping [6], [7] and size controlling [8] have been made to improve the conductivity of LiFePO4 to enhance its rate capacity and cycling performance. It is commonly recognized that this goal could be achieved by adding different carbon sources to obtain LiFePO4 particle with both small size and high electronic conductivity that contribute to an excellent electrochemical performance.
https://doi.org/10.1016/j.electacta.2014.05.028_p1_3 | Graphene nanosheets are one-atomic thickness planar of sp2-hybridized carbon atoms packed into two-dimensional (2D) honeycomb lattices, which have attracted much attention for various applications in thermal, mechanical, and electronic fields [9], [10]. Graphene based materials also have a wide-range of industrial applications such as supercapacitors [11], composite materials [12], [13] and lithium ion batteries [14]. Graphene has a thinner wrinkled paper-like structure and higher electrical conductivity than graphite carbon. It has been demonstrated that the cathode material such as LiFePO4 modified by a few layers graphene has a better electrochemical performance [15]. However, it is difficult to optimize the structure of LiFePO4 particle modified by a few graphene layers, resulting in only a restricted enhancement in electrochemical activity of LiFePO4 [12]. Therefore, the improvement of rate performance on LiFePO4/GS composite should be further researched.
https://doi.org/10.1016/j.electacta.2014.05.028_p1_4 | In this paper, the graphene was prepared by a special chemical reduction method for exfoliated graphite oxide and was used to in-situ modify the LiFePO4 to form LiFePO4/GS composite, which exhibits a high rate capability and an excellent cyclic stability. At the same time, the effects of carbon coating and graphene content on the morphology and electrochemical performance of LiFePO4 were compared in the following sections.
https://doi.org/10.1016/j.electacta.2014.05.028_p2_3 | GO was prepared by a modified Hummers method, which was reduced by our previous reported method that using LiAlH4 and PBr3 as the chemical reduction reagents to form GS [16], [17]. First, GO was first dispersed in anhydrous tetrahydrofuran to form a suspension solution with the concentration of 1.0 mgml−1, and then the suspension was transferred to Ultrasonic cell crusher (300 W, JY92-IIN, SCIENTZ) for 30 min. Subsequently, a certain amount of LiAlH4 was slowly added into the GO suspension under stirring. After 4 h, the mixture was filtered and washed by anhydrous tetrahydrofuran. The obtained powder was then immersed in 1 wt% HCl solution for 15 min under stirring, which was filtered and washed by ethanol and last dried in an oven at 40 °C. Second, the as-prepared powder was dispersed into dichloromethane (containing trace of water) solution to form a suspension solution with the concentration of 1.0 mgml−1, and the deoxidizer PBr3 was slowly dropped into above suspension under stirring for 2 h. The obtained mixture solution was filtered and washed again with 50 ml ethanol, and the GS was obtained after dried in an oven at 40 °C.
https://doi.org/10.1016/j.electacta.2014.05.028_p2_4 | GS modified LiFePO4 composite was prepared as follows: ethylene glycol was added to 0.5 M FeSO4·7H2O and H3PO4 solution with equimolar concentration. LiOH·H2O was gradually added to the above mixed solution and yielding a final solution with Li:Fe:P molar ration of 3:1:1. The solution was stirred for 30 min under nitrogen atmosphere and then was heated to 130 °C with the continuous stirring for 5 h to obtain a green product. After being cooled slowly to ambient temperature, the obtained green precipitate was washed several times with distilled water and finally dried in an oven under 80 °C. The obtained precipitate and GS were mixed and dissolved in N-methyl-2-pyrrolidinone (NMP) under ultrasound for 2 h. After that, the sample was grinded by ball-milling for 12 h and dried at 120 °C under a vacuum atmosphere to form the precursors. Finally, the precursors were sintered at 600 °C for 2 h under nitrogen atmosphere to obtain GS modified LiFePO4 composite. The 2.5%, 5% and 7.5% GS was used in the synthesis of LiFePO4/GS composite. In order to compare the effects between GS and glucose on the morphology and electrochemical performance of LiFePO4, 10 wt% glucose as carbon source was also used to synthesize the LiFePO4/C sample. The glucose and LiFePO4 precursor were dissolved in ethanol and grinded by ball-milling for 12 h and dried at 80 °C to form LiFePO4/C precursor. The LiFePO4/C precursor was sintered at 600 °C for 2 h under nitrogen atmosphere to obtain LiFePO4/C composite.
https://doi.org/10.1016/j.electacta.2014.05.028_p2_6 | X-ray diffraction (XRD, Rigaku D/max 2500 v/pc, Japan) and Raman spectroscopy (Thermo λEX = 532 nm made in USA) were applied to characterize the structural features of LiFePO4, LiFePO4/C and LiFePO4/GS materials. Morphology and particle sizes were observed by a field-emission scanning electron microscopy (SEM, HITACH S4800, Japan). Crystal structure and GS layers were observed by a transmission electron microscope (TEM, JOEL JSM-2100F, Japan). Raman spectrum was examined using a multi-wavelength micro-Raman spectroscope (JY HR800) utilizing 532.05 nm incident radiation and a 50× aperture. Thermogravimetric analysis (NETZSCH STA 449 F3 Jupiter) measurement was performed from room temperature to 700 °C with the heating rate of 10 °Cmin−1 in air atmosphere.
https://doi.org/10.1016/j.electacta.2014.05.028_p2_8 | Electrochemical performances of LiFePO4, LiFePO4/C and LiFePO4/GS samples were evaluated using CR 2032-type coin cells. Laminated electrode was prepared as follows: the active material with synthetic graphite (Super P) and polyvinylidene fluoride (PVDF) in a weight ratio of 80:10:10 were mixed and dissolved in N-methyl-2-pyrrolidinone (NMP) to form slurry with the assistance of ultrasound. The slurry was pasted onto an aluminum current collector and dried at 120 °C for 12 h under a vacuum atmosphere. A solution of 1 M LiPF6 was dissolved in ethylene carbonate (EC)/dimethyl carbonate (DMC)/methyl-ethyl carbonate (EMC) (1:1:1, v/v). Celgard 2400 was used as the separator, and Li foil was served as the counter electrode. The active materials load on the current collector was around 2.0 mg. Coin cells were assembled in a pure argon-filled glove box with the content of water and oxygen below 5 ppm. Galvanostatic charge/discharge of electrode was tested on LAND system (CT 2001A, China) in the voltage range of 4.2-2.5 V at room temperature (the current of 1 C is corresponding to 170 mAg−1). The cyclic voltammograms (CVs) of LiFePO4, LiFePO4/C and LiFePO4/5%GS electrodes were obtained on an electrochemical workstation (Gamry PC 14-750, USA) at a scanning rate of 0.1 mVs−1 using the LiFePO4, LiFePO4/C or LiFePO4/GS as the working electrode, and the lithium foil both as the reference and counter electrodes. The corresponding electrochemical impedance spectroscopy (EIS) curves were measured at a frequency range of 10−2∼105 Hz.
https://doi.org/10.1016/j.electacta.2014.05.028_p3_3 | Fig. 1 shows the XRD patterns of the synthesized LiFePO4, LiFePO4/C and LiFePO4/GS samples. All diffraction peaks of the samples in XRD patterns clearly show a single phase formation of an olivine structure without any impurity phase, which are well indexed to an orthorhombic, Pnmb space group (JCPDS Card NO.40-1499), indicating that the obtained samples are high crystallinity of purity LiFePO4. Simultaneity, no evidence of graphene and carbon are found in the diffraction patterns, suggesting that their existence does not influence the structure and formation of LiFePO4. Compared with the pure LiFePO4 (Fig. 1a), the intensity of diffraction peaks decreases with the increase of the amount of GS from 2.5% to 5% (Fig. 1b-c), indicating that the amount of GS has an obvious influence on the crystallinity of the products. When the amount of GS increases to 7.5% (Fig. 1d), the intensity of diffraction peaks of LiFePO4/GS has no obvious change compared with that of 5% GS. It can be concluded that when the amount of GS reaches to a certain quality, which has almost no huge effect on the crystallinity of LiFePO4. It also can be seen that the carbon coated LiFePO4 (Fig. 1e) has the lowest crystalline in all the samples. The lowest crystalline of carbon coated LiFePO4 may be attributed to its smallest particle size (Fig. 4). The glucose as carbon coating layer source can effectively restrict the particle growth during calcination processdecline [18], [19]. The pure LiFePO4 and LiFePO4/GS has relative larger particle size because the glucose was not used in their synthesis process, which results in their high crystalline. Download : Download high-res image (194KB)Download : Download full-size image Fig. 1. XRD patterns of pure LiFePO4, LiFePO4/GS and LiFePO4/C.
https://doi.org/10.1016/j.electacta.2014.05.028_p3_5 | To characterize the structure of pyrolytic carbon and 5%GS in LiFePO4 composite, the Raman spectrum has been examined as shown in Fig. 2. Both samples have two intense broad peaks at about 1348 cm−1 and 1594 cm−1, which are corresponding to D and G band, respectively. The G band is assigned to the E2g phonon of Csp2 atom, while the D band is a breaking mode of k-point phonons of A1g symmetry [13], [20]. The broadening of D and G bands of LiFePO4/5%GS along with a strong D line indicates a localized in-plane sp2 domains and disordered graphitic crystal stacking of graphene nanosheets [14]. The calculated peak area ratio (ID/IG) is an indicator of the degree of disordering carbon in the samples, where a ration of ID/IG gives a measure of the quality of the carbon arrangement [21], [22]. Compared with the ID/IG ratio of 3.25 for LiFePO4/C, the LiFePO4/5%GS has a ratio of 1.83, indicating that the chemical reduced graphene has a higher degree of graphitization than the glucose-derived carbon, which may result in an increased electronic conductivity of pristine LiFePO4. Additionally, there is also a small peak located at 947 cm−1 corresponding to symmetric PO43− stretching model of LiFePO4 [23]. Download : Download high-res image (189KB)Download : Download full-size image Fig. 2. Raman spectroscopy of LiFePO4/5%GS and LiFePO4/C.
https://doi.org/10.1016/j.electacta.2014.05.028_p3_7 | The morphology of prepared GS was examined by SEM and TEM (Fig. 3). It is seen from the SEM image (Fig. 3a) that the as-prepared GS has thin wrinkled and curved structure morphology and contains a number of hierarchical pores, which results from the fact that the 2D membrane structure becomes thermodynamically stable via bending [24]. These special structures make the LiFePO4 particles easily embed in the graphene matrix. TEM image of giant GS presents that the prepared GS are composed of approximately 1∼3 stacked individual monatomic graphene layers (Fig. 3b). Download : Download high-res image (1MB)Download : Download full-size image Fig. 3. SEM (a) and TEM (b) images of GS.
https://doi.org/10.1016/j.electacta.2014.05.028_p3_8 | The SEM image of Fig. 4a shows that the pure LiFePO4 sample is rodlike particle with a size of ∼600 nm. Fig. 4b shows the image of LiFePO4/2.5%GS. The size of the primary particles is about ∼200 nm and many large secondary particles with the size of ∼300 nm are observed. Compared to the pure LiFePO4, the particle size becomes smaller, while there is no obvious existence of GS among the LiFePO4 particles. When the amount of GS increased to 7.5%, the primary particle size is still about ∼200 nm, and the GS can be found among the LiFePO4 particles (Fig. 4d). However, there are a greater number of agglomerated micro-sized sticks that are most likely formed by an account of small grains. It is seen that the LiFePO4 particles sizes are not uniform when the amount of GS is less or more than 5 wt%. When the amount of GS is determined to be 5%, the particle size of the LiFePO4 sample is remarkable difference. A large number of thin films GS was wrapped loosely on the whole surface of LiFePO4 particles and connected them to form a 3D network. It also can be seen that the particles are consisted of quasi-spherical nanoparticles with a size of 100∼150 nm, which have equal size distribution and actually were embed in soft graphene nanosheets (Fig. 4c). Fig. 4e shows the SEM image of LiFePO4/C particles, the particles are also small and have well distributed morphology due to the inhibition of crystal growth to a great extent by the presence of carbon in the calcintion process [25]. Download : Download high-res image (1MB)Download : Download full-size image Fig. 4. SEM images of LiFePO4 (a), LiFePO4/GS (b: 2.5% GS, c: 5% GS, d: 7.5% GS) and LiFePO4/C (e).
https://doi.org/10.1016/j.electacta.2014.05.028_p3_9 | Fig. 5a shows the TEM image of LiFePO4/C. An amorphous carbon layer with a thickness less than 3 nm was evenly coated on the surface of the LiFePO4 particles. It is well-known that the carbon coating layer on surface of LiFePO4 can inhibit the particle growth and enhance the electronic conductivity of LiFePO4/C, which is a key factor for the improvement of high rate performance of LiFePO4 [26]. TEM images of LiFePO4/5%GS present that part of graphene exists among the LiFePO4 particles and connect them (Fig. 5b, c). Fig. 5b shows the TEM observation on the edge of individual microsphere, and a considerable amount of voids can be observed. The existence of voids indicates that the nanoparticles are wrapped by the graphene nanosheets which are totally different from the existence of carbon coated on the surface of LiFePO4 particles. The high resolution TEM image (Fig. 5c) shows that the GS film has a thickness of about 2 nm and consists of ∼4 layers of graphene uniformly wrapped on the surface of LiFePO4 particles. The interlayer distance is measured to be approximately 0.45 nm, slightly larger than the graphite lattice spacing of d002 (0.34 nm). The connected and wrapped GS layers can construct an effective conductive network, which may greatly improve the rate performance of LiFePO4 particles. The carbon and GS content of the as-prepared LiFePO4 samples were measured by the thermogravimetric (TG) method in air atmosphere, respectively (Fig. 5d). The weigh loss in TG curves at a low temperature is mainly resulted from the release of physically absorbed water and chemisorbed crystal water. When the temperature is above 300 °C, the LiFePO4/C and LiFePO4/5%GS samples began to be oxidized to Li3Fe2 (PO4)3 and Fe2O3 (Fig. 5e). At above 600 °C, there is no exothermic peak observed in TG curves and the mass of the sample remain constant, indicating that the oxidization reactions of LiFePO4 samples were finished. In order to prove that the LiFePO4/5%GS was oxidized to Li3Fe2 (PO4)3 and Fe2O3 in the oxidation process, we measured the XRD patterns of LiFePO4/5%GS that was sintered at different temperatures in air atmosphere. It is seen from Fig. 5e that the characteristic peak of Li3Fe2(PO)3 was observed at 300 °C. As the sintering temperature increasing from 300 to 600 °C, LiFePO4/5%GS was oxidized gradually, and the characteristic peaks of LiFePO4 disappeared at 600 °C, which indicates that the LiFePO4/5%GS was completely oxidized to Li3Fe2(PO)3 and Fe2O3. The total weight gain and loss in the TG curves of LiFePO4/5%GS and LiFePO4/C is about 1.48 wt% and 1.20 wt%, respectively. Then the carbon content in LiFePO4/5%GS and LiFePO4/C samples are calculated to be 3.59 wt% and 6.27 wt% [27], [28]. Download : Download high-res image (2MB)Download : Download full-size image Fig. 5. TEM images of LiFePO4/C (a), LiFePO4/5%GS (b, c), TG curves of LiFePO4/5%GS and LiFePO4/C (d), and XRD patterns of LiFePO4/5%GS in different oxidation temperatures.
https://doi.org/10.1016/j.electacta.2014.05.028_p3_11 | Fig. 6 shows the electrochemical performances of LiFePO4, LiFePO4/5%GS and LiFePO4/C composites. As shown in Fig. 6a, the initial discharge specific capacity of pure LiFePO4 is only 125.3 mAhg−1, while the corresponding capacities of LiFePO4/C and LiFePO4/5%GS are 159.3 mAhg−1 and 154.4 mAhg−1 at 0.2 C, respectively. Both the specific capacity of LiFePO4/C and LiFePO4/5%GS are much higher than bare LiFePO4 due to the enhancement of electronic conductivity. The LiFePO4/C shows a little higher specific capacity than LiFePO4/5%GS, but the LiFePO4/5%GS exhibits a much longer flat voltage plateau and a smaller polarization potential. After being modified by GS, the charge/discharge potential difference of LiFePO4/5%GS is obviously less than that of LiFePO4/C. The progress achieved here is firstly ascribed to the nanosized LiFePO4 particles, which can short the diffusion path and reduce the time needed for Li+ to migrate between the cathode and electrolyte. In addition, the graphene modification can give rise to an excellent electronic conductivity and enhance the electrochemical performance of LiFePO4. The GS wrapped on the surface of LiFePO4 particles can inhibit the particles growth and construct an excellent conductive network together with the graphene among the LiFePO4 particles, both of which can facilitate the intercalation/deintercalation of lithium ions. Download : Download high-res image (679KB)Download : Download full-size image Fig. 6. Initial charge/discharge curves of LiFePO4, LiFePO4/5%GS and LiFePO4/C (a), and rate performance of LiFePO4/GS (b: 2.5%, c: 5%, d: 7.5%).
https://doi.org/10.1016/j.electacta.2014.05.028_p3_12 | Fig. 6c shows the rate performance of LiFePO4/5%GS at various rates. The discharge capacities at a rate of 0.2 C, 0.5 C, 1 C and 5 C are 154.4 mAhg−1, 150.5 mAhg−1, 145.9 mAhg−1 and 124.3 mAhg−1, respectively. It can be seen that the as-prepared LiFePO4/5%GS composite exhibits an excellent rate performance. Even at a high rate current of 5 C, the LiFePO4/5%GS material still displays a stable and high capacity. This is caused by the enough supply of electrons during the electrochemical reaction, which is provided by conductive network formed using the graphene nanosheets among and on the LiFePO4 particles. We also compare the rate performance of LiFePO4/5%GS with that of LiFePO4/2.5%GS and LiFePO4/7.5%GS. The discharge capacities of LiFePO4/2.5%GS and LiFePO4/7.5%GS at 0.2 C are 128.2 mAhg−1 and 148.5 mAhg−1, which decrease to 60.7 mAhg−1 and 107.5 mAhg−1 at a rate of 5 C, respectively. It is demonstrated that the LiFePO4/5%GS sample really has a better rate performance. This is because when the amount of GS is less or more, the size of LiFePO4 particles is not uniform (Fig. 4). Particular emphasis is that the LiFePO4/5%GS also has an excellent cyclic performance. In addition, we also compare the electrochemical properties of our prepared LiFePO4/5%GS with those prepared in reported papers (Table 1). It is seen that the LiFePO4/5%GS obtained in this study has highly comparable and even better electrochemical performance than those of the LiFePO4/GS materials prepared in reported papers. Table 1. Rate performance of LiFePO4/GS prepared with various methods. Sample Synthesis method 0.2 C capacity (mAhg-1) 5 C capacity (mAhg-1) LiFePO4/graphene (this work) Solution phase 155.4 124.3 3D LiFePO4/graphene [1] Solid-state 160 108.8 LiFePO4/graphene [12] Hydrothermal 150 92 LiFePO4/graphene/carbon [13] Solvothermal 152 114 3D porous LiFePO4/graphene [29] Sol-gel 120 60 LiFePO4/graphene [30] Co-precipitation 160 20
https://doi.org/10.1016/j.electacta.2014.05.028_p3_13 | Fig. 7a shows the cycle performance of LiFePO4/5%GS and LiFePO4/C samples at a rate of 5 C. Both of the LiFePO4/5%GS and LiFePO4/C samples present excellent cycle performances, and there are no obvious capacity decaying observed, indicating an utmost stability of structure of the prepared LiFePO4/5%GS and LiFePO4/C. But the GS modified LiFePO4 particles exhibit higher capacity and more excellent cycling stability under fast charge/discharge conditions, which can be attributed to the graphene with higher degree of graphitization. It is obtained that graphene is more advantageous than the conventional carbon coating layer in increasing the electronic conductivity of LiFePO4 particle. Continuous graphene layers wrapping homogeneously around the surface of LiFePO4 nanoparticles can construct well conductivity network and serve as a fast path for electron migration during charge/discharge process. It is important to note that the voids between the graphene layers and the bare surfaces of LiFePO4 nanoparticles facilitate the diffusion of Li+ from LiFePO4 lattices into the electrolyte. Download : Download high-res image (466KB)Download : Download full-size image Fig. 7. Cycling performance of LiFePO4/5%GS and LiFePO4/C (a), CVs (b) and EIS (c) curves of LiFePO4, LiFePO4/5%GS and LiFePO4/C.
https://doi.org/10.1016/j.electacta.2014.05.028_p3_14 | CVs were applied to further investigate the effects of carbon and GS on the electrochemical properties of LiFePO4, LiFePO4/5%GS and LiFePO4/C samples. As showed in Fig. 7b, the CVs examinations of the three samples were carried out in the voltage rang of 4.2-2.5 V. It is clearly seen that all the samples possess the similar CVs curves with only one pair of redox peaks that are important parameters to value the lithium ion intercalation/deintercalation reversibility in bulk of LiFePO4. The LiFePO4/5%GS have the largest peak current, and the potential difference between the anodic and cathodic peaks is 0.20 V, which is less than the samples of LiFePO4 and LiFePO4/C with the potential difference about 0.24 V and 0.28 V, respectively. These results are also consistent well with the charge/discharge curves showed in Fig. 6a. EIS spectra were employed to study the charge transfer resistance of the prepared LiFePO4, LiFePO4/5%GS and LiFePO4/C samples as shown in Fig. 7(c). The charge transfer resistance of the LiFePO4/5%GS electrode was 100 Ω, which is much lower than 279 Ω and 498 Ω for the LiFePO4/C and LiFePO4 samples. This confirms that the graphene wrapped on the surface of LiFePO4 particle can greatly reduce its charge transfer resistance, which contributes to its excellent electrochemical performance. In addition, the small particle size is associated with the low electronic or ionic resistance at the boundary of the crystallites within each polycrystalline particle of the active material, which enhances the electronic conductivity of LiFePO4 material and facilitates the intercalation/deintercalation of lithium ions [29], [30], [31], [32]. Therefore, the electrochemical reaction polarization and charge transfer resistance of LiFePO4/5%GS are the least in all the samples, which accounts for its excellent high rate performance and cyclic stability.
https://doi.org/10.1016/j.electacta.2014.05.028_p4_2 | In summary, graphene modified LiFePO4 cathode material with high rate capability for lithium ion batteries has been successfully synthesized by a solution phase method. The effect of different amount of GS on the morphology and electrochemistry performance of LiFePO4 was discussed in detail. It is found that when the addition of GS is 5 wt%, the nanosize LiFePO4/GS composite displays a better electrochemical performance than that containing GS of 2.5 wt% and 7.5 wt%. Even at a high rate current of 5 C, the LiFePO4/5%GS sample still keeps a high capacity of 123.4 mAhg−1 and the capacity loss is only 0.7% in 100 cycles. The graphene nanosheets can be uniformly wrapped on the surface of LiFePO4 and connected them to form an excellent conductive network, which can increase the efficient use of the active materials. The proper amount of graphene can both restrain the particle growth and enhance the electronic conductivity of LiFePO4 particle.
https://doi.org/10.1016/j.electacta.2014.05.131_p1_2 | With the increasingly serious problems of fossil energy depletion and environmental pollutions, exploiting the clean renewable energy resources for electric vehicles and hybrid electric vehicles has become the urgency [1]. Li-ion batteries have attracted significant attention as a promising energy storage system for applications in electric and hybrid electric vehicles [2], [3]. Olive-structured LiFePO4 has been regarded as the most potential cathode material for Li-ion batteries owing to its high specific mass capacity, outstanding cyclability, excellent stability and environmental benignity [4], [5]. However, the inferior high-rate capability of LiFePO4 material drawbacks its applications due to its low electronic conductivity (∼10−9 cm2 S−1) and poor Li-ion diffusion (∼10−14 cm2 S−1) [6], [7], [8]. In recent years, coating with conductive layer and controlling the particle size have stood out as reliable methods to modify LiFePO4 [9], [10], [11], [12]. Fortunately, carbon coating substantially promotes electrochemical properties of LiFePO4 material by controlling crystallite size and forming thin, tightly attached, and uniform carbon layers [10], [13], [14]. The conductive carbon layer well coated on particle surfaces can improve the electronic conductivity of LiFePO4, and the particle size minimization is an effective way to decrease the diffusion distance for charge transfer, which can overcome the low Li-ion diffusion rate [15].
https://doi.org/10.1016/j.electacta.2014.05.131_p1_3 | In recent, graphene has been used as a high-efficient conductive carbon for modifying the LiFePO4 material because of its superior conductivity, high surface area, structural flexibility, and high mechanical strength [16], [17], [18]. It`s reported that the 2D graphene can construct a 3D network of graphene wrapping on LFP nanoparticles, resulting in excellent high rate capability and cycling stability [19]. Therefore, the application of 2D graphene nanosheets to enhance the effective use of the active materials is essential for high-power batteries [20]. However, graphene nanosheets alone can’t form thin, tightly attached, and uniform carbon layers due to their rigid 2D plane structure, resulting in only a restricted enhancement in electrochemical activity of LiFePO4 [21], [22]. Therefore, double carbon coating technology is an improved modification method on LiFePO4 material by hybrid coating of graphene and carbon [23], [24]. Although the double carbon coated LiFePO4 composites exhibit an impressive improvement on electrochemical performance due to the 3D conductive network of graphene wrapping on the coated carbon LiFePO4 particles, it`s still a restricted improvement in electrochemical performance of LiFePO4 because it`s hard to control the consistency of carbon layer and the particle size of LiFePO4 at the same time [25], [26]. The fine coated carbon layer and well controlled particle size are crucial to enhance electronic conductivity and Li-ion diffusivity of LiFePO4, hence, choosing suitable carbon sources to form fine coated carbon layer and well controlled particle size is significant on the improvement of electrochemical performance of LiFePO4.
https://doi.org/10.1016/j.electacta.2014.05.131_p1_4 | Herein, triple carbon coated LiFePO4 composite with hierarchical conductive architecture is prepared by SD-CTR method. The triple carbon sources here we used are graphene oxide, thermoplastic phenolic resin and water-solubility starch. Different carbon supporters possess different pyrolysis characteristics and play distinct roles during coating. First, the bridging graphene nanosheets can construct an effective 3D conductive network framework [27]. Second, the thermoplastic phenolic resin easily forms a thin, tightly attached and uniform carbon layer on the surface of LiFePO4 nanoparticles [28]. Third, the water-solubility starch severs as reductant and nucleation agent in favour of controlling the purity and crystallite size of LiFePO4 [29]. Owing to the synergistic effect of different carbon sources, the triple carbon coated LiFePO4 composite exhibits more considerable improvement on the electrochemical performance than double carbon coated LiFePO4 composites.
https://doi.org/10.1016/j.electacta.2014.05.131_p2_3 | The triple carbon coated LiFePO4 composite was prepared by using FePO4·H2O, LiOH·H2O and triple carbon sources as raw materials. 20.0 g FePO4·H2O and 0.50 graphene oxide dispersed in 90 mL H2O were mixed and placed in 2 L Teflon grinding jar. Subsequently, 4.8 g LiOH·H2O dissolved in 30 mL H2O was slowly added into the grinding jar and milled for 2 h. Then, 1.0 g water-solubility starch dissolved in 20 mL hot deionized water and 1.0 g thermoplastic phenolic resin in 20 mL absolute ethyl alcohol were added slowly in the grinding jar and milled for 12 h. After that, the well disperse slurry was spray dried at 200 °C to obtain precursor. Lastly, the precursor was sintered in a tube furnace by using a graphite crucible, heated at 10 °C min−1 in flowing argon atmosphere until 700 °C and held for 12 h.
https://doi.org/10.1016/j.electacta.2014.05.131_p2_4 | In order to investigate the effects of different carbon sources and demonstrate the advantages of triple carbon coating, double carbon coated LiFePO4 composites were prepared as counterparts. The double carbon coated LiFePO4 composites were prepared by using two of the triple carbon sources (viz. starch and phenolic resin, starch and graphene oxide, phenolic resin and graphene oxide) as carbon sources. To keep consistency of carbon content in LiFePO4 composites, the amounts of graphene oxide, phenolic resin and starch were increased to 0.75, 1.5 and 1.5 g, respectively. Unless otherwise mentioned, the synthetic conditions keep constants.
https://doi.org/10.1016/j.electacta.2014.05.131_p2_5 | For convenience, the double carbon coated LiFePO4 powders by using starch and phenolic resin, starch and graphene oxide, phenolic resin and graphene oxide as carbon sources were labeled as sample LFPa, LFPb and LFPc, respectively, and the triple carbon coated LiFePO4 powder by using starch, phenolic resin and graphene oxide as carbon sources was labeled as sample LFPd.
https://doi.org/10.1016/j.electacta.2014.05.131_p2_7 | The crystalline structures of multiple carbon coated LiFePO4 materials are studied by a X-ray diffractometer (D8 focus, Germany Bruker company), with Cu Kα radiation at 40 kV, 40 mA, step size of 0.02o, and a count time of 0.6s per step between 2θ=10o and 80o. SEM (S-4300) and TEM (JEM-2100) are used for observing the morphology of the prepared powders. HR-TEM (JEM-2100) is applied to detect the carbon layer on the surface of LiFePO4 nanoparticles and the crystal lattice of LiFePO4. The structural variations of carbonaceous material in the multiple carbon coated LiFePO4 materials are identified by Raman spectroscopy (Renishaw Raman Microscope, 532 nm HeNe Laser).
https://doi.org/10.1016/j.electacta.2014.05.131_p2_9 | The electrochemical measurements are performed by using CR2032 type coin cells with lithium anode assembled in an argon filled glove box. For the preparation of the LiFePO4 cathode electrode, the carbon coated LiFePO4 composite and acetylene black are blended and milled for 30 min. Then, polyvinylidene fluoride (10 wt.%) dissolved in N-methyl-2-pyrrolidone is added in and stirred for 10 min. Typically, the weight ratio of active material, conductive additive and PVDF is 75:15:10. Subsequently, the resultant slurry, pasted on Al foil, is dried at 80 °C under vacuum for 12 h. The electrolyte is 1.0 mol L−1 LiPF6 in ethylene carbonate (EC), dimethyl carbonate (DMC) and ethyl methyl carbonate (EMC) (1:1:1, v/v/v). Li-foil and polypropylene micro-porous film (UBE) are used as the counter electrode and separator, respectively.
https://doi.org/10.1016/j.electacta.2014.05.131_p2_10 | The cells are charged and discharged over a voltage range of 2.5 - 4.2 V at different rates from 0.1 C to 10 C. Cycling stability is tested at 1 C rate for 60 cycles. Cyclic voltammetry (CV) and electrochemical impedance spectroscopy (EIS) are measured on an electrochemical workstation (CS310). CV is carried out at a scanning rate of 0.1 mV s−1 between 2.92 and 3.92 V. EIS is performed over a frequency range of 100 kHz to 0.01 Hz at an open-circuit voltage of 3.42 V with an applied amplitude of 5 mV.
https://doi.org/10.1016/j.electacta.2014.05.131_p3_3 | In order to obtain the designed triple carbon coated LiFePO4 composite with hierarchical conductive architecture, a carbothermal reduction method combined with spray drying technology is employed by using starch, phenolic resin and graphene oxide as carbon sources. Fig. 1 demonstrates the formation process of triple carbon coated LiFePO4 composite with designed structure. The main processes are as follows: (1) once mixed with each other, the FePO4 colloid particles are adsorbed on surfaces of graphene oxide nanosheets, which can prevent the growth of precipitation with subsequently addition of LiOH solution. Then, the other carbon sources (starch, phenolic resin) dissolved in suitable solvent are homogeneously dispersed in the slurry at molecular level. This process can result in good particle size control [30]. (2) In the spray drying step, the obtained suspension is spray dried with a spray dryer unit to prepare microspherical precursor, which is supported by graphene oxide framework and consisted of nano-precipitation coated by phenolic resin and starch. The evaporation of the suspension is rapid and yielded homogeneous and micro-spherical aggregates of precursor by spray-drying technology, which is considered an attractive route that exhibits superior performance including energy savings, cost effectiveness, continuous preparation and environmental safety [31]. (3) In the carbothermal reduction step, the carbon from degradation and carbonization of starch and phenolic resin provide a special environment that is favourable for the reduction of Fe(III) and for the formation of the LiFePO4 nanocrystalline [32]. As shown in the microscale of LiFePO4 composite, the carbon coated LiFePO4 nanoparticles are the primary conductive units and the graphene wrapped LiFePO4/C nanoparticles give larger secondary conductive structures denoted as microspheres [33]. Download : Download full-size image Fig. 1. Illustration of the preparation process and the microscale structure of triple carbon coated LiFePO4 composite.
https://doi.org/10.1016/j.electacta.2014.05.131_p3_5 | The crystallinity and the phase information for sample LFPa, LFPb, LFPc and LFPd have been confirmed with the XRD method. As shown in Fig. 2, the XRD profiles of the four samples are characteristic of the orthorhombic phase LiFePO4 (JCPDS 83-2092) without any impure peaks. All diffraction peaks are strong and narrow, indicating high crystallinity of the as-obtained LiFePO4 samples. Although the presence of graphene is confirmed with TEM in sample LFPb, LFPc and LFPd, which have not been detected in the XRD patterns since reduced graphene oxide is small quantity and low crystallinity. Download : Download full-size image Fig. 2. XRD patterns of LFPa, LFPb, LFPc and LFPd.
https://doi.org/10.1016/j.electacta.2014.05.131_p3_6 | A space group of Pnma has been selected as the refinement model [34]. The refined lattice parameters and crystallite sizes for the as-obtained products are listed in Table 1. The refined lattice parameters are varied from LFPa to LFPd, which indicated that the crystalline structure is effected by different multiple carbon sources. The estimated crystallite sizes, as deduced by using Scherrer`s equation [35] are consistent with the high magnification SEM observations. The estimated crystallite size of sample LFPa without graphene oxide as carbon source is much larger than those of sample LFPb, LFPc and LFPd, indicating that the graphene oxide could efficiently prevent the growth of LiFePO4 crystallite due to the isolation effect of graphene nanosheets. The crystallite sizes of sample LFPb and LFPd with starch as carbon source are smaller than that of sample LFPc, demonstrating that the growth of LiFePO4 crystallite is inhibited by the large amount of residual carbon particles degraded from starch [36]. Table 1. The refined cell parameters and crystallite sizes of LFPa, LFPb, LFPc and LFPd. Sample name a(Å) b(Å) c(Å) V(Å3) Crystallite size (nm) LFPa 10.30128 5.99185 4.67853 288.78 >100 LFPb 10.30079 5.98987 4.68317 288.95 27.4 LFPc 10.31821 6.00097 4.68808 290.28 47 LFPd 10.31541 5.99939 4.69015 290.26 26
https://doi.org/10.1016/j.electacta.2014.05.131_p3_7 | The morphology and structure of LiFePO4 samples have been further investigated by SEM, TEM, and HRTEM. The Fig. 3 presents the SEM images at different magnifications of sample LFPa - LFPd. In Fig. 3a, c, e and g, panoramic images of the LiFePO4 microspheres without any dispersion treatment, show the micro-spherical morphology with an average diameter of 5 μm. In Fig. 3b, d, f and h, partial images show primary particles with an average particle sizes varied from 150 nm to 20 nm, which are corresponding to crystallite sizes as listed in Table 1. The TEM photographs of sample LFPa - LFPd show the structure and coating effect of residual carbon on the surface of LiFePO4 crystallite. In the TEM photographs, it is found that the LiFePO4 grains are wrapped by graphene nanosheets except for sample LFPa. The SEM and TEM images exhibit visually the triple carbon coated LiFePO4 composites with hierarchical conductive architecture which is consisted of carbon-coated LiFePO4 nanoparticles and reduced graphene oxide nanosheets. The HRTEM photographs exhibit the thickness and distribution of carbon layer on the surface of LiFePO4 primary particles. As labelled in Fig. 4b, d, f and h, the sample LFPa presents a uniform carbon layer with thickness of 3.2 nm. By contrast, the sample LFPb, LFPc and LFPd present a ∼2 nm thick carbon layer and ∼1 nm thick graphene layer. Moreover, the carbon layer is closely coated on the surface of LiFePO4 nanoparticles and the carbon-coated LiFePO4 nanoparticles are wrapped by graphene layer. The thin, tightly attached, and uniform carbon layer is attributed to the residual carbon produced from starch or phenolic resin, while the 3D conductive network is attributed to the graphene oxide nanosheets. Download : Download full-size image Fig. 3. SEM images of LFPa (a, b), LFPb (c, d), LFPc (e, f) and LFPd (g, h) showing an overview of the micro-nano spherical structure of LiFePO4 composite. Download : Download full-size image Fig. 4. TEM images of LFPa (a), LFPb (c), LFPc (e) and LFPd (g) on the edge of individual microspheres and HRTEM image illustrating the thickness of the carbon layer on the surface of LiFePO4 nanoparticle.
https://doi.org/10.1016/j.electacta.2014.05.131_p3_8 | The disordering of the formed carbon has been confirmed by Raman spectroscopy in the range of 500 - 2000 cm−1 as shown in Fig. 5. In the spectrum of LFPa – LFPd, two peaks located at 1600 and 1358 cm−1 are obviously observed. The Raman band at 1600 cm−1 (G peak) is one of the E2g modes, which is assigned to the vibrational mode corresponding to the movement in opposite directions of two neighboring carbon atoms in a graphene sheet [37], [38]. The 1358 cm−1 band (D peak) is generally associated with the defects in the curved graphene sheet and staging disorder. The peak intensity ratio (ID/IG) between 1358 and 1600 cm−1 in Raman shifts is calculated to be an index of the degree of disordering [39]. As shown in Fig. 5, the ID/IG ratios of sample LFPa, LFPb, LFPc and LFPd are gradually decreased from 2.76 to 2.20, indicating that the degree of graphitization of residual carbon is increased gradually from starch to phenolic resin to graphene oxide. Moreover, it`s worth noting that the spectra of LFPb presents a low-intensity band at ∼950 cm−1 belonging to the PO4 stretching vibration [38], which is absent in the spectrum of LFPa, LFPc and LFPd. This result indicates that the LiFePO4 particles are completely coated and hardly detected by Raman spectroscopy when phenolic resin is employed as carbon source due to its good film-forming properties. Download : Download full-size image Fig. 5. Raman spectra of LFPa, LFPb, LFPc and LFPd.
https://doi.org/10.1016/j.electacta.2014.05.131_p3_10 | The evaluation of electrochemical properties of sample LFPa - LFPd as Li-ion battery cathode is performed in a LiFePO4 ¦¦ LiPF6 (EC, DEC, DMC) ¦¦ Li cell. The charge-discharge profiles of sample LFPa, LFPb, LFPc and LFPd at different rates are present in Fig. 6a, b, c and d, respectively. The discharge curves at 0.1 C exhibit the perfect plateau voltage of 3.42 V indicating a typical two-phase reaction between FePO4 and LiFePO4. The LFPa exhibits a reversible specific capacity of 159.7 mA h g−1 at 0.1 C which is down to 22.7 mA h g−1 at 10 C; the LFPb exhibits a reversible specific capacity of 167.5 mA h g−1 at 0.1 C which is down to 72.6 mA h g−1 at 10 C; the LFPc exhibits a reversible specific capacity of 166.7 mA h g−1 at 0.1 C which is down to 97.6 mA h g−1 at 10 C. By contrast, the LFPd exhibits a reversible specific capacity of 162.8 mA h g−1 at 0.1 C which remains up to 121.1 mA h g−1 at 10 C. As shown in Fig. 6e, the four samples show similar lithium storage performance at low rate (0.1 C), but exhibit different specific capacities at high rate (0.25 ∼ 10 C). Furthermore, the difference of capacity retention among LFPa - LFPd (see Fig. 6f) is getting larger with the rise of charge-discharge rate. Obviously, the LFPd shows the most excellent rate capability among the four samples. Fig. 6 g shows that the discharge specific capacity of LFPd remains 98% after 60 cycles at 1 C rate, which is higher than those of LFPa, LFPb, and LFPc. Compared with sample LFPa, LFPb and LFPc, the excellent high-rate capability and remarkable cyclability of LFPd are mainly attributed to synergistic effect of triple carbon coating. Download : Download full-size image Fig. 6. The charge-discharge profiles of (a) LFPa, (b) LFPb, (c) LFPc and (d) LFPd at different rates from 0.1 C to 10 C. (e) Comparison of rate capability of LFPa, LFPb, LFPc and LFPd. (f) Variations of specific capacity as a function of charge-discharge rate. (g) Cycling performances of LFPa, LFPb, LFPc and LFPd at 1 C rate for 60 cycles.
https://doi.org/10.1016/j.electacta.2014.05.131_p3_11 | Fig. 7 shows the CV profiles of the LFPa - LFPd at a scan rate of 0.1 mV s−1 for open-circuit voltage (OCV) of 3.42 V with lithium content of 50%. The CV curves show a distinct anodic peak (charge) and cathodic peak (discharge), which is consist of a two-phase system [40]. The midpoint of the anodic and cathodic peaks is about 3.42 V, which corresponds to the OCV of the LiFePO4 electrode. The increase of peak currents (ip) from LFPa to LFPd indicates that the activities of oxidation reduction from LFPa to LFPd is increased gradually, and the decrease of potential shifts (Vp) away from OCV from LFPa to LFPd indicates that the polarizations of cathode electrodes prepared from LFPa to LFPd are decreased gradually during charge-discharge process. All these results demonstrate the electrochemical performances of the four samples are enhanced gradually from LFPa to LFPd [41]. The values of ip and Vp of oxidation and reduction peaks in CVs are listed in Table 2. Download : Download full-size image Fig. 7. CV profiles of LFPa, LFPb, LFPc and LFPd at a scan rate of 0.1 mV s−1 for OCV of 3.42 V with Lithium content of 50%. Table 2. The relevant parameters of LFPa, LFPb, LFPc and LFPd calculated from CV and EIS. Sample Peak of CV EIS Ip /10−4 mA Vp /V Rs /Ω Rct /Ω Li-ion diffusion DLi/cm2 s−1 LFPa 3.5 0.25 4.3 175 3.60*10−15 LFPb 6.2 0.17 3.5 112 6.49*10−14 LFPc 7.6 0.15 2.1 106 5.26*10−14 LFPd 9.1 0.01 1.8 67 3.35*10−13
https://doi.org/10.1016/j.electacta.2014.05.131_p3_12 | Fig. 8 shows the Nyquist plots of LFPa - LFPd electrodes with lithium content of 50% at the 2nd cycle. The Nyquist plots show basically similar characteristics, including a semicircle in high frequency region and straight lines in low frequency region. In order to interpret the impedance spectrum, an equivalent circuit of the electrodes is present in Fig. 8 (inset). In the equivalent circuit, Rct represents the charge transfer resistance, which corresponds to the diameter of semicircle in the high frequency region. By comparing the diameters of the semicircles in high frequency region, it is found that the impedances of electrodes are gradually decreased from LFPa to LFPd. As shown in Table 2, the values of Rct for the LFPa - LFPd electrodes are 175 Ω, 112 Ω, 104 Ω and 65 Ω, respectively. Obviously, the Rct of the LFPd electrode is smaller than those of the LFPa - LFPc electrodes, which is related to the improvement in the electronic conductivity of the LFPd electrode due to the co-modification of particles minimization and hierarchical conductive architecture. The straight line in the low frequency region indicates the Warburg impedance Zw, which is related to Li-ions diffusion in the LiFePO4. The model described in Eq. 1 is employed to calculate the diffusion coefficients of LiFePO4 samples [8], [42]. (Eq. 1) Download : Download full-size image Fig. 8. The equivalent circuit and Nyquist plot of LFPa, LFPb, LFPc and LFPd for OCV at 3.42 V. Frequency range: 0.01 Hz-100 kHz.
https://doi.org/10.1016/j.electacta.2014.05.131_p3_13 | Where DLi is the Li-ions diffusion coefficient of the LiFePO4, VM is the molar volume of the LiFePO4, S is the surface area of the cathode electrode, F is the Faraday constant, δE/δx is the slope of the coulometric titration curve, and A is the slope of relationship curve between imaginary resistance and inverse square root of angular speed, obtained from the Warburg impedance. According to the model, the Li-ion diffusion coefficients of LFPa - LFPd are calculated to be 3.60*10−15, 6.49*10−14, 5.26*10−14 and 3.35*10−13, respectively. The Li-ions diffusion coefficient of LFPd is larger than those of the LFPa - LFPc, which is mainly attributed to the minimization of LiFePO4 primary particles.
https://doi.org/10.1016/j.electacta.2014.05.131_p3_14 | These remarkable properties of triple carbon coated LiFePO4 composite with hierarchical conductive architecture, such as superior specific capacity, high rate capability, and excellent cyclability should be attributed to the following factors: (i) the smaller LiFePO4 crystallite would effectively reduce the path length of Li+ ion diffusion and electronic conduction, (ii) the highly efficient and stable 3D conducting network constructed by graphene can provide continuous electronic transport paths between LiFePO4 active particles, (iii) the carbon coating by using starch and phenolic resin can form a thin, tightly and uniform carbon layer on the surface of nanoparticles, and (iv) the hierarchical architecture of LiFePO4 microspheres consisted of nanoparticles could possess low interfacial energy, high reactivity, high volumetric energy density and better fluidity characteristics.
https://doi.org/10.1016/j.electacta.2014.05.131_p4_2 | The triple carbon coated LiFePO4 composite with hierarchical conductive architecture is synthesized by using SD-CRT method. Compared with double carbon coated LiFePO4 composites, the triple carbon coated LiFePO4 composite possesses superior Li-ion diffusivity and electronic conductivity due to the particles minimization and hierarchical conductive architecture, resulting in an excellent high-rate capability. The specific capacity of triple carbon coated LiFePO4 composite reaches up to 120 mA h g−1 at 10 C, which makes it have great applied value for high-rate performance Li-ion batteries. Moreover, the SD-CRT method is a tempting prospect, as it enables quick evaporation of the suspension liquid and exhibits superior performance, including product homogeneity, energy savings, cost effectiveness, continuous preparation and environmental safety.
https://doi.org/10.1016/j.electacta.2014.06.015_p1_2 | Lithium-ion batteries (LIB) have become increasingly popular over the last two decades due to demand for portable energy storage devices, and have been recognized as alternative energy sources for electrical vehicles (EVs) and hybrid electrical vehicles (HEVs) [1], [2], [3]. Among various cathode materials for EVs, the olivine LFP seems to be one of the most promising cathode materials for large capacity LIB because of its flat voltage profile (3.4 V vs Li/Li+), long life span, low cost, nontoxicity, particularly suitable thermal stability and strong overcharge tolerance [4], [5], [6]. Unfortunately, the intrinsic low Li+ transport velocity (ca. 10−14 cm2 S−1) [7] and poor electronic conductivity (ca. 10−9-10−10 S cm−1 at room temperature) [8], [9] limit the commercial use of LFP in LIB for EVs and HEVs.
https://doi.org/10.1016/j.electacta.2014.06.015_p1_3 | In order to improve the electrochemical performance, especially at high current rate, extensive efforts have been devoted to overcoming these problems, including cation doping [8], [9], [10], [11], [12], [13], reduction of particle size to nanoscale [2], [13], [14], [15] and carbon coating [16], [17], [18], [19], [20], [21], [22], [23], [24], [25], [26]. It has been reported that supervalent cation doping is favorable to improve the electronic conductivity on the surface and in the bulk of LFP particles [8], [9], [10], [11], [12], [13], although the doping effect is still controversial [27], [28].
https://doi.org/10.1016/j.electacta.2014.06.015_p1_4 | Nanosized LFP particles with large surface area and reduced transport distance for electrons and Li+ have been proved to be efficient to increase the high-rate performance [3], [13], [14], [15]. However, this strategy adversely affects the tap density and volumetric energy density, hampering the applications in industrial-scale technologies. Constructing 3D porous micro-sized spheres is a feasible strategy, because such microsphere provides a high tap density, and the interconnected open porous structure favors electrolyte penetration and hence facilitates the fast and efficient transport of mass and charge, resulting in efficient use of electrode materials [24], [29]. Recently, considerable investigations have been carried out for the applications of porous structural LFP in LIB for high discharge capacity and high rate electrochemical performance [30], [31], [32], [33].
https://doi.org/10.1016/j.electacta.2014.06.015_p1_5 | Carbon coating has been found to be an effective way to increase the electronic conductivity of LFP, since firstly reported by Ravet and co-workers [16]. The electrochemical performance of LFP/C composites could be improved remarkably, as a result of the critical role of the carbon structure [17], [18], [19], [20], [21]. To date, various forms of carbon, such as carbon black [17], [22], graphene [18], pyrolytic carbon [19], [20], and porous carbon [21], have been investigated as conductive additives for LFP due to their high electronic conductivity. In addition, CNTs with excellent electrical conductivity (103–104 S cm−1) and unique quasi-one-dimensional morphology have been recognized as a novel conductive additive for cells [17], [34], [35]. Hence, CNTs coated on LFP or embedded in LFP have been considered as a feasible strategy for enhancing the electronic conductivity, then improving the electrochemical performance [23], [24], [25], [26]. Among the various composite structures, CNT network structure within the porous microsphere is highly recommended, because the porous structure is favorable for the electrolyte penetration, and the CNT network structure provides more electron transport pathways. Furthermore, the elastic CNT networks can mitigate the mechanical stress [36] that may be generated during the charge/discharge process, endowing electrodes with structural durability. However, it is difficult to construct such CNT networks enveloping and connecting the LFP nanoparticles because of the inertness and agglomeration of CNTs. Various approaches have been explored to construct this architecture structure. The simplest strategy is to directly coat LFP surface with binder containing CNTs [37], [38]. Nevertheless, most present systems have inadequate CNT-LFP interfacial contact and are inefficient in the surface coverage. Recently, Chen and co-workers [26] reported an approach to prepare LFP/CNTs microspheres by a chemical lithiation process using the FePO4/CNT microspheres as the precursor. Although improved rate capability and stable charge/discharge cyclability were achieved, direct observation of the 3D CNT-LFP interconnected structure has not been realized.
https://doi.org/10.1016/j.electacta.2014.06.015_p1_6 | Herein, we present the construction of 3D CNT-LFP interconnected mesoporous microsphere, where CNT networks coat and connect the LFP nanoparticles, by one-pot hydrothermal method with the assistance of PEG. The use of PEG can improve the CNT dispersibility and absorbability on LFP surface due to hydrophilic -O- and hydrophobic -CH2-CH2- radicals on the long chains, leading to the formation of CNT networks throughout the microsphere and intimate CNT-LFP contact. In addition, the PEG pyrolysis is beneficial to generate porous structure which provides abundant nano transport pathways and facilitates the efficient electrolyte transport within LFP microspheres, shortening electronic and Li+ diffusion length. What is more, the porous structure can be well modulated by varying molecular weight of PEG and the formation mechanism of the porous structure has been investigated in detail.
https://doi.org/10.1016/j.electacta.2014.06.015_p2_3 | The starting materials employed in this study were CH3COOLi·2H2O (AR, Shanghai Chemical Reagent Company, SCRC), Fe(NO3)3·9H2O (AR, SCRC), NH4H2PO4 (AR, SCRC), critic acid (AR, SCRC) and CNTs (diameter: 20-30 nm, length: 10-15 μm, Beijing Cnano Technology Limited). The purification of raw CNTs was conducted as followings: the same mass ratio of raw CNTs and ethylene diamine tetraacetic acid were added in a mixed solution of nitric acid, sulfuric acid and distilled water (volume ratio is 1:3:4). The mixture was sonicated for 30 min, followed by heating in microwave oven with continuously stirring for 30 min. The oxidized CNTs were filtered, washed with distilled water (until pH was 7.0) and air-dried.
https://doi.org/10.1016/j.electacta.2014.06.015_p2_5 | Mesoporous LFP/CNTs composites were prepared by an in-situ hydrothermal process. Firstly, 0.0632 g of the oxidized CNTs was dispersed ultrasonically in 50 mL distilled water containing 0.3 g of PEG for 3 h to obtain homogeneous CNT suspension. Stoichiometric of Fe(NO3)3·9H2O, CH3COOLi·2H2O, NH4H2PO4 and critic acid (1:1:1:1 in mole) were orderly dissolved in 15 mL distilled water to form a homogeneous solution (corresponding to 0.01 mol LFP). The as-prepared solution was then added slowly into the CNT suspension under vigorous stirring (CNTs/LFP = 0.04:1 by wt), followed by stirring and sonicating alternately for 4 h. Subsequently, the mixture was transferred into a 100 mL Teflon-lined stainless steel autoclave and heated to 180 °C for 8 h. After being cooled to room temperature, the precursor was dried fully at 80 °C in air, then heated at 650 °C for 10 h in argon flowing containing 5% H2. The obtained samples were donated as M-LFP/CNTs-400, M-LFP/CNTs-1500 and M-LFP/CNTs-20000 corresponding to different PEG molecular weight of 400, 1500 and 20000, respectively. For comparison, pure LFP microspheres without CNTs (labeled as P-LFP) and LFP/CNTs without PEG (labeled as P-LFP/CNTs) were also prepared using the same process.
https://doi.org/10.1016/j.electacta.2014.06.015_p2_7 | The crystalline phase of the resulting samples was characterized by powder X-ray diffraction (XRD) using Bruker D8 Advance diffractometer with Cu Kα radiation. The morphology of all the samples was observed with a field-emission scanning electron microscope at 5 kV on a Hitachi S-4800 microscope equipped with an energy dispersive spectrometer (EDS) device. Transmission electron microscopy (TEM) image was obtained with a JEM -2100F system operated at 200 kV. Thermogravimetric measurement (TG) was conducted on a NETZSCH STA499 C (TG/DSC) simultaneous thermal analyzer in oxygen at a scan rate of 10 °C/min from room temperature to 1000 °C. N2 adsorption/desorption isotherm at −196 °C was measured using a Micromeritics Tristar 320 sorptometer. Prior to the measurement, all samples were outgassed at 80 °C and 10−6 mm Hg overnight.
https://doi.org/10.1016/j.electacta.2014.06.015_p2_9 | Electrochemical performances of the composites were evaluated using CR2032 coin-type cell, with lithium metal as the counter electrode, Celgard 2300 as separator, the resulting mesoporous LFP/CNTs composites as the working electrode and 1 M LiPF6 dissolved in ethylene carbonate (EC) and dimethyl carbonate (DMC) (1:1 in volume) as electrolyte. The cathode electrode was prepared by mixing the active material with acetylene black and Polyvinylidene Fluoride (PVDF) with a weight ratio of 84:8:8 in N-methylpyrrolidone (NMP) solvent to form homogeneous slurry, and then the mixtures were coated on an aluminum foil, followed by drying in vacuum oven at 120 °C for 12 h. The cells were assembled in a glove box filled with high-purity argon. The charge-discharge tests were performed between 2.0 V and 4.2 V on a Land CT2001A battery test system (Wuhan, China). Electrochemical impedance spectroscopy (EIS) measurements were performed on the CHI660D over a frequency range from 0.01 Hz to 1 MHz by applying an AC signal of 5 mV. All the electrochemical experiments were conducted at ambient temperature.
https://doi.org/10.1016/j.electacta.2014.06.015_p3_2 | The XRD patterns of the P-LFP and the M-LFP/CNTs-x composites are shown in Fig. 1. It can be seen that the diffraction peaks of all the samples can be majorly assigned to orthorhombic olivine LFP structure (space group: Pnma, JCPDS NO. 83-2092). Besides, an additional low diffraction peak can be observed at 40.28° marked with dark spot, which can be ascribed to hexagonal Fe2P [12], indicating the presence of a small amount of Fe2P in all the samples. In general, Fe2P has a high electronic conductivity of 10−1 S cm−1 [39], which is beneficial to improve the electronic conductivity and electrochemical performance of the LFP composites [19], [39], [40]. However, the formation of Fe2P above the critical concentration leads to disruption of the one-dimensional Li+ pathways followed by hindrance of Li+ transport [41], [42]. In addition, it is also seen that the M-LFP/CNTs-x composites show broader olivine peaks with lower intensities, as compared with the P-LFP powders. This can be explained that CNTs and amorphous carbon formed by the decomposition of PEG slow down the crystal growth during sintering [20], [23].
https://doi.org/10.1016/j.electacta.2014.06.015_p3_4 | Fig. 2 shows the SEM images of all the as-prepared samples with or without CNTs using hydrothermal synthesis method. It can be seen from Fig. 2Ax that all the samples display a micro-spherical morphology with rough surfaces. A more important feature one can see is that, in comparison with the P-LFP and the P-LFP/CNTs (see Fig. A in supporting information), the M-LFP/CNTs-x composites show a more regular and homogeneous spherical morphology and a smaller size. It can be explained that the PEG as a surfactant could tune the particle size and morphology of LFP owing to the adsorption onto particle surfaces during particle growth [43]. Moreover, no obvious CNTs agglomeration can be observed in the M-LFP/CNTs-x samples, and the EDS mapping images of them (see Fig. B in supporting information) show a uniform distribution of C element in the whole microsphere, indicating a homogeneous CNT dispersion inside it. In contrast, the P-LFP/CNTs exhibits serious CNT agglomeration, as marked by white circles in Fig. A. These results strongly indicate that the PEG plays an important role in promoting the distribution of CNTs and the connectivity between CNTs and LFP nanoparticles.
https://doi.org/10.1016/j.electacta.2014.06.015_p3_6 | At a higher magnification (Fig. 2Bx), the images exhibit the microspheres containing many holes and pits. A closer observation shows that these porous microspheres consisted of many aggregated nano-sized LFP particles. Obviously, the nano-sized particles of the M-LFP/CNTs-x are smaller than those for the P-LFP, owing to the presence of CNTs and amorphous carbon resulted from the pyrolysate of PEG, which can suppress the growth of crystalline grain [20], [23]. Moreover, among these M-LFP/CNTs-x composites (Fig. 2B2-4), the M-LFP/CNTs-400 has the most abundant porous structure. With increasing the PEG molecular weight, the roughness of these microspheres decreases, and the pore size decreases as well. It is considered that the porous structure was mainly controlled by the amount of residual carbon which was filled inside the textural pores formed by aggregation of the nano-sized particles. As illustrated in the next TG analysis, the LFP/CNTs prepared with shorter PEG molecular chain has less residual carbon, and larger nano-sized particles were obtained, leading to larger textural pores and a more abundant porous structure in microspheres. Therefore, it is reasonable that the porous structure can be controlled by the PEG molecular weight.
https://doi.org/10.1016/j.electacta.2014.06.015_p3_7 | It is also observed that the CNTs are implanted in the spheres with one end protruding from the surface, as marked by white circles in Fig. 2B2-4. This type of morphology is an indication of highly dispersed CNTs with strong interaction with the matrix. A typical SEM image (Fig. 3a) for crushed M-LFP/CNTs-400 microsphere confirms that the CNTs are locked into the spheres, which demonstrates the fabrication of uniform interpenetrative 3D CNT conductive networks in LFP microspheres. Furthermore, an examination by TEM (Fig. 3b) reveals the CNTs penetrate through the LFP grains and are connected to the porous matrix efficiently, which further confirms the results obtained from SEM. Such homogeneously interpenetrative 3D CNT conducting networks and porous hybrid structure are expected to facilitate the electrolyte penetration and improve the electronic conductivity.
https://doi.org/10.1016/j.electacta.2014.06.015_p3_11 | Further evidence for abundant porous structure in the LFP/CNTs composites is provided by N2 adsorption-desorption analysis. For the P-LFP, it has a rather low BET surface area of 1.46 m2 g−1 and pore volume of 0.003 cm3 g−1. The specific surface area of 1.46 m2 g−1 is only twice larger than the theoretical value for the solid LFP microspheres calculated using the density (ρ) of 3.6 g cm−3 [44], indicating rather dense microspheres. In contrast, all the LFP/CNTs samples show a type IV isotherm, and the pore size distributions of the M-LFP/CNTs-400, M-LFP/CNTs-1500 and M-LFP/CNTs-20000 are centered at about 40 nm, 40 nm and 20 nm, respectively, which are characteristic of a well-defined mesoporous structure. Accordingly, the detailed structure properties of all the samples can be derived, and the results are depicted in Table 1. Obviously, with increasing the molecular weight of PEG, the pore size and the pore volume decrease. As a result, the sample M-LFP/CNTs-400 has the best abundant mesoporous structure, which is consistent with the results of the SEM images (see Fig Bx). It is mainly ascribed to the variation of PEG molecular chain. Increasing the molecular chain of the PEG led to smaller LFP particle size (as displayed in SEM images) and more residual carbon (as depicted in the next TG analysis). On the one hand, the smaller LFP particle size resulted in smaller textural pores; on the other hand, the textural pores filled with more residual carbon and certainly resulted in the decrease of the pore size. Moreover, the specific surface area of the M-LFP/CNTs-20000 is less than that of the M-LFP/CNTs-400, but is larger than that of the M-LFP/CNTs-1500. Considering the filling carbon within the microspheres, which is derived from the decomposition of PEG, it is reasonable that the M-LFP/CNTs-20000 with the largest amount of residual carbon exhibits higher specific surface area.
https://doi.org/10.1016/j.electacta.2014.06.015_p3_13 | Fig. 5 gives the TG curves of all the samples in air. For the P-LFP, it shows a little weight loss (ca. 0.52 wt %) below 200 °C because of the evaporation of hydroscopic water and crystal water, and a weight-gaining process appearing at 300-650 °C due to the LFP oxidation. Calculated from the TG curve of the P-LFP, the total weight gain in the oxidation (i. e. eliminating the amount of water) is ca. 6.86 wt %, which is higher than the theoretical weight gain of 5.07 wt % [45]. The exceptional weight gain may be ascribed to the oxidation of Fe2P in the P-LFP.
https://doi.org/10.1016/j.electacta.2014.06.015_p3_15 | In the TG curve of the M-LFP/CNTs-400, there are mainly three weight-losing processes appearing at 30-220 °C, 400-550 °C and 600-900 °C with a total weight loss of 0.57 wt %. The first one occurs from 35 °C to around 230 °C, which is attributed to the evaporation of hydroscopic water and crystal water. The other steps take place from 230∘C, including the weight gain due to the Fe2+ oxidation and the weight loss due to the amorphous carbon and CNTs oxidation. Therefore, 6.84 wt % of carbon content is obtained in the M-LFP/CNTs-400 based on the TG curve analysis for the samples P-LFP and M-LFP/CNTs-400. In addition, the samples of M-LFP/CNTs-1500 and M-LFP/CNTs-20000 exhibit the similar TG curves with the M-LFP/CNTs-400, as shown in Fig. 5. The carbon contents calculated for the M-LFP/CNTs-1500 and the M-LFP/CNTs-20000 are 10.12% and 11.48%, respectively. These results demonstrated that the carbon contents increased with the rise of PEG molecular weight.
https://doi.org/10.1016/j.electacta.2014.06.015_p3_16 | To understand the formation mechanism of porous LFP/CNTs microspheres, a schematic illustration is proposed in Fig. 6. The as-purified CNTs were grafted with abundant carboxyl and hydroxyl groups, which facilitate the modification with PEG, ascribing to the strong hydrogen bond interaction between the carboxyl and hydroxyl groups on the surface of the CNTs and the hydroxyl groups in PEG [46]. The CNTs modified by PEG can be well dispersed in water solution due to the better hydrophilicity and the space location-obstruct effect of PEG. After adding the mixed solution into the dispersive CNT suspension, the Fe3+ cations were adsorbed on the CNT surface by the electrostatic interaction between Fe3+ and the carboxyl or hydroxyl in acid solution. Besides, the abundant ether groups in the PEG molecular chains exhibit slight polarity, because the oxygen atom is more electronegative than the carbon atom. The two lone pair electrons provided by oxygen atom make it possible to adsorb cations (Fe3+, Li+) on the PEG chains. Thus, during the hydrothermal reaction, the precursor nanoparticles firstly deposited on CNT surfaces and along PEG molecular chains due to their small solubility in the solution. Then, driven by the minimum trend for the total energy in this system, the precursor nanoparticles grew and were self-assembled into micro-spherical morphology with interpenetrative CNTs (see Fig. C in the Supporting Information). During the subsequent sintering process, the precursors would be transformed to LFP, which is kinetically controlled by the ions diffusion and the chemical reaction. At the same time, the PEG would pyrolyze into carbon on the surface of the nanoparticles, which not only resulted in volume reduction, but also inhibited the particle growth. When the precursors were transformed to LFP, the LFP nanoparticles grew and merged slightly, and the space among the LFP nanoparticles increased, which would easily lead to collapse of the pores. However, the elastic CNT networks as supporting skeletons [36] could avoid the collapse of pores and maintain the micro-spherical morphology and the size during sintering process, resulting in abundant pores in LFP/CNTs microspheres. In addition, as demonstrated in TG results, higher PEG molecular weight resulted in more residual carbon that were filled in the pores, leading to smaller pore size.
https://doi.org/10.1016/j.electacta.2014.06.015_p3_18 | EIS was employed to study the electrochemical kinetics properties of all the samples. Fig. 7 shows the typical Nyquist plots of the samples. Each of the impedance spectra consists of a depressed semicircle in the high-medium frequency region and a linear Warburg part in the low frequency region. The depressed semicircle can be related to the charge transfer resistance (Rct) and the corresponding capacitances at the electrode/electrolyte interface [47]. And the linear Warburg part can be attributed to the diffusion of the lithium ions in the bulk of the electrode. It can be seen that the M-LFP/CNTs-x composites have much smaller semicircles than the P-LFP. The possible reasons are that on the one hand the interpenetrative 3D CNT conductive networks inside the microspheres can effectively improve the conductivity of LFP, on the other hand amorphous nanosized carbon webs resulted from the decomposition of PEG could wrap and connect the LFP nanoparticles [48], thus ameliorating the LFP particle connectivity and reducing the charge transfer impedance. Besides, only considering the carbon contents in the M-LFP/CNTs-x composites, the M-LFP/CNTs-400 with the lowest carbon content should have exhibited the largest semicircle. However, it displays the smallest charge transfer impedance. It may be owing to the following reasons: (1) with increasing the PEG molecular weight, the pore size and pore volume become smaller, which makes the electrolyte penetration more difficult, thus increasing the charge transfer impedance. (2) the M-LFP/CNTs-20000 possesses the largest amount of residual carbon within its microspheres, which may complicate and prolong the transport pathways for electron and Li+ to the LFP particles, then reversing to the charge transfer.
https://doi.org/10.1016/j.electacta.2014.06.015_p3_20 | Fig. 8a shows the initial galvanostatic charge-discharge curves of the M-LFP/CNTs-x composites at 0.1 C and the P-LFP at 0.05 C. The P-LFP exhibits very low initial discharge capacity of 68 mAh g−1, even at the low current density of 0.05 C. Besides, no obvious charge and discharge plateaus are observed. This may be ascribed to the large microspherical size, non-porous structure and coating with almost no carbon for the P-LFP, thus resulting in the very low utilization of the active LFP. In contrast, initial discharge capacities of the M-LFP/CNTs-x composites can be obtained about 150 mAh g−1 which is twice more than that of the P-LFP. It is mainly attributed to the interpenetrated 3D CNT networks with high electronic conductivity and the porous structure for convenient electrolyte penetration into microspheres. Moreover, according to the sequence of cathode materials of M-LFP/CNTs-400, M-LFP/CNTs-1500, and M-LFP/CNTs-20000, the charge plateaus become higher and higher, but the discharge plateaus show a decreasing trend, indicating the increasing polarization at the same current density. This can be well explained according to the results of the charge transfer resistance for the M-LFP/CNTs-x composites (see Fig. 7).
https://doi.org/10.1016/j.electacta.2014.06.015_p3_22 | The discharge capacities of the M-LFP/CNTs-x composites at discharge rates from 0.1 C to 10 C are illustrated in Fig. 8b. It is seen that all the three samples possess almost the same discharge capacity about 150 mAh g−1 at 0.1 C, whereas different discharge capacities are observed at high discharge rates. The M-LFP/CNTs-20000 with a dense structure exhibits only ca. 95 mAh g−1 at 2 C and 71 mAh g−1 at 5 C. On the contrary, the M-LFP/CNTs-400 with the most abundant mesoporous shows the highest discharge capacity at any discharge rates: ca. 109 mAh g−1 at 2 C and 88 mAh g−1 at 5 C. However, in comparison with some works reported recently [26], [49], [50], the rate capacity in our work is moderate (see Fig. D in supporting information), which may be ascribed to the impurity of Fe2P. As reported in literatures, though the Fe2P is helpful to improve the conductivity of LFP at a very low concentration [19], [39], [40], it often blocks the one-dimensional Li+ pathways in LFP as above the critical concentration, which decreases the intrinsic Li-capacity and may result in hindering the Li+ movement [41], [42]. Nonetheless, the hybrid microstructure of LFP with abundant mesoporous and 3D CNT conductive networks markedly enhanced the capacity and rate performance as compared with those samples without mesoporous or CNT network structure in this work. Furthermore, as the discharge rate reverses to low rate of 0.1 C, the discharge capacities can recover to the original values, indicating that the integrity of the cathode materials have been maintained even after high charge and discharge rates. This clearly demonstrates that the elastic 3D CNT networks and the amorphous carbon coating are favorable to protect the porous microspherical structure at varied charge/discharge current, which is a key factor for the high power application.
https://doi.org/10.1016/j.electacta.2014.06.015_p3_23 | The cycling performances of the samples also exhibit different behaviors, as shown in Fig. 8c. The M-LFP/CNTs-400 exhibits very high capacity retention of 95.7% even at 5 C after 100 cycles. Moreover, the excellent cycling stability without capacity fading can be observed at 0.2 C after 100 cycles and at 2 C after 100 cycles. In contrast, the capacity retentions of 95%, 92.4% at 2 C after 100 cycles, and 92%, 89.2% at 5 C after 100 cycles are obtained for the M-LFP/CNTs-1500 and the M-LFP/CNTs-20000, respectively. Obviously, the M-LFP/CNTs-400 is superior in specific capacity, rate capability and cycle life. It should be mentioned that the fluctuations for the cycling curves are mainly ascribed to the minor change of the measuring conditions, such as temperature, moisture and so on, since the LFP is very sensitive to the measuring conditions.
https://doi.org/10.1016/j.electacta.2014.06.015_p3_24 | Based on the above discussions about the microstructure of the M-LFP/CNTs-400, a further explanation can be presented about the fact of the excellent electrochemical performance in detail. Firstly, the interpenetrated 3D CNT conductive networks embedded into the LFP microspheres can afford an efficient electron pathway and provide better electrical contacts among electrochemical active particles, resulting in the decrease of the charge transfer impedance. Secondly, the abundant porous structure centered at 40 nm allows the efficient electrolyte transport throughout the active microspheres and shortens Li+ and electron diffusion length. In addition, the interpenetrative CNTs and the amorphous carbon can suppress the growth of crystal grain, which is beneficial for achieving higher reversible capacities. Therefore, the mesoporous LFP/CNTs microspheres have good cycling performance and high reversible capacity.
https://doi.org/10.1016/j.electacta.2014.06.015_p4_2 | In summary, mesoporous LFP microspheres embedded homogeneously with 3D CNT conductive networks were prepared via an efficient and controllable hydrothermal approach with the assistance of PEG. The porous structure of these microspheres could be well modulated by varying the molecular weight of PEG. Electrochemical analysis results indicated that this hybrid microstructure can greatly enhance the electrochemical performances, attributing to the high electrical conductivity of the inner CNT networks and the facile penetration process of electrolyte into the microspheres. The M-LFP/CNTs-x microspheres prepared using PEG400 with the most abundant mesoporous structure exhibited the best electrochemical performance with a discharge capacity of 88 mAh g−1 and high capacity retention of 95.7% even at 5 C after 100 cycles. This kind of mesoporous composite spheres having high tap density could be an excellent candidate as cathode for high power rechargeable lithium batteries. Certainly, for the purpose of commercial applications, many works should be done, including optimizing the technology design, controlling the impurity and lowering the manufacture cost.
https://doi.org/10.1016/j.electacta.2014.06.029_p1_2 | To ensure long-term safety and reliability of Li-ion battery systems, special attention must be devoted to avoid overcharging/overdischarging the cathode since it can lead to accelerated degradation of the material and, at worst, thermal runaway. For large-scale Li-ion battery systems (e.g., in electric vehicles) to function successfully, these issues must be adequately addressed to avoid costly failures that currently impede widespread deployment of large battery systems [1]. Developing the solutions requires a detailed understanding of the relation between the battery`s measurable properties (voltage, charge/discharge history, etc.) and the state of charge (SOC) of individual particles within the electrode. This can be especially challenging in nanoparticulate materials because their dynamics may differ from those of larger particles, and their study is complicated by their small size and fast transformation. In a conventional porous electrode, many active particles (∼1010 - 1017)[2] are ionically (through the electrolyte) and electronically (through carbon-coating, carbon black, or particle-particle contact) linked to each other. Therefore, a particle network is formed in which Li can be transported not only between cathode and anode, but also between the active particles within the cathode.
https://doi.org/10.1016/j.electacta.2014.06.029_p1_3 | If the cathode material remains as a single phase at equilibrium with respect to Li concentration for the relevant cycling range (as in LiTiS2, for instance [3]), then there is always a thermodynamic driving force to homogenize the Li concentration amongst all active particles. In these cases, a voltage reading across the cell also provides an accurate picture of each particle SOC. However, for phase-separating systems (where Li-poor and Li-rich phases are thermodynamically more stable than the uniform mixture), the interactions between particles are much more nuanced, and particles within the electrode can coexist in equilibrium at very different SOCs from one another and in many different configurations, all within a very narrow potential range [2], [4]. In some materials, such as nanoparticulate lithium iron phosphate, LiFePO4, (LFP) electrodes, non-bulk thermodynamics [57], [58] or kinetics [5], [6], [7], [8] may prevent the phase-separation from occurring inside the particle (i.e., “intraparticle phase separation”). Instead, Li is redistributed between nanoparticles so they can reach their stable phases without having the energy penalty of forming an interface (i.e., they undergo “interparticle phase separation” [5]). Given the driving force toward interparticle phase separation and a network of active particles in which Li can be redistributed, particles transform sequentially in the slow (dis)charging limit [2]. Thus, at any given time, a small fraction of the particles in the electrode sustains the entire current of the cell. Consequently, the cell voltage does not translate easily into the SOC of the active particles, as it also depends on additional factors such as charge and discharge history [9], particle size distribution, and cathode architecture (which determines how the particles are connected to other particles) [4], [10].
https://doi.org/10.1016/j.electacta.2014.06.029_p1_4 | Interparticle Li redistribution has been experimentally verified in LFP nanoparticles [11]. However, how this process occurs in situ during battery operation has remained unaddressed in the literature and is the central subject of this study. Specifically, the dependence of the process on the connectivities (both ionic and electronic) between particles is an important design consideration [4], [12], which has not been studied in detail. In this work, we provide new insights on the Li redistribution and its dependence on architecture that help explain the following experimental observations. First, LFP electrodes have been shown to charge and discharge very inhomogeneously at the many-particle scale in several in situ experiments. In these experiments, a discrepancy is observed between the electrochemical measurements, representing the overall state of the cell, and spectroscopic data, indicating the local state [13], [14]. Second, fully lithiated and fully delithiated particles have been observed to coexist in ex situ characterization of partially charged LFP [15], [16]. Third, a notable spread in cycling performance occurs with varying electrode architecture and preparation.
https://doi.org/10.1016/j.electacta.2014.06.029_p1_5 | In this paper, we present a model of the interparticle dynamics during operation in an electrode consisting of many active monophasic nanoparticles of a host material that, when in equilibrium, thermodynamically favors phase separation (i.e., particles in a non-equilibrium solid solution). With an eye toward both understanding the dominant mechanisms that contribute to inhomogeneous (dis)charging at the electrode scale and identifying practical methods to address them, we develop a model that describes Li redistribution between particles during the (dis)charge process in two different electrode architectures. These two architectures correspond to nanoparticle agglomerates (often observed in nanoparticulate electrodes [17], [18], [19]) of different densities: a dilute agglomerate and a dense agglomerate. These two constructions are illustrated in Fig. 1(a). The first architecture (Fig. 1(a)(i)) consists of active particles coated and “wired” with electronically and ionically conducting material, providing excellent electrical connectivity to the current collector and ionic connectivity to the electrolyte. Furthermore, the coating prevents any direct contact among active particles. This architecture is hereafter referred to as the configuration with “homogeneous connectivity.” In the second architecture (Fig. 1(a)(ii)), no or partial coating/wiring leads to direct contacts of active particles in clusters, which provides an additional path for Li transport. In addition, electrical and ionic connectivities are reduced and the electrostatic potential of the particles may become inhomogeneous (the consequence of which is not considered here as discussed later). This architecture is referred to as the configuration with “heterogeneous connectivity.” Similar to the work of Kang and Ceder [20], the nanoparticles considered here have an average size (diameter) of ∼50 nm. We choose simulation parameters specific to simulate (dis)charging a network of different-size LFP nanoparticles, a commercial cathode material known for both its high-rate performance [21], [20], [22] and its thermodynamic tendency to phase separate [23], [24].
https://doi.org/10.1016/j.electacta.2014.06.029_p2_2 | The inhomogeneous charge and discharge processes studied in this work result from the contributions of two mechanisms: (1) a non-monotonically decreasing single-particle equilibrium potential with respect to lithium uptake (ϕeq vs. Cp), characteristic of a phase separating material, and (2) the ability to redistribute Li between active particles. Although the multi-particle equilibrium defined here has been thoroughly studied recently in the literature [2], [25], our model additionally takes into account the connectivity between the particles and their interaction during Li (de)insertion, to provide a physical understanding of the dynamics within the electrode as a function of the imposed discharge rate.
https://doi.org/10.1016/j.electacta.2014.06.029_p2_3 | The two aforementioned mechanisms are now described in detail. The kinetics of Li insertion in an isolated active particle is governed solely by the non-monotonic shape of the equilibrium potential with respect to Li concentration [5]. Upon discharge, the applied potential across the cell is continually lowered to drive Li insertion, and the driving force for insertion is proportional to the difference between the applied potential and the equilibrium potential [4]. Therefore, due to the non-monotonic nature of the equilibrium potential with respect to Li uptake, beyond a specific Li concentration (the lower spinodal point) the driving force for additional Li insertion begins to increase, which accelerates the process. To clearly elucidate this process, we use Fig. 2 as a schematic illustration, in which the interparticle Li redistribution is ignored. We observe in Fig. 2(d) the initial voltage, which is lowered until reaching the voltage value corresponding to the spinodal point (Fig. 2(e)). At this concentration, particles transform sequentially (Figs. 2(e) and (f)). In a realistic electrode with many active particles interacting with each other, there is an additional driving force for interparticle Li redistribution to consider, which is driven by the reduction in free energy that is achieved by the transformation from particles at an intermediate Li concentration to a combination of Li-rich and Li-poor particles. This process is illustrated in Fig. 3, where four particles with an intermediate concentration reach equilibrium by exchanging Li with each other. The redistribution of Li amongst particles is triggered when some particles begin undergoing accelerated lithiation causing a rise in the voltage. This increase in the voltage causes a driving force for the particles not undergoing fast lithiation to delithiate. Thus, particles extract or absorb Li (from each other) and tend to transform to a Li-poor or a Li-rich phase. Some incubation time is required before the next redistribution of Li can be triggered, as the delithiated particles need to absorb enough Li to be able to return to the spinodal point and trigger the next instability [26]. This causes an intermittent phase transformation that leads to group-by-group lithiation of particles of similar sizes.
https://doi.org/10.1016/j.electacta.2014.06.029_p2_6 | To elucidate the contribution associated with the connectivity of the particles, we consider two separate cell architectures. First, we investigate a dilute configuration with homogeneous connectivity. This corresponds to an idealized electrode configuration where the particles are completely separated from each other by embedded electronic conductors. In this case, Li can only be redistributed via a reaction by which the resulting ionic Li and electrons are transported through the electrolyte and the electronic conductors, respectively. As it will be shown later, in this ideal case, the lithiation/delithiation processes of individual particles are nearly independent of their position with respect to other particles, as well as the separator and current collector. This is because the salt concentration in the electrolyte is nearly constant throughout the small domain considered here (∼300 nm in length) due to the fast Li-ion transport in the electrolyte and the relatively high porosity of the two cell constructions. Fig. 1(a)(i) shows a schematic representation of this architecture and Fig. 1(b) a transmission electron microscopy (TEM) image of well-spaced particles. Second, we analyze a configuration with heterogeneous connectivity, a more realistic electrode configuration representative of a dense agglomerate of particles. In heterogeneously connected particles, there is a spatial preference in the order of reaction of the particles caused by the direct contact between particles and electrostatic potential inhomogeneities. Here, we model the heterogeneous connectivity solely by the direct transport between particles. Explicitly tracking the electronic conductors network and solving for the electrostatic potential of the conductors and particles is beyond the scope of this work. However, it is important to note that inhomogeneities in the voltage would lead to more inhomogeneity in the lithiation of the particles than what we report here. Fig. 1(a)(ii) shows a schematic representation of the configuration with heterogeneous connectivity and Fig. 1(c) a TEM image of heterogeneously connected particles. The direct contact between the particles facilitates a redistribution of Li via the contact area, driven simply by a transport process (dependent on the chemical potential difference between the contacting particles) through a permeable boundary. In this configuration the dynamics is “local-environment dependent” because contacting particles are strongly coupled through direct transport rather than the weaker electrochemical interactions. The direct transport can be physically interpreted as a “shortcut” path because it allows Li to move from one particle to another without an electrochemical reaction.
https://doi.org/10.1016/j.electacta.2014.06.029_p2_7 | Direct Li transport between LFP particles has not been studied before in the literature as a mechanism for Li redistribution. However, there is substantial evidence for its existence via analyzing the ionic conductivity of electrode constructions of bare pristine LFP (without electrolyte nor additives). For example, in the work of Wang and Hong [27], the ionic conductivity of a pristine LFP cathode was measured to be in the range of 10−5 S/cm (equivalent to an ionic diffusivity of 10−10 cm2/s). In such constructions, the Li transport in the cathode is limited to the direct Li transport between the particles, as there is no driving force for electrochemical reactions.
https://doi.org/10.1016/j.electacta.2014.06.029_p3_3 | To describe the governing physics of an electrochemical cell, we employ four coupled equations: concentration evolution in the (1) cathode particles and (2) electrolyte, (3) current continuity in the electrolyte (for the sake of simplicity we assume that the electric potential within cathode particles is uniform), and (4) reaction at the electrode-electrolyte interface. Concentration evolution in the cathode particles is described by Fickian diffusion to approximate non-equilibrium solid-solution Li diffusion [5], (1) where Cp is the concentration of Li in the particle, t is time, Dp is the diffusion coefficient in the particle, and Vp is the bulk region of the particles. For the concentration evolution of the salt in the electrolyte, the dilute binary solution theory is used [28]: (2) where Ce is the salt concentration in the electrolyte, Damb is the ambipolar diffusion coefficient, i is the current density vector, F is Faraday`s constant, and Ve is the bulk of the electrolyte. Furthermore, t+, z+, and υ+ are the transference, charge, and dissociation numbers of the cation, respectively. We assume the electrolyte is electroneutral and therefore its electrostatic potential can be described using the charge conservation principle: (3) where R is the ideal gas constant, T is the absolute temperature, ϕe is the electrolyte electrostatic potential, z− is the charge number of the anion, and Dj is the diffusion coefficient of ionic species j. This approximation assumes thin double layers, which is adequate for electrolytes where no depletion occurs [7]. (For models accounting for double-layers/non-neutral electrolytes see Refs. 29 and 30.) The Butler-Volmer equation is used to model the electrochemical reaction assumed to take place at the particle-electrolyte interface (as commonly implemented in LFP [31], [8], [26] and other battery materials [32], [33] simulations), (4) where rLi is the reaction rate, i0 is the exchange current density, α is the transfer coefficient, η is the overpotential at the particle-electrolyte interface, and is the concentration at which i0 is experimentally measured. For simplicity, we here assume i0 is independent of the cathode concentration. The overpotential is defined as η = Δϕ − ϕeq, where Δϕ = ϕp − ϕe, and ϕp is the particle electrostatic potential. The single-particle equilibrium potential, ϕeq, is defined as ϕeq = VOC − μ/F [7], [26], where VOC is a reference value at a measured open circuit voltage plateau [34] and μ is the chemical potential, obtained from a first principles calculation [5]. The polynomial used to define the chemical potential is (5) where x corresponds to the site fraction of Li in LixFePO4. The overpotentials that are observed in our simulations are well within the regime in which the Butler-Volmer kinetics provides a good approximation for the reaction kinetics – even at the highest rate, the overpotential is only slightly over the 100 mV boundary, where the Butler-Volmer kinetics begins to differ from the Marcus-Hush-Chidsey kinetics [35], [36].
https://doi.org/10.1016/j.electacta.2014.06.029_p3_4 | Three boundary conditions are used for the concentration evolution in the particles (Eq. (1)). On the particle-electrolyte interface, Ar, (6) where is the unit normal vector of the electrolyte-particle interface pointing inward to the particle, and J is the interfacial flux. At the particle-particle boundary, Ap, present only in the dense agglomerate, the boundary condition is (7) where is the unit normal vector from particle j to particle i at the contact interface, ρ is the interstitial site density, P is the permeability of the interface, and μi and μj are the chemical potentials of the two particles in contact. Periodic boundary conditions are assumed in the box boundaries.
https://doi.org/10.1016/j.electacta.2014.06.029_p3_5 | The boundary conditions for the two fields in the electrolyte are the following. For the salt concentration (Eq. (2)), the boundary condition on the particle-electrolyte interface is [7], (8) and a flux boundary condition is imposed at the anode-electrolyte interface, AA. The flux is defined as (9) where is the unit normal vector pointing inward to the electrolyte and SA is the total surface area of the anode-electrolyte interface. For the charge conservation principle (Eq. (3)), the divergence of the current is proportional to the reaction flux, (10) The electrostatic potential at the anode-electrolyte interface is set at 0 V. For both the electrostatic potential and the salt concentration of the electrolyte, no flux boundary condition is used at the electrolyte-current collector interface, and periodic boundary conditions are used on the remaining box boundaries.
https://doi.org/10.1016/j.electacta.2014.06.029_p3_6 | In order to focus on the dynamics of particles within the cathode, we consider pure Li metal to be the reference anode, which is not explicitly tracked. Because of the small size of the electrochemical cells considered here, the gradients in the electrostatic potential and salt concentration of the electrolyte are small and therefore we do not describe those results. For the same reason, we express the observed dynamics in terms of the applied voltage of the cell instead of the local potential difference across the interface (Δϕ) as these two values are fairly similar. Our model is general, and can be used for charge and discharge. However, for convenience, in this work we only show the results of discharging a cell.
https://doi.org/10.1016/j.electacta.2014.06.029_p3_8 | To circumvent the tedious structural meshing in conventional numerical methods, we employ the smoothed boundary method (SBM) [37] to reformulate the partial differential equations (PDEs) describing the electrochemical dynamics. In the SBM, a continuous parameter is used to indicate the different domains. The domain parameter, ψT, is of a uniform value in one phase (representing the bulk), and transitions from one domain to another in a very narrow region (representing a boundary). In this work, we set ψT = 1 in the cathode particles, and ψT = 0 in the electrolyte. The particle-electrolyte interface is indicated by 0 < ψT < 1, where the smooth transition of the domain parameter is created using a hyperbolic tangent function [37]. By defining different phases with the values of the domain parameter, one can conveniently solve different governing equations for problems with multiple phases. For the dilute agglomerate, the 65 particles were defined using ψi=1 = ψT. Alternatively, for the dense agglomerate the 200 particles were described by five domain parameters such that neighboring particles are defined by distinct domain parameters, ψi, where i = 1 to 5. The sum of ψi is equal to ψT.
https://doi.org/10.1016/j.electacta.2014.06.029_p3_9 | The SBM formulation of our governing equations is given below. For the dilute agglomerate, only one concentration variable, Cp,i=1, was used to represent the concentration of Li in the particles since there is only one domain parameter for the particles in this case. For the dense agglomerate, five concentration variables, Cp,i, were evolved with their corresponding domain parameters, according to (11) which combines Eq. (1) with the two boundary conditions for reaction (Eq. (6)) and interparticle flux (Eq. (7)). Here, rLi,i is the reaction rate for particle i, Wr,i and Wp,i are the weighting factors [37] for reaction and interparticle flux, respectively, which are defined as (12) (13) where n is the number of domain parameters and β is the weighting factor exponent [37]. These weighting factors identify the two types of boundaries: the particle-electrolyte boundary and the particle-particle boundary. Note that in the case of the dilute electrode, the third term on the right hand side of Eq. (11) vanishes, and Wr,i = 1 at all electrolyte-particle interfaces. For the salt concentration evolution in the electrolyte, Eq. (2) is reformulated with its boundary condition (Eq. (8)) to [26] (14) where the electrolyte domain is represented by 1 − ψT = 1. Equation (3) is reformulated with the boundary condition shown in Eq. (10) to [26] (15) Note that Dp, D+, and D− were assumed constant in this work.
https://doi.org/10.1016/j.electacta.2014.06.029_p3_11 | The parameters employed in the simulations are summarized below. The diffusivities of Li in the particles and of the salt in the electrolyte are assumed constant. In the particles, Li diffusivity is set to be Dp = 5 ×10−13 cm2/s, which is comparable to those found in literature [38], [39]. While larger values have also been reported [40], [41], Dp here is large enough to result in a nearly uniform Li concentration within the cathode particles at the applied currents imposed in this study, and thus, the results would not depend significantly on this parameter. We take the solution of LiPF6 salt in a propylene carbonate solvent as the electrolyte, where the diffusivities of the ions are taken to be D+ = 7.3 × 10−7 cm2/s and D− = 1.5 × 10−6 cm2/s for Li+ and PF , respectively. These values of the ionic diffusivities were measured for the electrolyte at a concentration of 1 M (mol/L) [42], which is the average salt concentration of the electrolyte. We take the permeability of the particle-particle interface, P, to be the conservative value of 1 × 10−7 cm/s. This value is equivalent to 5 × 10−14 cm2/s if an interfacial thickness of 5 nm is assumed, and it is approximately one order of magnitude smaller than the bulk diffusivity of the particle. Simulations are performed for a temperature, T, of 300 K. The site density, ρ, is estimated from the lattice constants to be 0.0228 mol/cm3 [43], and VOC of 3.42 V is adopted from an experimental value [34]. The exchange current density, i0, is set to 8.5 × 10−7 A/cm2. This value was obtained by scaling the experimentally obtained value [44] by a factor of 200 in order to account for the difference between the actual particle surface area and the macroscopic cathode surface area at which it was measured [6]. For the electrostatic potential, as mentioned earlier, we assume that it is uniform throughout the particles. The value of 0.8 is used for β appearing in the weighing factors, which is a numerical parameter that represents processes near three-phase boundaries optimally [37].
https://doi.org/10.1016/j.electacta.2014.06.029_p3_12 | A central finite difference scheme is employed for spatial discretization, where Δx = 2.5 nm. A fully implicit time stepping scheme is used to update the salt concentration, Eq. (14), using the alternating-direction-line-relaxation method [45], [46], [37]. The electrostatic potential in the liquid, Eq. (15), is also solved by the alternating-direction-line-relaxation method. An Euler explicit time stepping scheme is employed with Eq. (11) for the concentration field in the particles.
https://doi.org/10.1016/j.electacta.2014.06.029_p4_2 | We simulate the electrochemical process based on two configurations: a “dilute” electrode and a “dense” electrode. These configurations represent the case of homogeneously and heterogeneously connected particles, respectively. We present the results for the dilute electrode, followed by the results for the dense electrode. An analysis for both configurations is then presented. The simulation configurations were chosen to facilitate comparison to experimental measurements of LFP composite electrodes.
https://doi.org/10.1016/j.electacta.2014.06.029_p4_4 | The dilute electrode is an idealized scenario with optimal ionic and electronic connectivity. It consists of 65 particles in a 320 × 320 × 300 nm3 volume with a region without particles of approximately 30 nm placed at the bottom, which corresponds to the separator. The configuration is depicted in Fig. 4. This agglomerate has a volume fraction of 22% active particles. We assume a log-normal distribution of the particle radii shifted by b, namely with a probability density function: (16) where r is the particle radius (in nanometers), a = 1, σ = 0.2, b = 5 nm, and β = 7.5 nm. The radii of the particles obtained are in the approximate range from 18.7 nm to 35 nm. Results from the dilute electrode simulations serve two purposes. The first is to remove the effect of the heterogeneous connectivity to gain a general understanding of the lithiation of a multi-particle assembly of phase-separating active particles. Secondly, this configuration serves as the ideal case in terms of the electrode performance as will be shown later. Download : Download full-size image Fig. 4. Li lattice-site-fraction (0 = FePO4, 1 = LiFePO4) in the dilute agglomerate formed by 65 particles plotted here during discharge at C/11.1 rate. (a) Initial concentration, 2% cell DOD. (b) At 43% cell DOD. (c) At 71% cell DOD. (d) Two randomly selected particles labeled as Particle A and Particle B used for discussion in the text. In (a) the location of the cathode current collector, separator and anode are indicated.
https://doi.org/10.1016/j.electacta.2014.06.029_p4_5 | Fig. 4 illustrates how lithiation proceeds in a dilute electrode at the lowest rate of discharge considered (C/11.1 rate) at three different snapshots with respect to cell depth of discharge (DOD=1-SOC). As previously mentioned, during the cathode lithiation, two distinct processes occur simultaneously within the cathode: a constant flux of Li ions into the cell and Li redistribution amongst active particles. The snapshots highlight that the majority of the particles are in either a Li-rich or a Li-poor state during the entire process, and only a small population of the particles is at an intermediate concentration at any time. For instance, Particle A (highlighted in Fig. 4(d)) is nearly fully delithiated when the cell is at 43% DOD but is nearly fully lithiated by the time the cell is at 71% DOD, and Particle B is nearly fully lithiated by 43% DOD. The inhomogeneous lithiation of the particles observed at this current is caused by the Li redistribution between particles, which is more rapid than the overall lithiation of the cell. There is no obvious spatial dependence as to which particles transform in which order, but there is an obvious size-dependent correlation as seen in Fig. 5. Download : Download full-size image Fig. 5. (a)-(c) DOD of the particles during discharge arranged from smaller diameter to larger (a) at C/11.1 rate, (b) at C/3.7 rate, and (c) at C/1.2 rate. The color indicates the DOD of the particles from blue (fully delithiated) to red (fully lithiated) as shown in the color bar. (d)-(f) Particle A and particle B during discharge at the same three C-rates. The red portion of the curves indicates the partial delithiation/re-lithiation cycles caused by the particles interactions. The delithiation events seen in (f) are very small and undetectable in this figure (but are noted in red). Note that the y-axis in (d)-(f) is not in linear scale.
https://doi.org/10.1016/j.electacta.2014.06.029_p4_6 | The Li content across the entire particle size distribution is shown as a function of cell discharge (at three increasing discharge rates) in Figs. 5(a)-(c). Particles are ordered from smallest to largest along the y-axis, the x-axis is the cell DOD, and the color indicates the DOD of the individual particles. The Li concentration evolution in two randomly chosen particles (labeled Particle A and Particle B in Fig. 4(d)) is shown in Figs. 5(d)-(f). The overall trend, regardless of rate, is that smaller particles transform before larger ones. This is caused by the larger surface area to volume ratio of the smaller particles as Li intake is proportional to the area, and the particle capacity is proportional to the volume. Thus, the smaller particles reach the concentration instability (or spinodal point) that accelerates further Li insertion into the particle before the larger particles. (Note that the tendency for smaller particles to lithiate before larger ones would be reinforced if the equilibrium potential were assumed to be particle-size dependent [47], [48].)