https://doi.org/10.1016/j.electacta.2014.06.029_p4_7 | In the zero current limit, it has been proposed that discharging an assembly of particles with a non-monotonic single-particle equilibrium potential results in discrete (sequential) transformation [2]. On the other hand, in the high-rate limit, the magnitude of the applied potential exceeds the difference between the values of the equilibrium potential corresponding to the two concentration instability points, and thus Li insertion would be homogeneously distributed amongst all particles assuming uniform electrostatic potential [4], [6]. In Fig. 5(a)-(c), the transition between these two limits can be clearly seen. At the lowest rate, lithiation proceeds group-by-group as observed in Fig. 5(a), where there are clearly four groups that transform in sequence. At intermediate rate, shown in Fig. 5(b), there are two identifiable groups transforming sequentially, and at higher rates (Fig. 5(c)) most of particles transform simultaneously (although smaller particles still transform first). Therefore, as the discharge rate is reduced, the fraction of particles concurrently involved in phase transformation becomes smaller. Consequently, the entire current of the cell must be sustained by a smaller fraction of the particles in the cell. This notion is opposite of what is understood for solid solution systems where the distribution of current over the cell would be homogenized by decreasing the discharge rate.
https://doi.org/10.1016/j.electacta.2014.06.029_p4_8 | Several particles exhibit non-monotonic lithiation behavior, partially delithiating before re-lithiating during the course of a single cell discharge, as observed in Figs. 5(d)-(f) for Particle A and Particle B. Depending on the rate, each particle within the cell may undergo multiple (partial) delithiation/re-lithiation cycles within a single cycle of a cell, resulting in a significantly higher local rate. Thus, the lithiation process of individual particles is very different from the average across the entire cell. For instance, Particle A in Fig. 5(d) (C/11.1 rate) undergoes two Li concentration fluctuations, the first at a cell DOD of ∼20% in which the particle delithiates approximately 6%, and the second at ∼40% DOD, in which the particle delithiates approximately 11%. Particle A, for example, undergoes an additional ∼0.17 cycle (highlighted in red). The amplitude of the oscillation of the particle DOD is larger when the particles are near the lower spinodal, while the concentration of the particles remains nearly constant when the particles are nearly fully lithiated. At higher rates, however, the effects of interparticle Li transport and interparticle phase separation become negligible as homogeneous Li insertion dominates (as discussed earlier). Accordingly, Particle A and Particle B undergo less (partial) delithiation/re-lithiation cycles (i.e., fewer and smaller red regions in Figs. 5(e)-(f) than in Fig. 5(d) as well as smaller associated concentration drop).
https://doi.org/10.1016/j.electacta.2014.06.029_p4_9 | In Fig. 6, the cell voltage curve is shown at three different discharge rates along with the single-particle equilibrium potential (solid black curve) and the “single-particle voltage” (dashed curve) superimposed for comparison. The single-particle voltage describes the behavior of an average-size single particle discharging at the same rate. It represents an unphysical scenario where the particles are identical, and are perfectly connected to the counterelectrode (ionically) and to the current collector (electrically) but not to other particles, which prevents the system`s free energy from reducing through interparticle Li redistribution. This curve illustrates the scenario where all particles transform simultaneously and independently. Consequently, the characteristic flat voltage profile associated with LFP electrodes is not observed in this scenario, and only when interparticle phase-separation occurs (i.e., through interparticle Li redistribution) a voltage plateau emerges. At C/11.1 rate (Fig. 6(a)), the voltage curve strongly resembles the multi-particle equilibrium curve described by Dreyer et al. [2] in which all particles are either nearly fully lithiated or delithiated. In this case, there are four distinct undulations in the voltage, which correspond to the four groups of particles transforming in sequence as described earlier, with regions of decreasing voltage corresponding to the interparticle phase separation. As rate increases, the number of undulations (and therefore the number of groups of particles) reduces. At C/3.7 (Fig. 6(b)), two undulations are observed, and at C/1.2 (Fig. 6(c)) all particles react in one group. At C/1.2, a larger overpotential is required to maintain the constant current, resulting in an increased deviation from the single-particle voltage, but as particles react concurrently, the shape of the curve appears similar to the single-particle voltage. In all the three cases, the difference between the cell and single-particle voltage curves arises from the combination of the effects of the size distribution and of the Li redistribution between particles. Download : Download full-size image Fig. 6. Cell voltage (colored solid line) during the discharge of the dilute electrode at (a) C/11.1, (b) C/3.7, and (c) C/1.2 rates. For comparison, the single-particle equilibrium potential (solid black line) and the potential of a single average-size particle would experience at the same rate (dashed colored line, see text) are also plotted.
https://doi.org/10.1016/j.electacta.2014.06.029_p4_10 | The interactions in homogeneously connected particles occur only when the current is sufficiently low. As previously mentioned, in this type of connection, Li redistribution only occurs via an electrochemical reaction. Thus, redistribution is limited to the case when the applied potential falls between the local minimum and the local maximum of the equilibrium potential, referred hereafter as the “inverted potential range” (see Fig. 7(a)). As illustrated in Fig. 3, for significant redistribution to occur, some particles need to have a driving force to lithiate and some to delithiate, which can only occur in this region. Outside of the inverted potential range, all the particles have a driving force for lithiation (except for small concentration fluctuations, as shown in Fig. 5(f), noted by the red portions of the curve). When discharging the cell at C/11.1 and C/3.7, the applied potential falls inside the inverted potential range and thus significant redistribution is observed. However, when discharging at C/1.2, this is no longer the case for most of the process and the driving force for redistribution is no longer present. A schematic of the different regimes for cell behavior in homogeneously connected particles is shown in Figs. 7(a) and (b)(i). Fig. 7(b) tabulates the cell behavior that is observed depending on whether the applied voltage is in or outside the inverted potential range. Download : Download full-size image Fig. 7. (a) Schematic of the applied potential for different scenarios during cell discharge. (b) Cell behaviors observed (assuming the applied potential approximates Δϕ). (i) For homogeneously connected particles, redistribution via reaction only occurs when the applied voltage is inside the inverted potential range (applied potential A). When the applied potential is outside the inverted potential range (applied potential B), only lithiation can occur. (ii) For heterogeneously connected particles, additionally, redistribution via direct transport can occur at any current.
https://doi.org/10.1016/j.electacta.2014.06.029_p4_11 | As DOD increases, the cell potential deviates further from the single-particle voltage because, as some particles complete their transformation, fewer particles must sustain the same cell current density, effectively increasing the local rates. The particles react less uniformly due to the dispersion of the particle size. At C-rates at which the interactions are suppressed, it is more efficient to have a small dispersion in particle-sizes because the magnitude of the overpotential for all particles would be similar at all DODs. At lower currents, where Li redistribution occurs, the electrode should be designed to reduce interparticle Li redistribution since it is a dissipative mechanism that leads to energy loss, and the free energy reduction that results from interparticle phase separation decreases the efficiency of the cell.
https://doi.org/10.1016/j.electacta.2014.06.029_p4_13 | As mentioned earlier, the dilute electrode configuration represents an idealized scenario where there is a homogeneous connectivity between active particles. To better understand the behavior of a more realistic electrode configuration, we introduce a dense agglomerate in which 200 particles are closely packed and in contact with each other, as shown in Fig. 8. In this cell, the volume fraction of active particles is 52%. The same simulation volume (for both the cathode and the separator) and particle size distribution as in the dilute electrode are used. Here, we introduce an additional mechanism that facilitates Li redistribution between particles when they are in contact with each other (described in detail in the Model Section). Thus, this configuration corresponds to a heterogeneous network that better represents the electrode architecture of a realistic composite electrode in which agglomeration of nanoparticles results in particle-particle contacts. Download : Download full-size image Fig. 8. Li lattice-fraction in the dense agglomerate composed of 200 particles plotted here during discharge at 1 C-rate. (a) Initial condition with cell DOD = 2%, (b) cell DOD = 43%, and (c) cell DOD = 71%.
https://doi.org/10.1016/j.electacta.2014.06.029_p4_14 | Overall, increased particle density and preferential Li redistribution between neighboring particles leads to more sequential (discrete) lithiation for a given rate and generally poorer cell performance, as compared to the dilute configuration. In Fig. 8, the arrangement of Li within the cell is shown at three different snapshots in time during a single discharge cycle at 1C. The inhomogeneity in Li distribution across the cell is readily seen in Fig. 8(b), with the majority of particles either nearly fully lithiated or fully delithiated. This is similar to the case where the dilute electrode particles transform sequentially. However, in a dense agglomerate this behavior persists at higher rates. For instance, in the dilute electrode, the case with C/1.2 rate shows nearly simultaneous lithiation (Fig. 5(c)), while in the dense agglomerate sequential lithiation prevails at 1 C-rate. In the dilute electrode simulations, there is no obvious spatial dependence as to which particles transform after another. In these cases, the order of lithiation is controlled only by the particle size, which changes the surface area to volume ratio of a particle. However, in the dense agglomerate, the order of reaction depends on two factors: First is the ratio between active surface area (i.e., particle-electrolyte interface) and volume of the particle. Second is the active surface area to volume ratio of neighboring particles in direct contact with the particle. (This dependence and the amount of Li redistribution also depends on the crystal alignment of the contacting particles due to the strong anisotropic diffusivity of LFP [40]; however this is not considered here.) For example, if two particles are in contact, the lithiation of the particle with the larger active surface area to volume ratio will be facilitated as it will extract Li from the other particle. Note that active surface area to volume ratio is correlated to the size of the particles; however, the correlation decreases as the contact between particle increases. The influence of cell architecture on battery performance is apparent here as the spatial arrangement of the particles affects the active surface area to volume ratio and the connectivity of the particles.
https://doi.org/10.1016/j.electacta.2014.06.029_p4_15 | The individual DOD of the 200 particles ordered by active surface area to volume ratio is given in Fig. 9 for three different scenarios. Fig. 9(a) shows the DOD of the particles during discharge at 1C. The tendency of particles with larger active surface area to volume ratio to transform early is less apparent due to the heterogeneous connectivity in the dense agglomerate. It is also observable that the transformation of an individual particle occurs in a very short period in comparison with the discharge of the cell. Increasing the discharge rate to 10C does not alter this trend; see Fig. 9(b). The sequential lithiation behavior still prevails at this rate; the only difference with respect to Fig. 9(a) is that each transformation takes a larger fraction of cell discharge time (as indicated by broader transition between blue and red in Fig. 9(b) for each particle). For a direct measurement of the effect of heterogeneous connectivity, we perform an analysis of a dense agglomerate discharged at 1C in which direct redistribution is prohibited (i.e., we artificially homogenize the connectivity). This could correspond to a case in which all particle-particle contacts are not permeable or have a low permeability to Li (e.g., by the presence of carbon coating blocking the contact area). The DOD of the particles resulting from this case is shown in Fig. 9(c). When the particles are homogeneously connected, the order of reaction of particles depends only on their active surface area to volume ratio (similar to the dilute electrode cases). Download : Download full-size image Fig. 9. DOD of the particles arranged by active surface area to volume ratio during discharge. At (a) 1C and (b) 10C with heterogeneous connectivity. (c) At 1C with homogeneous connectivity.
https://doi.org/10.1016/j.electacta.2014.06.029_p4_16 | The cell voltage curves of the dense agglomerate electrode configuration discharged at the two rates considered (1C and 10C) are shown in Fig. 10. Superimposed on each plot are the single-particle equilibrium potential (black solid curve), the voltage curve when the connectivity is homogenized (dashed curve), and the single-particle voltage (dotted curve). The cell voltage for the case with heterogeneous connectivity is slightly lower than that for the case with homogeneous connectivity. This is because heterogeneous connectivity enhances interparticle phase separation, dissipating more energy by Li redistribution. Unlike in homogeneously connected particles, Li redistribution via direct transport can occur at any C-rate as long as the characteristic timescale of the direct transport is smaller or similar to the characteristic timescale of the discharge process. This process depends on the difference of the chemical potential of the contacting particles and the permeability of the boundary between particles (mathematically expressed in Eq. (7)), and is independent of the driving force for reaction. A schematic of the voltage regimes and corresponding cell behaviors in heterogeneously connected particles are shown in Figs. 7(a) and (b)(ii). Qualitatively, the cell voltage curves for the case with heterogeneous connectivity and the case with homogeneous connectivity (Fig. 10) appear fairly similar. However, the lithiation states of particles can be very different as illustrated in Figs. 9(a) and (c). This fact is alarming because it demonstrates how challenging it is to extract information about the individual particle states from conventional electroanalytical characterization techniques on composite electrodes [4], [49]. Download : Download full-size image Fig. 10. Voltage for discharge (a) at 1 C-rate and (b) at 10 C-rate. The solid and dashed color lines indicate the case of heterogeneous and homogeneous connectivity, respectively. The dotted lines indicate single particle voltage. The heterogeneous connectivity increases the hysteresis between particles: the solid line is generally below the dashed line.
https://doi.org/10.1016/j.electacta.2014.06.029_p4_18 | To quantify the interactions of the particles, we perform several analyses for the dilute agglomerate and the dense agglomerate with homogeneous and heterogeneous connectivity. The dense agglomerate with homogeneous connectivity follows a similar trend as the dilute agglomerate and therefore we do not specifically describe it in these analyses. First, we introduce “effective cycles,” which account for the additional cycling incurred at the individual particle level due to interparticle Li redistribution. Thus, the effective cycles are calculated as the sum of the partial delithiation and redundant re-lithiation of the particles in addition to the full lithiation that occurs during the discharge of the cell. The results are shown in Fig. 11(a). The effective cycles are higher at low currents, and tend to a value of one as current increases. Also, at the given rates, the dilute agglomerate undergoes fewer effective cycles than the dense agglomerate. Second, in Fig. 11(b) we quantify the number of particles reacting simultaneously by counting the number of particles that have an individual DOD between 15% and 85% [50] and then averaging it over the period that the cell has a DOD in the same range. At lower currents, a small fraction of particles react simultaneously while at higher current, the fraction increases. In the dilute agglomerate, a larger fraction of particles react simultaneously than in the dense agglomerate. Note that the fraction of particles reacting simultaneously does not reach 100% at higher currents. This is attributed to the particle size distribution and the resulting difference in active surface area to volume ratio between the particles. Last, we calculate the ratio between particle C-rate and the cell C-rate which arises due to sequential versus simultaneous particle lithiation; see Fig. 11(c). At lower cell C-rates, active particles lithiate at a rate an order of magnitude greater than the cell C-rate, but this rate difference between cell and particle diminishes at higher cell C-rates. The ratio of particle-to-cell C-rate does not reach a value of one because some particles have larger area-to-volume ratios that lead to earlier completion of lithiation even when the reaction rate (per unit area) is constant. Download : Download full-size image Fig. 11. (a) Average effective cycles. (b) Percentage of the particles reacting simultaneously. (c) Average reaction C-rate of the particles compared to the cell C-rate. The dashed lines indicate the dilute agglomerate, the dotted lines are the dense agglomerate with homogeneous connectivity, and the solid lines denote the dense agglomerate with heterogeneous connectivity.
https://doi.org/10.1016/j.electacta.2014.06.029_p4_19 | These three analyses show that (1) homogeneous connectivity and (2) higher rates reduce effective cycles, enhance simultaneous reaction of the particles, and decrease the ratio of the particle C-rate to the cell C-rate of an agglomerate. The results point to the strong influence of the electrode construction (microstructure and connectivity) on electrochemical behavior of the cell. Additionally, contrary to intuition, it is observed that discharging at a higher rate leads to potentially beneficial behavior, which will be discussed further below.
https://doi.org/10.1016/j.electacta.2014.06.029_p5_2 | In this work, we have investigated the effect of interparticle Li transport based on the connectivity of the active particles. As previously mentioned, Li redistribution between particles is a source of inefficiency because the free energy reduction associated with Li redistribution does not contribute to the cell voltage. The contribution of connectivity, therefore, extends beyond simply improving bulk transport in the cell, as it determines the amount of Li redistribution. Homogeneous connectivity facilitates simultaneous transformation rather than sequential transformation of particles, which reduces the local current density of transforming particles (and as a consequence also reduces the overpotential and energy dissipation). High rate performance in LFP electrodes has been observed exclusively when special attention is paid to ensure good electronic and ionic connectivity (notable examples are discussed at length in Ref. 4). This highlights the importance of optimizing multi-particle kinetics in electrode design rather than a single particle alone. For instance, in the dilute electrode (Fig. 5), increasing the rate results in more homogeneous transformation (i.e., each particle DOD approaches the cell DOD). On the other hand, in the dense agglomerate (Figs. 9(a) and (b)), increasing the rate does not have a strong effect, and the amplified local current density within the cell does not reduce significantly when discharged at a higher rate. Since the Li redistribution underlying these observations is intrinsically detrimental to efficient operation of a battery, the effect of heterogeneous connectivity can potentially explain why high-rate LFP electrodes often require unique electrode architectures that ensure excellent ionic and electronic connectivity between particles [20].
https://doi.org/10.1016/j.electacta.2014.06.029_p5_3 | An efficient cell design should minimize Li redistribution. An ideal approach would be a construction where particles are completely isolated from each other but well connected to the electrolyte and current collector. However, since it is unfeasible to construct an electrode where active particles are not connected to each other, the connectivity between particles should be homogenized as much as possible to at least reduce Li redistribution. This can be accomplished by preventing particle agglomeration and therefore enhancing a more uniform spatial distribution. Particle coating may also play a key role in achieving such a result, e.g., by coating of the particles in a way that prevents direct transport. Unfortunately, homogenizing connectivity within a cell typically comes at the cost of reducing the energy density and adding processing steps.
https://doi.org/10.1016/j.electacta.2014.06.029_p5_4 | Several experiments support the idea that cell performance can be improved by reducing the interactions between active particles. In the work of Bazzi et al. [51], two different cells were compared, one in which particles had uniform coating and remained isolated from each other (Fig. 1(b)), and another in which the coating was non-uniform and particles formed agglomerates with direct particle-particle contacts (Fig. 1(c)). As in our simulations, the former case, which corresponds to the homogeneously connected electrode, exhibited a higher voltage in discharge and capacity than the heterogeneously connected electrode. Also, in the work of Chong et al. [19], a significant improvement in the performance of LFP was observed when enough carbon coating was used to fully coat the particles but no significant improvement was found when more carbon coating was used. Moreover, homogeneous connectivity can be achieved by using nontraditional cell architectures, which have been proven to offer an excellent rate performance. Notable approaches include “micro-templating,” which enhances the ionic connectivity by forming a 3D interconnected porous network [52]. Another approach is designing “bicontinuous electrodes,” where uniformly distributed active particles with a tight particle size distribution can be constructed with good electronic and ionic contacts through novel synthesis steps and cell assembly. Such systems have been demonstrated for (dis)charging at very high rate [53]. Improvements to cell design at the microstructural level are discussed in detail in Ref. 54. Since none of these approaches involve modifications of the active materials, the performance improvement clearly stems from the architecture of the cell. While the observed improvements may be caused by the enhancements in electronic and ionic transport, it may also originate from reducing the interactions between active particles, as indicated by our simulation results.
https://doi.org/10.1016/j.electacta.2014.06.029_p5_5 | Our work can help explain the phenomena observed in the scanning transmission x-ray microscopy (STXM) and TEM study of Chueh et al. [50]. In their work, a strong concentration inhomogeneity between particles was observed, where the particles were either nearly fully lithiated or delithiated. This observation is consistent with our simulation results, in which there is no nucleation event, and hence these experimental and modeling observations cannot be used to conclude that nucleation is a limiting factor. Another key observation of Chueh`s work is that the lithiation state of the particles appears to lack an obvious particle-size dependence. However, a size dependence has been observed in the experimental work of Robert et al. [18]. Our model can help reconcile these two different observations. The size dependence in the order of reaction in our simulations is more significant when particles are homogeneously connected and less significant when particles are heterogeneously connected. Thus, we surmise that the connectivity plays a role in the conflicting observations made by Robert et al. [18] and Chueh et al. [50] Note, however, that in systems containing large particles (as in these two experiments), bulk diffusion could be the limiting step in the intercalation of the large particles [55], and thus these particles would be less prone to Li exchange and would have a lower dependence on particle connectivities.
https://doi.org/10.1016/j.electacta.2014.06.029_p5_6 | Although this work examines the implications for LFP assuming the particles do not undergo intraparticle phase separation, the predictions presented here may still hold qualitatively even if phase separation occurs in some or all the particles. While the particle-size range over which a meta-stable solid-solution path may take place remains a point of debate, there appears to be a consensus that particles with a diameter below ∼20 nm would thermodynamically not undergo intraparticle phase separation [56], [57], [58], and this value would increase during electrochemical processes because phase separation can be suppressed kinetically [8]. Even if some particles undergo intraparticle phase separation, there will still be a driving force for Li redistribution since monophasic particles (at a Li-rich or Li-poor state) have a lower free energy than phase separated particles within which two phases coexist due to the energy penalty of the interface and the elastic coherency strain. Because of the small size of the particles and the large mobility of Li, the interfaces can be easily moved to the particle surface and then annihilated. Thus, a cell consisting of nanoparticles undergoing intraparticle phase separation may exhibit some of the behaviors observed in this work. More importantly, the findings presented here are also applicable to other nanoparticulate phase-separating materials in which interparticle phase separation is favored.
https://doi.org/10.1016/j.electacta.2014.06.029_p5_7 | The simulations performed in this work should be interpreted as a local picture of an electrode, instead of a representation of an entire electrode. The quantitative predictions from this work could differ from the averaged behavior of a real battery for several reasons, such as the small size of the electrode simulated and the specific transport parameters used. In larger cells, the differences in the local electrostatic potential and electrolyte concentration become more significant, leading to a spatial dependence on the order of the reaction of the particles. The group-by-group transformation observed in this work will then occur at different times and different locations in the electrode, depending on different local electrostatic potentials. As a result, the discrete behavior observed here will be smoothed out and the fluctuations of the measured cell voltage would not be observed. Nevertheless, the interactions of the particle occur locally, leading to the increase in the particle C-rates as well as in the effective number of cycles. It is also important to note that the dynamics of charging can differ from those of discharging presented here for several reasons. For example, the asymmetric equilibrium potential considered here, a cathode-activity-dependent exchange current density [26], or surface energy and curvature effects [48] can all lead to an asymmetric behavior.
https://doi.org/10.1016/j.electacta.2014.06.029_p6_2 | In this study, we explore the consequences of discharging a multi-particle assembly of phase-separating active electrode nanoparticles within an electronic and ionic conducting network, representative of the typical structure of porous Li-ion battery cathodes. Our model includes rich physics and dynamics similar to those experimentally observed in LFP. The simulation results offer a new, alternative explanation of the lithiation process. Unlike in systems where solid solution is the equilibrium state, the state of the electrode (i.e., each particle SOC) cannot be described only by the cell voltage when there exists a thermodynamic driving force for phase separation. In fact, in this model, the multi-particle (de)lithiation path has additional dependence on the cell architecture (or connectivity between particles) and the imposed cell rate. In both homogeneously and heterogeneously connected electrodes, not only do particles transform discretely at low currents upon (dis)charge, but they also undergo Li concentration fluctuations due to Li redistribution between particles. Such discrete transformation leads to three undesired phenomena: amplification of local rates compared to the overall cell rates, increased effective cycles due to redundant cycles, and resulting energy dissipation. At higher rates, however, active particles within the electrode react more simultaneously in a homogeneously connected electrode as the effect of interparticle Li redistribution is reduced. Unfortunately, this improvement at higher rates is contingent on the connectivity of the particles. Heterogeneously connected electrode particles still transform discretely even at these higher rates. These findings highlight the importance of optimizing cell architecture especially in the design of electrodes constructed with nanoparticulate phase-separating materials.
https://doi.org/10.1016/j.electacta.2014.06.054_p1_2 | Ni-substituted spinel cathode (LiNi0.5Mn1.5O4) is attracted as promising high voltage candidate for the fabrication of high energy density Li-ion power packs to drive zero emission transportation applications especially electric vehicles (EV) [1], [2], [3], [4], [5]. Spinel LiNi0.5Mn1.5O4 is considered as ∼4.7 V vs. Li candidate for Li-ion battery applications by utilizing Ni2+/4+ redox couple which is slightly higher than the thermodynamic stability window of carbonate based electrolyte[1], [2], [6], [7], [8], [9]. Therefore, achieving good electrochemical performance is quite challenging for this kind of cathodes. In addition, the said phase exists in two polymorphs likely disordered LiNi0.5Mn1.5O4-δ (non-stoichiometry) structure with space group, and ordered stoichiometric LiNi0.5Mn1.5O4 compound with P4332 space group. In the disordered phase, Ni and Mn, Li and O atoms are occupied in the 16d octahedral sites, 8a tetrahedral sites and 32e sites, respectively. However, Ni, Mn, and Li atoms are occupied in the 4a, 12d, and 4c sites and O ions are occupied in the 8c and 24e sites for the ordered structure. Ni and Mn are distributed randomly in the 16d octahedral sites for the disordered phase whereas very regular ordering is noted for stoichiometric phase [2], [10]. In addition, disordered phase consists of trace amount of Mn3+ ions which translates increase in electrical conductivity profile. Very flat and discrete discharge profiles at ∼4.7 V vs. Li are noted for ordered and disordered phases, respectively [1]. Irrespective of the polymorph, LiNi0.5Mn1.5O4 delivered good electrochemical profiles at ambient temperature conditions. Unfortunately, the elevated temperature performance is the main issue for the development of such high voltage cathodes and it is one of the important pre-requisite for EV applications[2]. In this regard, several approaches like metal doping in transition metals sites, Li-sites and creating O2 deficiencies are also been carried out [2]. In addition, surface modification with carbonaceous materials, metals, metal oxides, metal fluorides, phosphates and so on. Although improvement in the elevated temperature performances have been achieved, but still significant improvements are anticipated for such high voltage spinel cathode. In this line, taking the advantages of olivine phase LiFePO4 cathodes like high thermal stability due to the strong P–O co-valet bond, eco-friendliness and low cost, we made an attempt to employ LiFePO4 modification over LiNi0.5Mn1.5O4 particulates by sol-gel process [4], [11], [12]. Unfortunately, the previous attempt by Liu et al. [13] over spinel LiNi0.5Mn1.5O4 particulates by LiFePO4 modification using mechano-fusion dry process results the heterogeneous coating which results discrete discharge capacity profiles at ∼4.7 and ∼3.4 V vs. Li. Further, such coating process requires relatively large amount of coating substance (20 wt.% LiFePO4) which leads to the formation of LiNi0.5Mn1.5O4-LiFePO4 composite instead of thin layer of LiFePO4 coating. Optimization of the high performance LiFePO4 modified LiNi0.5Mn1.5O4 cathodes with extensive structural and electrochemical properties were carried out and described in detail.
https://doi.org/10.1016/j.electacta.2014.06.054_p2_2 | Scalable adipic acid assisted sol-gel technique was adopted to synthesize Ni-doped spinel LiNi0.5Mn1.5O4 powders described by us [14], [15]. Very briefly, Li(CH3COO)· H2O (Junsei Chem, Japan), Ni(CH3COO)· 4H2O (Aldrich, USA), and Mn(CH3COO)· 4H2O (Aldrich, USA) were dissolved separately in double distilled water according to the stoichiometric ratio and mixed together with appropriate amount of adipic acid (C6H10O4, Sigma-Aldrich, USA). Then the mixture was stirred continuously at 90 °C to yield precursor powder. The precursor powder was pre-calcined at ∼450 °C for 10 h to decompose the organic moieties. Finally, the intermediate product was collected, pelletized, and fired at 700 °C for 12 h in air to yield single-phase LiNi0.5Mn1.5O4. For the LiFePO4 modification, the stoichiometric amount of starting materials like Li(CH3COO).H2O, Fe(CH3COO)2 and H3PO4 were dissolved in ethanol and an appropriate amount of adipic acid containing solution was also added together. Later, LiNi0.5Mn1.5O4 particles were dispersed in to above solution and dried at 80 °C to evaporate the ethanol to obtain the precursor powder. The precursor powder was fired directly in a single step to yield the LiFePO4 modified LiNi0.5Mn1.5O4 phases or the olivine coating was done in a two-step process like LiFePO4 synthesis at 400 °C for 3 h and 670 °C for 5 h. Both single and two-step process calcination has been performed under Ar atmosphere.
https://doi.org/10.1016/j.electacta.2014.06.054_p2_3 | X-ray diffraction (XRD) measurements were performed using Rint 1000, Rigaku, Japan X-ray diffractometer equipped with a Cu Kα radiation. Surface morphological features of the powders were analyzed by field emission scanning electron microscopy (FE-SEM, S4700, Hitachi, Japan). Internal structural of the spinel particles were carried out using transmission electron microscopy (TEM, TECNAI, Philips, The Netherlands). Raman spectra were also recorded using a lab Raman dispersive spectrometer (Lab Ram HR 800, Horiba, Japan). All the electrochemical studies were performed using CR 2032 coin-cell configuration. The composite electrodes were farmulated with accurately weighed 20 mg of active material, 3 mg conductive additive (super P), and 3 mg of teflonized acetelene black (TAB-2) using ethanol. The resulting composite slurry was pressed over a 200 mm2 stainless steel mesh current collector. The half-cells assembly was construcvted with composite cathode and metalic lithium anode, which was separated by porous polypropylene film (Celgard 3401, USA) and gelled with 1 M LiPF6 in ethylene carbonate:dimethyl carbonate (WC:DMC, 1:1 by vol., Soulbrain Co., Ltd., Korea). Galvanostatic charge-discharge studies were carried out between 3.5–5 V vs. Li under ambient and elevated temperature (55 °C) conditions at constant current density of 0.8 mA cm−2.
https://doi.org/10.1016/j.electacta.2014.06.054_p3_3 | Fig. 1 represents the XRD pattern of spinel LiNi0.5Mn1.5O4 particles prepared with various concentrations of adipic acid from 0 to 1 mol with respect to total metal ions present in the compound prepared at 700 °C for 12 h. All the prepared phase materials exhibited single phase without any noticeable impurity except LixNi1-xO which is inevitable during the synthesis of Ni-doped spinel irrespective of the synthesis technique[10]. The observed reflections are indexed according to the P4332 space group with well ordered structure[16]. The formation of P4332 space group was further confirmed by Raman analysis (Figure S1) which is consistent with previous report [16]. Galvanostatic cycling profiles were performed between 3.5-5 V vs. Li at current density of 0.8 mA cm−2 in ambient conditions and given Fig. 2. The discharge capacity curves shows very flat operating potential at ∼4.7 V vs. Li, which clearly suggests the presence of well ordered structure irrespective of the adipic acid concentration. Further, there is no splitting occurred between the oxidation of Ni2+/Ni4+ (Ni2+/Ni3+ and Ni3+/Ni4+). All the test cells delivered a reversible capacity in the range of 130-135 mAh g−1 in ambient temperature conditions. In addition, the spinel phase prepared by adipic acid free (0 mol.) clearly showed the presence of trace amount Mn3+, whereas rest of the phases showed well-ordered structure composed of Mn4+ ions. This clearly suggests the importance of the usage of surfactant for the complete oxidation of Mn3+ to Mn4+ during the synthesis. From one cycle it is very hard to identify best composition for the further studies. Therefore, cycling studies are continued up to 80 cycles under the same testing conditions (Fig. 2b). Apparent to note that, spinel LiNi0.5Mn1.5O4 prepared with 0.7 molar adipic acid concentration is found promising compared to rest of the concentrations. Hence, a duplicate cell was fabricated with 0.7 molar adipic acid assisted spinel LiNi0.5Mn1.5O4 phase compound and tested in elevated temperature conditions (55 °C) and illustrated in Fig. 2c. Severe capacity fading in noted during the cycling and found that the test cell is dead within 50 cycles. This kind of poor performance at elevated temperature conditions is the main obstacle to employ them in high performance applications in EV and HEV applications [3]. This poor elevated temperature performance opens the research activities extensively to improve such high voltage cathode. As mentioned earlier, there are several works attempted to improve the high temperature performance likely surface modification and transition metal site doping. In the present case, based on our previous successful attempts to improve the high temperature performance of layered type LiNi0.5Co0.2Mn0.3O2 by LiFePO4 modification [17], we attempted same strategy LiNi0.5Mn1.5O4 particulates. In general, the LiFePO4 synthesis will be carried out in a two-step sol-gel process and described elsewhere [18], [19], [20]. In order to ensure the synthesis of LiFePO4, we repeated our previous procedures in the same synthetic strategy by adipic acid assisted sol-gel route (Figure S2) and satisfactory electrochemical profiles are noted (Figure S3). Download : Download full-size image Fig. 1. XRD patterns of LiMn1.5Ni0.5O4 obtained with various molar ratio of adipic acid to total metal ions, (a) 0, (b) 0.5, (c) 0.7, and (d) 1.0. Download : Download full-size image Fig. 2. (a) Initial discharge curves of LiNi0.5Mn1.5O4 cathodes in half-cell assembly between 3.5-5 V vs. Li at current density of 0.8 mA cm−2 for various molar ratio of adipic acid to total metal ions, (b) Plot of discharge capacity vs. cycle number at ambient temperature conditions, and (c) Plot of discharge capacity vs. cycle number for adipic acid to total metal ion concentration is 0.7 molar at 55 °C.
https://doi.org/10.1016/j.electacta.2014.06.054_p3_5 | The LiFePO4 coating over spinel LiNi0.5Mn1.5O4 particulates (0.7 molar adipic acid) were performed in two approaches with two different weight ratios of olivine phase (1 and 3 wt.%). First, the LiFePO4 coating has been performed similar to the conventional sol-gel synthesis by-two step manner under Ar atmosphere (two-step calcination at 400 °C for 3 h and 670 °C for 5 h) and secondly, the LiFePO4 coating has been done in a single step at 550 °C under Ar flow. Fig. 3 represents the XRD pattern of LiFePO4 modified spinel LiNi0.5Mn1.5O4 powders in single and two- step process under Ar atmosphere. Apparent to note that, there is no peak positions are observed related to LiFePO4 phase, which is too low for the detectable limitations of the X-ray diffractometer. Further, there is no variation in the peak position of the spinel LiNi0.5Mn1.5O4 noted for single-step LiFePO4 coating. On the other hand, shifting of peak positions towards lower angels are observed for two-step process, except (1 1 1) peak. Fig. 4 shows the surface morphological features of the LiFePO4 modified spinel LiNi0.5Mn1.5O4. Weakly aggregated particulate morphology is noted for the 0.7 mol. adipic acid assisted spinel phase. Highly dispersed particulate morphology is observed for single-step process, whereas highly aggregated morphology is apparent for two-step process. This clearly suggests that two-step LiFePO4 coating strongly influence the structural and morphological properties of spinel cathode. Download : Download full-size image Fig. 3. XRD patterns of LiMn1.5Ni0.5O4 cathodes with LiFePO4 coating (a) two step calcination at 400 °C for 3 h and 670 °C for 5 h in Ar flow, and (b) one step calcination at various concentrations at 550 °C for 6 h in Ar flow. Download : Download full-size image Fig. 4. FE-SEM pictures of (a) pure LiMn1.5Ni0.5O4 cathodes, (b) LiMn1.5Ni0.5O4 cathodes modified with 1 wt.% LiFePO4 and (c) LiMn1.5Ni0.5O4 cathodes modified with 3 wt.% LiFePO4 by two step calcination at 400 °C for 3 h and 670 °C for 5 h in Ar flow, and (d) LiMn1.5Ni0.5O4 cathodes modified with 1 wt.% LiFePO4 and (e) LiMn1.5Ni0.5O4 cathodes modified with 3 wt.% LiFePO4 by one step calcination at 550 °C for 6 h in Ar flow.
https://doi.org/10.1016/j.electacta.2014.06.054_p3_6 | Electrochemical profiles of the LiFePO4 modified spinel LiNi0.5Mn1.5O4 powders are carried out between 3.5-5 V vs. Li at current density of 0.8 mA cm−2 in ambient temperature conditions and shown in Fig. 5. The cell delivered the maximum reversible capacity of ∼141, ∼125 and 120 mAh g−1 for pure (0.7 mol. adipic acid treated) and LiNi0.5Mn1.5O4 modified with LiFePO4 modified 1 wt.% and 3 wt.%, respectively by single step process. All the three phases presented the very flat operating potential of ∼4.7 V vs. Li, but LiFePO4 modified LiNi0.5Mn1.5O4 powders showed the presence of trace amount of Mn3+ which is clearly evident from the small flat region around ∼4 V vs. Li. The presence of ∼4 V vs. Li in the LiFePO4 modified phases is mainly due to the carbo-thermal reduction reaction of residual carbon present in the olivine phase precursors which includes the surfactant adipic acid. On the other hand, unusual charge-discharge curves are observed for the LiFePO4 modified LiNi0.5Mn1.5O4 powders by conventional two-step process with less reversible capacity compared to the pure (0.7 mol. adipic acid treated) and single-step LiFePO4 treatment in ambient temperature conditions. The test cells delivered the reversible capacity of ∼65 and ∼67 mAh g−1 for LiFePO4 modified phases treated with two-step process by 1 and 3 wt.%, respectively. Plot of reversible capacity vs. cycle number is given in Fig. 5b. Very stable cycling profiles are noted for the LiFePO4 modified LiNi0.5Mn1.5O4 powders prepared by single step process at 550 °C under Ar flow. For example, the test cell retained ∼88, ∼95 and ∼95% of initial capacity after 80 cycles for pure (0.7 mol. adipic acid treated) and LiNi0.5Mn1.5O4 modified with LiFePO4 modified 1 wt.% and 3 wt.%, respectively by single step process. Although, 1and 3 wt.% of LiFePO4 modification showed more or less similar retention behavior, but the reversible capacity values of entirely different which is worth to mention here. However, the LiFePO4 modification carried out in two-step process delivered less reversible capacity, but showed very stable cycling behavior for the tested 80 cycles. In both cases 1 wt.% LiFePO4 is found promising in terms of reversibility and cycleability and hence, further studies are carried out with mentioned phases. Download : Download full-size image Fig. 5. (a) Typical discharge curves of LiNi0.5Mn1.5O4 cathodes in half-cell assembly between 3.5-5 V vs. Li at current density of 0.8 mA cm−2 for various concentrations of LiFePO4 concentration and calcination process, (b) Plot of discharge capacity vs. cycle number at ambient temperature conditions.
https://doi.org/10.1016/j.electacta.2014.06.054_p3_7 | The elevated temperature profiles are carried out between 3.5-5 V vs. Li at current density of 0.8 mA cm−2 and presented in Fig. 6. As expected, test cells delivered the discharge capacity of ∼133, ∼125 and ∼75 mAh g−1 for pure (0.7 mol. adipic acid treated) and LiNi0.5Mn1.5O4 modified with LiFePO4 modified 1 wt.% by single-step and two-step processes, respectively. Unlike that of ambient temperature performance, splitting of the discharge curves are noted which is mainly because of the oxidation of Ni2+/3+ and Ni3+/4+. In the case of ambient temperature, the intermediate splitting of Ni2+/3+ and Ni3+/4+ has been merged (Ni2+/4+) as a prominent single plateau at ∼4.7 V vs. Li [9]. The discharge capacity profiles at elevated temperature conditions are given in Fig. 6b. Apparent to note that, LiFePO4 modification over (0.7 mol. adipic acid treated) LiNi0.5Mn1.5O4 particulate certainly provides the improved performance. Amongst, the LiFePO4 modification by single-step process is found appealing in terms of reversible capacity and cycleability which delivered appreciable cycleability up to 60 cycles. Afterwards, a drastic capacity fading is noted, which clearly suggest further optimization of the LiFePO4 coating over (0.7 mol. adipic acid treated) LiNi0.5Mn1.5O4 particulates are required to sustain the improved performance. Download : Download full-size image Fig. 6. (a) Typical discharge curves LiNi0.5Mn1.5O4 cathodes in half-cell assembly between 3.5-5 V vs. Li at current density of 0.8 mA cm−2 with 1 wt.% of LiFePO4 concentration modified by different calcination process at 550 °C under Ar atmosphere in elevated temperature conditions, (b) Plot of discharge capacity vs. cycle number at 55 °C.
https://doi.org/10.1016/j.electacta.2014.06.054_p3_9 | Except LiFePO4 sintering temperature, rest of the parameters like adipic acid concentration and LiFePO4 concentration have been well documented. Therefore, optimization of LiFePO4 (1 wt.%) formation temperature is very crucial to achieve high performance cathode active material. Fig. 7 represents the XRD patterns of LiFePO4 modified LiNi0.5Mn1.5O4 particulates by single-step process at various temperature conditions along with pure spinel phase (0.7 mol. adipic acid treated). It can be seen that there is no shift in the peak positions are noted, which clearly suggests synthesis LiFePO4 did not influence of structural properties. The morphological features of LiFePO4 modified LiNi0.5Mn1.5O4 particulates by single-step process at various temperatures under Ar atmosphere is given in Fig. 8. SEM pictures clearly revealed the presence of particulate morphology irrespective of the sintering temperature. At 600 °C, slightly aggregated morphology is noted compared to the rest of the calcination temperatures and pure phase. Download : Download full-size image Fig. 7. (a) XRD patterns of pure LiMn1.5Ni0.5O4, and the LiMn1.5Ni0.5O4 cathodes modified with 1 wt.% LiFePO4 by one step calcination at various sintering temperatures for 6 h in Ar flow (b) 500 °C, (c) 550 °C and (d) 600 °C. Download : Download full-size image Fig. 8. FE-SEM pictures of (a) pure LiMn1.5Ni0.5O4 cathodes, (b) LiMn1.5Ni0.5O4 cathodes with 1 wt.% LiFePO4 sintered at 500 °C for 6 h, (c) LiMn1.5Ni0.5O4 cathodes with 1 wt.% LiFePO4 sintered at 550 °C for 6 h, and (d) LiMn1.5Ni0.5O4 cathodes with 1 wt.% LiFePO4 sintered at 600 °C for 6 h.
https://doi.org/10.1016/j.electacta.2014.06.054_p3_10 | Electrochemical profiles of LiFePO4 modified LiNi0.5Mn1.5O4 powders are carried out between 3.5-5 V vs. Li at current density of 0.8 mA cm−2 in ambient temperature and given in Fig. 9. The test cells delivered the reversible capacity of ∼141, ∼136, ∼132 and ∼125 for pure (0.7 mol. adipic acid treated), 500, 550 and 600 °C, respectively. It is worth to mention that, a trace amount of Mn3+ is found in all the LiFePO4 modified phases which has been clearly evident from the presence of a small region around ∼4 V vs. Li. Obvious to notice that increase in carbo-thermal reduction activity of Mn4+/3+ reduction with increase in sintering temperature. In addition to reduction of more Mn4+ ions, decrease in capacity trend is also noted with increase in temperature. Plot of reversible capacity vs. cycle number is given in Fig. 9b. In ambient temperature conditions, all the cells delivered very stable discharge capacity profiles. The test cells rendered ∼88, ∼89, ∼90 and ∼95% of reversible capacity after 80 cycles (calculated from 2nd cycle) for pure (0.7 mol. adipic acid treated), 500, 550 and 600 °C, respectively. Although LiFePO4 modification carried out at 600 °C delivered lower capacity, but presented an appreciable capacity retention characteristics in ambient temperature conditions. Another important criterion is the high temperature performance, which is essential to employ them in high performance applications like HEV and EV [21]. Download : Download full-size image Fig. 9. (a) Typical discharge curves of the 1 wt.% of LiFePO4 modified LiNi0.5Mn1.5O4 cells in half-cell assembly between 3.5-5 V vs. Li at current density of 0.8 mA cm−2 with various calcination temperatures for 6 h along with pure phase compound in ambient temperature conditions and (b) Plot of discharge capacity vs. cycle number.
https://doi.org/10.1016/j.electacta.2014.06.054_p3_11 | Elevated temperature performance was carried out between 3.5-5 V vs. Li at current density of 0.8 mA cm−2 in elevated temperature conditions and illustrated in Fig. 10. As noted in the ambient temperature conditions, decreasing capacity profiles are noted when increasing the LiFePO4 sintering temperature. However, variation in the reversible capacity is negligible irrespective of the sintering temperature compared to ambient temperature, for example test cells delivered the maximum discharge capacity of ∼138, ∼130, ∼127 and ∼131 for pure (0.7 mol. adipic acid treated), 500, 550 and 600 °C, respectively. Cycling profiles clearly showed the exceptional elevated temperature of LiFePO4 modified LiNi0.5Mn1.5O4 powders (600 °C) compared to rest of the phases tested and retained ∼91% of initial capacity. This clearly showed that the presence of LiFePO4 layer certainly provides the necessary thermal stability for the high voltage spinel cathode in elevated conditions [22]. As a result, excellent elevated performance are noted, since it is well known that, the existence of strong covalent P–O bonding in olivine phase certainly translates improved high temperature performance [23]. Further, appropriate optimization of such LiFePO4 layer formation and its shielding to prevent the undesired activity towards electrolyte solution to achieve such outstanding performance for high voltage spinel cannot be ruled out. Moreover, the presence of such coating not only enables the improvement in high temperature performance and also the safety of the Li-ion cell as well. Download : Download full-size image Fig. 10. (a) Typical discharge curves of the 1 wt.% of LiFePO4 modified LiNi0.5Mn1.5O4 cells in half-cell assembly between 3.5-5 V vs. Li at current density of 0.8 mA cm−2 with various calcination temperatures for 6 h along with pure phase compound in 55 °C, and (b) Plot of discharge capacity vs. cycle number. Fig. 10 (a) Typical discharge curves of the 1 wt.% of LiFePO4 modified LiNi0.5Mn1.5O4 cells in half-cell assembly between 3.5-5 V vs. Li at current density of 0.8 mA cm−2 with various calcination temperatures for 6 h along with pure phase compound in 55 °C, and (b) Plot of discharge capacity vs. cycle number.
https://doi.org/10.1016/j.electacta.2014.06.054_p3_12 | To validate the presence of LiFePO4 coating, high resolution TEM studies have been performed and given in Fig. 11. Pure spinel phase (0.7 mol. adipic acid treated) also compared with the LiFePO4 modified LiNi0.5Mn1.5O4 at 600 °C. Obvious to notice the presence of very smooth surface profiles, whereas LiFePO4 modified LiNi0.5Mn1.5O4 showed a very thin coating layer of ∼2 nm thick. The thin layer is none other than LiFePO4, which is further supported by energy dispersive X-ray analysis (Figure S4). Download : Download full-size image Fig. 11. High-resolution TEM pictures of (a) pure phase LiNi0.5Mn1.5O4, and (b) 1 wt.% LiFePO4 modified LiNi0.5Mn1.5O4 cathodes prepared by one step calcination at 600 °C for 6 h under Ar flow.
https://doi.org/10.1016/j.electacta.2014.06.054_p4_2 | To conclude, an outstanding electrochemical performance at elevated temperature conditions was noted for LiFePO4 modified high voltage spinel LiNi0.5Mn1.5O4 cathodes. Adipic acid concentration, LiFePO4 concentration, single or two-step coating process, LiFePO4 formation temperature were optimized to achieve high performing cathode active material to construct high energy density Li-ion power packs. Presence of strong P–O covalent bonding in the olivine phase LiFePO4 translates the necessary thermal stability to spinel cathode to realize the high temperature performance. This clearly provides that, the LiFePO4 coating can be easily adopted to rest of the cathodes like LiMn2O4, LiCoO2, Li(CoNiMn)1/3O2 etc. to improve the cell safety and elevated temperature profiles as well.
https://doi.org/10.1016/j.electacta.2014.06.081_p1_2 | Li-ion batteries are becoming the preferred energy storage for hybrid electric (HEV) and battery electric (BEV) vehicles due to their high energy and power densities. Among the different technologies, the LiFePO4/graphite chemistry is a common commercial material choice due to low cost and high stability. Still, a remaining issue of using Li-ion batteries in vehicles is the aging of the battery, affecting the production and economy of HEVs and EVs. For this reason, aging of Li-ion batteries is widely studied. Furthermore, the design and material variations, and complexity of different battery systems call for studies with varying aging scenarios and materials to help expand our understanding of degradation mechanisms. For use in HEVs, the degradation effects on batteries from high-power cycling are of particular interest.
https://doi.org/10.1016/j.electacta.2014.06.081_p1_3 | The capacity fade and impedance increase, which are the two general symptoms of aging in a battery cell, are affected by the manner of which the cell is used. Especially temperature is known to be heavily influential on cell aging both at storage and cycling. For the LiFePO4/graphite battery chemistry several authors report the loss of cyclable lithium as the main contributor to the observed capacity loss [1], [2], [3], [4], [5], [6], [7] and overall cell aging when cycling at both low and high temperatures, and therefore an important issue for battery aging. However, degradation of the electrodes themselves and also the separator, affecting capacity and impedance, have been observed during different aging conditions. Safari et al. [2] observed a slight loss of graphite active material in a full cell cycled at 45 °C related to the build-up of solid electrolyte interface (SEI) and cyclable lithium loss while assuming negligible degradation of the LiFePO4 electrode. Liu et al. [1] reported similar results when also including separate electrode measurements in their methodology. A much larger degradation was reported by Amine et al. [8], observing a substantial increase in graphite impedance at 55 °C compared to both a fresh cell and a cell aged at 37 °C. Iron was in that case found to dissolve from the LiFePO4 electrode and was detected on the graphite surface. Enhanced iron dissolution from LiFePO4 in LiPF6 at elevated temperatures has also been reported [9], [10]. The degradation of the separator is more rarely studied, but can, if distorted, affect power capabilities [11].
https://doi.org/10.1016/j.electacta.2014.06.081_p1_4 | The effect of temperature on electrode degradation at cycling and storage conditions is an important consideration from several aspects. Firstly, in the case of accelerated aging. Increased temperature is sometimes used as a stress factor in aging studies, however, different degradation processes do not necessarily have the same temperature dependence [12]. Secondly, in large batteries used in vehicles, above room- temperature conditions can be reached during cycling, especially for high power cycling in HEVs, and need to be taken into consideration [13], [14]. Thirdly, temperature variations within the cell [15], [16] can lead to different degradation in different parts of the cell [13], and thereby complicate the interpretation of the aging on cell level. A better understanding of high temperature aging of electrodes from controlled experiments using high current to resemble hybrid vehicle conditions can help in the evaluation of aging in scaled-up systems.
https://doi.org/10.1016/j.electacta.2014.06.081_p1_5 | Previously, we used electrochemical impedance spectroscopy (EIS) to study the degradation of electrodes harvested from LiFePO4/mesocarbon microbead (MCMB) graphite pouch cells that had been calendar and cycle aged with a high-power standardized HEV cycle at 22° C [4], [17]. EIS on harvested electrodes has been shown to be a valuable technique to investigate aging [4], [18], [19], [20], [21]. It was found that calendar aging at this temperature had negligible effect on both positive and negative electrodes, though loss of cyclable lithium reduced the capacity of the full cell. Cycling, however, had a more detrimental effect on the full cell regarding both capacity and impedance. By EIS of harvested electrodes, it was found that the positive LiFePO4 electrode had the largest contribution to the impedance increase seen for the pouch cell, even though some increase was also seen for the graphite impedance. A physics-based EIS model was, in resemblance to other studies [20], [22], [23], [24], [25], utilized to interpret the experimental spectra, and also used the input from scanning electron microscopy (SEM) and low-rate capacity measurements. With this method it was further possible to relate the graphite electrode impedance increase to an increased local resistance, and the LiFePO4 electrode impedance to morphological degradations of the composite electrode structure, by lowered porosity, particle size reduction and loss of active material.
https://doi.org/10.1016/j.electacta.2014.06.081_p1_6 | To study the effect of temperature, the LiFePO4/MCMB graphite pouch cells have also been aged with the same procedure at 55 °C [17]. Large differences in cell performance were observed between the 22 °C and 55 °C cases. At 55 °C the full-cell 1 C discharge capacity dropped much quicker and the cells reached end-of-life (EOL) after 3000 cycles (25 days, 600 capacity throughputs based on initial capacity) while the cells aged at 22 °C reached EOL after 14 000 cycles (115 days, 2800 capacity throughputs based on initial capacity), at which time the high-power cycle could no longer be performed. At EOL, the cells aged at 55 °C had lost 49% (cycled) and 38% (stored) of their initial capacity while the cells at aged at 22 °C had lost 44% (cycled) and 11% (stored). It is hence clear from the full cell study [17] that higher temperature for both calendar and cycling aging has a significantly more detrimental effect on the cell performance than aging at room temperature. However, it still remains to investigate how these effects translate down to the electrode themselves, or in what manner electrode degradation occurs at the different temperatures.
https://doi.org/10.1016/j.electacta.2014.06.081_p1_7 | In order to investigate the effect of temperature on electrode aging from synthetic hybrid vehicle cycling and storage conditions, the present study investigates harvested electrodes from pouch cells aged at 55 °C by EIS, capacity measurements, SEM, and EDX to compare with previous results at 22 °C. The same EIS model and methodology for interpretation is used as previously reported [4].
https://doi.org/10.1016/j.electacta.2014.06.081_p2_3 | In-house built pouch cells consisting of LiFePO4 and MCMB graphite electrodes supplied by Quallion LLC, 1 M LiPF6 in 1:1 by weight EC:DEC (Merck LP40), and Celgard separator 2320 (PE/PP/PE), were cycled and stored at 55 °C as previously reported [17]. In short, the cycling condition consisted of a 300 s charge neutral ISO standardized synthetic hybrid drive cycle [26] with a ΔSOC range of 20% that was repeated continuously until reaching EOL. The cycling was performed between 60% (3.324 V) and 40% SOC based on initial nominal capacity using current up to 20 and 15 C for discharge and charge, respectively, based on initial capacity. EOL was defined as a 50% discharge capacity retention at 1 C or when the hybrid cycle could no longer be performed within specified voltage limits of 2.0-3.8 V. The calendar-aged cells were stored at a constant voltage of 3.324 V and terminated at the same time as the cycled cells.
https://doi.org/10.1016/j.electacta.2014.06.081_p2_5 | Electrodes were obtained from pouch cells that were opened in argon atmosphere (moisture < 1 ppm) and the electrodes were rinsed with dimethyl carbonate (DMC)(SelectiLyte, Merck). The beginning-of-life (BOL) electrodes were harvested from pouch cells that had been subjected to three charge and discharge formation cycles at 0.1 C based on nominal capacity and then set galvanostatically to 60% SOC. A three-electrode cell (EL-CELL, ECC-ref) was used for the electrochemical measurements, consisting of the harvested electrodes as working electrodes (WE), and lithium foil as counter (CE) and reference (RE) electrodes. The set-up is a sandwich type cell, with aligned WE and CE (diameter of 18 mm) and the RE in contact with the electrolyte at the edge of the separator. WE and CE was separated by three glass wool separators (Whatman GF/A) and the position of the RE was adjusted with at titanium spacer. The electrolyte used was commercial 1 M LiPF6 in 1:1 by weight EC:DEC (Merck LP40). Low rate capacity was measured at 0.1 C current based on the theoretical capacity of the electrodes. For EIS measurements, each electrode was set galvanostatically to the SOC corresponding to the full cell`s SOC of 60% as measured at 0.1 C. EIS was measured at open circuit by applying a 5 mV potential perturbation with frequencies from 1 kHz to 0.01 Hz. All three-electrode electrochemical measurements were performed at ambient temperature using a Gamry PCI4/750 galvanostat/potentiostat.
https://doi.org/10.1016/j.electacta.2014.06.081_p2_7 | SEM images of harvested electrodes were taken with a Hitatchi S-4800 field emission SEM using an accelerating voltage of 1 kV. Energy dispersive X-ray spectroscopy (EDX) was performed on the graphite electrodes using an Oxford instruments X-max 50. All samples were washed with DMC and kept in an argon atmosphere glove box before transferred to the SEM.
https://doi.org/10.1016/j.electacta.2014.06.081_p3_2 | The physics-based EIS model is the same as the one used for the calendar and cycle-aging investigation at 22 °C [4]. In summary, the model accounts for a homogenous porous electrode with superimposed liquid and solid phases and considers electrode kinetics, mass transport in a concentrated electrolyte, radial diffusion in the particles of active materials, contact resistance between active material and conductive additive, resistive film formation on the active particle surfaces, current collector resistance, and capacitances on all conductive materials. All model equations except for the radial diffusion in the active materials are solved in a 1D geometry between the reference electrode (RE), x = 0, and the current collector of the harvested electrode (the working electrode (WE)), x = LWE + LRE, in the three-electrode set-up. The model is solved numerically and optimized using COMSOL Multiphysics and Matlab softwares. An overview of the utilized electrochemical equations with boundary conditions is given in Table 1. Further details on governing equations and solving procedure are given in [4].
https://doi.org/10.1016/j.electacta.2014.06.081_p4_3 | The electrochemical evaluation by 0.1 C discharge capacity and the EIS measurements show electrode degradation dependent on both temperature and cycling. The experimental Nyquist spectra for harvested LiFePO4 and MCMB graphite electrodes aged at 55 °C and 22 °C [4] are displayed in Fig. 1 together with corresponding material loss for each electrode, as approximated by the 0.1 C discharge capacity measurements. The Nyquist representation shows the imaginary part of the impedance, Z, as a function of the real part of the impedance. Fig. 2 presents the separate electrode impedances together with experimental pouch cell impedance in Bode representation, plotting the imaginary part of the impedance as a function of frequency. Using Bode representation is informative by clearly displaying the impedance variation across the frequencies and also by excluding the effect of the shift along the real impedance that is partly influenced by the high frequency current collector resistance. For graphite, specifically, our experience is that the electrodes are rather brittle and can easily detach from the current collector. Download : Download full-size image Fig. 1. Experimental impedance spectra for frequencies 1 kHz-10 mHz for fresh (BOL), stored (Cal), and cycled (Cyc) LiFePO4 (top) and MCMB graphite (bottom) electrodes measured at lithiation degrees corresponding to 60% SOC for the pouch cell at BOL. Nyquist representation displays the imaginary part of the impedance Z as a function of the real part of the impedance. Electrodes were aged at 22 °C and 55 °C. Notations to the left marks percentage 0.1 C capacity loss compared to BOL. Download : Download full-size image Fig. 2. Bode representations of EIS measurements for harvested LiFePO4 (top) and MCMB graphite (middle) electrodes in the three-electrode set-up, and impedance spectra of the pouch cell (bottom) at BOL and EOL at 60% SOC. Cal denotes calendar aging, and Cyc denotes cycle aging. Note that the–Im(Z)-axis is magnified and does not show the entire spectra.
https://doi.org/10.1016/j.electacta.2014.06.081_p4_4 | For LiFePO4, increase in impedance can be seen for all electrodes compared to BOL. Several distinguishing spectral features can also be seen comparing the different aging scenarios. At 55 °C, regarding both calendar and cycle- aged electrodes, the size of the semi-circles have increased, and in Fig. 2, the shift of peak frequency towards lower frequencies is clearly visible. Further, at the high-frequency end there is an increase in the imaginary part of the impedance together with a right shift of the spectra along the Z(Re)-axis. Interestingly, with an exception for the high-frequency feature, the calendar and cycle-aged electrode impedances have similar appearances. Towards low frequencies, all LiFePO4 spectra display a similar shape of the low-frequency tail, though with a slight variation in magnitude, but with an exception for the cycled-aged electrode at 22 °C. After cycling at 22 °C, the low-frequency tail has a lower angle, and an elongated mid-frequency semi-circle lacking a clear second minimum in the imaginary impedance seen in all the other electrode spectra, and was found to be an effect of particle cracking and lowered porosity [4]. Furthermore, only the cycle-aged electrode at 22 °C shows loss of available active material, amounting to 15%, while the other three cases, calendar at 22 °C, and calendar and cycled at 55 °C, measured negligible loss.
https://doi.org/10.1016/j.electacta.2014.06.081_p4_5 | Capacity measurements of the MCMB graphite electrodes showed that the different aging scenarios caused active material loss to different extents. The highest loss was recorded for the electrodes cycled at 55 °C, having a 12% loss. Cycling at 22 °C resulted in a material loss of 9%, calendar aging at 22 °C a loss of 6%, and for the calendar aged electrode at 55 °C no capacity loss was detected. Comparing the Bode plots in Fig. 2, it can be seen that the calendar aged MCMB graphite at both 22 °C and 55° C are very similar to BOL. Cycling, on the other hand, is seen to cause an increase at mid-frequencies. At 22 °C, there is also a shift of the peak frequency towards lower frequencies. The increased impedance was in this case previously assigned to an increase in local resistance and a porosity decrease, indicating thickening of resistive surface films on the graphite particles [4].
https://doi.org/10.1016/j.electacta.2014.06.081_p4_6 | To investigate any visible changes of electrode morphology, SEM was performed. Fig. 3a displays the SEM images of LiFePO4 and graphite electrodes at BOL and aged at 55 °C. At BOL, sub-micrometer elongated LiFePO4 particles and smaller spherical conductive additive particles are visible in the positive electrode, while the MCMB graphite electrode consists of much larger particles and agglomerates. The appearance of the LiFePO4 electrode structure is overall similar before and after aging. There is, however, an increase in small non-conductive deposits that appear like white dots. For the graphite electrode, the smaller morphological details appear slightly smoothened out for the calendar-aged cell, and to a larger extent for the cycled cell where the material appears almost grown together towards a less porous morphology. Areas with lighter and darker shades can also be observed on the cycled aged MCMB graphite electrode in the SEM image. EDX measurements on the graphite electrodes at 55 °C revealed the presence of iron on both the calendar and cycle-aged electrodes, as shown in Fig. 3b, consistent with previous reports of iron dissolution from LiFePO4 at higher temperatures [9], [10]. It is however interesting to note that although iron is detected in both aging conditions, no significant impedance increase was measured for the high temperature calendar aged electrode, but only for the cycled aged electrode, that also shows a stronger phosphor signal. The presence of iron on the graphite does hence not directly correlate to higher impedance, in agreement with a previous study [13]. Download : Download full-size image Fig. 3. a) SEM images of LiFePO4 and MCMB graphite electrodes at BOL, calendar aged (Cal), and cycle-aged (Cyc) at 55 °C and b) EDX spectra of MCMB graphite electrodes at BOL and after calendar (Cal)- and cycle (Cyc) aging at 55 °C.
https://doi.org/10.1016/j.electacta.2014.06.081_p4_8 | 4.2.1. LiFePO4 A theoretical parameter study using the previously described model is performed in order to investigate the electrode degradation occurring at 55 °C. According to our formulated methodology in ref. [4], certain parameters considered intrinsic to cell set-up and materials have been kept constant. Specifically worth mentioning is the diffusivity in the solid material, Ds (m2 s−1), which is kept constant as there are no reported indications that the crystal structure within the particles change during aging. Exchange current density, i0 (A m−2), and area specific capacitance of the active material, Cdl,S (F m−2), are also assumed fixed. Neither the calendar nor cycled aged electrodes showed any indication of particle cracking from the SEM analysis. As a result, no change in particle size distribution was considered. This is in contrast to when cycled at 22 °C, and could be correlated to higher temperature but also that the cell has been cycled a smaller number of times. No further electrode degradation is specifically suggested from the SEM and 0.1 C capacity measurement, and the following parameters were investigated for the parameter variation: a local contact resistance between electronically conductive and active material, Rloc (Ω m2), electrolyte volume fraction in the electrode, ɛL, volumetric capacitance on the conductive additive, acS·Cdl,cS (F m−3), and resistance and capacitance at the current collector, Rcc (Ω m2), and Cdl,cc (F m−2), respectively. Fig. 4 shows experimental and simulated Nyquist plots for the LiFePO4 electrodes aged at 55 °C and the resulting parameters are presented in Table 2, which also include the reported parameters for cycle aging at 22 °C for comparison. As discussed in Section 4.1, the most noticeable feature of the experimental spectra for both calendar and cycle-aged electrodes compared to BOL is the increase in the mid-frequency semicircle and its shift to lower frequencies. From the model analysis, the main contributor to this increase and shift corresponds to an increase in local resistance with more than 300% compared to BOL. Another contribution to the shift in semicircle top-frequency is an increase of acS·Cdl,cS, however this property is less influential. Download : Download full-size image Fig. 4. Experimental (exp) and simulated (mod) impedance spectra for LiFePO4 electrodes calendar (Cal) and cycle (Cyc)- aged at 55 °C for frequencies between 1 kHz and 10 mHz. (□) denotes frequencies 150, 5, and 0.05 Hz. Table 2. Aging-dependent parameters for LiFePO4 at 55 °C and for cycle aging at 22 °C [4]. Parameters BOL [4] Calendar aged 55 ̊C Cycle aged 55 ̊C Cycle aged 22 ̊C [4] a Rloc/Ω m2 1.30 × 10-2 5.89 × 10-2 5.34 × 10-2 1.40 × 10-2 acS·Cdl,cS/F m-3 2.65 ×106 3.70 × 106 3.21 × 106 2.65 ×106 Rcc/Ω m2 1.72 × 10-3 3.12 × 10-3 4.42 × 10-3 2.46 × 10-3 Cdl,cc/F m2 1.60 × 10-2 3.48 × 10-2 3.90 × 10-2 1.60 × 10-2 ɛL/- 2.7 × 10-1 2.59 × 10-1 2.57 × 10-1 2.04 × 10-1 Change in 0.1C discharge capacity compared to BOL/% 0 0 -15 a additional aging: altered particle size distribution from particle cracking cycle-aged at 22 °C Local resistance could arise from lack of conductivity between carbon and active material or a resistive surface layer on the particles. Combined changes in Rloc and acS·Cdl,cS could be an indication that at higher temperatures the carbon is sensitive for degradation, leading both to higher resistances in the active particle/conductive additive network but also to higher capacitances from the degraded carbon surfaces. Increased surface resistance [27] and reduced electrode conductivity [28] have been measured for LiFePO4 electrodes and can be an effect of surface film formation and degraded carbon network. Degradation of the carbon coating on LiFePO4 particles when aged at 55 °C was detected by Raman spectroscopy by Nagpure et al. [29] and correlated to increased structural disorder in the coating that can influence the performance of the carbon conductive network [30], [31]. Furthermore, loss of surface carbon has been indicated in experimental studies using Raman spectroscopy in composite electrodes [32] and altered surface properties were detected by increased interfacial impedance of electrodes only consisting of carbon black stored at 45 °C [33]. No loss of active material or any signs of particle cracking suggest that LiFePO4 stays fairly intact with increased temperature. Nevertheless, iron is detected by the EDX measurements on both graphite electrodes, showing certain dissolution of iron from the positive electrode. The increase in the imaginary part of the impedance above 150 Hz is in the model accounted for by the current collector properties by increased Rcc and Cdl,cc. The high frequency impedance can be sensitive to cell set-up, and the current collector is in turn fragile during assembly and disassembly of the electrochemical cells. In Fig. 2, comparing the Bode representation of the impedance for both half-cells and pouch cells, the high-frequency semicircle is seen to be amplified in the LiFePO4 electrode measurement compared to the pouch-cell impedance, showing that Rcc and Cdl,cc are overestimated. The presence of the high frequency semicircle is however clearly present in the pouch cell as well, and seen to increase with cycling and temperature, with the largest contribution when aged at 55 °C. The results show that current collector resistance increases in the pouch cells during aging, especially at the elevated temperature. SEM measurements were used to investigate signs of pit-corrosion on the aluminum current collectors, which has occasionally been reported [34], but no visible changes could be detected (not shown here). Finally, the obtained porosity is only slightly lower than at BOL, approximately 26% compared to 27%. In comparison with our previously reported analysis on the electrodes aged at 22 °C [4], it can be seen that changing the aging temperature results in different types of degradation on the electrode level. While cycling at 22 °C resulted in morphological changes, with lowered porosity, particle cracking and loss of electrochemically active material, the main effect on the electrodes at increased temperature is increased local resistance and only minor porosity decrease. It can further be established that at 55 °C, the aging effect is similar for the calendar and cycle-aged electrodes, while the aging condition (cycling or storage) has a significant impact at 22 °C, where negligible electrode aging was seen for the calendar case.
https://doi.org/10.1016/j.electacta.2014.06.081_p4_9 | 4.2.2. MCMB graphite A similar parameter study was performed for the cycle-aged graphite electrode as well. The calendar-aged electrode was not considered for model evaluation since only minor differences from BOL are observed. Fig. 5 presents separate parameter variation of the electrode porosity, ɛL, local contact resistance, Rloc, and inclusion of the measured active electrode material loss, which were the properties that changed as a result of aging at 22 °C [4]. At 55 °C, however, additional surface changes are needed in order to capture the growth of the semi-circle, and a fitted spectrum including exchange current density, i0, and double layer capacitance, Cdl,S, is also shown in Fig. 5. Download : Download full-size image Fig. 5. Impedance spectra for frequencies between 1 kHz and 10 mHz for parameter variation of MCMB graphite. BOL parameters with Rcc = 8.295.10−4 Ω m2 are used in the simulated spectra aside from any parameter variations. Notations: (black o) experimental impedance of cycle-aged electrode at 55 °C, (red 251658240 ▿) 12% loss of active electrode material, (gray x) ɛL = 0.37, (black *) Rloc = 1.00.10−3 Ω m2, (green +) i0 = 1.30 A m−2, and (blue □) fit with 12% loss of active electrode material, Rloc = 2.35.10−4 Ω m2, ɛL = 0.37, i0 = 1.30 A m−2, and Cdl,S = 0.168 F m−2. The variation of the surface properties at 55 °C which were kept constant at 22 °C could indicate that the graphite surface properties are more affected at higher temperatures. This could be an effect of the film having other physicochemical properties or being substantially thicker [17], [35]. It can also be a result of the graphite material itself degrading at elevated temperature [35], [36] leading to lower active surface area. The decrease in porosity and active electrode material, and increase in local resistance are likewise present and can be explained by the formation of a resistive film on the surface decreasing the porosity and disconnecting the active material particles from each other [35].
https://doi.org/10.1016/j.electacta.2014.06.081_p4_11 | A striking observation of the harvested electrode impedances (Figs 1 and 2) in comparison to the pouch cell is that the large impedance increase seen for the pouch cells when aged at 55 °C (ref. [17] and Fig. 6) is not detected for either of the electrodes. This differs from aging at 22 °C, where the sum of the electrode spectra is well correlated to the shape and magnitude of the pouch-cell impedance spectra. Download : Download full-size image Fig. 6. a) Nyquist representation of EIS spectra measured between 100 kHz to 10 mHz at 22 °C of pouch cells aged by storage (Cal) or cycling (Cyc) at 22 and 55 °C and b) magnification of high- mid-frequency region. Area specificity is based on positive electrode area (19 mm diameter) and (□) denotes frequencies 1000 and 1 Hz. Notations to the left in a) marks percentage 1 C capacity loss compared to BOL.
https://doi.org/10.1016/j.electacta.2014.06.081_p4_12 | The discrepancy between pouch cell and electrode spectra is seen at mid- and low frequencies; the pouch cell impedance is larger at mid-frequencies and an especially steep increase in imaginary impedance is seen at low frequencies. As a first possibility, degradation and porosity decrease of the separator has been reported previously [11], and would be an evident difference between the pouch cell and electrode measurements. However, the negligible shift in high frequency intercept of the pouch cell spectra when aged at 55 °C shows that the potential drop across the separator is not changed, as would be the case with lowered porosity. Secondly, a certain solubility of SEI components in DMC solvent has been demonstrated [37]. Rinsing of the harvested electrodes prior to the EIS measurements could decrease the electrode impedance by reducing local resistances and increasing electrolyte percolation. Rinsing could explain a part of the discrepancy in the mid-frequency region, but neither of the above possibilities could give satisfactory explanation to the pouch cell impedance using simulations. A third option is the SOC dependence of the impedance. Fig. 7a shows experimental LiFePO4/MCMB graphite cell spectra of a non-aged cell at different cell SOCs. Cell impedance is SOC dependent, but especially at the limits of the SOC window (∼3% and ∼100%) the impedance increases drastically while staying approximately similar at intermediate SOCs. The steep increase in imaginary impedance at the high SOC endpoint is similar to the behavior seen for pouch cells aged at 55 °C and is in agreement with previous reports on full cell measurements[38]. The SOC dependence on electrode impedance have been investigated for several intercalation materials and can be related to the variation of several properties at different intercalation degrees [18], [25], [38], [39], [40] such as diffusivity and exchange current density, but also to the gradient of the OCP curve in regards to Li-concentration in the particles. The shape of the low frequency tail, deviating from a 45° angle, indicates in this case that the effect of OCP curvature is likely a dominant contributor of the impedance at the limits of the SOC window. From the electrode measurements at the endpoints displayed in Fig. 7b, it can be seen that the negative electrode contributes to the majority of the impedance increase at low SOC, while the positive electrode contributes more at high cell-SOC, implying that the negative electrode limits the cell`s theoretical SOC window at 0% SOC and the positive electrode limits at 100% SOC. This is expected in this set-up and using this chemistry, due to the loss of lithium in the initial formation cycles. The above measurements at different SOCs hence suggest that the large impedance increase observed in the pouch cell at EOL, can be an effect of measuring the impedance at a fixed cell voltage, corresponding to higher cell SOC if the capacity of the cell decreases. This is the result of the positive and negative electrodes’ operational SOC curves shifting relative to each other with the loss of cyclable lithium in reduction reactions, as described previously [2], [4], [13], [41], [42]. Download : Download full-size image Fig. 7. a) EIS measurements of a LiFePO4/MCMB graphite cell at various cell SOCs i.e. cell potentials (∼3% - 2.82 V, 20% - 3.24 V, 40% - 3.30 V, 60% - 3.31 V, 80% - 3.33 V, and ∼100% - 3.43 V) measured from 1 kHz to 0.01 Hz. b) Corresponding electrode impedance at ∼3% and ∼100% SOC for MCMB graphite (∼3% - 615 mV vs Li/Li+, ∼100% - 85 mV vs Li/Li+) and LiFePO4 (∼3% - 3.43 V vs Li/Li+, ∼100% - 3.54 V vs Li/Li+).
https://doi.org/10.1016/j.electacta.2014.06.081_p4_13 | Since LiFePO4 has a flat OCP curve, there is an inherent difficulty in tracking its SOC. This renders complications when attempting to create comparable measurements of full cell performance during the lifetime of the cell. The discrepancy between pouch cell and electrode measurements shown here emphasize the added value of performing separate electrode measurements in aging studies complementary to the full cell information to facilitate the evaluation of performance loss detected by standard reference performance tests (RPTs).
https://doi.org/10.1016/j.electacta.2014.06.081_p4_14 | The electrode shift from loss of cyclable lithium, as discussed above, is also partly reflected by the full cell capacity measurements at 55 °C showing a large decrease in 1 C discharge capacity; 38% and 49% for the calendar and cycle-aged cells, respectively [17]. The capacity loss is also in line with the observations of the cycle-aged harvested electrodes where the increased impedance for both electrode materials contributes to the 1 C discharge capacity loss. Film formation on the graphite, is in agreement with loss of cyclable lithium. For the calendar-aged electrodes, negligible graphite impedance is detected, but the LiFePO4 impedance increase contributes. Film formation and cyclable lithium loss on the graphite should, however, not be fully dismissed. The high BOL porosity of the graphite electrode (45%) can allow for some film growth with minor effect on EIS.
https://doi.org/10.1016/j.electacta.2014.06.081_p5_2 | This study concerns electrode degradation of LiFePO4 and MCMB graphite electrodes aged in pouch cells at elevated temperature (55 °C). Both the effect of cycling and storage is evaluated and compared to previous results from identical cells aged at 22 °C. Following conclusions can be drawn regarding the effect of temperature and cycling on electrode degradation: • Increased temperature alters the manner in which electrodes degrade. • At elevated temperature, cycling and storage have similar effect on the LiFePO4 electrode impedance associated to increased local resistances that could be connected to degraded carbon additive in the composite electrode. In contrast, cycling at 22 °C has been shown to cause morphological damage of the composite electrode with limitations from lowered porosity and particle cracking, in addition causing active electrode material loss. • More developed surface changes occur at the MCMB graphite electrode when cycled at increased temperature. This is indicated by the difficulty of simulating the impedance spectrum without varying the surface properties of exchange current density and area specific capacitance at 55 °C. At both temperatures, cycling causes porosity decrease. Furthermore, the electrode appears little degraded by storage, regardless of temperature. • Pouch-cell impedance spectra show significantly increased current collector resistance when the cells are cycled and stored at 55 °C.
https://doi.org/10.1016/j.electacta.2014.06.081_p5_3 | A temperature increase from 22 °C to 55 °C, which strongly accelerates the full-cell performance loss, does not accelerate different degradation mechanisms in the same manner on the electrode level, as different performance limitations are promoted. This is in line with our related study [17], and is an important implication using temperature as a stress factor for accelerated aging. The comparison of pouch-cell impedance with that of the electrodes indicates that the relative electrode shift from cyclable lithium loss, thereby changed operating SOC- window when measuring RPTs, contribute largely to the pouch-cell impedance increase seen at EOL.
https://doi.org/10.1016/j.electacta.2014.06.157_p1_2 | LiFePO4 (LFPO) are extensively investigated as one of promising cathode materials for lithium ion batteries owing to high theoretical capacity, high reversibility of Li+ insertion/extraction, high safety and environmental benignity [1], [2], [3], [4], [5]. According to the cathode reaction, electron exchange is accompanied simultaneously in the process of Li+ intercalation and de-intercalation from LFPO. Both electron and ion transport are critical for LFPO to deliver high reversible Li+ capacity. However, poor electronic conductivity (10−9-10−10 S cm−1) and low Li+ diffusion rate (10−4-10−12 cm2 s−1) hinder its electrochemical reaction activity, especially at fast charge-discharge rate [6], [7], [8], [9]. Many efforts have been done to overcome the weakness, such as cation doping in the lattice, carbon coating on the surface, particles nanorization, and so on [10], [11], [12], [13], [14], [15], [16]. Among these methods, carbon coating and adding of conducting additives are the most effective and facile ways to improve the conductivity of LFPO [17]. As a carbon conducting additives, carbon nanotubes (CNTs) were mixed with LFPO in cathode preparation instead of carbon black. CNTs were found to interlace LFPO particles in the form of network structure and improve the electrochemical reversible capacity of LFPO. Currently, graphene nanosheets (GNs), as a two-dimensional carbon nanomaterial, were also added in LFPO as a new carbon conducting additive. It was found that GNs wrapped LFPO and improved rate capability effectively [18], [19], [20], [21], [22], [23]. Undoubtedly, each of MWCNTs and GNs can construct a 3D network structure, which is proved effective to improve electronic conductivity and Li+ transport of LFPO. According to previous literatures [24], [25], it can be deduced that the contacted area and close combination between carbon conducting additives and LFPO do play an important role in electronic conducting and Li+ diffusion. However, it is difficult for GNs or CNTs to surround each LFPO particle closely. In addition, their contacted area is only confined to the outer carbon layer and their combination are very weak without any bonding force.
https://doi.org/10.1016/j.electacta.2014.06.157_p1_3 | Graphene nanoribbons (GNRs), as a resultant from longitudinal splitting of carbon nanotubes by a chemical unzipping, are able to act as another new conducting additives due to their opened carbon nanolayers, large surface area and flexible quasi-one-dimension feature. More importantly, GNRs tend to adhere on the surface of LFPO under the force of electrostatic absorbing because amounts of π-bonded delocalized electrons in the opened carbon layers of GNRs can generate electrostatic interaction with LFPO particles. And oxygen-containing functional groups, such as -OH, -COOH, and -C = O, enable GNRs to dissolve in water and interact with LFPO [26], [27]. GNRs can also interlace LFPO particles to form a three-dimensional network, which is more flexible and tighter than MWCNTs and GNs.
https://doi.org/10.1016/j.electacta.2014.06.157_p1_4 | Herein, graphene nanoribbon-wrapping LFPO hybrid (GNRs@LFPO) was self-assembled by a simple but facile method, as illustrate in Fig. 1. GNRs can closely wrap each of LFPO particles in a flexible network matrix, which can provide fast electron migration and facilitate Li+ diffusion at the same time. And effects of GNRs wrapping and MWCNTs mixing in the electrochemical performance of LFPO are also compared in the work.
https://doi.org/10.1016/j.electacta.2014.06.157_p2_3 | The commercial LFPO samples were provided from Valence Technology. GNRs were synthesized from MWCNTs by a chemical unzipping method [28]. Typically, 0.15 g pristine MWCNTs were added to 60 mL concentrated H2SO4. The solution was stirred continuously for 20 hours, which was followed by adding 0.8 g KMnO4 and heating at 85°C for 5 h. Then the heated solution was chemically reduced by adding 50 mL H2O2 (3 wt.%) and ultrasonically washed with diluted HCl (300 mL, 3 wt.%) for several times. The GNRs aqueous suspension was obtained by centrifugation and washing with deionized water, whose pH was adjusted close to 3. Then, the commercial LFPO particles were directly added to the GNRs aqueous suspension under ultrasonic dispersion for 20 min. At last, GNRs@LFPO solid residue were collected and then heated at 300 °C for 2 h in Ar/H2 atmosphere (100:20, V:V).
https://doi.org/10.1016/j.electacta.2014.06.157_p2_5 | X-ray diffraction (XRD) patterns were recorded from DMAX-2500PC using Cu/Ka radiation (k = 0.15406 nm). Raman spectra were performed on a Raman Spectrometer (LabRAM HR) with the laser as the excitation source at 532 nm. The Brunauer-Emmett-Teller (BET) surface area analysis was performed on a Micrometrics ASAP 2020 apparatus. The morphology and structure of the samples were observed with the focused ion beam scanning electron microscopy (Zeiss Auriga FIB/SEM) and the high-resolution transmission electron microscope (HRTEM, LIBRA 200FE). The zeta potentials were measured by Zeta Probe (Malvern, Zetasizer Nano S90). Thermogravimetric analyses (TGA) were performed from 30 to 800 °C at a heating rate of 15°Cmin−1 in air flow (TGA/DSC1/1100LF).
https://doi.org/10.1016/j.electacta.2014.06.157_p2_7 | Electrochemical tests were carried out in coin cells with a metallic lithium foil as the counter electrode. GNRs@LFPO electrodes were prepared by mixing GNRs@LFPO, acetylene black and polyvinylidene fluoride (PVDF) binder with a weight ratio of 8:1:1 in N-methyl-2-pyrrolidone solvent. The compared LFPO and CNTs@LFPO electrodes were prepared by mixing pure LFPO with acetylene black or MWCNTs and PVDF in a weight ratio of 8:1:1. The resultant slurry was uniformly pasted on an Al foil to prepare the electrode, and then dried at 80 °C in vacuum. The cathode active material on the Al foil was approximately 2.3 mg. 1 M LiPF6 in the volume ratio of 1:1 ethyl methyl carbon (EMC)-dimethyl carbonate (DMC) as the electrolytes. A thin sheet of microporous polyethylene (Celgard 2400) was served as the separator. The cells were assembled in an argon-filled glove box. Charge-discharge tests were performed between 2.7 and 4.3 V with the Battery Test System (Arbin BT 2000) at 25 °C. Cyclic voltammetry (CV) was carried out at 0.05 mV s−1 scanning rate in 2.7-4.2 V versus Li/Li+ potential range (Solartron, 1260 + 1287).
https://doi.org/10.1016/j.electacta.2014.06.157_p3_2 | Fig. 2 shows the XRD patterns of LFPO, CNTs@LFPO, GNRs@LFPO and GNRs. Both LFPO and CNTs@LFPO show well-crystallized diffraction peaks, which can be indexed to orthorhombic olivine LFPO (JCPDS No. 83-2092). But there is no well-shaped diffraction peaks for MWCNTs in the XRD pattern of the CNTs@LFPO. In the case of CNTs@LFPO, the (002) diffraction of MWCNTs is probably overlapped by the (111) diffraction of LFPO, of which the 2θ also appears around 26° as the same as MWCNTs. Notably, a broaden peak appears around 26° in the XRD pattern of GNRs@LFPO due to the (002) diffraction of GNRs, indicating the existence of GNRs in the composite. And the diffraction peaks for LFPO phase keep the same as the patterns of bare LFPO, indicating GNRs wrapping does not change the crystallinity of pristine LFPO [29], [30]. A thermogravimetry plot of LFPO, CNTs@LFPO and GNRs@LFPO was presented in Fig. S2. The weight percentage of CNTs in CNTs@LFPO is calculated to be 10.3% and the GNRs content of GNRs@LFPO is 10.4% according to the thermogravimetry curves.
https://doi.org/10.1016/j.electacta.2014.06.157_p3_4 | The Raman spectra of LFPO, CNTs@LFPO and GNRs@LFPO are shown in Fig. 3. The G band presents for the vibration mode of graphitic carbon while the D band for disorders or defects in carbon. The intensity ratio of D and G bands (ID/IG) stands for the degree of surface disordering for carbon materials. Carbon lines at pristine LFPO and the ID/IG ratio is calculated to be 1.05, which is owing to the presence of amorphous carbon on the surface [31]. For CNTs@LFPO and GNRs@LFPO, the ID/IG ratios are 0.93 and 1.01, respectively. The higher ID/IG ratio of GNRs@LFPO proves that there are more structural defects in GNRs than in CNTs, indicating the chemical splitting destroyed the original layered carbon of MWCNTs to certain degree. In addition, the bands are slightly shifted to lower frequencies in GNRs@LFPO in comparison to those of LFPO and CNTs@LFPO, which is probably caused by surface effects due to electrostatic interaction of GNRs with LFPO on the surface [32].
https://doi.org/10.1016/j.electacta.2014.06.157_p3_6 | SEM images of Fig. 4(a, b) show the morphology CNTs@LFPO hybrid, in which CNTs interlace LFPO particles in series and tend to agglomerate in interspaces among LFPO particles at the same time. The CNTs agglomeration demonstrates that CNTs are not easy to disperse homogeneously only by a simple ultrasonic dispersion. After chemical oxidation splitting, the inner carbon layers of MWCNTs are opened and the unzipped MWCNTs turn to be GNRs. GNRs tend to intertwined with each other to form a flexible 3D network matrix (Fig. S3). Typical SEM image in Fig. 4(c) shows that the hybrid of GNRs@LFPO is totally different from CNTs@LFPO (Fig. S4). The higher magnification in Fig. 4(d) demonstrates that each of LFPO particles is wrapped up totally by GNRs. And all LFPO particles are embedded in the flexible and transparent GNRs network matrix under electrostatic interaction. Zeta potentials are provided to prove the existence of the electrostatic absorbing (Fig. S1). The zeta potentials of GNRs and LFPO are - 10.9 and 2.55 mV in aqueous solution with the pH at 3.6, respectively. GNRs, which are ultralight, flexible, large surface area and electronegative, are easily absorbed on the surface of LFPO under electrostatic force. Besides, it is obviously shown that the gaps between LFPO particles are also filled by the GNRs, which is substantially beneficial to the electronic conductivity.
https://doi.org/10.1016/j.electacta.2014.06.157_p3_8 | The surface area and the porosity distribution of LFPO, CNTs@LFPO and GNRs@LFPO were displayed in Fig. 5. All of the samples exhibited the Type IV adsorption isotherms with the Type H3 hysteresis loop, indicating the presence of slit-shaped pore. The N2 adsorption/desorption isotherms of the samples are fitted based on the BET model. And the BET specific surface area of LFPO, CNTs@LFPO and GNRs@LFPO were measured to be 7.9, 13.1, and 26.2 m2 g−1, respectively. It is noted that the surface area of GNRs@LFPO is the largest, suggesting that the wrapping of GNRs with opened carbon layers enlarge the surface area more effectively than CNTs. Furthermore, the total pore volume (0.124 cm−3 g−1) is also increased, compared those corresponding data of LFPO and CNTs@LFPO (0.03 m2 g−1, 0.06 m2 g−1). Notably, the average pore diameter of GNRs@LFPO is calculated to be17.3 nm, which is similar to that of CNTs@LFPO (16.6 nm). There are more pore volume with the pore width less than 50 nm in the case of GNRs@LFPO, which can facilitate the penetration of electrolytes and transport of solvented Li+ [33].
https://doi.org/10.1016/j.electacta.2014.06.157_p3_10 | Fig. 6 (a, b) display the TEM image of GNRs@LFPO. As can be seen, the smooth surface of LFPO (Fig. S5 (a), (b)) are covered with GNRs. Obviously, a large number of transparent GNRs are closely adhered on the surface of LFPO and the interspaces between LFPO particles are also interlaced by GNRs, which can favor the penetration of the electrolytes to the surface of the cathode active materials, facilitating rate capability and enhanced reversible capacity. Fig. 6(c) shows the high-resolution TEM image for the rectangle region in Fig. 6(b). It confirmed that GNRs with opened layered structure are firmly pasted on the surface of LFPO nanoparticles. Fig. 6(d, e) are the high-resolution TEM images of the rectangle region in Fig. 3(c), respectively. Fig. 6 (d) shows that the d(011) of LFPO is 0.37 nm and Fig. 6(e) illustrates the d(002) of GNRs is 0.34 nm. The corresponding fast Fourier transformations (FFT) images of Fig. 6(c) in Fig. 3(f) also confirmed that the presence of both LFPO particles (diffraction points, corresponding with the Fig. S5 (d)) and GNRs (diffraction rings) [34]. All these images clearly prove that LFPO particles are wrapped by GNRs. In the hybrid of GNRs@LFPO, the wrapping of GNRs can act as a bridge for electron transport and the formation of a flexible 3D conducting network can facilitate enormous electrons transport at fast rate [35].
https://doi.org/10.1016/j.electacta.2014.06.157_p3_12 | Fig. 7(a) show charged-discharge curves of LFPO, CNTs@LFPO and GNRs@LFPO at a rate of 0.1 C in the first cycle. All three samples exhibit a flat voltage plateau around 3.45 V (versus Li+/Li), resulting from the two-phase redox reactions between FePO4 and LFPO. GNRs@LFPO delivered a specific discharge capacity of 152 mA h g−1, which were a little higher than that of LFPO (145 mA h g−1) and CNTs@LFPO (149 mA h g−1). As seen from the inset of Fig. 7(a), the polarization values between the charge and discharge plateaus of LFPO, CNTs@LFPO and GNRs@LFPO were 182, 105 and 39 mV, respectively. The lowest electrochemical polarization of GNRs@LFPO indicates an enhanced conductivity, which can be attributed to the embedding of LFPO in the flexible 3D network matrix of GNRs. The Nyquist plots of LFPO, CNTs@LFPO and GNRs@LFPO in Fig. S6 confirm that the wrapping of GNRs is more effective to improve the electron conductivity of the cathode than the mixing of CNTs. In addition, rate capability of LFPO, CNTs@LFPO and GNRs@LFPO at 0.1, 0.2, 0.5, 1, 2, 5 C rates are compared in Fig. 7(b-d), respectively. The discharge capacity of all samples decreased with the increase of charge-discharge rate. In the case of LFPO, polarization became obviously worse as the cycling number increased and the specific capacity almost faded seriously at 5 C rate. The capacity decay and severe polarization revealed that both bare LFPO and CNTs mixing failed to maintain high electrochemical reaction activity during charge-discharge cycling owing to insufficient electron conductivity. It should be pointed out that GNRs@LFPO exhibit the highest rate capability with the smallest polarization compared with the LFPO and CNTs@LFPO considering that the cathode active materials LFPO are the same.
https://doi.org/10.1016/j.electacta.2014.06.157_p3_14 | Fig. 8(a) illustrates the CV profiles of LFPO, CNTs@LFPO and GNRs@LFPO in the first three cycles at a scan rate of 0.1 mV s−1. For GNRs@LFPO, the oxidation and reduction peaks in the second cycle appear at around 3.55 and 3.32 V with a potential interval of 0.23 V between two redox peaks. By contrast, this interval was 0.35 V for CNTs@LFPO and 0.58 V for LFPO. The decrease of potential interval in CV curves confirms the improved reversibility and reaction activity of GNRs@LFPO, which are due to improvement of electronic conductivity and Li+ diffusion rate, resulting from the flexible network matrix of GNRs. Rate performance of LFPO, CNTs@LFPO and GNRs@LFPO are compared in Fig. 8(b). It can be seen that distinction of reversible capacity is small at low charge-discharge rates. However, with the increase of C rates, the reversible capacity of LFPO and CNTs@LFPO decline seriously. The bare LFPO exhibits a low specific capacity of 74 mA h g−1 at 2 C rate and the CNTs@LFPO delivers a specific capacity of 93 mA h g−1 at the same rate. Moreover, the LFPO and CNTs@LFPO delivered almost no capacity at higher rate. On the contrary, it can clearly seen that the GNRs@LFPO shows much improved rate performance at high charge-discharge current densities. It delivers 129 mA h g−1 at 2 C, which is increased by 36 mA h g−1 compared to LFPO/CNTs at the same condition. Notably, GNRs@LFPO discharged 117, 103 and 76 mA h g−1 at 5, 10 and 20 C rates, respectively. A table is provided in Supplementary Information (Table S1) to compare the electrochemical performance of LFPO/graphene cathode materials with different nanostructures. Compared with previous reports, it can be deduced that GNRs wrapping is effective to improve rate capability of LFPO, especially at high charge-discharge rate, though the resource of LFPO is different from the literatures. To further evaluate the improvement in the electrochemical performance, power and energy densities with a Ragone plot in Fig. 8(c) is calculated according to the galvanostatic capacitance in a voltage window of 2.7-4.3 V at a rate from 0.1 to 20 C. The capacitance is calculated based on the weight of both the Al foil and cathode active materials. The power and energy densities are compared with some other energy storage and conversion devices [36], [37], [38]. The GNRs@LFPO delivers an energy density of 34.1 Wh kg−1 at the highest power density of 2154.5 W kg−1, which is superior to energy density of 41.5 and 30.4 Wh kg−1 at the highest power density of 408.7 and 199.2 W kg−1 delivered by CNTs@LFPO and LFPO, respectively. Fig. 8(d) shows the cyclic performance of the GNRs@LFPO at 10 C charge/discharge rate over 200 cycles. The GNRs@LFPO exhibits an excellent cycling performance at 10 C rates with about 100% coulombic efficiency.
https://doi.org/10.1016/j.electacta.2014.06.157_p3_16 | The GNRs-wrapping LFPO in the flexible network matrix improved the electrochemical performance in comparison to the pristine LFPO and the mixing of CNTs in LFPO. The improvement is probably attributed to the three factors. Firstly, GNRs, as a quasi- one-dimensional flexible carbon nanomaterials, are easy to wrap on the surface of LFPO and interlace LFPO particles to form a flexible network matrix, facilitating the electron conductivity and diffusion of Li+. Secondly, GNRs with opened layered structure are more advantageous than amorphous carbon in increasing the electron conductivity. Thirdly, GNRs wrapping on the surface of LFPO particles closely is under the force of electrostatic absorbing, which is able to maintain high electrochemical reaction activity at fast charge-discharge rate and high cycle stability over hundreds of cycles.
https://doi.org/10.1016/j.electacta.2014.06.157_p4_2 | GNRs are used as a new carbon conducting additive to study the effect on the electrochemical performance of LFPO. The results indicate that the quasi-one-dimensional flexible GNRs wrapped closely on the surface of LFPO particles under electrostatic absorbing and interlace LFPO particles to form a flexible network matrix, which can not only provide fast electron removal, but also facilitate the diffusion of Li+. The GNRs@LFPO shows an improved electrochemical performance, especially at fast charge-discharge rate, compared with LFPO and CNTs@LFPO. It can be concluded that GNRs with opened layered structure will be a new carbon conducting additive for cathode materials, which is able to maintain high electrochemical reaction activity and high cycle stability, especially at fast charge-discharge rate over hundreds of cycles.
https://doi.org/10.1016/j.electacta.2014.07.030_p1_2 | Li ion rechargeable batteries enormously promote the wireless revolution of cell phones, portable computers, digital cameras, and iPads, and thus improve the global communications. Olivine structured LiFePO4, which possesses excellent chemical and thermal stability, is mainly considered to be one of the most promising cathode materials for next-generation Li ion batteries [1]. It is well known that LiFePO4 can provide a high theoretical rate capacity of 170 mAh g−1 and give merits of economic and environmental advantages because of their low cost and nontoxicity [2], [3], [4], [5], [6], [7]. However, due to the inherently poor electrical conductivity (approximately 10−9 to 10−10 S cm−1) [8] and its low Li ion diffusivity constant (approximately 10−14 to 10−16 cm2 s−1) of bulk LiFePO4 [9], high-rate charge-discharge performance of LiFePO4 for applications is severely restricted.
https://doi.org/10.1016/j.electacta.2014.07.030_p1_3 | It is well known that substitution suitable element cations into LiFePO4 could enhance the electrochemical performance of LiFePO4, especially at high-current densities [10]. In the past several years, significant progress has been made in this filed by doping various element cations [11], [12], [13], [14], [15], [16], [17], [18], [19], [20], [21], [22], such as Cu2+, Cr3+, Ti4+, Ni2+, Mn2+, Nd3+, into LiFePO4, and their improved electrochemical performances have been reported. For example, Huang et al. [23] prepared Na+ ion substituted LiFePO4/C and obtained improved reversible capacity of 142 mAh g−1 at 1 C rate. The enhanced behavior of Na+ ion substituted LiFePO4/C (Li0.97Na0.03FePO4/C) product might be attributed to its larger lattice parameters in a and c axis. Otherwise, Whittingham M.S. et al. [24] synthesized vanadium substituted LiFePO4 and discussed the reaction mechanism of the product. They found that vanadium substitution on the Fe site of LiFePO4 could effectively reduce the lattice mismatch between the Li-rich and Li-poor phases. The reduced lattice mismatch suggests a wider solid solution range between Li-rich and Li-poor phases which implies that less energy is required for Li+ ion diffusing from the lithium rich phase to lithium poor phase.
https://doi.org/10.1016/j.electacta.2014.07.030_p1_4 | Due to the advantages of cations substitution on the electrochemical lithium storage performance of LiFePO4, herein we developed an improved solid state reaction strategy to synthesize cupric ion substituted LiFePO4/C products. It is well known that copper have some merits such as low cost and abundant storage. From the research we found that cupric could be well substituted in LiFePO4 via proposed strategy. Interestingly, the XRD result indicate that the substituted cupric could enlarge the interplanar distance of (010) plane of LiFePO4, which may widens the diffusion channels of Li+ along [010] direction. Compared with LiFePO4/C, cupric ion substituted LiFePO4/C composites exhibit enhanced electrochemical activity for Li+ storage and increased high rate capability for electrochemical reaction.
https://doi.org/10.1016/j.electacta.2014.07.030_p2_2 | The cupric ion substituted LiFe1-xCuxPO4/C (x = 0, 0.005, 0.010, 0.015, 0.020, 0.025) cathode material were synthesized via two-step ball milling solid state reaction method. For typical synthesis, Fe2O3, LiH2PO4, and CuO were mixed stoichiometrically based on the desired amount of LiFePO4, and proper citric acid were added as the reducing agent, then the mixture was ball-milled for 5 h. After that, the mixture was heat treated at 700 °C for 12 h under pure nitrogen atmosphere (99.99%) in order to obtain pure cupric ion substituted LiFePO4 products. Carbon-coated cupric ion substituted LiFePO4 was synthesized by adopting citric acid as carbon source. In typical synthesis, superfluous citric acid was added to cupric ion substituted LiFePO4, and then the bulk was ball milled for another 6 h. Finally, the cupric ion substituted LiFePO4/C composites were obtained by heating the mixture at 700 °C for 4 h under pure nitrogen atmosphere (99.99%). The carbon content was ca. 5 wt% in the obtained powders. The method we adopted to measure the carbon content was dissolving the samples into hydrochloric acid solution. After filtrated and dried we got the residual carbon.
https://doi.org/10.1016/j.electacta.2014.07.030_p2_3 | The crystal structure of Cu-substituted LiFePO4/C composites was analyzed using X-ray diffraction (XRD, CuKα, Rigaku D/max-2500/pc operated at 40 kV). X-ray diffraction data were collected with the angle interval form 15° to 55° (2θ). Field-emission scanning electron microscopy (FE-SEM) images and energy dispersive spectroscopy (EDS) maps of as-synthesized products were measured on a scanning electron microscopy (SEM, S-4800 operated at 10 kV). The composition and proportion of the samples were analyzed by inductively coupled plasma-optical emission spectroscopy (ICP-OES, Thermo Scientific iCAP6300, U.S.A). High-resolution transmission electron microscope (HR-TEM) images were measured on transmission electron microscopy (TEM) operated at 200 kV (Model JEM2010).
https://doi.org/10.1016/j.electacta.2014.07.030_p2_4 | For lithium storage characterizations, the as-synthesized cupric ion substituted LiFePO4/C composites were used as cathode materials for electrochemical test. The cathode electrode was fabricated by spreading the mixed slurry (80 wt% active material, 10 wt% polyvinylidene fluorid and 10 wt% acetylene black) onto an Al foil substrate, and then dried at 120 °C in a vacuum drying oven for 12 hours. Half-cells were assembled by using cupric ion substituted LiFePO4/C as working electrode, and using lithium plate as both counter and reference electrodes. The electrolyte was 1 M LiPF6 in a 1:1 v/v mixture of ethylene carbonate (EC) and dimethyl carbonate (DMC). The cell was tested in voltage windows between 2.4 V and 4.2 V (vs. Li) and operated on a Land battery testing system at ambient temperature (25 °C). In the galvanostatic intermittent titration technique (GITT) experiment, the cell was charged at rate of 0.05 C for 2 hours followed by open circuit relaxation for 4 hours. This step was repeated until a cut-off voltage of 4.2 V was reached and followed by a discharge process to reach a voltage of 2.4 V under the same setting condition. The electrochemical impedance spectra (EIS) tests (Frequency range from 0.01 to 100000 Hz) were performed on an electrochemical workstation CHI660E (Chenhua, Shanghai, China).
https://doi.org/10.1016/j.electacta.2014.07.030_p3_2 | Fig. 1 shows the XRD patterns of LiFe1-xCuxPO4/C (x = 0, 0.005, 0.010, 0.015, 0.020, 0.025) products. The crystal phases of all the samples are ordered olivine structure indexed to orthorhombic Pnma and no impurity phase is found, indicating that the cupric ion substitution does not affect the structure of LiFePO4/C. In previous research, Islam et al. demonstrated that the Li+ ion migration occured preferentially along the [010] direction of orthorhombic crystal structure (as illustrated in Fig. 2a) [25], [26], [27], thus widening the channels along [010] direction may further accelerate Li+ ion diffusion. Fig. 2b shows high resolution XRD patterns of (101) planes of LiFe1-xCuxPO4/C (x = 0, 0.005, 0.010, 0.015, 0.02, 0.025) samples. It can be clearly seen that the peaks (around 26.7o) related with (101) planes shift to lower angles with the value of x increasing from 0 to 0.015, and then back to higher angle while x further increased from 0.020 to 0.025. According to Bragg`s law (nλ = 2dsinθ) the lattice parameter d was calculated and it is found d is increased as the diffraction peaks shift to lower angle, indicating that the substituted cupric could enlarge the interplanar distance of (101) plane of LiFePO4. For further analysis, d values related crystal planes that parallelled to [010] direction were also calculated according to XRD, and the result is showed in Table 1. It is apparently seen that all interplanar distances parallelled to [010] direction exhibit exactly the same variation trend with that of (101) facet. From XRD analysis we demonstrate that the appropriate amount of cupric substitution can enlarge the interplanar distance of LiFePO4. Compared with pure LiFePO4, the increased interplanar distance of crystal planes may widens the diffusion channels of Li+, thus further accelerates the structural transformation of LiFePO4 into FePO4 during charge/discharge [28].
https://doi.org/10.1016/j.electacta.2014.07.030_p3_6 | Typical morphologies of LiFePO4/C before and after cupric substitution observed by FE-SEM images are shown in Fig. 3a and b. It is seen that LiFe0.985Cu0.015PO4/C gives the same shape to that of LiFePO4/C. Fig. 3c and d illustrate the TEM images of LiFePO4/C and LiFe0.985Cu0.015PO4/C, respectively. We can see that both the particles of LiFePO4/C before and after cupric substitution are composed of sphere-like nanoparticles, which is in good agreement with the above SEM observations. Additionally, the electron diffraction (ED, Fig. 4d) displays distinct diffraction spot, which are indexed to the planes of olivine structured LiFePO4 crystallites, and that is also well consistent with the XRD results. To better understand the microstructure of LiFePO4/C before and after cupric substitution, high resolution TEM (HR-TEM) images are given in Fig. 3E and F. It can be seen from the HR-TEM (Fig. 3e-f) that the carbon layer is well coated on the surface of LiFePO4 nanoparticles with a thickness of about 4 nm. According to previous literatures, the coated carbon could improve the conductivity of LiFePO4 [29], [30]. For further analysis of LiFe0.985Cu0.015PO4/C, energy-dispersive X-ray spectrometry (EDS) mappings were measured, as illustrated in Fig. 4. Fig. 4a shows a typical nanoparticle of LiFe0.985Cu0.015PO4/C, and Fig. 4 b-f give recorded maps of Cu, C, O, P and Fe signals. From the result we can see that the Cu–K signal is detected all through the particle, indicating that cupric was well substituted in LiFePO4. In addition, all cupric ion substituted LiFePO4/C samples were analyzed with inductively coupled plasma mass spectrometry (ICP) to determine the actual ratios of Fe to Cu (see Supporting Informations Table S1).
https://doi.org/10.1016/j.electacta.2014.07.030_p3_9 | In order to investigate the lithium storage behavior, the as-synthesized cupric ion substituted LiFePO4/C composites were used as cathode materials for electrochemical test. Typical galvanostatic curves of all the electrodes in the 1st and 20th discharge/charge cycle at rate of 1 C are showed in Fig. 5a and b, respectively. The initial capacities of LiFe1-xCuxPO4/C products with x = 0, 0.005, 0.010, 0.015, 0.020 and 0.025 are 116.9 mAh g−1, 135.1 mAh g−1, 150.2 mAh g−1, 152.1 mAh g−1, 130.6 mAh g−1 and 121.9 mAh g−1, respectively. It is seen that LiFe0.985Cu0.015PO4/C presents the highest capacity among all samples. From the XRD analysis we have demonstrated that LiFe0.985Cu0.015PO4/C with x = 0.015 showed the maximum increased interplanar distance due to substitution of cupric. Thus the best performance of LiFe0.985Cu0.015PO4/C might be caused by its widened channels which accelerate Li+ diffusion. Fig. 5c displays typical discharge/charge curves of all electrodes in the 20th cycle. We can see that after 20 cycles LiFe0.985Cu0.015PO4/C electrode still retains a reversible capacity of 161 mAh g−1, whereas other electrodes show degraded capacity. Additionally, the specific capacity versus discharge cycle curves of LiFe1-xCuxPO4/C (x = 0.015) at 1 C rate between voltage window of 4.2-2.4 V are shown in Fig. 5c. It is seen that the LiFe0.985Cu0.015PO4/C electrode performs a stable cyclability.
https://doi.org/10.1016/j.electacta.2014.07.030_p3_11 | For further test, Fig. 6 displays the performances of LiFePO4/C and LiFe0.985Cu0.015PO4/C electrodes at various discharge rates. Fig. 6a and b illustrate typical voltage-capacity curves of LiFePO4/C and LiFe0.985Cu0.015PO4/C electrodes at the rates of 1, 2, 5, and 10 C. It is shown that LiFePO4/C gives the discharge capacities of 121.9, 124.4, 97.3 and 44.9 mAh g−1 at the 1st, 11st, 21st, and 31st cycle, which is much lower than that of LiFe0.985Cu0.015PO4/C which achieves the capacities of 152.4, 144.4, 126.7 and 110.5 mAh g−1, respectively. Besides, from cyclability test showed in Fig. 6c we can see that the LiFe0.985Cu0.015PO4/C electrode exhibits excellent performance for Li+ storage with higher capacity and rate capability than that of LiFePO4/C.
https://doi.org/10.1016/j.electacta.2014.07.030_p3_13 | Galvanostatic intermittent titration technique (GITT) is commonly used to investigate the chemical diffusion coefficient in solid solution system, and it could also provide comparative information of the electrode kinetics through the voltage relaxation time to equilibrium potential and the magnitude of overpotential. For further research on the reaction kinetics of LiFePO4/C before and after cupric substitution, Fig. 7 displays the typical GITT curves of LiFePO4/C and LiFe0.985Cu0.015PO4/C and Fig. 7b gives magnified dotted region in Fig. 7a. It can be seen that LiFe0.985Cu0.015PO4/C electrode shows a more narrow equilibrium potential hysteresis and exhibits a much shorter relaxation time to reach the equilibrium potential, indicating a lower polarization of LiFe0.985Cu0.015PO4/C electrode during charge/discharge than that of LiFePO4/C electrode. Moreover, Fig. 8 shows GITT experiment`s potential response of the LiFePO4/C and LiFe0.985Cu0.015PO4/C electrodes in the plateau region of charge state. The Es value in the plateau region is smaller than 3 mV, which is approximate for the material to obtain a quasi-steady state. Assuming one-dimensional diffusion in a solid electrode based on the Fick`s second law, the diffusion coefficient of Li+ (D) could be calculated based on the formula [31]: where t denotes the constant current pulse time (7200 s), mB, VM (44.11 cm3 mol), and MB are the mass, the molar volume, and the molar mass of the electrode material, respectively. S is the area of the electrode-electrolyte interface, ΔES and ΔEt represent the change of the steady-state voltage during a single-step GITT experiment and the total change of cell voltage during a constant current pulse t of a single-step GITT experiment. The lithium ion diffusion coefficients of LiFePO4/C electrode and LiFe0.985Cu0.015PO4/C electrode were calculated to be 4.99 × 10−14 cm2 S−1 and 3.62 × 10−13 cm2 S−1, respectively. The reduced polarization overpotential and enhanced ion diffusion coefficients of LiFe0.985Cu0.015PO4/C can demonstrate that LiFe0.985Cu0.015PO4/C exhibits a much faster kinetics than that of LiFePO4/C.
https://doi.org/10.1016/j.electacta.2014.07.030_p3_16 | Fig. 9 shows the electrochemical impedance spectra (EIS) of the LiFePO4/C and LiFe0.985Cu0.015PO4/C electrodes after 2 cycles at 50% of discharge state. It is seen that both the EIS curves are composed of a depressed semicircle in high frequency region and a straight line in low frequency region. An intercept at the Zre axis in the high frequency region corresponds to the ohmic resistance (Rs) of the electrolyte and electrode. The semicircle in the middle frequency range indicates the charge transfer resistance (Rct). The charge transfer resistance is related to the complex reaction of charge transfer process between the electrolyte and the active materials [32], [33]. The straight line in the low frequency region corresponds to the Warburg impedance (Zw) resulting from the diffusion of the lithium-ion in the bulk of the electrode material. A simplified equivalent circuit model (Fig. 9) is constructed to analyze the impedance spectra. A constant phase element CPE is placed to represent the double layer capacitance and passivation film capacitance [34]. The capacitance resistance is so small that it can be negligible. From the fitting result listed in Table 2 we can see that LiFePO4/C and LiFe0.985Cu0.015PO4/C electrodes showed the charge transfer resistances (Rct) of 330.8 and 142.1 Ω, respectively. The smaller Rct value of LiFe0.985Cu0.015PO4/C electrode than LiFePO4/C electrode indicates that the Li+ insertion/extraction process much more easily occurs in LiFe0.985Cu0.015PO4/C electrode than in LiFePO4/C electrode.
https://doi.org/10.1016/j.electacta.2014.07.030_p3_20 | Where R is the gas constant, T is the absolute temperature, n is the charge transfer number, Rct is the charge transfer resistance and F is the Faraday constant. The exchange current density (I0) values of the LiFePO4/C and LiFe0.985Cu0.015PO4/C electrode are 0.0776 mA g−1 and 0.1807 mA g−1, respectively. This result implies that the electrochemical catalytic activity of the LiFe0.985Cu0.015PO4/C electrode is higher than that of LiFePO4/C electrode. Moreover, the lithium ion diffusion coefficient can also be obtained according to the inclined line in EIS spectra (see Supporting Informations Fig. S1 for more details). The lithium ion diffusion coefficients of LiFePO4/C electrode and LiFe0.985Cu0.015PO4/C electrode were calculated to be 8.09 × 10−14 cm2 S−1 and 1.86 × 10−13 cm2 S−1, respectively. The enhanced behavior of LiFe0.985Cu0.015PO4/C electrode is attributed to the substitution of cupric which widens the diffusion channels for Li+ migration.
https://doi.org/10.1016/j.electacta.2014.07.030_p4_2 | Due to the advantages of cations substitution on the electrochemical lithium storage performance of LiFePO4, herein we successfully developed an improved solid state reaction strategy to synthesize cupric ion substituted LiFePO4/C products. The SEM mapping demonstrates that the cupric is well substituted in LiFePO4. Interestingly, the XRD spectra indicate that the substituted cupric can enlarge the interplanar distance of planes that parallelled to [010] direction of LiFePO4 crystallines, which may widen the diffusion channels of Li+ along [010] direction. Compared with LiFePO4/C, the cupric ion substituted LiFePO4/C composite exhibits enhanced electrochemical activity for Li+ storage and increased high rate capability for electrochemical reaction.
https://doi.org/10.1016/j.electacta.2014.07.042_p1_2 | Lithium-ion batteries are important for energy storage in a wide variety of applications including portable electronic devices, hybrid electric vehicles (HEVs) and large-scale energy production. The performance of lithium-ion batteries depends on the materials used. Generally, lithium-ion batteries are based on liquid electrolytes composed of a lithium salt dissolved in organic solvents such as alkyl cyclic carbonate mixtures [1], [2], [3]. Such electrolytes provide suitable ionic conductivity (> 1 mS cm−1 at room temperature), but they can lead to system failures due to their sensitivity towards moisture and ignition during possible overheating and overcharging (volatile solvent vapors may easily undergo further reactions).
https://doi.org/10.1016/j.electacta.2014.07.042_p1_3 | Ionic liquids (ILs) have been attracting interest for lithium and lithium-ion batteries due to their non-volatile structure and non-flammability. Using ionic liquids as components of the electrolyte (solvent for the lithium salt) increases safety level for the use of these batteries. These non-volatile organic compounds, non-flammable and known for their good conductivity (25 mS cm−1 at 20 °C) also exhibit an outstanding chemical and thermal stability in a temperature range from −90 to 350 °C, as well as an electrochemical stability window up to 5 V [4], [5], [6], [7].
https://doi.org/10.1016/j.electacta.2014.07.042_p1_4 | In turn, the use of a polymer electrolyte eliminates the need for the containment of the liquid electrolyte, which simplifies cell design, as well as improves safety and durability. Polymer electrolytes (PEs) have been extensively studied [2], [8], [9], [10], [11], [12] as alternative electrolytes. In some polymer electrolytes, lithium salts are solvated by polymer chains [13], [14], [15], while others are formed in situ polymerization of monomers in the presence of salt solutions [16], [17], [18]. Most frequently, films of porous polymers are pre-prepared and filled with electrolyte in a second, separate preparation step (the soaking method) [19], [20]. When a solvent is added to form a polymer gel, the result is gel-type polymer electrolytes that exhibit good conductivity; however, they contain volatile solvents. In contrast, when instead of the solvent an ionic liquid is used, then the problem of volatility is eliminated.
https://doi.org/10.1016/j.electacta.2014.07.042_p1_5 | Taking into account the advantages of both components, a polymer electrolyte with an ionic liquid seems to be a good candidate to be used as an electrolyte in lithium ion batteries. Typically, polymer electrolytes with ionic liquids are formed by immobilizing a solution of a lithium salt in ionic liquid into the polymer matrix. The resulting polymer electrolytes may have acceptable conductivity, good mechanical properties and they do not contain volatile components. The next approach consists in synthesizing functional polymeric materials through the polymerization of ionic liquid monomers to be used as matrices for polymer electrolyte systems. The increased interest in polymerized ionic liquids (PILs) is due to their comparatively high ionic conductivity and good mechanical strength [21], [22]. Various polymers such as PEO [23], [24], [25], [26], [27], [28], [29], [30], [31], homo- and co-polymers of poly(vinylidene fluoride) (PVdF) [32], [33], [34], [35], [36], [37] and poly(ethylene glycol) dimethyl ether [38] have been used to prepare polymer electrolytes with ionic liquids and have been studied over the last few years. Among them PVdF and its copolimers are important due to their high strength and good stability [39], [40], [41]. PVdF based polymer electrolytes are highly anodically stable due to the presence of a strong electron-withdrawing functional group (–C–F) [9]. A polymer electrolyte comprising PVdF/EC-PC and a lithium salt (LiCF3SO3, LiPF6 or LiNTf2) was prepared and intensively studied. In turn, J.-K. Kim and his co-workers developed two PVdF-based polymer membranes based on ionic liquid and organic carbonate electrolytes and successfully tested them in a lithium-battery with a carbon coated LiMn0.4Fe 0.6PO4 cathode [42].
https://doi.org/10.1016/j.electacta.2014.07.042_p1_6 | Ionic liquid based on the cyclic, quaternary ammonium cation as N-methyl-N-propyl-piperidinium (MePrPip) and bis(trifluoromethanesulfonyl)imide (NTf2) as the anion have been successfully proposed for use in lithium batteries in view of their suitable electrochemical stability, sub-ambient melting temperature, high conductivity (about 2.3 mS cm−1) and stable reduction potential (about −0.3 V vs. Li/Li+) [4], [43].
https://doi.org/10.1016/j.electacta.2014.07.042_p1_7 | LiFePO4 (LFP) is currently considered as one of the most promising cathode materials because of its low cost, high theoretical capacity (170 mAh g−1), thermal stability, high intrinsic safety and long cycling life [44], [45], [46]. In addition, the redox potential is ca. 2.5–4.0 V vs. Li+/Li, which is the potential window required for common electrolytes. A major disadvantage of LiFePO4 is its low electronic conductivity (∼10−9 S cm−1), which increases impedance of the electrode and decreases its rate capacity [47]. To improve conductivity of the LiFePO4 particles, they may be covered with thin layers of carbon or conductive metallic phases may be added [48], [49]. Another problem of the cathode is its low volumetric energy density, which prevents the use of this material for applications that require high energy (i.e. electric vehicles, EVs) [2]. LiFePO4 has been shown to have excellent performance levels in lithium batteries based upon both polymer electrolytes [21] and liquid electrolytes [50].
https://doi.org/10.1016/j.electacta.2014.07.042_p1_8 | Spinel lithium titanate, Li4Ti5O12 (LTO), due to its specific properties is attracting much attention as an alternative material replacing carbon based anodes in lithium-ion batteries. This material is characterized by high reversibility of the Li+ insertion/extraction process with a negligible structure change (the so-called “zero strain” insertion material) during charge–discharge cycling, a flat operating voltage and high thermal stability in both the charged and discharged state [51], [52]. Due to a low reduction potential of around 1.55 V vs. Li/Li+, the current issues in terms of safety such as e.g. dendrite formation, lithium plating or electrolyte decomposition, can be avoided. The main drawback of this material when compared to conventional graphite is its low theoretical capacity (175 mAh g−1) [53], [54]. However, all the above mentioned advantages of the LTO anode facilitate its wide use in many circumstances (e.g. plug-in electric vehicles, PEVs) in place of the graphite anode [2].
https://doi.org/10.1016/j.electacta.2014.07.042_p1_9 | The general aim of the present study was to prepare a new, non-flammable polymer electrolyte based on poly(vinylidene fluoride) polymer (PVdF), lithium bis(trifluoromethanesulphonyl) imide (LiNTf2) salt and N-methyl-N-propylpiperidinium bis(trifluoromethanesulphonyl)imide ionic liquid (MePrPipNTf2). The MePrPipNTf2-LiNTf2-PVdFpolymer electrolyte system was characterized in terms of ionic conductivity and thermal stability. Electrochemical properties of the polymer electrolyte were tested with LiFePO4 and Li4Ti5O12 electrodes.
https://doi.org/10.1016/j.electacta.2014.07.042_p2_2 | Lithium titanium oxide (Li4Ti5O12, BET surface area 32.6 m2 g−1, <200 nm particle size, Aldrich,), lithium iron phosphate (LiFePO4, carbon coated, battery grade, BET surface area 15.4 m2 g−1, Aldrich), carbon black (CB, Alfa Aesar), poly(vinylidene fluoride) (PVdF, MW =180 000 Fluka), lithium foil (Aldrich, 0.75 mm thick), vinylene carbonate (VC, Aldrich), N-methyl-2-pyrrolidinone (NMP, Fluka), N, N-dimethylacetamide (DMA, Aldrich), dimethyl carbonate (DMC, Aldrich) and lithium bis(trifluoromethanesulphonyl)imide (LiNTf2, Fluka) were used as received.
https://doi.org/10.1016/j.electacta.2014.07.042_p2_4 | N-methyl-N-propylpiperidinium bis(trifluoromethanesulphonyl)imide (MePrPipNTf2) was prepared according to the literature [55], by reacting N-methylpiperidinium (Aldrich) with propylbromide (Aldrich) followed by metathesis with lithium bis(trifluoromethanesulphonyl)imide. The water content in the ionic liquid, analyzed with a standard Karl–Fisher titrant (Aldrich), was below 5 ppm. Liquid electrolyte (0.4 M LiNTf2 in MePrPipNTf2) was obtained by dissolution of solid LiNTf2 salt in liquid MePrPipNTf2 at room temperature in a dry argon atmosphere in a glove box.
https://doi.org/10.1016/j.electacta.2014.07.042_p2_5 | Polymer electrolytes (PEs) were prepared by the casting technique, developed in our laboratories, as previously described [56]. The polymer (PVdF) was swollen in N, N-dimethylacetamide (DMA) at 50 °C and after 24 hours the polymer solution was mixed with the electrolyte (0.4 M LiNTf2 in MePrPipNTf2). The resultant viscous solution was cast onto a glass plate. In order to evaporate the volatile solvent (DMA), the plate was placed in a desiccator. Slow evaporation of the solvent takes place in the stream of dry argon, first at room temperature, then at 60 °C and finally at reduced pressure. The composition of the system was monitored by weight (with an accuracy of 10−4 g). If the weight of non-volatile components was achieved, this suggested that DMA was completely removed. The composition of the final foil was: LiNTf2 (2.5 wt.%), MePrPipNTf2 (67.4 wt.%) and PVdF (30.1 wt.%). The resulting gel-type polymer electrolytes were self-standing membranes, optically homogeneous and transparent. Polymer electrolytes were soaked with a drop of vinylene carbonate (VC, 5% - 7%) before cell assembly. The content of VC in the electrode was estimated by weight. The composition of the final polymer electrolytes is listed in Table 1. Table 1. Polymer electrolytes (PE) composition. Electrolyte Composition PE1 LiNTf2 (2.3 wt.%), MePrPipNTf2 (62.8 wt.%), PVdF (27.8 wt.%), VC (7.0 wt.%) PE2 LiNTf2 (2.3 wt.%), MePrPipNTf2 (63.4 wt.%), PVdF (28.8 wt.%), VC (5.5 wt.%)
https://doi.org/10.1016/j.electacta.2014.07.042_p2_6 | Electrodes were prepared using the casting technique from a slurry of Li4Ti5O12 or LiFePO4, carbon black (CB) and PVdF in N-methyl-2-pyrrolidone (NMP, Fluka). The ratio of components (LTO):(CB):(PVdF) and (LFP):(CB):(PVdF) was 85:5:10 (by weight). The layer of the LTO electrode on a copper foil (Hohsen, Japan, area 0.875 cm2) and the olivine electrode on a golden current collector (area 0.875 cm2) were formed by vacuum evaporation of the solvent (NMP) at 120 °C. Electrodes typically contained 2.4 mg–3.0 mg cm−2 of LTO and LFP. A round-shaped lithium electrode was cut off from the metallic-lithium foil (Aldrich, 0.75 mm thick) and was used as the counter and reference electrode.
https://doi.org/10.1016/j.electacta.2014.07.042_p2_8 | Conductivity of polymer electrolytes, sandwiched between two gold blocking electrodes, was measured upon heating in the Swagelok® connecting tube, placed in an air thermostat. The corresponding conductivity data for liquid electrolytes was measured in a two electrode (Pt) thermostated conductometric glass cell with the constant of 4.80 cm−1. During conductivity measurements of the electrolyte impedance were recorded between 1 Hz and 10 kHz at the amplitude of 10 mV. Electrochemical impedance spectroscopy (EIS) was performed with the use of the G750 Potentiostat/Galvanostat Measurements System (Gamry, USA).
https://doi.org/10.1016/j.electacta.2014.07.042_p2_9 | Scanning electron microscopy (SEM) of polymer electrolytes was performed with the Tescan Vega 5153 apparatus. The decomposition temperature of polymer electrolytes was investigated by thermal gravimetry (the STA 449 F3 Jupiter TG/DTA analyser NETZSCH-Gerätebau GmbH), recording weight loss from 25 up to 450 °C at 2 °C min−1.
https://doi.org/10.1016/j.electacta.2014.07.042_p2_11 | The electrochemical characteristic of the LTO/Li, LFP/Li and LFP/LTO cells was investigated using cyclic voltammetry (CV), galvanostatic charge/discharge tests and electrochemical impedance spectroscopy (EIS). Cyclic voltammetry of the LTO electrode was measured in the potential range of 0.9–2.5 V vs. Li/Li+ with the scan rate of 0.01 mV s−1. The CV of the LiFePO4 electrode was performed in the voltage range of 3.0 - 4.0 V vs. Li/Li+ at a scan rate of 0.01 mV s−1. The cycling measurements were taken with the use of the ATLAS 0461 MBI multichannel electrochemical system (Atlas-Solich, Poland) at different current densities: C/10–1 C for LFP and LTO electrodes. Constant current charging/discharging cycles for the LTO/Li cell were conducted between 1.0 and 3.0 V versus the lithium reference. However, the galvanostatic charge/discharge tests for LiFePO4/Li and LiFePO4/Li4Ti5O12 were carried out in the voltage range of 1.0–2.8 V vs. Li/Li+. Impedance spectra were obtained using a frequency response analyser at a frequency range of 100 kHz–10 mHz, at the open circuit potential and amplitude of 10 mV. Deconvolution of the spectra was performed with the Z-view software (Scribner Associates Inc., USA).
https://doi.org/10.1016/j.electacta.2014.07.042_p3_3 | Fig. 1 shows the temperature dependence of ionic conductivity for polymer electrolyte (PE2: LiNTf2 (2.3 wt.%), MePrPipNTf2 (63.4 wt.%), PVdF (28.8 wt.%), VC (5.5 wt.%). As it may be observed in this figure, the sample shows an increase in conductivity simultaneously with an increase in temperature. This is the result of faster ion movement when the temperature increases. The value of ionic conductivity reaches 4.4 and 7.9 mS cm−1 at 25 and 69 °C, respectively. Activation energy of the conducting process was 12.4 kJ mole−1. The relatively low value of activation energy indicates that ions in the quaternary polymer electrolyte migrate relatively easily. Conductivity and activation energy of quaternary LiNTf2 + MePrPipNTf2 + PVdF+ VC polymer electrolyte at room temperature are comparable to that for PEs with the PVdF-co-HFP matrix [14]. Conductivity and activation energy of the membrane with a copolymer were 4.2 mS cm−1 (298 K) and 14.35 kJ mole−1, respectively. However, room temperature conductivity of the ternary LiNTf2 (2.5 wt.%), MePrPipNTf2 (67.4 wt.%), PVdF (30.1 wt.%) polymer electrolyte was much lower, amounting to 0.46 mS cm−1. Also, the conductivity range of 10−4 to 10−3 S cm−1 was obtained for systems with PEO or PVdF-co-HFP/PMMA [28], [36], [37]. The conductivity value of neat MePrPipNTf2 and 0.4 M LiNTf2 in MePrPipNTf2 solution at 25 °C is 1.42 and 0.86 mS cm−1, respectively. The decrease in conductivity after an addition of the lithium salt solid is probably due to an increase in viscosity. The same effect of conductivity reduction from 1.4 mS cm−1 to 0.73 mS cm−1 was reported in the literature for the 0.3 mole kg−1 solution of LiNTf2 in MePrPipNTf2 [56], [57]. In turn, the addition of the VC to the liquid system (without the polymer) results in an increase in conductivity (2.8 mS cm−1 for the 0.4 M LiNTf2 in MePrPipNTf2 + 10 wt.% VC). Download : Download full-size image Fig. 1. The dependence of ionic conductivity on temperature for PE2.
https://doi.org/10.1016/j.electacta.2014.07.042_p3_4 | Ternary LiNTf2 + MePrPipNTf2 + PVdF or quaternary LiNTf2 + MePrPipNTf2 + PVdF+ VC polymer electrolytes, prepared by the casting technique, had a form of transparent foils of 0.16 mm - 0.20 mm in thickness. The surface morphology of a typical gel-type foil of 0.17 mm in thickness is shown in Fig. 2. The surface of the membrane (Fig. 2 b) shows a porous structure of the system. A spherical granular morphology with large pores is observed. As it can be seen after electrochemical charge and discharge cycles (Fig. 2 c), the polymer electrolyte has more voids (larger pores). As a result, the membrane combines good conductivity (liquid electrolyte inside pores) and mechanical stability (the polymer matrix). In addition, PVdF has good electrochemical stability and affinity for Li+ ions, so it can be widely used as the polymer matrix of PE in lithium ion polymer batteries. Download : Download full-size image Fig. 2. SEM images of the a) cross section of polymer electrolyte b) surface c) surface after electrochemical charge/discharge cycles.
https://doi.org/10.1016/j.electacta.2014.07.042_p3_5 | Thermal stability is an important property for electrolytes in lithium-ion batteries. Thermal stability of the polymer electrolyte was assessed by thermo-gravimetric analysis under flowing nitrogen in the temperature range between 25 °C and 450 °C. Stability was very high over a wide range of temperatures, as demonstrated in Fig. 3, which shows a two-step weight loss process. The first step of weight loss up to 210 °C (only 5%) is related to the evaporation of vinylene carbonate. The second step of weight loss, which starts above 310 °C, is due to the degradation of the materials. This result indicates that the polymer membrane can be safely used in Li-based polymer batteries for high-temperature applications. Download : Download full-size image Fig. 3. Thermo-gravimetric analysis, under flowing nitrogen in the temperature range between 25 °C and 450 °C, of sample PE2.
https://doi.org/10.1016/j.electacta.2014.07.042_p3_7 | 3.2.1. LiFePO4 cathode The electrochemical behaviour of the LiFePO4/PE1: LiNTf2 (2.3 wt.%), MePrPipNTf2 (62.8 wt.%), PVdF (27.8 wt.%), VC (7.0 wt.%)/Li system was investigated using cyclic voltammetry. The obtained voltamogramms are shown in Fig. 4. As it can be seen in this figure, the oxidation peak (Li+ deinsertion) was observed at the potential of ca. 3.59 V in the first cycle and 3.53 V in the next cycles. This difference seemingly results from the formation of the SEI layer during the first cycle. The reduction peak (Li+ insertion) appears at about 3.35 V. The peaks in subsequent cycles (the second and third cycle) are sharp, narrow and almost identical, indicating reversibility of Li ion insertion and extraction for the LiFePO4 cathode. Download : Download full-size image Fig. 4. Cyclic voltammogram of LiFePO4 with PE1 vs. Li/Li+. Scan rate: 0.01 mV s−1. The position of anodic and cathodic peaks is in agreement with the redox potential of the electrochemical process (E = 3.4 V vs. Li+/Li) determined from charging/discharging tests. The CV results indicate that the polymer electrolyte has an excellent compatibility and electrochemical stability on cathode materials. A similar CV curve was observed previously by other authors [21], [58]. The (PE2) LiNTf2 (2.3 wt.%), MePrPipNTf2 (63.4 wt.%), PVdF (28.8 wt.%), VC (5.5 wt.%) polymer electrolyte was tested in a Li/LiFePO4 cell. Fig. 5 shows the first, tenth and fortieth charge/discharge profiles of an LFP electrode, at a low charge/discharge rate of C/10 (1 C = 170 mAg−1). The charge/discharge voltage plateau occurs at around 3.45 V and 3.40 V vs. Li/Li+, respectively. These results are in accordance with the value obtained in CV (Fig. 4). The initial charge and discharge capacities are 190 and 165 mAh g−1, respectively. Therefore, the initial coulombic efficiency is only 87%. The observed large differences between the charging and discharging capacity may, in fact, be associated with the formation of the passivation layer on the electrode surface in the first cycle. In the second and subsequent cycles reversible capacity is high and amounts to 163 mAh g−1. The discharge capacity after 40 cycles at the C/10 rate remains stable, above 161 mAh g−1 with the capacity retention of 99%. The reversible capacity is high and accounts for 95% of the theoretical value. Download : Download full-size image Fig. 5. Galvanostatic charge/discharge profile of LiFePO4/PE2/Li cell at C/10. Fig. 6 illustrates cycling performance of a LiFePO4/PE2: LiNTf2 (2.3 wt.%), MePrPipNTf2 (63.4 wt.%), PVdF (28.8 wt.%), VC (5.5 wt.%)/Li battery at different current rates. The results show a very good capacity retention during cycling tests at medium rates (C/5 - C/2). A good capacity, ca. 151 mAh g−1 corresponding to 89% of the theoretical capacity, is discharged at C/5, while moderate values (122 mAh g−1, 72%) are obtained at higher rates (C/2). A dramatic decrease in capacity is observed up to 1 C (82 mAh g−1), suggesting that the limiting current density is above this value. It should be noted that a return to the smaller current density (C/10) again results in an increase of specific capacity to 159 mAh g−1. Download : Download full-size image Fig. 6. Discharging capacity of LFP¦PE2¦Li cell at different C rates.
https://doi.org/10.1016/j.electacta.2014.07.042_p3_8 | 3.2.2. Li4Ti5O12 anode Cyclic voltammograms of the LTO electrode in a half-cell with PE2: LiNTf2 (2.3 wt.%), MePrPipNTf2 (63.4 wt.%), PVdF (28.8 wt.%), VC (5.5 wt.%) are shown in Fig. 7. The CV clearly shows one set of well-defined current peaks at 1.48 and 1.61 V, which correspond to the two phase equilibrium between Li4Ti5O12 and Li7Ti5O12. The peak currents and the peak potentials did not change significantly during cycling. The shape of the peaks in CV curves indicates good reversibility of Li ion insertion into, and deinsertion from the LTO spinel. The difference between the cathodic and anodic peak potentials is only 0.13 V, indicating a fairly rapid process of diffusion of lithium ions into the polymer electrolyte with MePrPipNTf2 and the solid-state body of bulk spinel Li4Ti5O12. Download : Download full-size image Fig. 7. Cyclic voltammogram of Li4Ti5O12 with PE2 vs. Li/Li+. Scan rate: 0.01 mV s−1. Fig. 8 shows charge–discharge curves of the LTO/Li half cell using the (PE1) LiNTf2 (2.3 wt.%), MePrPipNTf2 (62.8 wt.%), PVdF (27.8 wt.%), VC (7.0 wt.%) polymer electrolyte tested under a current of 17.5 mA g−1 (C/10). The discharge and charge voltage plateaus are located at 1.54 V and 1.57 V, respectively. The low polarization of around 30 mV between the charge and discharge curves reflects high-rate performance of these LTO/PE1/Li cells. The capacity of the discharging and charging processes at the first cycle was 202 and 164 mAh g−1, respectively, resulting in a coulombic efficiency of 81%. In subsequent cycles coulombic efficiency increased to reach 99% after 40 cycles (reversibility capacity was ca. 160 mAh g−1). Then the reversible capacity is not low and accounts for 91% of the theoretical value, which is a good result and provides promising prospects for further research. Download : Download full-size image Fig. 8. Galvanostatic charge/discharge profile of Li4Ti5O12/PE1/Li cell at C/10. The PE1 polymer electrolyte was tested in the Li4Ti5O12/Li cell at different current densities (C/10, C/5, C/2, 1 C). The results are presented in Fig. 9. The Li4Ti5O12/PE1: LiNTf2 (2.3 wt.%), MePrPipNTf2 (62.8 wt.%), PVdF (27.8 wt.%), VC (7.0 wt.%)/Li cell shows a very good cycling performance in the range of C/10-C/2 rates. When current density is doubled (from C/10 to C/5), reversible capacity only decreases slightly to 158 mAh g−1. At the C/2 rate, the cell yielded a 99% coulombic efficiency in the first cycle and achieved a reversible capacity of 133 mAh g−1. Specific capacity of the cell drops to only 120 mAh g−1 at 1 C, which corresponds to 69% of theoretical capacity. Download : Download full-size image Fig. 9. Discharging capacity of LTO¦PE2¦Li cell at different C rates.
https://doi.org/10.1016/j.electacta.2014.07.042_p3_9 | 3.2.3. EIS of the LFP¦PE and the LTO¦PE system To understand the large variances between the charging and discharging capacity of LiFePO4 and Li4Ti5O12 in the first cycle, EIS was performed. The Nyquist plots of LFP and LTO are shown in Figs 10 and 11. Fig. 10 shows impedance spectra of LiFePO4 charged to 4.0 V, twice charged to 4.0 V and after 200 cycles, while Fig. 11 shows impedance spectra of Li4Ti5O12 discharged to 1.0 V, twice discharged to 1.0 V and after 200 cycles. Each plot has a flat quasi-semicircle (a superposition of two semicircles): one semicircle is in the high-to-medium frequency region and is attributed to resistance of the surface film (RSEI) covering on the LiFePO4 cathode and Li4Ti5O12 anode, and the other - in the low frequency region - approximately represents charge transfer resistance (Rct). Therefore, an equivalent circuit representing the electrode¦electrolyte system, used for deconvolution of impedance spectra (shown in Fig. 12), consisted of RSEICSEI and RctCct together with diffusion impedance represented by the Warburg element (ZW) and electrolyte resistance Rel. Impedance ZW is mainly due to the Li-ion diffusion in the electrolyte, in the SEI and from intercalation between the LiFePO4 and Li4Ti5O12 particles. Impedance parameters of the batteries prepared from the LiFePO4 and Li4Ti5O12 are shown in Table 2. After initial charging, SEI resistance of the LiFePO4/PE2: LiNTf2 (2.3 wt.%), MePrPipNTf2 (63.4 wt.%), PVdF (28.8 wt.%), VC (5.5 wt.%)/Li system was RSEI = 74 Ω, while charge transfer resistance was Rct = 116 Ω (Fig. 10). However, after galvanostatic charging/discharging/charging RSEI and Rct significantly decreased to 15 Ω and 53 Ω, respectively. Subsequent charge and discharge cycles do not cause large changes in the values of RSEI and Rct. In the case of the Li4Ti5O12electrode, the biggest change in the value of RSEI followed by the first and second discharge process were 86 Ω and 22 Ω, respectively (Fig. 11). After 200 cycles SEI resistance was RSEI = 17 Ω, while charge transfer resistance was Rct = 53 Ω. As it can be seen, the essential protective layer formation takes place in the first cycle. In subsequent cycles it is followed by structural changes, resulting in a decrease of resistance. In both cases charge transfer resistance exceeds SEI resistance two- or even three-fold. This result shows that charge transfer resistance plays a predominant role in governing Li-ion transport in both LiFePO4/PE2: LiNTf2 (2.3 wt.%), MePrPipNTf2 (63.4 wt.%), PVdF (28.8 wt.%), VC (5.5 wt.%)/Li and Li4Ti5O12/PE1: LiNTf2 (2.3 wt.%), MePrPipNTf2 (62.8 wt.%), PVdF (27.8 wt.%), VC (7.0 wt.%)/Li cells. Download : Download full-size image Fig. 10. Impedance spectroscopy of the LFP¦PE2¦Li cell after charged to 4.0 V, twice charged to 4.0 V and after 200 cycles. Frequency range 105–10−2 Hz. Download : Download full-size image Fig. 11. Impedance spectroscopy of the LTO¦PE1¦Li cell after discharged to 1.0 V, twice discharged to 1.0 V and after 200 cycles. Frequency range 105–10−2 Hz. Download : Download full-size image Fig. 12. An equivalent circuit representing the electrode/electrolyte system. Table 2. Impedance parameters calculated by equivalent circuits. Electrode Electrolyte After first charging or discharging impedance After first ch/disch/ch or disch/ch/disch impedance After 200 cycles impedance (Ω) (Ω) (Ω) RSEI Rct RSEI Rct RSEI Rct LiFePO4 PE2 74 116 15 53 23 45 Li4Tl5O12 PE1 86 153 22 93 17 53
https://doi.org/10.1016/j.electacta.2014.07.042_p3_11 | Voltage–capacity plots of the LiFePO4/Li4Ti5O12 cell using polymer electrolyte (PE2: LiNTf2 (2.3 wt.%), MePrPipNTf2 (63.4 wt.%), PVdF (28.8 wt.%), VC (5.5 wt.%)) at different current densities (C/10, C/5, C/2, 1 C) are shown in Fig. 13. As it can be seen, charge and discharge curves for the cell under low current rates are flat lines at about 1.91 V and 1.81 V, respectively. The curves registered for high current rates (C/2 and 1 C) deviate from this linear behaviour. The voltage difference between charge and discharge plateaus increased from 0.1 to 0.25 V and 0.38 V for C/2 and 1 C rates, respectively. This suggests that the kinetic performance of the cell at higher C rates is significantly limited by ion diffusion within the electrolyte and the electrode/electrolyte interface. Download : Download full-size image Fig. 13. Galvanostatic charge/discharge profile of LiFePO4/PE2/Li4Ti5O12 cell at different C rates.
https://doi.org/10.1016/j.electacta.2014.07.042_p3_12 | Fig. 14 shows cycle performance at the current of C/10. The first charge capacity and discharge capacity are 162 and 163 mAh g−1 (based on the mass of LiFePO4), respectively. The initial coulombic efficiency is high, amounting to 99%. After 10 cycles reversible capacity degreases slightly (ca. 158 mAh g−1). Discharge capacity is maintained at 151 mAh g−1 (approaching 89% of theoretical capacity) even after 40 cycles and coulombic efficiency is higher than 99%. The cycle-life performance of the LFP/PE2: LiNTf2 (2.3 wt.%), MePrPipNTf2 (63.4 wt.%), PVdF (28.8 wt.%), VC (5.5 wt.%)/LTO cell was evaluated at different rates as shown in Fig. 15. These results confirm the good cycle life capability of the cell and relatively high specific capacity, of 162 mAh g−1 and 135 mAh g−1, under low and medium C rates (C/10–C/5), respectively. It was observed that a significant capacity decreased to 102 mAh g−1 only at the 1 C rate. In contrast, returning to the smaller current density (C/10) again results in an increase of specific capacity to 149 mAh g−1. Download : Download full-size image Fig. 14. Galvanostatic charge/discharge profile of LiFePO4/PE2/Li4Ti5O12 cell at C/10. Download : Download full-size image Fig. 15. Discharging capacity of LiFePO4/PE2/Li4Ti5O12 cell at different C rates.
https://doi.org/10.1016/j.electacta.2014.07.042_p4_2 | A type of polymer electrolyte based on PVdF blends has been prepared successfully by the casting technique. This non-flammable polymer electrolyte, based on the PVdF polymer network, MePrPipNTf2 + LiNTf2 ionic liquid, containing VC as the SEI forming additive, was a transparent, self-standing membrane of 0.16 mm - 0.20 mm in thickness. The ionic liquid content in the polymer electrolyte is about 70%. The obtained elastic polymer electrolyte had a high ionic conductivity of 4.4 mS cm−1 at room temperature and 7.9 mS cm−1 at 69 °C with activation energy of the conducting process of 12.4 kJ mol−1. The membrane with IL showed a thermal decomposition temperature of 310 °C.
https://doi.org/10.1016/j.electacta.2014.07.042_p4_3 | The electrode (LiFePO4 and Li4Ti5O12) tested in this study shows good capacity and cyclability, which points to a good electrode/electrolyte interface contact. It is perhaps due to the very high compatibility of the polymer electrolyte with the electrode material. Preliminary tests have shown that the LiFePO4/PE2: LiNTf2 (2.3 wt.%), MePrPipNTf2 (63.4 wt.%), PVdF (28.8 wt.%), VC (5.5 wt.%)/Li cell may deliver more than 151 mAhg−1 with a very good capacity retention up to medium rates (C/5). The LiFePO4 cathode showed good cyclability (161 mAh g−1 after 40 cycles) and coulombic efficiency (99%). Charge/discharge tests of the Li4Ti5O12/PE2/Li cell at different C rates exhibited a good specific capacity of 158 mAh g−1 and 133 mAh g−1 at C/5 and C/2, respectively. The full LiFePO4/Li4Ti5O12 cell using PE2 as a separator could deliver high specific capacities at moderate rates and displayed good cycling performances. This result indicates that the non-flammable, quaternary LiNTf2 + MePrPipNTf2 + PVdF+ VC polymer electrolyte can be safely used in Li-ion batteries.
https://doi.org/10.1016/j.electacta.2014.07.118_p1_2 | Lithium ion batteries have been successfully utilized in various portable electronic devices such as mobile, laptop [1] and are being considered as an ideal candidate for power sources in future electric vehicles [2]. It is well known that the cathode materials have a prominent impact on the electrochemical performance of the batteries, and among those cathode materials, LiFePO4 has received much attention due to its large theoretical capacity (170mAhg−1), inexpensiveness, natural abundance, environmental neutrality, thermal stability [3] in the fully charged state and good cycle stability with a flat voltage profile of about 3.4 V versus Li/Li+[4], [5], [6].
https://doi.org/10.1016/j.electacta.2014.07.118_p1_3 | However, there are two major impediments to the commercial application of LiFePO4: one is the low electronic conductivity (10−7–10−9 S/cm), which leads to its poor rate capability; the other is the slow lithium-ion diffusion across the LiFePO4/FePO4 boundary [7], [8]. To eliminate these two major impediments of LiFePO4, numerous approaches such as conductive additive coating [9], [10], super valence cation doping [11], and minimizing particle size by different synthesis routes [12], [13], have been reported. The synthesis method to produce LiFePO4 has been an important factor for its large-scale commercial manufacture. Various synthesis routes have been proposed to prepare LiFePO4, such as solid-state reaction [4], [14], [15], [16], sol–gel preparation [17], [18], co-precipitation [19], [20], microwave processes [21], [22], hydrothermal reaction [23], [24], [25], carbothermal reduction method [26], [27], vapor deposition procedure [28] etc. Compared to other methods, solid-state reaction route can meet the needs of large-scale commercial manufacture [29]. However, larger particles and low electrochemical performance are obstacles for solid-state reaction route [30]. It was observed that in solid state synthesis, mode of heating and temperature of synthesis has huge impact on particle size of the final product.
https://doi.org/10.1016/j.electacta.2014.07.118_p1_4 | In the recent years, microwave synthesis of ceramics and superconducting material and superfine nano-powders and catalysts [31] is fetching more popularity in material science. Microwave irradiation is highly beneficial for solid state reaction since, in microwave substances are heated uniformly at molecular level compare to conventional heating, where sample is heated from outer surface to the interior and thus resulting steep thermal gradient. Ganesh et al. [32] reported that the microwave do not alter the nanocrystalline size of the particles even after sintering, which is very important for commercial applications. Though the formation of LiFePO4 by microwave is very fast it suffers from oxidation of Fe2+, which can be controlled by heating with the inert gas flow or by coating raw material with activated carbon or carbonaceous substance [33]. However former way is discommodious, while the later unavoidably induces carbon residue.
https://doi.org/10.1016/j.electacta.2014.07.118_p1_5 | In this work Fe2(CO)9 is used as source of iron, which is, when decomposed will produce CO gas and sustain reducing atmosphere within the sample volume. Also we expect, the evolution of gas during decomposition will lead to the production of porous material. These pores will serve as channel for lithium intercalation and de-intercalation during charging–discharging of cell [34], [35].
https://doi.org/10.1016/j.electacta.2014.07.118_p2_3 | LiFePO4 samples were prepared by heating mixture of CH3COOLi (99% SCR, Shanghai, China), NH4H2PO4 (99% SCR, Shanghai, China), Fe2(CO)9 (99%, Jiangsu Tianyi Ultra-Fine Metal Powder Co. Ltd, Jiangsu, China) and citric acid (99% SCR, Shanghai, China) in single mode microwave heating system. The stoichiometric mixture of NH4H2PO4 and Fe2(CO)9 were mixed in agate mortar and ground with pestle for 30 minutes. The homogeneous mixture form is heated in oven at 80 °C for 10 minutes. CH3COOLi and citric acid (0, 1.25, 2.5 and 3.75 mmol) were added in stoichiometric ratios and ground thoroughly for another 30 minutes. The material obtained was ball milled for 15 hours in ethanol and dried at 70 °C in oven to get free flowing powder. After compressing (12 MPa) it to pellets, it was heated in sealed quartz crucible. The microwave irradiation for all mixtures was executed in a specially designed single mode microwave furnace at 2.45 GHz and 136 W for 6 minutes.
https://doi.org/10.1016/j.electacta.2014.07.118_p2_4 | The four samples retrieved after microwave treatment, are here after named S1 (mixture without citric acid), S2 (mixture with 1.25 mmol citric acid), S3 (mixture with 2.5 mmol citric acid) and S4 (mixture with 3.75 mmol citric acid).
https://doi.org/10.1016/j.electacta.2014.07.118_p2_6 | Thermal analysis was performed by simultaneous thermogravimetric analysis (TGA) and differential thermal analyzer (DTA) [Perkin Elmer Pyris1DSC] at heating rate of 20 °C/min in N2. IR spectra (Nicolet Nexus 670 FT-IR, KBr) were used for perceiving the information about breaching of bond between Fe and CO in iron carbonyl complex at the time of mixing of precursors. The crystalline phase of the resulting material was analyzed by powder X-ray diffraction (PANalytical X‘Pert Pro) which was carried out using Cu K∝ radiation (λ =1.54056 Å). Data were collected from 10 to 80 in 2θ, with a step size of 0.017 and 1.0 s per step. The microstructure of the powder samples product was observed by scanning electron microscope (JSM-5610LV) and JEM-2010 transmission electron microscope (TEM), whereas surface of the compress pellet was analyzed by Hitachi field-emission scanning electron microscope (FE-SEM S-4800). The properties of porous composite in the 4–200 nm range were determined by nitrogen adsorption at 77 K using an ASAP 2000 instrument from Micromeritics. A sample of mass around 200 mg was loosely pressed into a wafer, then evacuated at 573 K under 0.1 Pa prior adsorption. The Raman spectroscopy (INVIA RENISHAW laser Raman spectroscope) analysis was performed with a system utilizing 632.5 nm incident radiation and a 50 × aperture (N. A.=0.75) resulting approximately a 2 μm diameter sampling cross section.
https://doi.org/10.1016/j.electacta.2014.07.118_p2_8 | A working cathode electrode for electrochemical testing was prepared by mixing as synthesized product with acetylene black and 5% solution of polytetrafluoroethylene (PTFE) in water, in the weight ratio 80:10:10. The slurry prepared in isopropyl alcohol was coated on thin aluminium sheet, which is cut into pellet after vacuum drying at 120 °C for 24 h. Lithium foil was used as an anode along with 1 M solution of LiPF6 in mixture of ethylene carbonate and dimethylene carbonate(1:1 v/v) as electrolyte. The fabrication of 2025 type coin cell was done in an argon filled glove box at room temperature. The two electrodes were held apart with separator (Celgard No 2402). Charge-discharge characteristic of the sample was cycled between 2.7 to 4.2 V using battery test system (LAND CT2001A) at ambient temperature and cyclic voltammetry (CV) measurements were performed on Auto Potentiostat30 system.
https://doi.org/10.1016/j.electacta.2014.07.118_p3_3 | Stoichiometric mixture of NH4H2PO4 with Fe2(CO)9 on heating at 80 °C produced dark brown product, which is when grounded with CH3COOLi change to a soft and spongy mixture with strong aroma of acetic acid, this is due to reaction between unreacted NH4H2PO4 and CH3COOLi. Similar type of observation is reported by L. Wang et al. [36]. Fig. 1 shows typical FT-IR spectra of pure Fe2(CO)9 and mixture of NH4H2PO4 and Fe2(CO)9 after heat treatment. IR spectra of Fe2(CO)9 shows characteristic stretching frequencies for CO ligand at 1820 and 2000 cm−1, which are corresponds to CO at bridge (Fe-CO-Fe) and terminal (Fe-CO) site respectively. Both these stretching vibration are impressively visible in the spectra recorded for mixture of NH4H2PO4 and Fe2(CO)9 after heating, with prominent peaks of different stretching`s for PO43−. The bands observed at 943 cm−1 and 1042 cm−1, 1068 cm−1 and 1140 cm−1 are attributed to the intra molecular stretching (V1 and V3) motions of the phosphate anions, respectively. The bands in the region of 643-633 cm−1 can be assigned to the bending modes (V4) of phosphate anions. Appearance of CO stretching in the mixture specifies that, considerable amount of unreacted Fe2(CO)9 is retained in the mixture even after heating. We purposely did not allowed Fe2(CO)9 react completely, since we were expecting in-situ decomposition of Fe2(CO)9, will yield porous LiFePO4. Download : Download high-res image (235KB)Download : Download full-size image Fig. 1. FT-IR spectrum a) Fe2(CO)9 b) Mixture of NH4H2PO4 and Fe2(CO)9 after heating in oven at 80°C.
https://doi.org/10.1016/j.electacta.2014.07.118_p3_5 | 3.1.1. Phase structure and morphology LiFePO4 with variable carbon content was synthesized by single mode microwave processing. Fig. 3 shows the XRD pattern of LiFePO4 and LiFePO4/C composites. All the diffraction peaks match with the standard data for pure LiFePO4 phase (PDF-40-1499). The peaks in the region 17.08, 20.69, 22.60, 24.01, 25.45, 29.67, 32.18, 35.49, 36.45, 37.78, 39.70, 42.15, 49.13, 50.20, 52.53, 54.87, 55.40, 56.51, 58.10, 61.60, 61.77 and 61.98 corresponds to (020), (011), (120), (101), (111), (121), (031), (131), (211), (140), (041), (112), (302), (311), (042), (142), (160), (331), (340), (400), (113) and (360) plane respectively. From XRD pattern it is clear that the LiFePO4 prepared is highly crystalline without any impurity phase. L. Wang et al. [36] reported that addition of citric acid provides protective atmosphere, which suppress the formation of impurities, and also reported the formation of Fe2O3 as impurity in absence of citric acid, but no evidence of impurities in our S1(mixture without citric acid) sample indicate that, the gases evolved during decomposition of unreacted Fe2(CO)9 in the reaction mixture is successful to maintain reducing atmosphere throughout the bulk of the sample, due to which pure LiFePO4 is formed. Download : Download high-res image (158KB)Download : Download full-size image Fig. 3. XRD pattern of LiFePO4 sample (a) S1 (b) S2 (c) S3 (d) S4. The SEM image of LiFePO4/C (S3) is shown in the Fig. 4(a to d) with progressive magnification. At lower magnification (a & b) we can see the few large particles along with smaller size crystals. At higher magnification it can be clearly seen that these particles are porous agglomeration. The morphology and size of LiFePO4 was confirmed from corresponding FE-SEM images (Fig. 5). It is evident from the FE-SEM that porous agglomeration consist of particles size ranging from 100-400 nm. The formation of pores can be attributed to evolution of gases during the decomposition of Fe2(CO)9, which also take care of prevention of oxidation of Fe2+. This qualitative picture of pores and voids of different dimensions has being confirmed with a quantitative analysis. Namely measurement of N2 adsorption isotherms shows a large hysteresis, which belong to type IV with a flat type hysteresis loop lacking of a clear plateau at saturation range. These results suggest those pores are distributed continuously in the meso and macro porous range [26]. Detailed analysis shows that average pore size is 80-110 nm, thus in the macro porous range, and surface area is about 17-22m2g−1 Download : Download high-res image (646KB)Download : Download full-size image Fig. 4. SEM image of LiFePO4/C prepared from S3. Download : Download high-res image (215KB)Download : Download full-size image Fig. 5. FE-SEM image of LiFePO4/C prepared from a) S2, b)S3, c)S4. R Domink et al. [35] reported that porous structure is only useful if the pores are decorated with an electronic conductor like carbon. In our work citric acid added as carbon source, which is on degradation produces, essential carbon necessary for coating of pores as well as nano crystalline LiFePO4 particles, from TEM images (Fig. 6) it can be visibly seen that the carbon web is uniformly dispersed around the LiFePO4 particles. SEM (Fig. 6b) of LiFePO4/C composite heated at 700 °C for 2 hrs demonstrations the clear view of spherical morphology of the particles, whereas FE-SEM images (Fig. 5) appears to be indistinct it may be due to uniform coating of carbon which is surrounding the particles and making boundaries invisible (also observed in TEM). When as synthesized product was subjected to the high temperature carbon got removed completely and smaller particles of LiFePO4 grew to larger particles due to sintering. Download : Download high-res image (226KB)Download : Download full-size image Fig. 6. a) TEM image of S3 b) SEM of LiFePO4/C (S3) after heating at higher temperature.
https://doi.org/10.1016/j.electacta.2014.07.118_p3_6 | 3.1.2. XPS Analysis As a powerful surface analysis technique, X-Ray photoelectron spectroscopy (XPS) has been well-suited for the evaluation of valence and electronic states of metal/non-metal ions, and extensively used in the characterizations of the olivine LiFePO4 cathode materials [39], [40], [41], [42], [43], [44]. The XPS spectrum survey profile and core-scan XPS spectra of Li 1s, Fe 2p, P 2p, O 1s, and C 1s profiles for the LiFePO4/C (S3) composites are shown in the Fig. 7(a) and Fig. 7 (b, c, d, e, f), respectively. It is clear that the survey profile in Fig. 7 (a) that the main binding energy (BEs) of Li 1s, Fe 2p, P 2p and O 1s, C 1s peaks which are determined to be 55 eV, 710 eV, 133 eV, 531 eV, and 285 eV, respectively. It is seen from Fig. 7(b) that the Fe 2p spectrum split into 2p1/2 and 2p3/2 due to the spin-orbit coupling. Each part consists of a main peak and a corresponding satellite peak at BEs of 710.9 and 724.4 eV for Fe 2p3/2 and Fe 2p1/2, respectively. In fact, the appearance of satellite peaks or shoulder peaks is a typical characteristic feature of transition metal ions with partially filled d-orbits [39], [40], [41]. Here, the two distinct BEs peaks are attributed to the characteristic of the valence of the Fe2+ state in the LiFePO4 olivine-structure as reported previously [39], [40], [41], [42], [43], [44], [45]. Download : Download high-res image (543KB)Download : Download full-size image Fig. 7. a) XPS spectrum survey profile of the LiFePO4/C composites particles. (b-f) are the core-scan XPS spectra of Fe2p, P2p, O1s, C1s, and Li1s profiles, respectively. Meanwhile, the P 2p spectrum in Fig. 7(c) can be de-convoluted into two components of 2p3/2 and 2p1/2 at BEs of 134.1 eV and 133.6 eV due to spin–orbit coupling. The presence of only one doublet reveals the P chemical state should be the PO43− tetrahedral group characteristic appeared in the lithium transition-metal phosphates, which indicating the absence of iron phosphides, thereby also further excludes the formation of impurity phases such as Fe2P or Fe2O3 that appears at a BE value of 129.5 eV. The O 1s spectrum in Fig. 7(d) has the main binding energy of 530 eV, which represents the oxide ions of PO43− group existed in LiFePO4. It has been proposed that the O 1s spectrum and P 2p spectrum exhibited the BE peaks at 530 eV and 133.6 eV are eventually originated from the phosphate units structure [39], [40], [41], [42], [43], [44], [45]. The main BE peak of 285 eV of C1s spectrum in Fig. 7(e) is clearly assigned to amorphous carbon with sp2 C − C bonds, and such a BE value of C1s is consistent with the one reported from the literature [39], [40], [41]. Anyway, the presence of an amorphous sp2-bonded carbon coating on the sample surface was revealed. Furthermore, it was showed that the centered BE peak of 55 eV in the Li 1s spectrum of Fig. 6(f) is also consistent with the BE value of Li+ ions in the reported Olivine-LiFePO4 cathode [39], [40], [41]. Therefore, the XPS analysis convincingly confirms the existence of Olivine phase purity and amorphous carbon phase in the C-LiFePO4 nanocomposites, which is in well agreement with the above XRD data and TEM images. In a word, our successful synthesis of stable amorphous carbon-coated LiFePO4 nanocomposites particles is obviously demonstrated.
https://doi.org/10.1016/j.electacta.2014.07.118_p3_7 | 3.1.3. Estimation of carbon The carbon content of the all three samples of LiFePO4/C were estimated by recording thermogravimetric curve, in flowing air. Thermogram revealed that S2, S3 and S4 contain 2.66%, 7.2% and 9.3% carbon respectively. Higher amount of carbon, may be advantageous, since it will produce well carbon coated LiFePO4, with uniformly ornamented pores. Hence as the amount of carbon increases electrochemical performance of the material should improve. But conductivity of the LiFePO4/C composite depends upon the proportion of graphitic carbon, among the actual carbon deposited on the material.
https://doi.org/10.1016/j.electacta.2014.07.118_p3_8 | 3.1.4. Raman spectra Raman spectrum recorded for carbon coated LiFePO4 prepared from different reaction mixtures are displayed in the Fig. 8 (a & b). The carbon layer on LiFePO4 crystals makes it difficult to see the details of the spectrum of the olivine structure of LiFePO4 due to the attenuation of the signal and the overlapping of the spectral bands [46]. Due to lower concentration of carbon sample S2 shows few peak corresponds to PO43− and Fe-O. Two peaks at 1336 and 1600 cm−1 correspond to the D and G bands of carbon, respectively. In case of S4 typical bands was observed at 1336 and 1601 corresponding to D and G bands. The D band arises because of the disorder induced in sp2-bonded carbon, whereas the G band arises from the in-plane vibration of sp2 carbon atoms [47], [48]. However D and G bands of S2 and S3 were observed at 1337.5 and 1600 cm−1, 1338 and 1597 cm−1 respectively. ID/IG value (the peak intensity ratio between 1336 and 1601 cm−1peaks) generally provides a useful index to compare the degree of crystallanity of various materials, i. e. smaller the ratio of ID/IG higher the degree of carbon ordering in the material. ID/IG ratio of S3 which is 1.15, increases to 1.19 for S2 and 1.29 for S4. The increase in ID/IG ratio, indicate the formation of smaller graphitic realm in S2 and S4. Download : Download high-res image (288KB)Download : Download full-size image Fig. 8. Raman spectra of LiFePO4/C prepared from S2, S3 and S4.
https://doi.org/10.1016/j.electacta.2014.07.118_p3_10 | The performance of the LiFePO4/C as cathode was evaluated by charging and discharging of cells with as prepared LiFePO4 cathode and pure lithium as anode at different current rates ranging 0.1 C to 5 C. The initial charing/discharge curves of the four samples at 0.1 C are shown in the Fig. 9. The initial discharge capacities of the four samples namely S1, S2, S3 and S4 were 58.6, 136.3, 154.2 and 134.4mAhg−1 at 0.1 C rate respectively. The flat voltage plateaus at the range of 3.3-3.5 indicate the two-phase nature of the lithium extraction and insertion reaction between LiFePO4 and FePO4. Download : Download high-res image (158KB)Download : Download full-size image Fig. 9. The initial charge/discharge curves of LiFePO4/C obtained from different samples at 0.1C.
https://doi.org/10.1016/j.electacta.2014.07.118_p3_11 | The initial charging discharging curves for sample S3 at 0.1, 0.5 and 1 C rate are presented in the Fig. 10 for comparison. The initial discharge capacities achieved are 154.2, 132.2 and 121mAhg−1 at 0.1 C, 0.5 C and 1 C respectively. The cyclic behavior of S3 sample at 0.1 C, 0.5 C, 1 C, 2 C and 5 C rate are described in Fig. 11. At 0.1 and 0.5 C rate almost 98% of capacity is retained even after 50th cycle. The retention of high capacity even after 50 cycles indicates LiFePO4/C composite prepared is highly stable. The high efficiency and the impressive storage performance exhibited by S3 should be mainly attributed to its fine particle size, porous nature of agglomeration, lowest ID/IG ratio, suitable carbon content of 7.2wt%, whose web like structure (as seen in TEM) connected each LiFePO4 particle to improve the conductivity as well as a strong adhesion stacked the whole LiFePO4 material on the substrate to retard capacity fading. Download : Download high-res image (137KB)Download : Download full-size image Fig. 10. The initial charge/discharge curves of LiFePO4/C obtained from S3 at different rate. Download : Download high-res image (432KB)Download : Download full-size image Fig. 11. Reversible capacity during continuous cycling at 0.1, 0.5,1, 2 and 5C (the cell was charge and discharge with the same current density).
https://doi.org/10.1016/j.electacta.2014.07.118_p3_12 | To get insight into the kinetics of lithium intercalation/de-intercalation, cyclic voltammetry (CV) was carried out at room temperature. Fig. 12 shows the CV curves of S2, S3 and S4 composites at a scan rate of 0.1 mV s−1 in the 2.5-4.3 V (vs. Li+/Li). Each curve gives pair of redox peak, which is typical of two-phase charge–discharge reaction of the Fe2+/Fe3+ redox couple. For the S2 cathode, the oxidation and reduction peaks center at 3.603 and 3.325 V, respectively. The potential separation between the two peaks is 0.278 V. However, in the case of the S3 cathode, the oxidation and reduction peaks center at 3.583 and 3.336 V, respectively, with a potential separation of 0.247 V. The sample S4 which is containing 9.3% carbon under goes oxidation at 3.573 whereas reduction peak is observed at 3.274 V with hysteresis of 0.299 V; which is maximum. The sharper peak of the S3 in the figure implies the faster reaction kinetics. Slower kinetic of the S2 may be due lesser amount of conducting carbon. It is commonly accepted that carbon coating can improve the conductivity of the LiFePO4 raw material and the contact between the electrolyte and the active substance, thus, leading to greater storage performance and excellent cyclic stability [49], [50], [51]. On the other hand, it is easily conceivable that an excessive carbon content will reduce the ratio of the active material and the carbon coating web is intrinsically a physical barrier that hinders the diffusion and transition of lithium ion, both of which leading to capacity loss [52]. The higher polarization and low specific capacity of S4 should be mainly attributed to the dense web of carbon around particles which resists the smother movement during lithium intercalation/de-intercalation. No other peaks are observed in CV, which indicates an absence of electroactive iron impurities. Furthermore, the integration of the area under the anodic and cathodic peaks suggests that an equal quantity of lithium ions might be reversibly de-inserted and re-inserted for S3 during the charge-discharge cycling. Download : Download high-res image (231KB)Download : Download full-size image Fig. 12. Cyclic Voltametry profile of samples S2, S3 and S4.
https://doi.org/10.1016/j.electacta.2014.07.118_p3_13 | Electrochemical analysis results confirm that: a) lower content of carbon could not successfully maintain the contact between the LiFePO4 nano-particles, b) higher carbon content is over thick for easily penetration and intercalation of Li ions and leading to poor capacitance storage performance. Actually, only appropriate amount carbon residue would effectively enhance the electrochemical performance as well as cyclic property.
https://doi.org/10.1016/j.electacta.2014.07.118_p4_2 | The porous single phase LiFePO4 can be synthesized successfully from Fe2(CO)9 using single mode microwave in air. Compare to complicated conventional furnace heating procedure, this method present a more preferable and faster way to synthesize LiFePO4. The nano crystalline LiFePO4/C is obtained with porous agglomeration, these pores serves as channel for lithium supply and distance between the pores determines the material kinetics. The porous architecture is achieved due to evolution of gases on decomposition of Fe2(CO)9 and degradation of citric acid. The higher percentage of carbon with lower ID/IG ratio ensures the higher capacity and higher cycle life. Charging discharge testing data collected specifies that the sample with 2.5 mmol citric acid retains electrochemical capacity of almost 98% even after 50th cycle. The outstanding cycle life and stability as well as the fast and efficient method make the process viable commercially.
https://doi.org/10.1016/j.electacta.2014.08.092_p1_2 | Due to the increasing demand of electric and hybrid electric vehicles large energy storage devices, such as lithium ion batteries(LIB), are time by time more attractive.[1], [2], [3] Lithium iron phosphate (LFP) is also a promising electrode material of LIB for large energy devices, because of its stable discharge plateau (3.45 V vs. Li+/Li), safety, low cost and low toxicity, etc. However, drawbacks also exist in LFP electrodes and the intrinsic low electronic and ionic conductivities limit its further development and industrial applications.[3], [4], [5] To solve the main issues considerable efforts have been made in the past decades, e.g., decorating the surface with a carbon coating, doping with alien ions, reducing the particle size, optimizing the morphology, etc.[5], [6], [7], [8], [9], [10], [11], [12], [13] Among them, the carbon-coating is considered one of the most effective and conventional way to improve LFP`s electrochemical performance. On the other hand, a carbon coating layer may also dramatically improve the surface electrical conductivity of LFPs. However, it remains challenging the achievement of a high-rate performance requested by specific applications. The latter may be related to the poor contact between the active material and the carbon coating, which results in an insufficient utilization of the active materials. Recent studies pointed out that the realization of an effective electronic network matrix could promote a better use of the active materials.[14], [15]
https://doi.org/10.1016/j.electacta.2014.08.092_p1_3 | Graphene, a single layer of carbon arranged in a honeycomb structure, due to its unique electronic, thermal and mechanical properties, and its high specific surface areas is a really promising and versatile building block for designing useful devices and materials. The outstanding graphene properties make it also a very interesting electrode material in many electrochemical applications. Previous investigations indicated that the improved specific capacities and rate capabilities characterize electrode/graphene nanocomposites.[16], [17], [18], [19], [20] Ding et al. synthesized a LFP-graphene composite using a co-precipitation method already in 2010.[21] Lately, carbon coated LiFePO4 which was further modified with graphene has attracted much more attention, because the carbon coating layers and graphene in a composite can form an interparticle conductive matrix. A novel LiFePO4/Graphene/Carbon composite was synthesized via using an in situ solvothermal method and carbon-coating process by Zhang et al.,[22] while Ma et al. designed a simple in situ solvothermal route to prepare C-LFP composite embedded in graphene matrix as nanoparticles.[23] Sucrose-assisted loading of LFP nanoparticles on graphene by Li et al. was obtained via ultrasonic-mixed method coupled with a calcined treatment.[24] Similarly, Wu et al. also made a graphene wrapped LFP/C composite using the microwave-hydrothermal method, in which the bridging graphene nanosheets could form an effective conducting network.[25] However, no significant improvements in the rate performance was obtained compared with conventional carbon coated LFP due to the loose of LFP nanoparticles on graphene, and only a limited enhancement in the electron conductivity was observed.
https://doi.org/10.1016/j.electacta.2014.08.092_p1_4 | Here, we report a versatile solvothermal strategy for synthesizing LFP@C/RGO nanocomposites, which allows a precise tuning of the hybrid material. With this method LFP nanoparticles were uniformly nucleated, grew, anchored and crystallized on GO sheets. Due to the unique synergic effect of LFP and graphene, these hybrid nanocomposites pose an enhanced high-rate and cycling performance contrast to a conventional LFP/C system. Electrochemical impedance results and HRTEM indicate that the outstanding performance can be associated to the excellent capability of the graphene to remain in close contact with LFP nanoparticles during the continuous charge/discharge process.
https://doi.org/10.1016/j.electacta.2014.08.092_p2_3 | Graphene oxide was prepared according to the modified Hummers method from natural graphite powders. Two grams of graphite powder was placed in 100 mL cold (0 °C) concentrated H2SO4, and then 8 g of KMnO4 was gradually added, stirring the solution and keeping it at 0 °C. After stirring for 2 h, we maintained the solution at 35 °Cfor 30 min. 100 mL of distilled water was slowly added and kept for 1 h until the color of the mixed solution turn to brown. Finally, after the reaction 300 mL of distilled water and 20 mL of 30% H2O2 in solution were added. The solution was held at room temperature for 20 h and then the mixture was filtered and washed with 5% HCL aqueous solution five times.
https://doi.org/10.1016/j.electacta.2014.08.092_p2_5 | Typically, graphene oxide was ultrasonically dispersed in an appropriate amount of distilled water for 30 min, FeSO4·7H2O, H3PO4, and LiOH·H2O were used as starting materials in a molar ratio of 1:1:2.7 and ethylene glycol (EG) was applied as the solvent. The graphene oxide aqueous solution was poured into the LiOH solution then H3PO4 was slowly introduced to the solution under stirring. FeSO4 and 0.013 M sugar solution (the weight ratio of sucrose to LiFePO4 was 2:8) were dropped into the suspension. After stirring for 30 min, the mixture was transferred into a sealed autoclave, continuously heated at 200 °C for 10 h, and naturally cooled down to room temperature. The obtained dark black precipitates were washed with deionized water and ethanol for several times. Finally, precursors were dried at 80 °C overnight. The final product was first heated at 300 °C for 3 h and continued to heat up to 700 °C for 4 h in an Ar/H2 (95/5) atmosphere. The rate of the heating processes was set to 5 °C/min.
https://doi.org/10.1016/j.electacta.2014.08.092_p2_7 | Powder X-ray diffraction (XRD) patterns of samples were recorded on a D8-Advance power diffractometer with a Cu - Kα radiation source (λ = 1.54178 Å). The morphology of LiFePO4/C powders was characterized by a field emission scanning electron microscope (15 kV, JEOL, JSM -6700F) and a transmission electron microscopy (TEM, JEOL JEM2010). The carbon content of samples was estimated using DTG-60H from 30–700 °Cat 5 °C min−1 in air flux. Raman spectra were obtained from a LabRamHR confocal Raman micro-spectroscope with 514 nm laser radiation in the range of 400–2000 cm−1. FT-IR data were collected using a Nicolet 8700 infrared spectrometer.
https://doi.org/10.1016/j.electacta.2014.08.092_p2_9 | The electrochemical properties of the samples were measured using a CR2032-type coin cells in an argon-filled glove box. The electrodes were fabricated by pasting a mixture of LFP@C/RGO, acetylene black and poly (vinyl difluoride) at a weight ratio of 80:10:10 in the N-methyl-2-pyrrolidone solvent located on an aluminum (Al) foil and dried at 120 °C for 12 h. The loading density of the electrode is 1.8 mg cm−2. The metallic lithium was used as anode for lithium ion batteries tests. Celgard 2600 was used as the separator. 1 M LiPF6 (dissolved in ethylene carbonate and dimethyl carbonate with a 1:1 volume ratio) was used as the electrolyte. The cells were galvanostatically charged and discharged between 2.2 and 4.2 V vs. Li+/Li on a Land CT 2001 battery tester. Electrochemical impedance spectroscopy (EIS) measurements of cells were performed on the CHI660D electrochemical workstation with an amplitude of the signal of 10 mV and frequency in the range 106 Hz-0.01 Hz.
https://doi.org/10.1016/j.electacta.2014.08.092_p3_2 | Scheme 1 illustrates a typical synthetic route for a direct synthesis of LFP@C/RGO nanocomposites. Initially, Li3PO4 nanoparticles were grown on the graphene oxide. With the introduction of Fe2+ ions, crystalline LiFePO4 nanosheets nucleated, grown along the ac plane, and were accompanied by a reduction of GO sheets during the entire solvothermal process. The latter led to the final formation of LiFePO4@C/RGO nanocomposites. As shown in Fig. 1a, XRD patterns of LFP@C and LFP@C/RGO nanocomposites exhibited a standard orthorhombic LFP structure (JCPDS No. 40-1499) with the space group Pmna with no additional diffraction features. The intense diffraction peaks indicated a high crystallinity of the materials. In addition, no RGO diffraction peaks appear at ∼26° in the LFP@C/RGO nanocomposites,[26] which may be due to its low content and well-exfoliated morphology. The amorphous carbon and RGO content was determined to be about 3.4%, 3.8% respectively by TGA, as shown in Fig. S1. The presence of RGO in the hybrid was further confirmed by Raman spectroscopy. Fig. 1b shows two characterized peaks at 1353 and 1590 cm−1, which we assigned to D and G bands of graphene, respectively.[27] The D band is associated to disorder or defects in the graphite structure. The D/G intensity ratio of the LFP@C/RGO composite increased, pointing out that the introduction of LFP nanoparticles distributed on the graphene oxide, which destroy the order of the graphene material, and results in less restacking of graphene sheets during the solvothermal reaction. This is in agreement with previous reports of Raman investigation on RGO`s[28], [29] showing that LFP@C/RGO nanocomposites with a high ID/IG value exhibits an excellent electrochemical properties due to its better electronic conductivity. The electrochemical results discussed in next section confirm this behavior. To examine the deoxidation degree of the GO in this system, a FTIR characterization displayed in Fig. 1c was also carried out. The characteristic absorption feature around 1000 cm−1was assigned to the symmetric stretching of the P-O bond in the PO4 tetrahedron.[30] Compared to GO, the C = O stretching vibrations of carboxyl groups (1720 cm−1), O-H deformation vibrations of tertiary C-OH groups (1400 cm−1) and C-O stretching vibrations of epoxy groups in LFP@C/RGO nanocomposites almost disappeared. The behavior indicates that GO was almost reduced by the ethylene glycol in the hydrothermal conditions.[17] Furthermore, such reduced LFP/RGO materials with better electronic conductivity plays an important role on improving transport of electrons and Li ions among LFP nanoparticles.
https://doi.org/10.1016/j.electacta.2014.08.092_p3_5 | In Fig. 2 we present the morphology of LFP@C/RGO characterized by FESEM and TEM. It shows the curled morphology of RGO and LFP nanoparticles that were surrounded by RGO layers. Panels b and c in Fig. 2 show typical low and high magnification TEM images of LFP@C/RGO nanocomposites that demonstrate how LFP nanoparticles are uniformly distributed in the RGO. Due to space confined effects of RGO, the size of LFP nanoparticles was also limited to ∼100 nm. High-resolution TEM in Fig. 2d shows crystal lattice fringes with a d-spacing of ∼0.299 nm corresponding to the (121) plane of orthorhombic LFP crystals. This image shows that LFP nanoparticles are single crystals, again in agreement with XRD results. These images also show the presence of carbon layers on LiFePO4 particles. The as-synthesized LFP@C sample is illustrated in Fig. S2a.
https://doi.org/10.1016/j.electacta.2014.08.092_p3_7 | Typical charge-discharge profiles of LFP@C and LFP@C/RGO at a current rate of 0.1 C (1C-rate corresponds to 170 mA/g) are shown in Fig. 3. The LFP@C/RGO has an improved specific capacity of 164 mAh/g whereas LFP@C displays a capacity of 155 mAh/g. As shown in the inset, the voltage plateau of LFP@C/RGO is significantly flatter and longer than LFP@C with a decreased polarization between the charge and discharge plateau from 55 mV to 15 mV. The behavior indicates that the kinetics of the electron transport in the LFP@C/RGO electrode is improved by the addition of RGO. Fig. 4 compares the rate capability of LFP@C and LFP@C/RGO electrodes. The cells were cycled at different current rates from 0.1 to 20 C. Curves show that compared to LFP@C, LFP@C/RGO samples deliver a remarkably improved discharge capacity, especially at high rates. An outstanding discharge capacity of about 132 and 119 mAh/g at 10 C and 20 C can be delivered by LFP@C/RGO samples, while LFP@C composites show only 96 and 78 mAh/g. The rate capability of LFP@C/RGO indicates that being co-modified with carbon and RGO, dramatically improves the surface electrical conductivity of LFP particles, the hybrid nanocomposites reduce the distance for Li+ diffusion, which at the same time decrease the polarization resistance of the electrode and inducing a preeminent rate performance. In Fig. 6 we show the circulation characterization of LFP@C/RGO samples. A small fading capacity after 200 cycles occurs at the 10 C rate demonstrating the excellent cyclability of LFP@C/RGO nanocomposites.
https://doi.org/10.1016/j.electacta.2014.08.092_p3_10 | According to the existing literature, in some extent the carbon coating technology may enhance the electrochemical performance, however, many researches also demonstrated that active materials cannot always used due to the difficulty to fabricate homogeneous coatings. We assigned the outstanding electrochemical performance of LFP@C/RGO nanocomposites to the synergic effect of LFP and graphene. Indeed, as observed in TEM images, the sizes of LFP nanoparticles were ∼100 nm, a small size that contribute to the improved kinetics and reversibility of lithium and electrons during the charge/discharge process, Moreover, the strong adhesion of LFP nanoparticles to RGO also enhance electrons and lithium ions transport among LFP particles, giving a contribution to the outstanding electronic conduction of RGO. The contribution of RGO has also to be considered. Indeed recent investigations pointed out that lithium ions can also be inserted/extracted in RGO. Because of its special characteristics, it can be treated as an inter-medium that may transfer electrons and lithium ions. All of the above contribute to the high-rate performance and cyclability.
https://doi.org/10.1016/j.electacta.2014.08.092_p3_11 | To confirm the above results we performed an Electrochemical impedance spectroscopy (EIS) characterization for LFP@C and LFP@C/RGO. Curves showed in Fig. 5 are composed of a small intercept in the high frequency region, a depressed semicircle in the medium frequency region, and a straight slope at low frequency. The intercept at the Z′ axis represents the ohmic resistance (Rc), corresponding to the resistance of the electrolyte. The semicircle is related to the charge transfer resistance (Rct) and to the double-layer capacitance between the electrolyte and cathode (Cdl). The inclined line is the Warburg impedance (Zw), which is associated to the Li+ ion diffusion in the bulk of electrode active particles.[26] The semicircle of the LFP@C/RGO electrode has a much smaller diameter than LFP@C from both Nyquist plots. The behavior points out a lower resistance to charge transfer as a result of the improved electrical conductivity of the LFP@C/RGO composite. In addition, the impedance slope of the LFP@C/RGO at low frequency is much higher than that of LFP@C, in agreement with the enhanced mobility of Li+ ions in the LFP@C/RGO electrode.
https://doi.org/10.1016/j.electacta.2014.08.092_p3_14 | The high rate cycling performance of the LFP@C/RGO electrode was also investigated. In Fig. 6 at the 10 C charge and discharge rate, after 200 cycles the hybrid LFP@C/RGO composite delivers a discharge capacity of 131 mAh/g with a capacity decay rate of ∼1.5%. At the same charging-discharging conditions, the capacity decay rate of LFP@C is about 7.6%. The result points out that LFP@C/RGO hybrid nanocomposites with excellent rate performance and cycling stability have great potentials for applications in high-power electrical sources.
https://doi.org/10.1016/j.electacta.2014.08.092_p4_2 | In summary, a modified LiFePO4@C composite by reduced graphene oxide was designed and successfully synthesized with a simple solvothermal process. Compared with a simple conductive layer formed only by a carbon coated LiFePO4@C sample, the hybrid conductive network formed by RGO and carbon in LiFePO4@C/RGO particles favor the electron migration. We also found that a battery with a LiFePO4@C/RGO electrode may deliver a discharge rate capacity of 119 mAh/g at 20 C. Moreover, no obvious capacity fading at 10 C discharging occurs after 200 cycles. The enhancement of the specific capacity, the rate capability, and the cycling stability is assigned to the contribution of the additional RGO, which acts as an inter-medium useful to transfer electrons, but also lithium ions. The results showed in this contribution clearly demonstrate that a LFP@C/RGO hybrid composite offers great advantages and may have many applications in large power sources.
https://doi.org/10.1016/j.electacta.2014.08.141_p1_2 | Lithium ion batteries (LIBs) are one of the most advanced secondary rechargeable energy storage devices due to its higher power and energy density [1], [2], [3]. The development of higher energy LIBs is essential for the further commercialization of portable electronic devices [4], such as laptops, personal digital assistants, cellular phones, and automotives [5]. Recently, olivine structured lithium iron phosphate (LiFePO4) has been thought as a promising cathode candidate for the higher power LIBs especially since its discovery by Goodenough group [6]. LiFePO4 has a theoretical specific capacity of 170 mAh g−1 and a relatively high redox potential of 3.4 ∼ 3.5 V vs. Li/Li+ arising from the chemical valence transition of the Fe2+/Fe3+ couple [7], [8]. However, the disadvantages of LiFePO4 including the lower electronic conductivity (10−9 S cm−1) and lower lithium ion diffusion coefficient (10−18 m2 s−1) effectively limit its wide applications [9], [10]. Thus, many methods have been developed to resolve above problems. Summarily, the following three solutions were proposed so far, (i) anchoring a conductive layer on the surface of the particles; (ii) doping a second (or third) metal ion into the lattice of crystallite LiFePO4; (iii) controlling the morphologies of the resultant LiFePO4 particles.
https://doi.org/10.1016/j.electacta.2014.08.141_p1_3 | Up to now, many works concerning the morphologies of the LiFePO4 particles have been published. For example, Xing et al. [11] reported the synthesis of LiFePO4 particles that have a 3D conductive network and porous structure, and he addressed that the as-prepared sample could deliver a discharge capacity of 95 mAh g−1 at a rate of 20 C. Sun et al. [12] synthesized LiFePO4 microspheres that consist of nanoplates or nanoparticles by using a novel solvothermal method, and after mixing with carbon materials the products exhibited larger discharge capacity values (140 mAh g−1 at 0.1 C) and better cycling performance (110 mAh g−1 at 5 C and 86 mAh g−1 at 10 C after 1000 cycles). Chen et al. [13] fabricated the monodisperse porous LiFePO4/C microspheres with a diameter range of 1.0 ∼ 1.5 μm via a microwave-assisted hydrothermal approach combined with carbothermal reduction. Wang et al. [14] fabricated nano-sized core-shell structured LiFePO4/C nanocomposites using polyaniline (PANI) as the carbon precursor. Lim et al. [15] synthesized the nanowire and hollow particles of LiFePO4, in which the nanowire sample showed a discharge capacity of 157 mAh g−1 at 0.2 C and the hollow sample exhibited a discharge capacity of 165 mAh g−1 at 0.2 C. Muraliganth et al. [16] reported that the LiFePO4 nanorods could be prepared by a rapid microwave-solvothermal method within 5 minutes at the temperature of 300 °C. Zhou et al. [17] described the synthesis of a highly-conductive 3D carbon nanotube network interlaced with porous LiFePO4 through an in-situ sol-gel process, which exhibited a discharge capacity of 159 mAh g−1 at the current density of 10 mA g−1. Toprakci et al. [18] prepared the LiFePO4/CNT/C composite nanofibers through a combined method (electrospinning and sol-gel techniques), and the as-prepared samples displayed large capacity value (165 mAh g−1 at 0.1 C), extended cycle life, and excellent rate capability. It can be deduced from above publications that the carbon sources played a key role in controlling the morphology of the resultant LiFePO4 particles. To the best of our knowledge, there is no paper reporting the preparation of octagonal prism shaped LiFePO4 huge particles and the method of boiling reflux assisted calcination process as well.
https://doi.org/10.1016/j.electacta.2014.08.141_p1_4 | In this communication, MWNTs and activated carbon have been utilized as carbon sources in the boiling reflux assisted calcination process for preparing LiFePO4, with an intention to evaluate the influence of carbon sources on the morphologies of the resultant samples. As a result, octagonal prism shaped and spherical particles of LiFePO4 were produced, respectively, in the presence of MWNTs and activated carbon. The obtained LiFePO4 composites have been characterized by Fourier transform infrared (FT-IR), X-ray diffraction (XRD), Energy Dispersive X-Ray Spectroscopy (EDX), and scanning electron microscope (SEM). The electrochemical performances of the LiFePO4 composites as cathode materials for the LIBs are evaluated by cyclic voltammetry (CV), electrochemical impedance spectroscopy (EIS), and galvanostatic charge-discharge measurement.
https://doi.org/10.1016/j.electacta.2014.08.141_p2_2 | LiOH·H2O (99.0 wt%), phosphoric acid (H3PO4, 85 wt%), α-Fe2O3, activated carbon, oxalic acid (≥ 99.5 wt%), and glucose were all obtained from Tianjin Yongda Chemical Reagent Co., Ltd (China). Acetylene black, polyvinylidene fluoride (PVDF, binder), N-methyl-2-pyrrolidone (NMP), electrolyte solution (ethylene carbonate (EC)/diethyl carbonate (DEC)/dimethyl carbonate (DMC) = 2: 5: 11 (volume) with 1 mol L−1 LiClO4), and polypropylene (PP, Mw = 2400) were purchased from Tianjin Liangnuo S&T Development Co., Ltd (China). Multi-walled carbon nanotubes (MWNTs) with an average diameter of 30 ∼ 50 nm were purchased from Shenzhen Nanotech Port Co., Ltd. (China). All of the chemicals were analytical grade and used as-received without any further treatment. Doubly distilled water was used to prepare the aqueous solutions.
https://doi.org/10.1016/j.electacta.2014.08.141_p2_3 | The procedure for the preparation of LiFePO4 composites filled with MWNTs or activated carbon is as follows. Starting materials of LiOH·H2O, H3PO4, α-Fe2O3 and MWNTs in a molar ratio of 1.1: 1: 0.5: 0.6 were mixed with 90 mL distilled water in a three-neck round-bottom flask. 5 g of oxalic acid and 0.4 g glucose were added into the above suspension solution, and then the suspension solution was heated to boiling reflux, and this process was kept for about one hour until the solution volume became 30 ∼ 40 mL. It should be noted that after the boiling reflux process, a green solution was obtained, indicative of the Fe2+ formation. After cooling down to the room temperature, the solution was placed in an oven and dried at 150 °C for 3 h. Subsequently, the produced powders were ground in a mortar and pressed into a slice with a diameter of around 1 cm. And then the samples were transferred into a crucible that was covered by carbon powders. Finally, the crucible was placed in an electronic furnace at 700 °C for 5 h. The final product was denoted as OP-LiFePO4/MWNTs. The products mixed with activated carbon were also fabricated according to the same procedure, and correspondingly, the resultant samples were named as S-LiFePO4/C.
https://doi.org/10.1016/j.electacta.2014.08.141_p2_4 | Fourier transform infrared (FT-IR) spectra of the samples were obtained on a JASCO 8900 (Hitachi Ltd., Japan) in the range of 400 to 1200 cm−1 at a resolution of 4 cm−1. X-ray diffraction (XRD) analysis was carried out with a Bruker AXS D8 ADVANCES with a Cu-Kα radiation source (λ = 1.5406 Å). Data were collected in a range of 15 to 75°. The morphologies of the synthesized products were observed on a field emission scanning electron microscope (SEM, S-4800, Hitachi Ltd., Japan). Energy Dispersive X-ray Spectroscopy (EDX) spectrum analysis was carried out on an instrument of EDAX (PV-9900, USA).
https://doi.org/10.1016/j.electacta.2014.08.141_p2_5 | Electrochemical measurements were carried out on a CHI 660B electrochemical workstation (Shanghai Chenhua Apparatus, China) connected to a personal computer. In the EIS measurement, the excitation voltage applied to the cells was 5 mV and the frequency range was from 0.1 to 1 × 105 Hz. All the experiments were carried out at room temperature.
https://doi.org/10.1016/j.electacta.2014.08.141_p2_6 | The cathode was prepared as follows. The fabricated OP-LiFePO4/MWNTs or S-LiFePO4/C powders, polyvinylidene fluoride (PVDF), acetylene black were mixed in n-methyl-2 pyrrolidone (NMP) solution with a weight ratio of 8: 1: 1. After the above slurries were uniformly coated on the aluminum foil with a diameter of 10 mm, the prepared electrodes were put into a vacuum oven and dried at 120 °C for 12 h. After that, the dried samples were pressed by hydraulic presser at 5 MPa and cut into disks before transferring into a nitrogen-filled glove box. Two-electrode electrochemical cells, consisting of lithium metal foil as the negative electrode, Celgard 2400 separator, and an electrolyte of 1 M LiClO4 in ethylene carbonate (EC):diethyl carbonate(DEC):dimethyl carbonate (DMC) (2:5:11, vol.), were assembled in a nitrogen-filled glove box. The electrochemical cycle tests were performed using a CT-3008W-5V20mA-S4 testing system (Shen Zhen Newware Technology Ltd., China) at various rates (1 C = 170 mAh g−1) between 2.75 and 4.2 V at room temperature.
https://doi.org/10.1016/j.electacta.2014.08.141_p3_2 | Fig. 1 shows the FT-IR spectra of OP-LiFePO4/MWNTs and S-LiFePO4/C samples. The main absorption bands are in the region of 400 ∼ 1200 cm−1. The strong bands at 636, 968, 1053, 1094, and 1138 cm−1 correspond to the symmetrical and asymmetrical vibration of PO43−[19]. The peaks located at 469, 501, 549, and 577 cm−1 are assigned to the bending vibration of P-O band. These characteristic peaks (469, 501, 549, 577 636, 968, 1053, 1094, and 1138 cm−1) are consistent with the results of LiFePO4 in the literature [19] very well. Fig. 2 shows the EDX spectra of LiFePO4/MWNTs and LiFePO4/C samples. Only Fe, P, O elements are observed in the OP-LiFePO4/MWNTs and S-LiFePO4/C samples, indicating that there are no other impurities such as and introduced during the formation of LiFePO4 [20]. Li element cannot be detected by this technique due to the low atomic weight of Li [21]. The weight percentages of Fe, P, O elements in the OP-LiFePO4/MWNTs sample are observed to be 22.10, 16.87 and 56.21%, respectively. The weight percentages of Fe, P, O elements in the S-LiFePO4/C sample are 19.30, 14.00, and 59.24%, respectively. This result indicated that the components of the OP-LiFePO4/MWNTs and S-LiFePO4/C are close to each other.
https://doi.org/10.1016/j.electacta.2014.08.141_p3_5 | The X-ray diffraction (XRD) patterns of OP-LiFePO4/MWNTs and S-LiFePO4/C samples are shown in Fig. 3. The XRD patterns of OP-LiFePO4/MWNTs and S-LiFePO4/C samples are consistent with the standard pattern of LiFePO4 (JCPDS#01-083-2092) very well, indicating a single phase of olivine LiFePO4 structure with the orthorhombic crystal structure[22]. Meanwhile, no other diffraction peaks are observed in the XRD patterns of above two samples. These indicated that both the OP-LiFePO4/MWNTs and S-LiFePO4/C samples have only the olivine crystal structure. In addition, no diffraction peak of carbon structure (normally located at 2θ = 25° corresponding to the (0 0 2) facet of the carbon materials [23]) is observed probably due to its disordered state and/or low content in the composites. This indicated that the addition of MWNTs and activated carbon has no effect on the crystal structure of olivine LiFePO4.
https://doi.org/10.1016/j.electacta.2014.08.141_p3_7 | Fig. 4 shows the SEM images of OP-LiFePO4/MWNTs and S-LiFePO4/C samples. Interestingly, the LiFeO4 composites exhibited different morphologies when using different carbon sources. It is clear that for the OP-LiFePO4/MWNTs sample, octagonal prism shaped huge particles (circled part) were found in the MWNTs, Fig. 4(a & c). Close inspection revealed that the length of the huge particle was about 400 nm and the diameter of its section was around 130 nm. The shape of OP-LiFePO4 particles presented here is novel, as has never been reported previously. Interestingly, the S-LiFeO4 particles prepared in the presence of activated carbon showed a ball-like structure with an average diameter around 150 nm, Fig. 4(b & d).
https://doi.org/10.1016/j.electacta.2014.08.141_p3_9 | The electrochemical performance of the as-prepared battery cell was characterized by the cyclic voltammetry (CV), galvanostatic charge/discharge, and EIS measurements. Fig. 5 shows the CVs of the battery cell assembled by the as-prepared OP-LiFePO4/MWNTs and S-LiFePO4/C samples at a potential scanning rate of 0.5 mV s−1. Both samples exhibited one pair of well-defined redox peak, which corresponds to the extraction and insertion of Li ion during the electrochemical reaction [24]. The oxidation and reduction peak potentials for OP-LiFePO4/MWNTs sample are 3.573 and 3.323 V, respectively. For the S-LiFePO4/C sample, the oxidation and reduction peak potentials are 3.655 and 3.212 V, respectively. The peak potential intervals between oxidation and reduction peaks (ΔEp, ΔEp = Epa − Epc, where Epa and Epc are the peak potentials for anodic and cathodic reaction, respectively) for OP-LiFePO4/MWNTs and S-LiFePO4/C samples are approximately 250 and 443 mV, respectively. Generally, the more broadened the peak interval, the higher the electrode polarization. And a smaller peak potential separation indicates a better reversibility of a battery cell [25]. Therefore, the reversibility for the intercalation/deintercalation process of the Li ions in the OP-LiFePO4/MWNTs is much better than that in the S-LiFePO4/C, even though the peak current of the OP-LiFePO4/MWNTs is slightly lower than that of S-LiFePO4/C sample.
https://doi.org/10.1016/j.electacta.2014.08.141_p3_11 | Fig. 6 shows the initial charge-discharge curves of the prepared cells at the rates of 0.1 and 1 C with a potential window ranging from 2.75 to 4.2 V. The capacity values of the OP-LiFePO4/MWNTs and S-LiFePO4/C samples in the initial discharge cycle at the rate of 0.1 C are 160.58 and 151.29 mAh g−1, respectively, which is much better than the results obtained by Ziolkowska et al. (122 mAh g−1 for the Sn-modified LiFePO4 material) [26]. In the charge/discharge profile, only one voltage plateau is observed, which corresponds to the extraction/insertion process of Li ions and two phase transformation reactions between LiFePO4 and FePO4 [27]. This result is consistent with that obtained from the CV curve, Fig. 5. The voltage interval bettween the charge and discharge voltage plateaus is normally related to the polarization loss [28] and the reversibility of a battery cell [29]. In Fig. 6, the voltage intervals between the charge and discharge voltage plateaus for OP-LiFePO4/MWNTs and S-LiFePO4/C samples are 50.9 and 52.9 mV, respectively. Therefore, the reversiblility of the cell assembled by OP-LiFePO4/MWNTs sample was better than that in S-LiFePO4/C sample [30].
https://doi.org/10.1016/j.electacta.2014.08.141_p3_13 | After increasing the rate to 1 C, the discharge capacity values of OP-LiFePO4/MWNTs and S-LiFePO4/C samples for the initial discharge cycle dropped to 116.7 and 95.69 mAh g−1, respectively. Thus, it can be concluded that the discharge capacity of OP-LiFePO4/MWNTs sample is much higher than that of S-LiFePO4/C sample. The discharge potential plateau of OP-LiFePO4/MWNTs sample is located at about 3.36 V, and no obvious flat discharge potential plateau is observed in the case of S-LiFePO4/C sample. Thus, the electrochemical properties of OP-LiFePO4/MWNTs sample are superior to those of S-LiFePO4/C sample in terms of the discharge capacity value, discharge voltage plateau and reversibility even at a higher rate of 1C.
https://doi.org/10.1016/j.electacta.2014.08.141_p3_14 | The cycling performance of the prepared cells made from OP-LiFePO4/MWNTs and S-LiFePO4/C samples is also investigated. Fig. 7 shows the discharge capacities of OP-LiFePO4/MWNTs and S-LiFePO4/C samples during the 30 charge-discharge cycles at a current rate of 1 C. The capacity values for both battery cells are well maintained even after 30 cycles. For example, in the whole testing period, the discharge capacity value of OP-LiFePO4/MWNTs sample was at around 120 mAh g−1, higher than that of S-LiFePO4/C sample (around 100 mAh g−1). This result substantially indicated that both samples have excellent cycling stability. Fig. 8 shows the rate capabilities of these two samples measured at 0.1C, 0.5C, 1C and 1.5C rates during every five cycles. It is evident that the discharge capacity value decreased with increasing C rate. This is mainly due to the increased IR voltage loss and higher concentration polarization at the electrode/electrolyte interface to meet the fast reaction kinetics at higher C rates [31]. Evidently, the discharge capacity values of OP-LiFePO4/MWNTs and S-LiFePO4/C at 0.1 C and 1.5 C are, 160 and 90 mAh g−1, 150 and 76 mAh g−1, respectively. That is to say, the discharge capacity value of OP-LiFePO4/MWNTs sample is always higher than that of S-LiFePO4/C when applied by the same current rates. Interestingly, when reset to a 0.1C discharging rate after 20 cycles, the discharge capacities for OP-LiFePO4/MWNTs and S-LiFePO4/C samples are still 160 and 152 mAh g−1, respectively. These values are almost the same as the discharge capacities after 5 cycles (0.1C) before the high-rate discharge (0.5C, 1C and 1.5C), indicating a good capacity retention.
https://doi.org/10.1016/j.electacta.2014.08.141_p3_17 | The EIS measurements were carried out in the frequency range from 0.1 to 105 Hz. The inset of Fig. 9 shows the typical Nyquist plots. Generally, in the Nyquist plots, the semi-circle at the high frequency region stands for the charge-transfer-limited process at the interface of electrodes and the inclined line at the low frequency region represents the Warburg factor being associated with the diffusion-limited process of the Li ions in LiFePO4 [32]. And the numerical value of the diameter of the semicircle on the Z′ axis is approximately equal to charge transfer resistance (Rct). Thus, values of Rct for the OP-LiFePO4/MWNTs and S-LiFePO4/C samples are estimated to be 50 and 81 Ω, respectively. This illustrates that the intercalation/deintercalation process of Li ion in the OP-LiFePO4/MWNTs sample battery cell is much easier than that in the S-LiFePO4/C sample assembled cell.
https://doi.org/10.1016/j.electacta.2014.08.141_p3_19 | Normally, the diffusion coefficient (D) of Li ions in the solid phase of a battery cell can be calculated from Equation (1) [33]: (1) where R is the gas constant (8.314 J mol K−1), T is the absulute temperature (K); A is the effective surface area per unit of the athode; n is the transfer number of electrons per molecule during oxidization; F is the Faraday constant; c is the concentration of Li ions in the solid phase, which normally is 7.69 × 10−3 mol cm−3 [34]; σ is the Warburg prefactor, which can be determined from the slope of the Z′ ∼ ω −1/2 curve based on the following relationship [34], in which Rs is the resistance of SPE(solid polymer electrolyte), and Rct is the charge transfer resistance. (2)
https://doi.org/10.1016/j.electacta.2014.08.141_p3_20 | Fig. 9 shows the relationship between Z′ and the reciprocal square root of frequency (ω −1/2) in the low frequency region. The corresponding values D of Li ions in OP-LiFePO4/MWNTs and S-LiFePO4/C samples are calculated to be 1.45 × 10−14 and 5.53 × 10−15 cm2 s−1, respectively. This result indicates that the diffusion process of Li ions (which is the slowest process) into OP-LiFePO4/MWNTs sample is easier than that in S-LiFePO4/C sample. This result is consistent with the results obtained in Nyquist plots, in which the higher conductivity is observed in OP-LiFePO4/MWNTs sample. The decreased charge transfer resistance and increased Li ion diffusion coefficient should be responsible for the higher discharge capacity (160.58 mAh g−1 at 0.1C) in the OP-LiFePO4/MWNTs composite.
https://doi.org/10.1016/j.electacta.2014.08.141_p3_21 | Generally, it is thought that smaller LiFePO4 nanoparticles are beneficial for the diffusion of Li ions due to their ability of shortening the diffusion path of Li-ions [35]. However, in this work, the larger particles of OP-LiFePO4 composites showed significantly enhanced electrochemical performance as compared to the smaller particles of S-LiFePO4, which is rather opposite to the previous proposition that in LiFePO4-based cathode materials the electrode resistance depends solely on the mean particle size. How does one under this interesting result? Up to now, several factors, such as, electrical conductivity, particle size and crystallinity of crystal particles, have been thought as the main factors that can greatly affect the electrochemical performance of a cathode material. In this work, a new concept, i.e., “order degree of arrangement” of particles, was tentatively proposed. That is to say, due to the well defined crystal structure and the huge particle size, the OP-LiFePO4 particles, when being pressed to form an electrode, can be arranged much more orderly as compared to the case of S-LiFePO4 particles. Additionally, it has been reported that Li-ions diffusion mainly proceeded along the shortest axis (c-axis) in a lattice [36]. Thus, the direction selectivity of Li-ions diffusion in the OP-LiFePO4 huge particles structured cathode was superior to that in the cathode constituted by smaller particles of S-LiFePO4. These novel concepts proposed here, i.e., “order degree of arrangement” and “direction selectivity of Li-ions diffusion”, probably can be well utilized to interpret some facts that larger particles of LiFePO4 as cathode materials could also exhibit excellent electrochemical performance as reported in Ref.[17] and [29].
https://doi.org/10.1016/j.electacta.2014.08.141_p3_22 | How does one under the formation process of such huge particles OP-LiFePO4 in this novel work? According to our previous work [37], during the boiling reflux process, all metal ions may spontaneously assembled on the surface of MWNTs due to the van der Waals forces or the so called chemical interaction between metal ions and the organic groups that existed on the surface of MWNTs, leading to the formation of a so-called self-assembled monolayer [38]. And during the annealing process, due to the well arranged assembly of metal ions and anions, orderly arrayed molecules are produced in the vicinity of MWNTs. As a result, crystal particles of LiFePO4 would grow up along their preferential growth direction, leading to the generation of huge crystal particles of OP-LiFePO4. In other words, in above process, MWNTs acted as an initiator for the ordered arrangement of metal ions, which may lead to the ordered assembly of prepared molecules. Or in other words, ordered arrangement of ions produced ordered assembly of molecules, and the well arranged molecules could produce well accumulated nanoparticles. Consequently, huge particles with a special morphology were fabricated. Evidently, the morphology of the activated carbon was rather different from that of MWNTs, exhibiting various properties when being employed in this developed process. It is expected that the prepared OP-LiFePO4 huge particles have potential applications in the field of micro- electronic devices.
https://doi.org/10.1016/j.electacta.2014.08.141_p4_2 | The octagonal prism shaped LiFePO4/MWNTs and spherical LiFePO4/C composites have been prepared via a boiling reflux assisted annealing method. The FT-IR spectra, EDX spectra, XRD measurement, and SEM technique have confirmed the successful fabrication of LiFePO4 composites. The unique crystal structure was thought as the main reason for the higher value of discharge capacity and better cycling performance exhibited by the synthesized octagonal prism shaped LiFePO4 composites. The concepts of “order degree of arrangement” and “direction selectivity of Li-ions diffusion” were proposed first in this work, which may be well applied to explain the fact that many huge particles of LiFePO4 can also exhibit excellent electrochemical performance. The especial synthetic method, the peculiar crystal structure and novel concepts are regarded as the main contributions of this preliminary work, which are believed to be meaningful for the development of lithium-ion batteries.
https://doi.org/10.1016/j.electacta.2014.09.028_p1_2 | Since olivine structured LiFePO4 was proposed in 1997, it has been regarded as a promising cathode material for Li-ion battery for its advantages like non-toxicity, low cost, high thermal stability, and excellent cycling performance when compared with the conventional layered materials [1], [2], [3], [4], [5]. Moreover, LiFePO4 exhibits a high theoretical capacity (170 mAh g−1) and a redox potential (∼3.4 V vs. Li/Li+), making it an ideal material for portable electronic devices and the large-scale energy storage systems (ESSs) applied in hybrid electrical vehicles (HEVs) [6], [7]. Therefore, cost and effect will be more crucial when it comes to the feasibility assessment of this cathode material for ESSs.
https://doi.org/10.1016/j.electacta.2014.09.028_p1_3 | However, LiFePO4 suffers an intrinsic low electronic and ionic conductivity, which largely inhibits its practical application [8], [9]. Numerous efforts have been paid to overcome these drawbacks. Coating conductive carbon layer on the surface [10], [11], [12], [13], [14], [15], as well as doping metals [16], [17], [18], [19], [20] is focused on improving the electrical conductivity. As for the carbon coating, pursuing effective and practical is often the target, the improvement of electrical conductivity and the ability to let Li+ ions get passed must be taken into consideration, so a uniform and thin carbon layer is necessary because thick carbon layer on the surface of LiFePO4 particles may block the Li+ ions diffusion through the cathode/electrolyte interface. On the other hand, decreasing particle size [21], [22], [23], [24] is aimed at the reduction of the Li-ion diffusion length and enlarging contact area between electrolyte and cathode, which is also indispensable to achieve excellent electrochemical property. So fabrication of spherical hierarchical LiFePO4 material with a uniform and thin carbon layer is a significant way to tackle these problems [25], [26].
https://doi.org/10.1016/j.electacta.2014.09.028_p1_4 | Taking the above factors together, we developed a facile approach to prepare the spherical hierarchical carbon-coated LiFePO4 (LFP/C) cathode material by a sol spray drying method. As reported, Li2CO3, Fe(NO3)3•9H2O, H3PO4 or NH4H2PO4 were frequently involved in spray drying method to prepare LFP/C material [27], [28], [29]. In this paper, we adopt an economic strategy exploiting cheap industrial product FePO4•2H2O as both iron and phosphorus sources, while oxalic acid is introduced as the chelating agent [30]. It is a remarkable fact that this method with these starting materials has not been reported before.
https://doi.org/10.1016/j.electacta.2014.09.028_p2_3 | To composite spherical hierarchical LFP/C material, we employed FePO4•2H2O (Guangxi BMB Technologies Co., Ltd., 99.5%), LiOH (Aladdin Industrial Co., 98%), H2C2O4•2H2O (Nanjing Chemical Reagent Co., Ltd., 99.5%) and sucrose (Sinopharm Chemical Reagent Co., Ltd., AR) as raw materials. Firstly, a stoichiometric of reactants was dissolved into de-ionized water in sequence and stirred at 80 °C to form a viridis sol, the reaction took place in this section can be described as: (1) FePO4 + 3H2C2O4 + LiOH → H3Fe(C2O4)3 + LiH2PO4 + H2O
https://doi.org/10.1016/j.electacta.2014.09.028_p2_4 | Afterward, the sol was pressed into a furnace by a mechanical pressure atomizer (JOYN-8000T, Shanghai), and the precursor was formed after the droplets fast dried at 180 °C. Then the acquired precursors were annealed at 600 °C for 10 h under Ar + 5% H2 atmosphere and the final product LFP/C was obtained after natural cooled to room temperature. The whole preparation process of the spherical hierarchical LFP/C material is demonstrated in Fig. 1. Download : Download high-res image (367KB)Download : Download full-size image Fig. 1. Schematic showing the steps in the formation of spherical hierarchical LFP/C material.
https://doi.org/10.1016/j.electacta.2014.09.028_p2_6 | TG-DSC were investigated on a thermal gravimetric analyzer (STA449F1, NETZSCH, Germany) under nitrogen atmosphere ranging from ambient to 800 °C at a heating rate of 10 °C min−1. The crystal structures of the samples were identified by X-ray diffraction with Cu Kα radiation (ULTIMA-3, Rigaku, Japan), operated at 40 kV and 40 mA. The morphology of powers was observed using Field-emission scanning electron microscopy (FESEM, Ultra 55, Zeiss, Germany) equipped with energy dispersive spectroscopy (EDS). Transmission electron microscopy (TEM, JEM-2100, JEOL) was taken to observe the microstructure of the LFP/C material. The carbon content of the product was determined by an elemental analyzer (CHN-O-Rapid, Heraeus, Germany). The surface area was estimated by nitrogen adsorption measurement at 77 K (TriStar-3000, Micromeritics, USA).
https://doi.org/10.1016/j.electacta.2014.09.028_p2_8 | The cathode materials were mixed with carbon black and PVDF at a weight ratio of 70:15:15 dissolved in N-methyl pyrrolidinone (NMP) to form composite cathode. After stirring overnight, the slurry was coated on the aluminum foil and dried in a vacuum oven at 120 °C for 8 h. The test coin cell (CR2032) was made of the prepared composite cathode with a Li anode, a separator (Celgard polymer). The electrolyte was a solution of a 1 mol L−1 LiPF6 in ethylene carbonate (EC) and dimethyl carbonate (DMC) (1:1, v/v). Cyclic voltammogram (CV) was recorded on an electrochemical workstation (Solartron 1287, USA) in the potential range of 2.0∼4.5 V. Charge–discharge experiments were conducted on electrochemical test instrument (Maccor S4000) at different current densities in a voltage range of 2.0∼4.2 V at room temperature.
https://doi.org/10.1016/j.electacta.2014.09.028_p3_2 | Fig. 2 presents the TG-DSC curves of the precursor prepared by sol spray drying with a heating rate of 10 °C min−1 from room temperature to 800 °C in a flowing nitrogen atmosphere. The curves reveal two obvious exothermic peaks and three parts of weight loss. The sample gets a slight weight loss for the release of physically absorbed water under 150 °C. The second part appears from 150 °C to 400 °C while an endothermic peak occurs at 317 °C, which shows the main weight loss in the test. It is attributed to a quite complex process for the decomposition of the ingredients accompanied with a heavy emission of gas including CO, CO2 and H2O. The final part with an exothermic peak around 491 °C is corresponding to the formation of the crystalline phase of LiFePO4. There is almost no weight loss when the temperature is above 550 °C, which means the end of the crystallization, so we choose 600 °C as the appropriate temperature to obtain the pure olivine-type LFP/C cathode material. The reaction equation below gives a description of the process from sol to final product [30]. (2) 2H3Fe(C2O4)3 + 2LiH2PO4 → 2LiFePO4 + 5H2O + 7CO2 + 5CO
https://doi.org/10.1016/j.electacta.2014.09.028_p3_4 | XRD patterns of the precursor and the final LFP/C material are shown in Fig. 3 with the standard pattern of the olivine structure (JCPDS card no. 83-2092). After calcination, the sample changed from amorphous to well-crystallized, and there is no any other impurity phase found in the LFP/C, indicating a pure phase and high crystallinity. The average size of the particles is about 32 nm, calculated by Scherrer formula [31].
https://doi.org/10.1016/j.electacta.2014.09.028_p3_6 | The morphology of the sample is shown in Fig. 4, the size of as-obtained hierarchical LFP/C spheres (Fig. 4a) is in the range of hundreds nanometers to several micrometers. For further view into the structure of the spherical hierarchical LFP/C material, TEM observation was carried out. Fig. 4b and Fig. 4c illustrate the overall appearance and the microstructure of the hierarchical LFP/C spheres, and it can be seen form Fig. 4c the sphere is fairly tight aggregation of primary nanoparticles, which may contribute to achieve high tap density. It is clear to see the particles are not closely connected with each other, creating quite a number of mesopores. The size of the primary particles is about 10∼50 nm (Fig. 4c), which is in accord with the calculated results from XRD. Fig. 4d shows the surface of the LFP/C particles, it demonstrates the particles have been encapsulated with a fairly uniform carbon layer (about 3∼4 nm), it corresponds with our expectation for we have reduced the drying temperature to guarantee sucrose can be dispersed homogeneous before its oxidative decomposition. The residual coated carbon content of the LFP/C material is about 5.89 wt% measured by an elemental analyzer. EDS mapping results of the LFP/C composites are shown in Fig. 5, indicating Fe, P and O are homogeneous dispersive in the structure.
https://doi.org/10.1016/j.electacta.2014.09.028_p3_9 | The BET surface area of the sample was analysed by N2 sorption isotherms shown in Fig. 6. It is found that the isotherms present a type IV hysteresis loops, indicating the existence of mesopores formed between the particles. The sample has a Brurauer–Emmerr–Teller (BET) surface area of 36.5 m2 g−1 with an average Barretl–Joyner–Halenda (BJH) pore diameter of 14.8 nm (inset of Fig. 6) calculated from desorption isotherms [32], [33]. The mesopores are attributed to the inner particle aggregation, which provides larger interface and better penetration of the electrolyte allowing easy diffusion of Li+ ions.
https://doi.org/10.1016/j.electacta.2014.09.028_p3_11 | In order to evaluate the influence of specific structure on the electrochemical property, we assembled coin cells and conducted galvanostatic-potentiostatic mode charge followed by galvanostatic discharge with a cut-off voltage window of 2.0∼4.2 V at room temperature. The charge and discharge curves of sample at the rate of 0.1 C is shown in Fig. 7 with a charge-discharge potential plateaus between 3.442∼3.406 V. A quite low electrochemical polarization and a high discharge capacity at 0.1 C were detected related to perfect crystal structure and good electrical conductivity supplied by well coated thin carbon layer.
https://doi.org/10.1016/j.electacta.2014.09.028_p3_13 | Fig. 8 shows CV curves at different scan rates (0.05, 0.1, 0.15 mV s−1) in the potential range of 2.0∼4.5 V. It can be seen that three CV curves have similar shapes with a pair of symmetrical anodic peak and cathodic peak, indicating there are no side reactions during the insertion and extraction processes. The separated distance between the anodic and cathodic peaks (3.58∼3.28 V, 3.62∼3.23 V, 3.65∼3.21 V) increases as the scan rate enlarges, coupled with a significant increase of peak current densities.
https://doi.org/10.1016/j.electacta.2014.09.028_p3_15 | Fig. 9 shows the discharge curves at various rates. The discharge capacities are 160.9, 144.5, 138.1, 128.1, 118.2 and 105.8 mAh g−1 at 0.1, 1, 2, 5, 10 and 20 C rates (theoretical capacity = 170 mAh g−1), respectively. Our LFP/C sample presents somewhat improved performance over what is produced via the normal sol-gel method used by Peng et al [30]. The improvement detected at high rates (e.g. 118.2 mAh g−1 vs 106 mAh g−1 at 10 C) can be ascribed to the smaller primary particles, which provide shorter length of Li-ion diffusion and faster kinetics. In addition, the obtained LFP/C material shows better property compared with that of sol-gel spray drying (SD) method adopted by Yu et al [29]. It is because the LFP/C has a larger specific surface area of 36.5 m2 g−1 while sol-gel-SD method can only get 20.2 m2 g−1. This phenomenon can be attributed to a smaller spherical structure of our sample, because the sol-gel-SD method was started with suspension, but we started our preparation with sol. The cycling performance of LFP/C materials is shown in Fig. 10. The sample reveals superior cycling stability at different rates, and the discharge capacity comes back to 158.1 mAh g−1 at the following 0.1 C rate. The excellent rate and cycling performance can be explained by the fact that the carbon-coated nanoparticles with large specific surface area have improved the reaction kinetics.
https://doi.org/10.1016/j.electacta.2014.09.028_p4_2 | In this work, spherical hierarchical LiFePO4/C composites were successfully fabricated by a facile method with a diameter ranging from hundreds nanometers to several micrometers. The spherical hierarchical LiFePO4/C composites consist of numerous nanoparticles coated with a fairly uniform and thin carbon layer (about 3∼4 nm), which is profitable to enhance electrical conductivity and enlarge the contact area between electrolyte and cathode. These two aspects offer an excellent electrochemical performance and stable cycling performance. Therefore, the method may provide an efficient and applicable strategy to realize large-scale commercialization at a low cost.
https://doi.org/10.1016/j.electacta.2014.09.076_p1_2 | In recent years, olivine-type LiMPO4 (M=Fe, Mn, Co, Ni) [1], [2], [3], [4], [5], [6] has been widely studied as promising cathode materials for lithium–ion batteries (LIBs). Among these phosphates, LiFePO4 was found to be the most promising cathode due to its high theoretical capacity (170 mAh g−1), good reversibility, low cost, excellent thermal stability and safety [1]. However, LiFePO4 exhibits a relatively low working potential (3.4 V vs. Li/Li+), batteries made with this material have a lower overall energy density, which greatly limits its large scale application. Compared with LiFePO4, LiMnPO4 seems to be much more attractive because of its similar theoretical capacity (171 mAh g−1) but higher redox potential (4.1 V vs. Li/Li+). The theoretical energy density of LiMnPO4 (171 mAh g−1 × 4.1 V = 701 Wh kg−1) is about 20% higher than that of LiFePO4 (170 mAh g−1 × 3.4 V = 578 Wh kg−1). More importantly, the working potential of LiMnPO4 is comparable to the commercial 4 V cathode materials (such as layered LiCoO2 and spinel LiMn2O4), and lies within the stability window of the conventional non–aqueous electrolytes.
https://doi.org/10.1016/j.electacta.2014.09.076_p1_3 | Nevertheless, some intrinsic drawbacks of LiMnPO4 greatly hinder its practical application. LiMnPO4 suffers from very poor electronic conductivity (<10−10 S cm−1) and lithium ion diffusion kinetics, which is ascribed to the passivation phenomenon upon delithiation, Jahn–Teller distortion of Mn3+ ion (delithiation state), the interface strain between the LiMnPO4 and MnPO4 phases, and metastability of the MnPO4 phase [7]. These drawbacks make it difficult to obtain a proper electrochemical activity.
https://doi.org/10.1016/j.electacta.2014.09.076_p1_4 | Recent studies [7], [8], [9], [10], [11], [12], [13], [14], [15], [16], [17] demonstrated a remarkable increase in kinetics when some Mn ions were replaced with Fe ions to form the solid solution LiMnzFe1−zPO4. These solid solutions show larger reversible capacity and higher rate capability than LiMnPO4. The variation of z can be used to optimize the performances of LiMnzFe1−zPO4. It was reported that LiMnzFe1−zPO4 exhibited good electrochemical performance when z≤0.6 [7], [8], [9], [10], [11], [12], [13], [14], [15], [16], [17]. For example, Yamada et al. [7] reported that LiMn0.6Fe0.4PO4 samples exhibit the discharge capacity of 160 mAh g−1 at the current density of 0.12 mA cm−2. Oh et al. [8] synthesized micro-sized LiMnPO4 and LiMn0.5Fe0.5PO4 spherical powders, the sample LiMn0.5Fe0.5PO4 shows a discharge capacity of 142 mAh g−1, which is much higher than that of LiMnPO4 (96 mAh g−1). However, because of the redox potential of Fe2+/Fe3+ is only 3.4 V, it is important to minimize the Fe content in LiMnzFe1−zPO4. But unfortunately, the properties become worse at higher Mn content (z>0.6) [12], [13], [14], [15], [16], [17]. Saravanan et al. [16] prepared LiMnzFe1-zPO4/C (z = 0.5, 0.75 and 1) nanoplates, the first discharge capacity of LiMn0.75Fe0.25PO4 (ca. 34 mAh g−1) is much lower than that of LiMn0.5Fe0.5PO4 (ca. 126 mAh g−1). The LiMn0.8Fe0.2PO4 prepared by Honma et al. [17] only shows a discharge capacity of 8 mAh g−1.
https://doi.org/10.1016/j.electacta.2014.09.076_p1_5 | Some efforts [18], [19], [20], [21], [22], [23] have been made to enhance the electrochemical properties of the Mn-rich LiMnzFe1-zPO4/C (z≥0.75) in recent years. The LiMn0.8Fe0.2PO4/C prepared by Hong et al. [18] shows the capacities of 130 and 99 mAh g−1 at 0.1 C and 2 C rate, respectively. Yi et al. [19] prepared a series Mg-doped LiMn0.9Fe0.1PO4/C, the optimal sample LiMn0.9Fe0.09Mg0.01PO4/C exhibits the discharge capacities of 141, 115 and 88 mAh g−1 at 0.1 C, 2 C and 5 C rate, respectively. Although some good results were obtained, the properties of Mn-rich LiMnzFe1-zPO4/C (z≥0.75) still need to be improved.
https://doi.org/10.1016/j.electacta.2014.09.076_p1_6 | Recently, several studies demonstrated that the electrochemical properties of LiFePO4 [24], [25], [26], [27], [28], [29], [30], [31], [32] and LiMnPO4 [33], [34] can be remarkably improved by incorporating with Li3V2(PO4)3. Firstly, the monoclinic Li3V2(PO4)3 exhibits much faster lithium-ion diffusion kinetics than LiMPO4 (M=Fe, Mn) due to its open three-dimensional (3D) framework [35], [36], [37], [38]. While the pathway of lithium-ion migration for LiMPO4 (M=Fe, Mn) is only one-dimensional [10]. Thus, the ionic diffusion speed of LiMPO4 (M=Fe, Mn) can be enhanced by incorporating with Li3V2(PO4)3. Secondly, V doping in LiMPO4 (M=Fe, Mn) and Mn, Fe doping in Li3V2(PO4)3 (so-called “mutual doping”) may occur during the calcining process. Previous reports indicated that V doping in LiMnPO4 [5] or LiFePO4 [39], [40], and Mn, Fe doping in Li3V2(PO4)3 [41], [42], [43] could enhance the electrochemical properties of the bulk materials. Thus, the electrochemical performance of xLiMPO4·yLi3V2(PO4)3/C (M=Fe, Mn) composites would be better than the single LiMPO4 (M=Fe, Mn). Because LiMnzFe1−zPO4 is the solid solution of LiFePO4 and LiMnPO4, it is reasonable that the electrochemical properties of Mn-rich LiMnzFe1-zPO4/C could be enhanced by incorporating with Li3V2(PO4)3. In this study, a series of xLiMn0.9Fe0.1PO4·yLi3V2(PO4)3/C cathode materials were prepared by a ball–milling and post–calcination method. The structure, morphology and electrochemical properties of these materials are studied in detail.
https://doi.org/10.1016/j.electacta.2014.09.076_p2_2 | The xLiMn0.9Fe0.1PO4·yLi3V2(PO4)3/C composite cathode materials were synthesized by a ball–milling and post–calcination method. The synthetic procedures can be described as follows: (1) the stoichiometric of Li2CO3, MnCO3, FePO4·2H2O, NH4VO3, NH4H2PO4 and oxalic acid were dispersed in ethanol and then ground by high energy ball–milling for 4 h. Here oxalic acid serves as both the reductive agent and carbon source. (2) The mixture was dried at 80 °C for 12 h in air, and then ground again by high energy ball–milling for 0.5 h to obtain the precursor. (3) The precursor was calcined at 650∘C for 12 h in argon atmosphere to obtain the crystalline xLiMn0.9Fe0.1PO4·yLi3V2(PO4)3/C composite materials (marked as xLMFP·yLVP/C, x:y = 1:0, 9:1, 5:1, 3:1, 1:1 and 0:1).
https://doi.org/10.1016/j.electacta.2014.09.076_p2_3 | The crystalline structure of the materials was characterized by powder X–ray diffraction (XRD) with Cu Kα radiation. XRD Rietveld refinement was performed by Fullprof. The morphology of the samples was observed by scanning electron microscope (SEM). EDX map was used to demonstrate the distribution of elements. The microstructure of the materials was studied by high resolution transmission electron microscopy (HRTEM). The carbon content was measured by C–S analysis.
https://doi.org/10.1016/j.electacta.2014.09.076_p2_4 | The electrochemical properties were performed using a CR2025 coin–type cell. The working cathode is composed of 80 wt% active material, 10 wt% acetylene black as conducting agent, and 10 wt% polyvinylidene fluoride as binder. After being blended in N–methyl pyrrolidinone, the mixed slurry was spread uniformly on an aluminum foil and dried in vacuum for 12 h at 120 °C. A metallic lithium foil was used as the anode. A polypropylene micro–porous film was used as the separator. The cells were assembled in a glove box filled with pure argon. Electrochemical tests were charged (CC–CV) and discharged (CC) over a potential range of 2.5–4.5 V (vs. Li/Li+) at 25 °C on a LAND battery test system. The cyclic voltammetry (CV) was tested in the potential range of 2.5–4.5 V with a CHI660D electrochemical analyzer.
https://doi.org/10.1016/j.electacta.2014.09.076_p3_2 | Fig. 1 shows the XRD patterns of xLMFP·yLVP/C (x:y = 1:0, 9:1, 5:1, 3:1, 1:1 and 0:1) composite materials. For the sample LMFP/C (x:y = 1:0), the diffraction peaks can be indexed as a single olivine phase with an ordered orthorhombic structure belonging to the space group Pmnb, which reveals that LiMn0.9Fe0.1PO4 is a solid solution of LiMnPO4 and LiFePO4. For the sample LVP/C (x:y = 0:1), the diffraction peaks are indexed as the monoclinic Li3V2(PO4)3 phase with the space group P21/n. While for the xLMFP·yLVP/C composites (x:y = 9:1, 5:1, 3:1 and 1:1), both LiMn0.9Fe0.1PO4 and Li3V2(PO4)3 phases can be observed, and the relative peak intensity of LVP:LMFP increases with the rise of Li3V2(PO4)3 content. No featured peaks of other possible impurities such as Li3PO4, Mn2P2O7, MnO, LiVP2O7 [28], [33], [44] are detected in all the samples. Furthermore, no diffraction peaks of carbon are observed, indicating that the residual carbon is amorphous or the amount of carbon is too less to be detected. C–S analysis reveals that the remaining carbon of xLMFP·yLVP/C is 2.44 wt% (1:0), 2.27 wt% (9:1), 2.11 wt% (5:1), 2.16 wt% (3:1), 2.04 wt% (1:1), and 1.87 wt% (0:1), respectively.
https://doi.org/10.1016/j.electacta.2014.09.076_p3_4 | Rietveld refinement was performed to study the structural changes of xLMFP·yLVP/C. A single phase mode was used to refine the samples LMFP/C (x:y = 1:0) and LVP/C (x:y = 0:1), and a two phase mode (Pmnb and P21/n) was used to refine the xLMFP·yLVP/C composites (x:y = 9:1, 5:1, 3:1 and 1:1). The refined phase content and lattice parameters of all the samples are listed in Table 1. As shown, the small reliability factors (Rw and Rwp) reveal that the refinement results are convincing. It is found that the calculated phase content of all the samples are close to their theoretical values. The lattice parameters a, b, c and cell volume V of LiMn0.9Fe0.1PO4 in xLMFP·yLVP/C decrease with the increased Li3V2(PO4)3content. These changes prove that some V ions have doped into the crystal of LiMn0.9Fe0.1PO4, because the ionic radius of V3+ (0.74 Å) is smaller than that of Mn2+ (0.80 Å) or Fe2+ (0.78 Å). It also can be deduced that the doping amounts of V ions varied with the ratio of x:y. Meanwhile, the lattice parameters and cell volume of Li3V2(PO4)3 in the xLMFP·yLVP/C samples also change with the x:y ratio, which indicates that some Mn and/or Fe ions are also doped into the crystal of Li3V2(PO4)3. The above results show that most of Mn, Fe and V in the raw materials tend to form the two major phases in the LiMn0.9Fe0.1PO4–Li3V2(PO4)3 system, and only small amounts of Mn, Fe and V as the dopants enter into the lattice of Li3V2(PO4)3 and LiMn0.9Fe0.1PO4, respectively. The results are similar to those of LiFePO4–Li3V2(PO4)3 [25], [26], [27], [28], [29], [30] and LiMnPO4–Li3V2(PO4)3 systems [33], [34], owing to the similar crystal structures of LiMn0.9Fe0.1PO4, LiMnPO4 and LiFePO4.
https://doi.org/10.1016/j.electacta.2014.09.076_p3_6 | Fig. 2 (a)–(f) shows the SEM images of xLMFP·yLVP/C samples. As shown, all the samples exhibit the similar primary particle size (about 0.2–2 μm), but the primary particles of xLMFP·yLVP/C composites (x:y = 9:1, 5:1, 3:1 and 1:1) show less agglomeration than those of LMFP/C and LVP/C. The results demonstrate that the second phase or/and mutual doping could effectively restrain the conglomeration of particles. Fig. 2 (g)–(j) shows the EDX spectrum and elemental maps of MnKα, FeKα and VKα for 5LMFP·LVP/C. It is found that the content of manganese, iron and vanadium is basically in accordance with the theoretical content of 5LMFP·LVP/C. The elements distribute homogeneously in the sample, indicating a uniform dispersion between LiMn0.9Fe0.1PO4 and Li3V2(PO4)3 phases, rather than a macroscopical mixing.
https://doi.org/10.1016/j.electacta.2014.09.076_p3_8 | TEM images of LMFP/C and 5LMFP·LVP/C are shown in Fig. 3. The grains of both samples are wrapped with nano-scaled carbon webs, which can offer a good electronic conductive network between the active material particles. HRTEM images of the selected regions 1 and 2 are shown in Fig. 3(c) and (d). The crystalline grains of both samples are uniformly coated with carbon (about 0.5–1 nm thick). The crystalline grain of LMFP (Fig. 3(c)) exhibits regular lattice fringes of the (1 1 2) crystalline plane with measured d spacing value of 2.469 Å. However, there are two kinds of lattice fringes in the crystalline grain of 5LMFP·LVP: one is the lattice fringes of LiMn0.9Fe0.1PO4 [interplanar spacing 5.187 Å, lattice plane (0 2 0)], the other is the lattice fringes of Li3V2(PO4)3 [interplanar spacing 1.620 Å, lattice plane (5 1 2)]. Moreover, there are some disordered regions on the boundaries between LMFP and LVP lattice fringes. The results further prove that both LiMn0.9Fe0.1PO4 and Li3V2(PO4)3 phases co–exist in the composites.
https://doi.org/10.1016/j.electacta.2014.09.076_p3_10 | Fig. 4 (a) shows the initial charge/discharge curves of xLMFP·yLVP/C at 0.05 C rate. As shown, the sample LMFP/C exhibits two pairs of charge/discharge potential plateaus, one (4.3/3.95 V) is for Mn3+/Mn2+, the other (3.7/3.5 V) is for Fe3+/Fe2+. The sample LVP/C possesses three pairs of charge/discharge potential plateaus (3.60/3.56, 3.68/3.64 and 4.09/4.03 V), which corresponds to the phase transition of LixV2(PO4)3 from x = 3.0 to 2.5, 2.0 and 1.0, respectively. Thus, in theory, the xLMFP·yLVP/C (x,y≠0) composite materials should possess five pairs of charge/discharge potential plateaus. However, from Fig. 4(a) we found that all the composites only show four visible charge plateaus and three visible discharge plateaus. Take 5LMFP·LVP/C for example [Fig. 4(b)], the plateaus of 3.63 (x from 3 to 2.5), 3.70 (x from 2.5 to 2) and 4.11 V (x from 2 to 1) of LixV2(PO4)3 and 4.17 V of LiMn0.9Fe0.1PO4 (Mn3+/Mn2+) can be observed in the charge curve. While in the discharge curve, the plateau (4.02 V) of LiMn0.9Fe0.1PO4 (Mn2+/Mn3+) overlaps with the plateau of LixV2(PO4)3 (x from 1 to 2), the other plateaus (3.62 and 3.55 V) are for LixV2(PO4)3 (x from 2 to 2.5, 3). However, the plateaus of Fe3+/Fe2+ in LiMn0.9Fe0.1PO4 are not clearly observed in both of the charge and discharge curves. But we can deduce that the redox reactions of Fe3+/Fe2+ occurred during the charge/discharge processes. As shown in Fig. 4(b), for the charge process, the capacity in 3.63 V [x from 3 to 2.5 for LixV2(PO4)3] should equal to the capacity in 3.70 V [x from 2.5 to 2 for LixV2(PO4)3], therefore, the charge capacity below 3.63 V should be contributed by the redox reactions of Fe3+/Fe2+. Likewise, the same result can be obtained in the discharge process.
https://doi.org/10.1016/j.electacta.2014.09.076_p3_12 | From Fig. 4(a), it is found that the xLMFP·yLVP/C (x,y≠0) composites show smaller polarization and much higher specific capacity than the single LMFP/C, which indicates that Li3V2(PO4)3 additive can increase the conductivity of LiMn0.9Fe0.1PO4. The discharge capacity of the composites firstly increases with the increasing amount of Li3V2(PO4)3, but decreases afterwards, owing to that Li3V2(PO4)3 has lower theoretic specific capacity than LiMn0.9Fe0.1PO4 in the potential range of 2.5–4.5 V. Among those composites, 5LMFP·LVP/C exhibits the highest initial discharge capacity of 158.1 mAh g−1 at 0.05 C rate, this high capacity indicates that the third Li+ of Li3V2(PO4)3 must be partially extracted when charged to 4.5 V.
https://doi.org/10.1016/j.electacta.2014.09.076_p3_13 | Fig. 5(a) shows the rate and cycling performances of xLMFP·yLVP/C materials. It can be seen that the composites and LVP/C exhibit much better rate performance than LMFP/C. At 0.05–2 C rate, 5LMFP·LVP/C shows the highest specific discharge capacity, while up to 4 C rate, LVP/C shows the slightly higher discharge specific capacity than 5LMFP·LVP/C. All the samples show good cycling performance at low charge/discharge rates (0.05–0.2 C), but at higher charge/discharge rates (0.5–4 C), the samples with higher LVP content (x:y = 5:1, 3:1, 1:1 and 0:1) exhibit much better cycling stability than LMFP/C and 9LMFP·LVP/C. Moreover, when reversed back to 0.05 C rate at the 81th cycle, the discharge capacities of xLMFP·yLVP/C (x:y = 5:1, 3:1, 1:1 and 0:1) recover to 97.7% (5:1), 97.9% (3:1), 94.8% (1:1) and 95.9% (1:0) of their initial values, respectively, which are better than those of LMFP/C (85.4%) and 9LMFP·LVP/C (90.9%). The improved electrochemical performances of the composite materials are owing to the compositing of highly conducting Li3V2(PO4)3 and the mutual doping (V–doped LiMn0.9Fe0.1PO4, and Mn, Fe–doped Li3V2(PO4)3).
https://doi.org/10.1016/j.electacta.2014.09.076_p3_15 | Fig. 5(b) shows the charge/discharge curves of 5LMFP·LVP/C at various C–rates. As shown, the specific discharge capacities of the sample at 0.05, 0.1, 0.2, 0.5, 1, 2 and 4 C rates are 158.1, 156.1, 152.4, 148.5, 140.7, 128.7 and 100.2 mAh g−1, respectively. From the shape of the charge/discharge profiles, it can be seen that the composite material exhibits very long and flat plateaus around 4.2/4.0 V up to 1 C rate, indicating little polarization. However, the polarization gets bigger at higher charge/discharge rates, thus, the modification of this material still needs continued study.
https://doi.org/10.1016/j.electacta.2014.09.076_p3_16 | Fig. 6 shows the cyclic voltammetry profiles for LMFP/C, 5LMFP·LVP/C and LVP/C electrodes. For the LMFP/C electrode, the redox potential peaks of Mn2+/Mn3+ can be observed, but the redox potential peaks of Fe2+/Fe3+ are not apparent, due to the small content of Fe in LiMn0.9Fe0.1PO4 and the poor electronic conductivity of the material. For the LVP/C electrode, three redox couple peaks (3.65/3.52, 3.73/3.60 and 4.15/3.98 V) can be observed. While for the 5LMFP·LVP/C electrode, not only the redox couple peaks of LiMn0.9Fe0.1PO4 (4.28/3.90 V for Mn3+/Mn2+) but also the three redox couple peaks of Li3V2(PO4)3 (3.66/3.50, 3.74/3.60 and 4.17/3.90 V) can be observed. It should be noted that the cathodic peaks of the reinsertion of Li+ into LiMn0.9Fe0.1PO4 (Mn3+/Mn2+) and the second Li+ into LixV2(PO4)3 (x from 1 to 2) appear in the way of superimposition around 3.90 V. Moreover, the redox peaks of Fe2+/Fe3+ for 5LMFP·LVP/C are not clearly observed, the cathodic and anodic peaks of Fe2+/Fe3+ should overlap with the cathodic peak (x from 2.5 to 3) and anodic peak (x from 3 to 2.5) of LixV2(PO4)3, respectively. The above results are in good agreement with the charge/discharge curves. Compared with LMFP/C, the potential difference between the redox potential peaks of Mn2+/Mn3+ of 5LMFP·LVP/C is obviously reduced, implying an enhancement of the electrochemical reversibility and Li+ diffusion speed of the material, which is ascribed to the incorporation of Li3V2(PO4)3 and “mutual doping” between the two phases.
https://doi.org/10.1016/j.electacta.2014.09.076_p3_18 | Fig. 7 shows the electrochemical performance comparison between 5LiMn0.9Fe0.1PO4·Li3V2(PO4)3/C (this study) and xLiMnPO4·PO4)3/C (marked as xLMP·yLVP/C) composites in other reports [33], [34]. It is obvious that the electrochemical performance of the iron–containing sample in this study is superior to those xLMP·yLVP/C samples. The capacities of 5LMFP·LVP/C (34.1 wt.% LVP) at various C–rates tested between 2.5–4.5 V are higher than the 4LMP·LVP/C (39.4 wt.% LVP) and 1.5LMP·LVP/C (63.4 wt.% LVP) tested between 2.0–4.5 V [33], even higher than the 4LMP·LVP/C (39.4 wt.% LVP) and LMP·LVP/C (72.2 wt.% LVP) tested between 2.4–4.8 V (the third Li+ of LVP are extracted) [34]. Some previous results [7], [8], [9], [10], [11], [12], [13], [14], [15], [16], [17], [18], [19], [20], [21], [22], [23] demonstrated an increase in kinetics when some of the Mn ions were replaced with Fe to form the LiMnzFe1−zPO4 solid solution, which can explain why the iron–containing samples (xLiMn0.9Fe0.1PO4·yLi3V2(PO4)3/C) exhibited much better properties than xLiMnPO4·yLi3V2(PO4)3/C. Moreover, the optimal composite (5LMFP·LVP/C, 34.1 wt.% LVP) in this study has much lower LVP content than the optimal composites in Ref [33] (1.5LMP·LVP/C, 63.4 wt.% LVP) and Ref [34] (LMP·LVP/C, 72.2 wt.% LVP). It is well known that vanadium compounds (V2O5, NH4VO3, et al) are more expensive than manganese [MnCO3, Mn(CH3COO)2, Mn(NO3)2, et al] and iron compounds [FePO4, Fe2O3, FeC2O4, et al], thus, decreasing LVP content can reduce cost, and the lowest concentration of LVP is desirable in this application.
https://doi.org/10.1016/j.electacta.2014.09.076_p4_2 | xLiMn0.9Fe0.1PO4·yLi3V2(PO4)3/C (x:y = 1:0, 9:1 5:1, 3:1, 1:1 and 0:1) cathode materials are synthesized by a ball–milling and post–calcination method. XRD results reveal that the composite materials (x,y≠0) are composed both of LiMn0.9Fe0.1PO4 and Li3V2(PO4)3 phases. In the composites, small amounts of Mn, Fe and V as the dopants enter into the lattice of Li3V2(PO4)3 and LiMn0.9Fe0.1PO4, respectively. Electrochemical tests show that the composite materials exhibit much better electrochemical performance than the single LiMn0.9Fe0.1PO4/C. The improved electrochemical performance of the composites is owing to the incorporation of fast ion conductor Li3V2(PO4)3, and the mutual doping between LiMn0.9Fe0.1PO4 and Li3V2(PO4)3. In those composites, 5LiMn0.9Fe0.1PO4·Li3V2(PO4)3/C shows the best electrochemical performance. The iron–containing xLiMn0.9Fe0.1PO4·yLi3V2(PO4)3/C composites also exhibit better electrochemical performance than the xLiMnPO4·yLi3V2(PO4)3/C composites in other reports.
https://doi.org/10.1016/j.electacta.2014.10.087_p1_2 | High-performance rechargeable lithium-ion batteries (LIBs) with long cycle life, high energy and power densities have completely monopolized the portable electronic market (cellular phones and laptop computers) and power tool equipment market due to their low cost and high safety [1], [2], [3]. In the LIBs, electrolytes and separators play essential roles in preventing electronic contact between anodes and cathodes. Compared to liquid electrolytes, solid polymer electrolytes, which can substitute for separators, have been widely noted because of several important factors, such as reliable safety, easy fabrication, appropriate mechanical properties along with important technological issues related to electrochemical stability [4], [5]. Currently, commercial microporous Celgard polyolefin membranes with good chemical stability and mechanical strength are largely used as separators in LIBs [6]. However, several vital shortages, including poor thermal stability, low porosity, high cell resistance and even internal short circuits (at high temperature) in LIBs, have severely influenced the electrochemical performance of the LIBs. Therefore, the development of novel separators with high porosity, improved thermal stability and enhanced electrochemical performance has been significantly focused. Generally, several methods have been used to prepare porous polymer separators, such as thermally induced phase separation (TIPS) [7], [8], [9] and non-solvent induced phase separation (NIPS) [10], [11], [12]. In addition, separators can be realized much more economically and efficiently by a facile electrospinning technology [13], [14]. The nonwoven nanofibrous membranes with high porosity, large electrolyte solution uptake ability, three-dimensional (3D) network structures, large specific surface area and adequate mechanical properties can be easily prepared by applying a strong electric field to the tip of a metallic capillary connected to a syringe which contains a polymer solution [15], [16], [17]. At the tip of the capillary, the polymer solution is stretched into a typical Taylor cone [18]. The ejected jets are collected to form fibrous membranes as soon as the applied voltage overcomes the surface tension of the polymer solution.
https://doi.org/10.1016/j.electacta.2014.10.087_p1_3 | Among various polymer hosts employed to prepare electrospinning membranes, polyacrylonitrile (PAN) is demonstrated as an efficient host matrix due to the interactions between the nitrile (-CN) groups in PAN and Li+ ions in the electrolytes, which can enhance ionic conductivity [19], [20], [21]. However, the PAN-based membranes suffer from brittleness attributed to the interactions of the adjacent nitrile groups, which leads to an increase in resistance for the interior rotation of the main chain [22], [23]. Therefore, the membrane exhibits poor mechanical properties arising from reduced flexibility of the main chain. Poly (vinylidene fluoride) (PVDF) [24], [25], [26], [27] and its copolymer poly(vinylidene fluoride-co-hexafluopropylene) (P(VDF-HFP) [28], [29], [30] are also favorable polymer matrices for electrospinning due to their attractive properties such as high dielectric constant and strongly electro-withdrawing functional groups (-C-F). However, PVDF-based membrane exhibits low ionic conductivity and unstable electrochemical performance because the crystalline part hinders the migration of Li+ ions. Inorganic nanoparticles such as Al2O3, TiO2 and SiO2 have been added into electrospinning solution to improve the ionic conductivity of polymer electrolytes by reducing the crystallinity of the host polymer [31], [32], [33], [34]. Meanwhile, mechanical properties of polymer electrolytes and the interfacial stability between polymer electrolytes and lithium electrodes can be enhanced. Polymethyl methacrylate (PMMA) is a typical thermoplastic polymer with well-known chemistry due to its pendant -COOCH3. Its amorphous structure is beneficial to enhance ionic conduction and interfacial stability towards lithium metal. In the literature, PMMA was generally added into other polymer electrospinning solutions to improve the physical properties and electrolyte affinity [35], [36], [37].
https://doi.org/10.1016/j.electacta.2014.10.087_p1_4 | In most cases, polymer electrolytes were prepared by soaking the electrospun fibrous membranes in traditional organic liquid electrolytes. In order to obtain sufficient ionic conductivity for commercial application, increased amount of liquid electrolyte is often pursued, which may lead to diminishment in the mechanical strength. Nevertheless, the leakage of electrolyte solution, due to a phase separation between the polymer matrices and the absorbed electrolyte solutions, results in failing the contact between electrodes and electrolytes and the reduction of ionic conductivity. Therefore, it is highly important to explore novel and safe polymer electrolytes, which possess enhanced electrochemical performance in their combined polymer matrices. The gel polymer electrolytes, prepared by dissolving polymer matrices and lithium salts in organic solvents, have attracted wide attention and, meanwhile, have been successfully applied in LIBs due to a variety of advantages such as wide electrochemical window, high ionic conductivity at ambient temperature and sufficient stability with electrode materials [38], [39].
https://doi.org/10.1016/j.electacta.2014.10.087_p1_5 | Polyimide, as one kind of high-performance engineering polymers, has been already used in rechargeable LIBs due to its outstanding thermal stability, excellent mechanical properties and inertness to solvent [40], [41]. The PI can be synthesized by a two-step method: dianhydride and diamine monomers are used to prepare precursor poly (amic acid), and then the poly (amic acid) is stepwisely processed by thermal imidization [42], [43]. The outstanding thermal stability of PI (stable over 500 °C) can effectively avoid the short circuits, which usually occur in the commercial Celgard separators due to the shrinkage over 150 °C. Moreover, it exhibits good affinity with gel electrolytes which contain plasticized solvents such as ethylene carbonate and ethyl methyl carbonate. Thus, these polar solvents can be strongly combined within the polymer chains, which can largely enhance the electrolyte retention of PI-based battery separators [44].
https://doi.org/10.1016/j.electacta.2014.10.087_p1_6 | In most literature, polymer electrolytes based on electrospinning were generally prepared by soaking polymer membrane in liquid electrolytes, which may still weaken the safety because of electrolyte leakage. However, the employment of polymer gel electrolytes has been considered as a promising strategy to address the problem. In this study, a novel composite membrane, PI/triethylene glycol diacetate (TEGDA)-2-propenoic acid butyl ester (BA), was synthesized by combining electrospun PI membrane with TEGDA-BA gel electrolytes via in situ thermal polymerization. The composite membrane exhibits high electrolyte uptake, sufficient ionic conductivity, excellent mechanical property and outstanding compatibility with electrode materials. Specifically, the safety and electrochemical stability have been greatly enhanced in comparison with the commercial Celgard separators. The results suggest that the gel electrolytes based on electrospun PI membranes have demonstrated tremendous application potential in lithium ion batteries.
https://doi.org/10.1016/j.electacta.2014.10.087_p2_3 | N, N′-dimethylacetamide (DMAc, analytical reagent grade), pyromellitic dianhydride (PMDA, chemical reagent grade) and 4, 4′-oxidianiline (ODA, chemical reagent grade) were commercially purchased from Shanghai Chemical Agent Co. (China). TEGDA, BA 2, 2`-Azobis-(2, 4-dimethylvaleronitrile) (ABVN), and 1 M LiPF6/ethylene carbonate (EC): dimethylcarbonate (DMC): ethylmethylcarbonate (EMC) (1:1:1 in volume) were obtained from Shenzhen Capchem Technology Co., Ltd. and used as received without further purification. LiFePO4 was purchased from Aleees.
https://doi.org/10.1016/j.electacta.2014.10.087_p2_5 | DMAc was dried over 4 Å molecular sieves before used. PMDA and ODA were purified through vacuum sublimation above their gasification temperatures before used. Their chemical structures were displayed in Fig. 1. The polyamic acid (PAA) for spinning was made by adding ODA into the DMAc solvent with magnetic stirring until a homogeneous mixture was obtained. PMDA was then added into the above mixture to ensure the polymerization of PAA solution, followed by continuously stirring at room temperature. The molar mass proportion of ODA and PMDA was 1.02:1. Download : Download high-res image (96KB)Download : Download full-size image Fig. 1. Schemes of (a) ODA, (b) PMDA and (c) PI.
https://doi.org/10.1016/j.electacta.2014.10.087_p2_6 | The as-prepared PAA solution (with 20 wt% PI in DMAc) was transferred to a syringe with a blunt-end stainless steel needle (with an inner diameter of 0.35 mm) and delivered with a flow rate of 1.5 mL h−1. A high voltage of 21 kV was applied between the nozzle of the syringe and the collector (aluminum drum), and the distance between needle tip and the winder was kept at 25 cm.
https://doi.org/10.1016/j.electacta.2014.10.087_p2_8 | The porous PI fibrous membranes were achieved by stepwise heat treatments under air flow at 100 °C for 2 h, 200 °C for 2 h and 300 °C for 2 h gradually to complete the thermal imidization process. This thermal treatment leads to the conversion of PAA into PI, and results in the complete removal of low molecular weight residuals (including solvent, water).
https://doi.org/10.1016/j.electacta.2014.10.087_p2_10 | In our previous study, TEGDA-BA based on gel electrolytes with high electrochemical properties under the optimum process parameters had been synthesized by in situ polymerization [45]. Therefore, the gel precursor solution was prepared by using TEGDA and BA (in a weight ratio of 4:2) as monomer mixtures, ABVN (1wt% of the monomer mixtures) as thermal initiator, 1 M LiPF6/EC + DMC + EMC (1:1:1 in volume) (94 wt% of the total weight). The PI/TEGDA-BA electrolyte membrane was prepared by soaking the fibrous membranes in the gel precursor solution at room temperature for 2 h. All the procedures were carried out in the glove box under argon atmosphere (H2O<1 ppm). The PI/TEGDA-BA electrolyte was finally synthesized after keeping the membrane at 80 °C (30 min) for thermal polymerization in a sealed bottle. For comparison, the Celgard/TEGDA-BA electrolyte was prepared with the aforementioned method, where Celgard (porous polyolefin) was used as membrane to absorb gel precursor solution.
https://doi.org/10.1016/j.electacta.2014.10.087_p2_12 | The surface morphology of the PI nanofibrous membrane was characterized by a high resolution Field-emission scanning electron microscopy (FE-SEM, JSM-6330). The fourier transform infrared (FTIR) spectra was recorded on a PerkinElmer Spectrum GX instrument in the range of 4000–1550 cm−1 at ambient temperature. The porosity (P) of the nanofibrous membranes was measured by the n-butanol uptake method. The PI membrane was immersed in n-butanol for 2 h. The mass of PI membrane before and after immersion was measured. The porosity % of the membrane was calculated by using the equation [21]: (1) where M0 and M are the mass of membranes before and after immersion in n-butanol, respectively, ρ the density of n-butanol, and V the volume of membranes.
https://doi.org/10.1016/j.electacta.2014.10.087_p2_13 | The uptake of the PI membrane was determined by soaking the membranes in gel precursor solution and weighing the changes in mass of the membranes. To investigate relative absorption ratio (leakage) of the PI fibrous membranes, the excess liquid electrolyte was removed by filter papers. The polymer membranes were placed between two filter papers, followed by putting a load of 100 g on the top for 4 h until reaching the equilibrium. The electrolyte uptake and leakage of polymer membranes were calculated by weighing the mass loss of the membranes according to the following Eqs. (2) and (3), respectively [46]: (2) (3) Where M0 and M1 are the mass of membranes before and after immersion in gel precursor solution, respectively; M2 is equilibrium mass of the membrane after absorbing the gel precursor solution.
https://doi.org/10.1016/j.electacta.2014.10.087_p2_14 | The thermal stability and flammability of the PI itself were examined. As a control sample, a conventional commercial Celgard membrane was chosen. The thermal stability of the membrane was analyzed by a thermogravimetric analyzer (TGA, TA 2920) in the temperature range from room temperature to 900 °C at a heating rate of 10 °C min−1 under a nitrogen atmosphere. For the flammability test, the PI and Celgard membranes were ignited by flame heating. The thermal shrinkage of the PI and Celgard membranes were determined by measuring their (area-based) dimensional changes after being subjected to heat treatment at 150 °C for 2 h.
https://doi.org/10.1016/j.electacta.2014.10.087_p2_15 | The mechanical properties (stress versus strain curves) of the polymer electrolytes were performed by assembling the rectangular membrane (dimensions: length = 40 mm, width = 20 mm) between two stainless steel clamps with a tensile speed of 2 mm min−1 at 25 °C [35].
https://doi.org/10.1016/j.electacta.2014.10.087_p2_16 | The ionic conductivity of the polymer electrolytes was acquired by electrochemical impedance spectroscopy (EIS) method with ac amplitude of 5 mV over the frequency range of 100 KHz to 0.1 Hz and a temperature range from -20 °C to 80 °C on a CHI660C Electrochemical Workstation (Shanghai Chenhua). The as-fabricated fibrous polymer electrolytes were sandwiched between two stainless steel blocking electrodes (12 mm diameter) to achieve Swagelok-type cells in a glove box filled with argon gas. The obtained cells were kept at each test temperature for at least 0.5 h in a thermostatic bath in order to reach thermal equilibrium before electrochemical impedance measurements. In the determination of the electrochemical stability window, the polymer electrolytes were measured by linear sweep voltammetry (LSV) and cyclic voltammetry (CV) in a three-electrode system, which consisted of a stainless steel blocking electrode as the working electrode and a lithium metal as the reference and the counter electrode at a scanning rate of 1 mV s−1. The voltage of LSV measurement is from 2.0 to 6.0 V and CV measurement is from -0.5 to 5.5 V (versus Li/Li+). The interfacial stability was determined by a symmetrical Li/PI-GEL/Li cell, which was sandwiched the polymer electrolytes between two lithium electrodes.
https://doi.org/10.1016/j.electacta.2014.10.087_p2_17 | The two-electrode 2032 coin-type cells were fabricated by using LiFePO4 and Li4Ti5O12 as positive and negative electrodes, respectively, to illustrate the electrochemical properties. The slurry for preparing positive electrode was obtained by dispersing LiFePO4 active materials (80 wt %), carbon black (Super P, 10 wt %) and PVDF (10 wt %) in N-methylpyrrolidinone solution. The slurry for preparing negative electrode was acquired by mixing Li4Ti5O12 and Super P with PVDF in a weight ratio of 80:10:10. Subsequently, the slurries were spread on an aluminum foil and a copper foil separately (used as current collectors) and dried at 60 °C to remove the solvent. After that, the electrodes were cut into disks (14 mm in diameter) and dried at 120 °C for 12 h in vacuum. The 2032 cells were assembled by sandwiching the PI-GEL electrolytes-integrated LiFePO4 cathode and a Li metal anode in an argon-filled glove box. Other testing cells were assembled using Li4Ti5O12 as working electrode and Li foil as the counter electrode. For comparison, additional 2032 coin-type cells were prepared with Celgard-GEL as the electrolytes. In addition, conventional Celgard-organic electrolyte (1 M LiPF6/EC + DMC + EMC (1:1:1 in volume)) was used as separator and electrolyte.
https://doi.org/10.1016/j.electacta.2014.10.087_p2_18 | The discharge capacity, discharge C-rate capability and cycle ability of the Li/PI-GEL/LiFePO4 cells were estimated by using a CT2001A cell test instrument (LAND CT2001A, Wuhan Jinnuo Electronics, Ltd.). The different current densities were varied from 0.1 C, 0.2 C, 0.5 C, 1 C (1C = 170 mAh g−1) to 2 C under a voltage range between 2.0 and 4.2 V. The cells were cycled at a constant charge/discharge current density of 0.1 C/0.1C. The Li/PI-GEL/Li4Ti5O12 cells were charged and discharged at 0.2 C/0.2C with voltage window of 1.0–2.5 V.
https://doi.org/10.1016/j.electacta.2014.10.087_p3_2 | Fig. 1 presents the chemical structures of polymerization and imidization reactions for ODA and PMDA. The synthetic route involves the reaction of an aromatic dianhydride with an aromatic diamine to form a soluble PAA precursor. In order to convert the polyamic acid into PI, the PAA was thermally cured via a stepwise imidization process (100 °C for 2 h, 200 °C for 2 h, 300 °C for 2 h) in air. The PI was finally formed through dehydration cyclization reactions.
https://doi.org/10.1016/j.electacta.2014.10.087_p3_3 | The morphological features of membranes were observed by FE-SEM, showing smooth fibers with well-controlled average diameter ∼600 nm (Fig. 2a and 2b). The PI fibers, with lengths in hundreds of micrometers, interlace with each other randomly and present average porosity of ∼67%. Some errors in porosity results may be attributed to the large openings formed by the fiber interstice in the membrane. The cross-section micrographs of the membranes before and after soaking gel electrolytes were compared in Fig. 2c and 2 d. It can be seen that a large-area yellow PI membrane with relatively uniform thickness of ∼60 μm has been obtained by controlling electrospinning parameters. The diverse molecular structures, controllable fiber diameters and membrane thicknesses of electrospun PI nanofiber membranes have been intensively investigated to obtain high-performance and multifunctional composite fiber membranes [18], [41]. Unlike Celgard prepared by wet process and dry process, electrospun membranes formed by fibers interlacing with each other randomly have many advantages, including high porosity, interconnected open pore structure, high permeability, and large surface area. Thus, appropriate thickness of 40∼300 μm before absorbing the liquid electrolyte can ensure sufficient strength in practical application [47]. The fibers present smooth surface and clear edges, as shown in the inset of Fig. 2c. The membrane became swollen with increased thickness approaching 300 μm after absorbing electrolyte owing to the combination of gel electrolytes. The surface of the fibers wrapped with the gel electrolytes presents highly continuous morphology (the inset of Fig. 2b). The benign compatibility of the PI with the gel electrolytes prepared by in situ polymerization may be attributed to the high polarity of PI, which results in the strong affinity with gel precursor. The double bonds of the TEGDA monomers and BA monomers were opened by the primary radicals, which were formed by the decomposition of the initiator (ABVN). Subsequently, the copolymer TEGDA-BA molecular chains gradually increased with the addition of the vinyl monomer chains. The gel electrolytes with 3D structures were ultimately formed by heating at 80 °C for 30 min.
https://doi.org/10.1016/j.electacta.2014.10.087_p3_5 | FT-IR characterizations were used to confirm imidization of PAA (Fig. 3). The FT-IR peak observed at 1723 cm−1 was attributed to C=O stretching of PI, whereas the peak observed at 1650 cm−1 was assigned as C=O stretching of the PAA. The shift in the characteristic peak of the C=O bonds demonstrates that the PAA has effectively transformed into PI upon the imidization process. As expected, no pronounced absorption peaks of -O-H- and -N-H- stretching (in the range from 3000 to 4000 cm−1) were observed in the PI, which indicates that the polyamic acid was completely imidized to form the PI.
https://doi.org/10.1016/j.electacta.2014.10.087_p3_7 | The time-dependent electrolyte uptake and relative absorption ratio were presented in Fig. 4. The PI membranes reached saturation after 30 min with a maximum weight uptake ratio (534%), which can be attributed to high porosity (67%) and large surface area of the fibers. The leakage property of PI membranes can be calculated by weighing the mass loss of the membranes. As shown in Fig. 4b, the initial absorption (100%) is defined after absorbing the gel precursor solution (240 mins). The equilibrium mass of the membrane changing over time can be weighted. Thus, a high initial absorption ratio (∼75%) could be observed in the PI membranes. The interpenetrate polymer network effectively hinders the leakage of gel precursor solution, which allows PI membranes to present high retention ability in practical applications.
https://doi.org/10.1016/j.electacta.2014.10.087_p3_9 | Fig. 5a and 5b gives the photographs of a direct flame on PI and Celgard (Fig. 5a and 5b), showing the comparison of flammability for the membranes. The Celgard showed quick contraction and bright flame when it was ignited. After five seconds the ignited Celgard was engulfed in flame instantaneously. In the contrary, the PI membranes did not burn until 25 s, implying excellent flame retardancy [48]. The flame-retarding characteristic of the PI has clearly demonstrated great advantages for safe operation in LIBs. The thermal shrinkage of the PI and Celgard membranes was exhibited in Fig. 5c and 5 d. Their (area-based) dimensional changes were measured after heating at 150 °C for 2 h. The areal shrinkage of the Celgard was observed to be approximately 50%. Moreover, its shape and volume could be easily deformed upon exposing to high temperatures (e.g. 150 °C). In comparison with the Celgard, no significant changes have been found in the volume and shape of the PI under the same conditions (heated at 150 °C), indicating outstanding heat-resistant properties. This is mainly due to its high melting temperature up to 500 °C. Employment of the PI-based separators of excellent thermal stability can substantially increase the safety of the batteries. Practically, the PI-GEL electrolyte membranes exhibited an improved high-temperature tolerance and stability, compared to PI-LiPF6/(EC + DMC + EMC) electrolyte membranes (Fig. 5e). The mass loss of PI-LiPF6/(EC + DMC + EMC) started below 50 °C because of the decomposition of organic solvents in liquid electrolytes. For the GEL, however, the main decomposition started below 200 °C (melting point). When the temperature increases to 200 °C, the remarkable weight loss of 90% can be observed. The two vinyl bonds at the end of TEGDA can form a 3D network structure through the addition reaction. The liquid electrolyte is well dispersed in the polymer matrix, which leads to good thermal stability. In the PI-GEL, however, no pronounced thermal decomposition was observed below 230 °C, which could be attributed to the introduction of TEGDA-BA as the 3D frameworks. The gel electrolyte was absorbed and retained in the PI fibrous interconnected frameworks. Moreover, the evaporation rate of the gel electrolyte is much slower than that of the PI with liquid electrolyte, which could be explained in term of that the liquid electrolyte has been well dispersed in the cross-linked 3D polymer frameworks and can be absorbed in the interconnected porous frameworks. In addition, the PI-GEL revealed much higher thermal stability than PI. The improvement of high-temperature thermal stability may be associated with the integration of polymer frameworks with TEGDA-BA-based gel polymer electrolytes.
https://doi.org/10.1016/j.electacta.2014.10.087_p3_11 | Fig. 6 exhibits the stress-strain curves of the electrospun PI membranes before and after the combination of gel electrolytes. The PI-GEL membrane has shown the maximum stress up to ∼7.22 MPa, while a smaller stress of ∼3.75 MPa was observed in the PI membrane, indicating that the PI-GEL membrane has enhanced tensile strength. Also, the PI-GEL membrane has larger fracture elongation than PI membrane, which can be attributed to the benign compatibility of the PI with gel electrolytes. In other words, the high polarity of PI fibers leads to the increased affinity with TEGDA-BA. As a consequence, the interpenetrating PI network coupled with TEGDA-BA has substantially improved the mechanical properties of the membranes. The PI-GEL electrolyte membrane is self-standing with excellent flexibility, and thus could be directly assembled into the cells without using commercial separators.
https://doi.org/10.1016/j.electacta.2014.10.087_p3_13 | The temperature-dependent ionic conductivity of the electrolytes was acquired on the ac impedance spectroscopy (Fig. 7a). Obviously, the ionic conductivity of the PI-GEL electrolyte membrane was enhanced with increasing testing temperature, showing values from 1.24 × 10−3 S cm−1 at -20 °C to 3.92 × 10−3 S cm−1 at 80 °C. At the ambient temperature (∼25 °C), the conductivity was approximately found to be 2.79 × 10−3 S cm−1. For the pure TEGDA-BA electrolyte, the conductivity is 5.5 × 10−3 S cm−1, which was obtained sandwiching it between two platinum electrodes [45]. Very slight difference was observed in the ionic conductivity between the PI-GEL and GPE. The high ionic conductivity is mainly attributed to its interconnected nanofibrous structures, which restrict the leakage of the liquid electrolytes. Also, the high content of electrolyte uptake in the porous PI membranes could significantly promote lithium ion mobility. Furthermore, it is interesting that the mechanism of ionic conduction in the PI-GEL electrolytes membrane follows Vogel-Tamman-Fulcher (VTF) empirical equation as below[16], [36]: (4) where Ea is the activation energy, R the gas constant, T the temperature, T0 the parameter correlated to the glass transition temperature and σo the pre-exponential factor. Ea can be obtained by calculating according to the Eq. (4). The activation energy of the PI-GEL and Celgard-GEL electrolyte membrane was estimated to be approximately 5.354 and 6.139 kJ mol−1, respectively. The activation energy is related to the mobility of carriers. Hence, reduced activation energy could enlarge ionic conductivity. Just like the phenomena widely observed for liquid electrolytes, the enhanced conductivity with increasing temperature can be explained in term of that elevated temperature can increase the ionic transport energy. Increased temperature can improve the migration of ionic carriers and also expand the polymer volume. The expansion could produce local vacancies and increase free volume, consequently promoting the motion of the ions and polymer segments [45]. The overall conductivity of the PI-GEL was on the order of 10−3 S cm−1, reaching practical application level in LIBs. As shown in Fig. 7b, the electrochemical stability of the PI-GEL electrolytes was demonstrated. The electrochemical working window plots of the assembled Li/PI-GEL/SS and Li/Celgard-GEL/SS asymmetric model cells were investigated using the LSV tests. It can be observed that electrochemical working window of the PI-GEL is higher than 5.0 V, indicating more stable than the Celgard-GEL. Furthermore, the electrochemical stability window of Li/PI-GEL/SS was determined using CV at a scan rate of 0.1 mV s−1 within the potential window of -0.5–5.0 V (vs. Li/Li+) at 25 °C. A wide electrochemical voltage window was observed, and it is stable up to 5.0 V without an irreversible oxidation except for two obvious peaks (the lithium deposition at -0.48 V and the lithium metal stripping at approximately 0.36 V). This indicates that it is sufficient for the most common LIB electrodes since there is no chemical decomposition in this potential region. Fig. 7c exhibits the EIS plots of the symmetrical cell (Li/PI-GEL/Li) for different storage time. The interfacial resistance is obtained from a complex plot of the imaginary part of the impedance, Z′′, vs. the real part, Z` (Nyquist plot). The intercept at high frequency on the Z real axis is the electrolyte resistance [36]. In addition, the diameter of the semicircle gives the overall interfacial resistance, which takes into account the resistance of the charge transfer through the interface and that one associated to the growth of a passivation layer on the lithium anode. A semi-circle impedance spectrum could be observed in each curve, which is the typical contribution of the bulk electrolyte resistance (Rb) and electrode/electrolyte interfacial resistance (Rf). It can be seen that the interfacial resistance increased from 265 Ω cm−2 (on the first day) to 390 Ω cm−2 (after 3 days) (Fig. 7d). With the increase of standing time, the interfacial resistance was found to increase firstly and then decrease. The lowest interfacial resistance was about 65 Ω cm−2 after 40 days. The increase of Rf during the storage may be associated with the growth of a solid-electrolyte interface layer (SEI). Additionally, a LiF layer can be formed on the surface of the lithium electrode due to the highly reactive HF which is formed by reacting trace amount of water in the electrolyte with LiPF6. Thus, the formed LiF layer would increase the interfacial resistance [45]. The decrease of interfacial resistance may be attributed to chemical reaction of components and variation of thickness very complicated SEI layer. The SEI composition and thickness does not stay constant throughout cycling or storage. There are many different ways in which it can transform. It may partially dissolve in a solvent of the electrolyte, e.g., DMC [49]. Its thickness may also vary during cycling. The formation and decomposition of SEI are dynamic response process. Many vital factors contribute to properties of the SEI. There is no absolute parameter circumscribing the SEI. It is the combination and concomitant effect of all these factors which dictates the properties, quality, and efficiency of SEI [50]. The interfacial behavior may be attributable to a combination of factors namely-the polymer structure, the network morphology, the solvent reduction, and the contact between electrode and the electrolyte [51]. Subsequently, the stable passivation layer was formed on the surface of lithium metals, which could prevent PI-GEL from further reacting with lithium metals. Fig. 7e exhibits the comparison of interfacial resistance among Celgard-LiPF6/EC + DMC + EMC, PI-GEL and Celgard-GEL after 10 days. The PI-GEL presented lower interfacial resistance (∼149 Ω cm−2) than that of Celgard-GEL (∼208 Ω cm−2). The reduced growth rate of the resistive layer enables to improve compatibility of PI-GEL and lithium metals.
https://doi.org/10.1016/j.electacta.2014.10.087_p3_15 | The charge/discharge profiles of the Li/Celgard-GEL/LiFePO4 and Li/PI-GEL/LiFePO4 cells at the 2nd, 10th, 20th, 30th, 50th, 50th and 100th cycles were exhibited in Fig. 8a and 8b. All the charge/discharge curves exhibited a flat plateau at the reversible redox potential of around 3.5 V, 3.4 V (vs. Li/Li+), showing a typical Fe2+/Fe3+ redox reaction of LiFePO4. The discharge capacities of the cells gradually decreased with the increase of cycle numbers. After the 100th cycle, the retentions of discharge capacities in the Celgard-GEL and PI-GEL were found to be 89% and 92.6%, respectively. This superior cyclability of the PI-GEL may be attributed to its high ionic conductivity, which possibly mitigates the ohmic polarization during cycling. Fig. 8c exhibits the cyclic performance of the Li/PI-GEL/LiFePO4 cells at current rate of 0.1 C. After 100 charge/discharge cycles, the discharge capacity was found to be ∼153.4 mAh g−1. Such 92.6% retention of initial discharge capacity (165.6 mAh g−1) is mainly associated with the combination of the high electrolyte uptake of fibrous membrane electrolytes, good compatibility between the electrolytes and electrodes, rapid ionic transport and excellent electrochemical performance of LiFePO4 nanomaterials. The columbic efficiency almost approached 100% over 100 cycles. The rate capabilities of the cells at progressively changed discharge rate were carried out from 0.1 C to 2 C (Fig. 8d), and the olivine-type LiFePO4 exhibited slightly reduced discharge specific capacities (0.1C: 165.5 mAh g−1; 0.2C: 156.5 mAh g−1; 0.5C: 150.7 mAh g−1; 1C: 141.2 mAh g−1 and 2C: 125.1 mAh g−1). Compared to the Li/Celgard-GEL/LiFePO4 cells, the specific discharge capacities were 160.5, 152.4, 146.5, 136.7 and 120.3 mAh g−1 at the rates of 0.1 C, 0.2 C, 0.5 C, 1 C and 2 C, respectively. The cell of commercial Celgard-LiPF6/EC + DMC + EMC delivered a discharge capacities of 168 mAh g−1 at 0.1 C and 145 mAh g−1 at 2 C. Compared to Celgard-LiPF6/EC + DMC + EMC, the Celgard-GEL presented slight decline at different rates. The higher discharge capacities are related to the lower interface resistance (Fig. 7e), which can be attributed to the benign compatibility of the liquid electrolytes with Li metal. The declined performances are mainly due to irreversible loss of lithium during the repeated charge/discharge testing. It is reasonable to expect that cells based on the GPE will show a lower conductivity and a higher interfacial impedance than those based on a liquid electrolyte, a small price worth paying for much improved safety. However, it demonstrated very stable capacity retention at each rate, revealing the superior discharge rate capability. More importantly, both the rate capability and discharge capacity upon using PI-GEL are higher than the corresponding performance upon using commercial Celgard separators. The reasonable assume is that, gel electrolytes can be strongly coordinated within the polymer chains due to the electron donor and acceptor groups of PI, which could largely enhance the electrochemical stability of the PI-GEL electrolytes [18]. Moreover, the low resistance enables Li ions to fast transport between electrolytes and lithium metals. The galvanostatic charge/discharge behavior of the cell was investigated using Li4Ti5O12 as anode. Fig. 8e shows typical charge/discharge profiles of the Li/PI-GEL/Li4Ti5O12 cell (current density of 0.2 C) at room temperature. The cell exhibited a charge/discharge plateau at approximately 1.56 V and delivered the capacity of 170.6 mAh g−1 (∼97% of the theoretical value). Fig. 8f demonstrates the comparison of cycle performance. After 100 cycles, the reversible capacity of the cell assembled with PI-GEL was about 160.8 mAh g−1, which is higher than that of the Celgard-GEL (∼149.8 mAh g−1). Also, it showed a good discharge capacity retention (∼94%), indicating limited capacity fading during cycles. The higher ionic conductivity and more stable electrochemical window of PI-GPE lead to better capacity retention compared to Celgard-GEL. In the assembled cells, the high specific capacities and good cycling properties can be attributed to the interconnected porous structures in the electrospun membranes and the gel electrolytes of excellent electrochemical performance. The cycling performances of the Li/PI-GEL/Li4Ti5O12 and Li/Celgard-GEL/Li4Ti5O12 cells at 1 C were compared in Fig. 8g. The reversible capacities were 144.4 and 151.6 mAh g−1 at the 100th cycle. The good performance of the PI-GEL can be attributed to the highly porous nature of the electrospun membrane which retains a fairly good amount of the electrolytes enhancing the conductivity of ions through the PI-GEL with reduced internal resistance.
https://doi.org/10.1016/j.electacta.2014.10.087_p4_2 | In summary, the safe and robust PI fibrous membrane based on TEGDA-BA gel electrolytes was fabricated via a facile electrospinning technique. The electrospun PI fibrous membrane had an interconnected uniform morphology with an average fiber diameter of 600 nm, high porosity of 67%, and excellent electrolyte uptake of 534% and high retention ability of 0.69. The PI-GEL electrolytes had ideal ionic conductivity of 2.79 × 10−3 S cm−1 at 25 °C, excellent electrochemical stability up to 5.0 V (vs. Li/Li+) and appropriate tensile strength of 7.22 MPa. The cells using LiFePO4 and Li4Ti5O12 as electrode materials exhibited remarkably outstanding charge/discharge performance and good capacity retention. In contrast to commercial Celgard, the as-spun PI membrane has presented excellent thermal stability and non-flammability. The results suggest that the as-spun novel membrane holds excellent properties, promising great potential in safe, reliable and long lasting polymer LIBs.
https://doi.org/10.1016/j.electacta.2014.10.106_p1_2 | LiFePO4 is a potential cathode material for rechargeable lithium ion batteries because of its low cost, superior thermal and structural safety, and non-toxicity. However, pure LiFePO4 is a poor electronic conductor (∼10−9 S/cm)[1], [2] and is believed to be a limited ionic conductor because of its one-dimensional lithium diffusion pathway.[3], [4], [5], [6] Although the compound apparently shows insulating electronic behavior and limited ionic behavior, it achieves a surprisingly fast electrochemical response[7], [8], [9] during charge and discharge. Especially, nanosized LiFePO4 particles can easily achieve high rate capability even without improving their composite electronic conductivity by a carbon coating.[10], [11] Furthermore, dilution of nanosized LiFePO4 particle in the electrode helps the material to achieve very high rate capability.[8], [12]
https://doi.org/10.1016/j.electacta.2014.10.106_p1_3 | To understand these intriguing electrochemical responses, we consider the delithiation behavior of LiFePO4 in particles because the non-monotonic Li chemical potential of a particle can lead to LiFePO4/FePO4 phase separation in particles.[13], [14] In the electrode, multi-particles which consist of a particle with the non-monotonic Li chemical potential strongly affect the electrochemical delithiation behavior in particles; as a consequence the voltage curve of the electrode is flat and the sequential phase transformation in particles can happen.[13], [14], [15] And then, the flat potential of the electrode can cause the electrochemical reactions of particles to be inhomogeneous[16] and the sequential phase transformation of particles may make the electrochemical reactions of particles in the electrode sluggish, thereby leading to poor rate capability.[14], [15] Furthermore, particle size affects electrochemical delithiation behavior of particles,[17], [18] and particles always have a size distribution; therefore, to understand the electrochemical reactions of particles in the electrode, their particle size distribution should be considered.[19] Thus, to clarify the electrochemical reactions of LiFePO4 particles, the delithiation behavior of particles of different sizes should be understood.
https://doi.org/10.1016/j.electacta.2014.10.106_p1_4 | To understand the delithiation behavior of particles of different sizes we developed a simple centrifuge method to separate particles in a sample of chemically delithiated “Li0.49FePO4”. (i.e., a mixture of FePO4 and LiFePO4 (49:51 w:w)) Using this method, chemically delithiated Li0.49FePO4 particles were separated into sub-micron-sized particles and micron-sized particles. X-Ray diffraction (XRD) was used to quantify the phase fractions of FePO4 and LiFePO4, and Scanning Electron Microscopy (SEM) was used to estimate the particle size.
https://doi.org/10.1016/j.electacta.2014.10.106_p1_5 | In the Li0.49FePO4 sample, small particles were almost fully transformed to FePO4, whereas large particles were predominantly LiFePO4. This finding leads us to conclude that LiFePO4 particles are inhomogeneously delithiated depending on their size. Furthermore, inhomogeneous delithiation of LiFePO4 particles in the electrode during charging was indirectly observed in an electrochemical cell.
https://doi.org/10.1016/j.electacta.2014.10.106_p2_3 | LiFePO4 was synthesized by solid-state reaction using LiOH·H2O, Fe(NO3)3·9H2O, and NH4H2PO4. The mixture dispersed in acetone was ball-milled overnight and fired at 350 °C for 10 h under 5% H2/95% Ar to decompose the nitrate and ammonium. The sample was naturally cooled down to room temperature, ground, and manually pelletized by applying ∼5 ton pressure with a disk-shaped mold. Then the pellet was fired at 700 °C for 10 h under 5% H2/95% Ar. The phase of the synthesized sample was characterized using X-ray diffraction (XRD). XRD patterns were obtained with a Rigaku diffractometer using Cu-Kα radiation. The diffraction data was collected at 0.02° step size over the 2θ. Lattice parameters and weight percentage were determined by refinement analysis using X`pert High Score Plus software (PANalytical B.V.). Morphology and the particle size of samples were determined using Scanning Electron Microscopy (SEM). SEM measurements were performed with FEI/Philips XL30 FEG ESEM. Samples on the stainless steel holder were coated with gold to avoid the charging effect.
https://doi.org/10.1016/j.electacta.2014.10.106_p2_5 | LixFePO4 was chemically obtained by using NO2BF4 (97%, Alfar Aesar) in acetonitrile solution[20] to delithiate LiFePO4 according to the following reaction: (1) LiFePO4 + x·(NO2BF4) → (1-x)·LiFePO4 + x·FePO4 + x·LiBF4 + x·NO2↑.
https://doi.org/10.1016/j.electacta.2014.10.106_p2_6 | The mole ratio of NO2BF4 to LiFePO4 was 0.5. The solution was vigorously stirred at 300 rpm with a magnetic bar for 1 d under Ar. The product was washed several times with acetonitrile and collected before being dried.
https://doi.org/10.1016/j.electacta.2014.10.106_p2_8 | Particles of different sizes can be separated using a centrifuge (Allegra X-22, Beckman coulter). Large particles are driven into the settlement residue of the centrifuge; small particles remain in solution. The relationship between centrifuge speed (ω) and the maximum particle size (equivalent sphere diameter d) that remains in solution is as follows.[21] (2) where ρ0 is the density of the solvent and ρ is the density of the solute, η is the viscosity of the solvent, t is centrifuging time, and x1 and x2 are the particle`s the initial and final distance from the center. While centrifuging samples, all parameters except the centrifuge speed were kept as constant as possible. Our approach is to sequentially centrifuge chemically delithiated samples at different speeds, transferring the supernatant sequentially to centrifuges that operate at progressively higher speeds. The residue obtained at each speed contains a fraction of the particle size distribution.
https://doi.org/10.1016/j.electacta.2014.10.106_p2_10 | Electrodes were prepared by mixing active material, carbon (Super P, Timcal) and binder (Polyethylenetetrafluoride, PTFE, DuPont 8A) in a weight ratio of 80:15:5 respectively. The cells were assembled in an argon-filled glove box and tested on a Maccor 2200 operating in glavanostatic mode using Li metal as an anode, non-aqueous electrolyte (1M-LiPF6 in EC: DMC (1:1) from Merck), and Celgard 2500 as separator in a Swagelok-type cell. All cells were tested at room temperature.
https://doi.org/10.1016/j.electacta.2014.10.106_p3_2 | XRD patterns of pristine LiFePO4 (Fig. 1a) showed that it was a single phase, whereas those of chemically delithiated LiFePO4 (Fig. 1b) showed that it consisted of two phases, LiFePO4 and FePO4. The lattice constants of pristine LiFePO4 obtained from the refinement are a = 10.3227 Å, b = 6.0031 Å, c = 4.6881 Å, and V = 290.5173 Å3, which agree well with reported values.[22] The amount of delithiation was controlled by the mole ratio of NO2BF4 to LiFePO4 (in this case ∼0.5) used in the chemical delithiation process. The phase fraction of FePO4 to LiFePO4 was also investigated and confirmed by XRD. Using SEM, the particle size of the sample was ∼1.3 μm (Fig. 1c). Using a set of SEM images taken randomly from the pristine sample, the particle size distribution (PSD) was determined (Fig. 1d). The LiFePO4 used in this study showed a broad particle size distribution from < 500 nm to > 2 μm.
https://doi.org/10.1016/j.electacta.2014.10.106_p3_4 | Equation (2) predicts that large particles settle at relatively low centrifuge speed, whereas small particles only settle at high centrifuge speed. To validate this prediction, Li0.49FePO4 was sequentially centrifuged starting from low speed to high speed with the same time for each centrifuge speed, and the resulting sample was characterized with SEM measurements. SEM images (Fig. 2a) and corresponding particle size distributions (Fig. 2b) of the samples were obtained at different centrifuge speeds. The average particle size of the sample obtained at 4200 rpm was ∼310 nm (Fig. 2a) which is much smaller than average particle size of the pristine sample. We also performed a zero-speed test (0 rpm) to investigate the settling behavior under gravitational force. The sample obtained at 0 rpm contained particles of ∼ 1.5 μm ((Fig. 2b), which is larger than the average particle size of the pristine sample. Thus, the sequential centrifuge method can separate particles of different sizes with respect to their particle size in the Li0.49FePO4 sample.
https://doi.org/10.1016/j.electacta.2014.10.106_p3_6 | To characterize the phase fraction of the centrifuged samples, XRD was performed to evaluate the fraction of FePO4 to LiFePO4 in each centrifuged sample. The XRD pattern of LiFePO4 and FePO4 share several peaks due to the structural similarity. However, the (2 0 0) peaks (17° for LiFePO4; ∼18° for FePO4) and the (0 2 0) peaks (∼29° for LiFePO4; ∼31° for FePO4) in the two phases do not overlap with each other. Therefore, the inspection of the (2 0 0) peak around 17 ∼18° in XRD patterns of samples obtained at 0 rpm (gravitational force) and at 4200 rpm (Fig. 2c∼f) reveals different delithiaition amount of lithium; the sample obtained at 0 rpm (Fig. 2d), which has large particles, contained more LiFePO4 phase than the originally delithiated sample (Fig. 2e), whereas the sample obtained at 4200 rpm, which has small particles, was clearly enriched in FePO4 (Fig. 2f). The amount of FePO4 phase seemed to increase as the particle size decreased (Table 1).
https://doi.org/10.1016/j.electacta.2014.10.106_p3_8 | Using a simple and sequential centrifuge method, the chemically delithiated sample was separated into the two groups, one with sub-micron sized particles and the other with micron sized particles. XRD measurements for the obtained samples demonstrated that these two groups clearly showed different amounts of FePO4 phase even under the same delithiation condition; this observation indicates that the degree of delithiation increases as particle size decreases. Therefore, the delithiation behavior of particles depends on their particle size.
https://doi.org/10.1016/j.electacta.2014.10.106_p3_10 | During chemical delithiation, LiFePO4 particles of different sizes show inhomogeneous delithiation behavior with respect to their particle sizes. This indicates that inhomogeneous delithiation behavior of particles occurs intrinsically because the particle size distribution is an intrinsic property of a material. Therefore, this inhomogeneous delithiation behavior in electrochemical delithiation can be observed. If the active material in the electrode has a broad particle size distribution, large particles may be still composed of LiFePO4 in a partially-charged state, whereas small particles are mostly FePO4.
https://doi.org/10.1016/j.electacta.2014.10.106_p3_11 | Charge-voltage curve (Fig. 3) obtained for the same LiFePO4 that was used for chemical delithiation shows typical flat potential. Voltage curve of the electrode charged at C/20 (Fig. 3a) shows no overshooting behavior, whereas the electrode charged at 2C did show this behavior at the beginning (Fig. 3b). The overshooting behavior is commonly attributed to nucleation in the first-order transformation compounds.[15], [23] Another electrode was initially charged at C/20 for 2 h, allowed to rest for 12 h, then charged at 5C for 1 min (Fig. 3c); this electrode showed a voltage overshoot upon application of high current even in the middle of two-phase region. Thus, some particles of the active material even at 10% SOC (point “A’, Fig. 3c) may still be pristine LiFePO4 that must overcome a nucleation barrier to extract Li. This voltage overshoot in the two-phase region indirectly shows that the active material in the electrode is inhomogeneously delithiated; this observation is consistent with the finding from the chemically delithiated sample. Download : Download full-size image Fig. 3. Voltage profiles at different charge rates and with different charge procedures for pristine LiFePO4 (a) Charge at C/20 (b) charge at 2C (c) charge at C/20 for 2 h, left to rest for 12 h, then charged at 5C for 1 min repeating this procedure until the voltage reached the cut-off voltage (4.3 V).
https://doi.org/10.1016/j.electacta.2014.10.106_p3_12 | Especially, inhomogeneous delithiation behavior of particles can have a severe effect on high-rate capability in electrochemical charge and discharge because the electronic and ionic conduction are crucial in that condition.[22] Therefore, some large particles at high rate can remain pristine LiFePO4 even at the end of charge,[24] thereby leading to poor rate capability. To achieve high rate capability in electrochemical cells, not only the size and the distribution of particles in the active material, but also the distribution of active material in the electrode matrix should be optimized.
https://doi.org/10.1016/j.electacta.2014.10.106_p4_2 | In the chemically delithiated Li0.49FePO4 sample, the amount of FePO4 in a particle increased as particle size decreased. This size-dependent delithiation behavior implies that particles of different sizes are inhomogeneously delithiated. The inhomogeneous delithiation is consistent with recent results of in-situ electrochemical charging/discharging measurement. [16]
https://doi.org/10.1016/j.electacta.2014.10.106_p4_3 | In this study, we developed simple way to use centrifugal force to separate particles with respect to their size. The centrifuge method can be very convenient tool to separate particles, may have wide applications. However, caution should be excised when using this method because the centrifuge method failed to separate secondary particles (i.e., agglomerates of primary particles) (Fig. 4). This failure can affect the average particle size and phase fraction in the sample obtained at low speed. Therefore, the sample obtained at 0 rpm can have particles of smaller size than average particle size and those smaller particles can affect the ratio of LiFePO4 to FePO4. However, this limitation tends to be less serious at high centrifuge speed at which only small particles settle. Considering this limitation of the centrifuge method, large particles obtained at 0 rpm could have more LiFePO4 phase than was observed, and this result could exacerbate the inhomogeneous delithiation of particles.
https://doi.org/10.1016/j.electacta.2014.10.106_p4_5 | The finding indicates that the delithiation of particles can depend on the interaction between small particles and large particles. In case of chemical delithiation, this interaction between particles can be achieved through NO2+ ions that are electron acceptors. The more consumption of NO2+ ions in small particles than large particles leads to higher amount of delithiation than the ratio that is set by the ratio of LiFePO4 to NO2BF4, 0.5. Therefore, surrounding environment of particles can affect the delithiation behavior of particles. If active particles in the electrode have enough available electrons and lithium ions, the electrochemical performance can be significantly improved like the diluted electrodes. [8], [12]
https://doi.org/10.1016/j.electacta.2014.10.106_p4_6 | If we assume that LiFePO4 particles can be delithiated by the movement of the interface between LiFePO4 and FePO4 in a particle,[18], [25] different amounts of delithiation in particles of different sizes can originate from several factors such as nucleation at the surface, diffusion in the phase boundary or in the bulk, and charge-transfer at the surface. To get fast delithiated in a particle, these three processes should be comparable to each other. In chemical delithiation, nucleation at the surface can be facile irrespective of the particle size due to a high overpotential of ∼1.7 V.[21] Therefore, diffusion and charge-transfer reaction can dominantly affect the delithiation behavior of particles in chemical delithiation.
https://doi.org/10.1016/j.electacta.2014.10.106_p4_7 | If the diffusion process is the dominant factor in delithiation of particles, particle size can be an important factor. Small particles can be quickly delithiated because of their short diffusion length. Therefore, small particles would have a large fraction of FePO4 whereas large particles would have a small fraction of FePO4.
https://doi.org/10.1016/j.electacta.2014.10.106_p4_8 | In contrast, if the charge-transfer reaction at the interface between the two phases is dominant in delithiation of particles, large particles may have an advantage over small particles because large particles have large active interface area for charge-transfer reaction. Therefore, large particles would have large portion of FePO4 while small particles would have less portion of FePO4 under the charge-transfer limited condition. However, the difference resulted from the charge-transfer reaction may not be large because the reaction really depends on the overpotential between interface and solution.[26] Very high overpotential, ∼1.7 V may help both small particles and large particles to have similar reaction activity. Therefore, the charge-transfer reaction may not be a determining factor for the inhomogeneous delithiation of particles. Therefore, the different delithiation behavior of particles may be mainly from their particle size.
https://doi.org/10.1016/j.electacta.2014.10.106_p4_9 | However, the high overpotential during chemical delithiation may affect the phase transformation mechanism of small particles, thereby leading to fast delithiation because the phase transformation of particles, especially nanosized particles, really depends on the applied potential and the particle size.[26], [27] By using a simple centrifuge method, particles of different sizes are easily separated and show that smaller particles are delithiated more than larger particles due to short diffusion length. The finding is consistent with a recent TEM result from ex-situ analysis of the electrode.[28]
https://doi.org/10.1016/j.electacta.2014.10.106_p4_10 | The finding also indicates indirectly that particles of different sizes can be sequentially transformed with respect to their particle size (Fig. 5) during delithiation. At the beginning of the delithiation, small particles may make large contribution to the capacity and then at further delithiation large particles may make additional contribution to the capacity. If the particle size distribution is narrow and all particles are nano-sized, the sequential transformation of particles may be depressed, thereby leading to high rate capability.[7], [8], [11]
https://doi.org/10.1016/j.electacta.2014.10.106_p5_2 | Understanding the delithiation behavior of LiFePO4 particles to explain fast electrochemical response in nanosized particles is critical because the LiFePO4 goes through the phase separation behavior in particles. To do this, we developed a simple centrifuge method to separate particles with respect to their particle size. Using this method, chemically delithiated Li0.49FePO4 particles were separated into small particles and large particles. The two groups were characterized to determine their phase fractions of LiFePO4 to FePO4. SEM and XRD measurements of chemically-delithiated Li0.49FePO4 particles showed that small particles were predominately comprised of FePO4 phase, whereas large particles mainly consisted of LiFePO4 phase. The large amount of delithiation in small particles may result from a short diffusion length with comparable charge-transfer reaction due to high overpotential during chemical delithiation. The finding clearly indicates that the particle size distribution by itself causes inhomogeneous electrochemical reaction even with high overpotential in chemical delithiation. Therefore, intrinsic particle size distribution of LiFePO4 particles imposes inhomogeneous delithiation behavior of particles which may lead to a sequential phase transformation during charging. Furthermore, the observation of a voltage overshoot in the two-phase region in the cell indirectly shows that some active particles in the electrode are still LiFePO4 phase that need nucleation, and indicates that particles are inhomogeneously delithiated. This observation is consistent with the finding from the chemically-delithiated samples. To achieve high rate performance in an electrochemical cell, inhomogeneous delithiation of particles should be minimized by optimizing the distribution of the active material in the electrode, and by optimizing its configuration.
https://doi.org/10.1016/j.electacta.2014.10.123_p1_2 | The electrodes used in lithium-ion battery technology are formed by an electro-active material, carbon and a polymer binder which primarily ensures the mechanical stability of the electrodes. The characteristics of the binding material are of vital importance for a correct functioning of the battery. The traditional polymer for producing electrodes for Li-ion batteries is the poly(vinylidene fluoride-co-exafluoropropylene) (PVdF-HFP). The production process (solvent-based) for the electrode manufacturing involves the following steps: mixing the powder of the active material with carbon, dissolving the PVdF-HFP with the solvent, mixing the powders with the solution to form a slurry, spreading the slurry on a current collector and drying the electrode while recovering the solvents [1]. N-methyl pyrrolidone (NMP) is the solvent commonly used to dissolve the PVdF-HFP. The aforementioned process for the preparation of electrodes has drawbacks, primarily due to the hazard connected with the use of NMP. NMP is a heterocyclic compound, which is liquid at room temperature. NMP boils at about 200 °C and its flammability limits are between 1.3 and 9.5% vol. NMP is part of the so-called volatile organic compounds (VOC). NMP is classified by the European Union as toxic. It is also classified in Categories 2 in terms of reproductive toxicity and it is irritant to eyes, respiratory system, and skin [2]. For these reasons NMP cannot be left free in the environment and must be recovered during the drying phase.
https://doi.org/10.1016/j.electacta.2014.10.123_p1_3 | In recent years increasing environmental awareness and safety consciousness, as well as the intensification of the legislator’s attention, has given rise to increasingly restrictive regulations aimed at limiting the use of VOCs in manufacturing processes. One of the possible alternatives to reduce the use of VOCs is the adoption of aqueous solutions or suspensions. For environmental consistency and cost considerations, the aqueous process is gaining favor and has attracted significant interest in the field of lithium batteries [3], [4]. To make the aqueous route an appropriate alternative to the organic one, the chemical stability of the active material in water and the physical stability of the so obtained electrode have to be verified. The stability of LiFePO4 in water was investigated by Porcher et al. [5]. From physical and chemical analyses, they showed that a thin Li3PO4 layer is formed at the LiFePO4 grain surface after immersion in water. Nevertheless, no effect was observed on the electrochemical performance [6]. The aqueous processing of LiFePO4-based electrodes being proved, the researchers concentrated their attention on the use of different polymers and surfactants. Several different polymers, individually or in mixture between them have been used as a binder. Porcher used polyvinyl alcohol and polyethylene glycol or a butadiene–acrylonitrile copolymer rubber latex as the binder and hydroxyl propyl methyl cellulose and carboxyl methyl cellulose as the thickener [7]. Guerfi et al. [8] reported on the characterization of LiFePO4 cathode using a new water-soluble binder obtained from ZEON Corp., based on saturated organic compounds. Lee et al. used carboxymethyl cellulose and poly(acrylic acid) as a binder [9]. The effects of dispersants such as poly(4-styrene sulfonic acid), poly(ammonium acrylate), and poly(acrylic acid-co-maleic acid) on the dispersion and electrochemical properties of carbon-coated lithium iron phosphate cathodes were studied by Li et al. [10], [11]. Carboxymethyl chitosan was recently reported as a water soluble binder for LiFePO4 cathode in Li-ion batteries by Sun et al. [12]. In order to reduce both the electrode and the process costs we tried to use PVAc as a binder for the fabrication of cathodes for lithium-ion batteries. PVAc is a not toxic thermoplastic resin produced by the polymerization of vinyl acetate monomer [CH3COOCHCH2] in water producing an emulsion with a solids content of 50–55%. PVAc is a polymer with unique physical and chemical properties. Since its discovery in 1915 by Klatte [13], it has found many applications and new areas of interest are still being added. The aim of the present work is to study a process for making positive electrodes for lithium-ion batteries using PVAc as a binder. PVAc was chosen because it is stable, non-flammable and not hazardous health-wise product (hazard category 0 according to the National Fire Protection Association standards for all danger categories). It is water dispersible and, furthermore, its cost is very competitive when compared to other polymers.
https://doi.org/10.1016/j.electacta.2014.10.123_p2_3 | The preparation described herein refers to a 100 cm2 of cathode tape. Lithium iron phosphate (Gelon lib Group, ShanDong, P.R. China) and carbon black (Super P, MMM, Belgium) were used as the active material and the conductive agent, respectively. 1.5 g of lithium iron phosphate and 0.25 g of carbon black were weighed and transferred to a mechanic mill (Mixer Mill MM200, Retsch) and mixed by operating the device for a few minutes. PVAc with a solid mass fraction of 50% was used (Vinavil SpA via Valtellina, 63 - 20159 Milano - Italia). 0.5 g of PVAc was dispersed in 5 g of water. The dispersion of PVAc was subsequently added to the powder mixture and the components were mixed by operating the mill for a few minutes. The so obtained suspension was used to paint a thin aluminum sheet covering a surface area of 100 cm2. After drying in air at 130–150 °C, the procedure was repeated as many times as was necessary to use up the entire suspension. A typical PVAc-based cathode tape composition was 75 wt.% LiFePO4, 12.5 wt.% PVAc, and 12.5 wt.% SuperP.
https://doi.org/10.1016/j.electacta.2014.10.123_p2_5 | Poly (vinylidene difloruro-co-hexa fluoropropylene) copolymer (PVDF-HFP, Aldrich) was used as a binder and dibutyl phthalate (BDH) as a plasticizer. The amount of plasticizer was 5% of the electrode mass. The ratio between the active material and the electronic conductor was set to 8:1. The amount of PVDF-HFP was 10 wt.%. For the electrode preparation, the active material and the carbon were weighted in the right proportions and extensively mixed by using the Mixer Mill MM200. A binder solution was prepared by dissolving 5 wt.% of PVDF-HFP in cyclohexanone to obtain a homogeneous solution. To facilitate the dissolution of the polymer, the solution was heated at 70 °C. The active material/carbon mixture was added to the binder solution contained in a Teflon jar of a capacity of about 50 cm3, equipped with two Teflon spheres of 13 g in weight. The total amount of slurry in the jar was about 18–20 g. The jar was placed in a planetary mill (Retsch). The jar was mixed for 4 hours at 60% of the maximum power of the mill followed by 12 hours of milling at 15% of the maximum power. The slurry was spread by means of a calibrated slots (RK Print-Coat Instruments Ltd.) on an aluminum support and dried in air. To remove the plasticizer the cathode tape was heated at 110 °C for 16 h. The PVdF-based cathode tape composition was 80 wt.% LiFePO4, 10 wt.% PVdF-HFP, and 10 wt.% SuperP.
https://doi.org/10.1016/j.electacta.2014.10.123_p2_7 | The morphology and composition of the PVAc tape were evaluated by scanning electron microscopy (SEM). High magnification microphotographs were obtained by means a Jeol JSM-5510LV. The surface chemistry was mapped with an X-ray energy dispersive spectroscopy (EDS) system (IXRF EDS-2000). The specimens were directly mounted onto a conductive carbon double face tape, which was previously assembled on a slab. The density of the materials was determined by using a helium pycnometer (Accupyc Micromeritics).
https://doi.org/10.1016/j.electacta.2014.10.123_p2_9 | Thermal stabilities of the PVAc-based tape were verified under nitrogen using a simultaneous TG-DTA (Q600 SDT, TA Instruments) equipped with the Thermal Solution Software (version 1.4). The temperature was calibrated using the nickel Curie point as the reference. The mass was calibrated using ceramic standards provided with the instrument. High purity aluminium oxide was used as the reference material. Open platinum crucibles (cross-section = 0.32 cm2) were used to contain the samples. The experiments were performed on 10–12 mg samples that were stored, handled, and weighed in a dry-room. The thermal stability was investigated by heating the samples from room temperature up to 750 °C at a rate of 10 °C min−1. The onset temperature was calculated by thermal analysis software (Universal Analysis version 2.5) as the intersection between the extrapolated baseline weight and the tangent through the inflection point of the weight vs. temperature curve.
https://doi.org/10.1016/j.electacta.2014.10.123_p2_11 | For the electrochemical characterization, electrodes were punched from the cathode tapes in the form of discs. The PVAc-based electrodes had a diameter of 10 mm and a weight of 10.2–17.6 mg. The weight of the active material into the electrode ranged between 7.6 and 13.2 mg. The PVdF-based electrode had a diameter of 10 mm and a weight of 13.0 mg. The weight of the active material into the electrode was 10.4 mg. The cycling performance and life of cells containing the electrodes were examined in 2032-type coin cells. Prior of the electrochemical characterization the electrodes were dried by heating under vacuum at 110 °C. To evaluate the electrode properties, two electrodes lithium cells were prepared in which lithium acted as the counter and reference electrode. A glass fiber was used as the separator. Coin cells were filled with a 1.0 M solution of LiPF6 in ethylene carbonate/diethyl carbonate (1:1). The cycling tests were automatically carried out with a battery cycler (Maccor 4000). Material handling, cell assembly, test and storage were performed at 20 °C in a dry room (R.H. < 0.1% at 20 °C).
https://doi.org/10.1016/j.electacta.2014.10.123_p3_3 | It has been reported that the electrode thickness notably influences the charge/discharge rate capability, energy density, power density, and long-term cycling behavior of LiFePO4 based cathodes [14]. Electrode thickness also has a significant impact on the energy density of the electrode since thicker electrodes can reduce the fraction of inactive materials such as current collectors and separators [15]. The morphology of the as deposited electrode was investigated by scanning electron microscopy. Fig. 1a shows a cross section of the cathode electrode. The electrode appears very uniform in thickness with an average thickness of about 170 micron. Fig. 1b shows a low magnification image of the cathode surface (x 50). The surface depicted in the figure has an area of about 4 mm2. The surface appears very smooth. Several holes are present on the surface. The presence of the holes makes the electrode very porous. These holes are probably formed during the drying phase due to the release of vapor bubbles which evaporating leave empty spaces into the electrode. To evaluate the electrode porosity, the theoretical and apparent density were calculated. Equation (1) was used to evaluate the theoretical density of the composite electrode [16]: (1) where: dt is the theoretical density of the dense electrode (porosity 0%) [g/cm3], dp(i) is the density of the component i as determined by the helium pycnometer [g/cm3], and xi is the weight fraction of the component i. The density of the individual components of the composite electrode, as determined by the helium pycnometer as well as their percentage in the PVAc-based electrode, are reported in Table 1. From these values and using eq. (1) it is possible to calculate the theoretical density of the composite electrode that resulted to be 2.664 g/cm3. Download : Download full-size image Fig. 1. Scanning electron micrographs of the PVAc-based cathode tape deposited on aluminum current collector. (a) High magnification image (x 250) of the cathode cross section. (b) Low magnification image (x 50) of the cathode surface. Table 1. Density and percentage of the constituents of the PVAc-based cathode. Material LiFePO4 Carbon PVAc Density [g/cm3] 3.56 2.13 1.18 Percentage [wt.%] 75 12.5 12.5
https://doi.org/10.1016/j.electacta.2014.10.123_p3_4 | Equation (2) was used to calculate the geometric density of the electrodes: (2) where: da is the geometric density of the electrode [g/cm3], ms is the mass of the sample [g], and vs is the volume of the sample [cm3]. By considering the specific average weight of the electrode (21.0 mg cm-2, excluding the aluminum current collector) and its thickness (0.017 cm), an apparent electrode density of 1.294 g cm-3 was calculated.
https://doi.org/10.1016/j.electacta.2014.10.123_p3_5 | Equation (3) was used to calculate the electrode porosity: (3) where: p is the porosity of the electrode [%], da is the geometric density of the electrode [g/cm3] (as evaluated by using eq. 2), and dt is the theoretical density of the electrode [g/cm3] (as evaluated by using eq. 1). The porosity of the electrode as calculated by using eq. 3 resulted to be 51%.
https://doi.org/10.1016/j.electacta.2014.10.123_p3_6 | Another important parameter that must be kept under close observation during the development of an efficient electrode for lithium-ion battery is the homogeneity and distribution of the various components within the electrode. X-ray EDS was performed in order to study the carbon, oxygen, phosphorus, and iron distribution on the electrode surface. The correspondent distribution maps for a representative area of the electrode surface are depicted in Fig. 2. The iron appears uniformly distributed over the entire surface of the electrode. In contrast, the presence of carbon, oxygen and phosphorus is less evident in some area. This result can be ascribed to the fact that the signal intensity of iron is higher compared to the signal intensity coming from the other three elements. The areas in which carbon, oxygen and phosphorus are less evident are actually areas where the electrode surface is a little bit depressed compared to the other parts of the electrode. As a result, the signal intensity coming from carbon, oxygen and phosphorus is weaker. It should however be noted that, where the signal coming from carbon oxygen and phosphorus is present, the three elements appear uniformly distributed on the electrode surface. Download : Download full-size image Fig. 2. Distribution maps of the PVAc-based electrode surface for carbon, oxygen phosphorus, and iron as obtained by X-ray energy dispersive spectroscopy.
https://doi.org/10.1016/j.electacta.2014.10.123_p3_8 | It is known that PVAc degrades in two stages, corresponding to deacetylation and disintegration of the polyolefinic backbone, respectively [17]. The first degradation step lasting up to 400 °C leads to a weight loss of about 72%. The second one occurring up to 450 °C results in nearly 100% weight loss [18]. The TGA and the DTG profiles for the decomposition of PVAc based electrode in nitrogen is shown in Fig. 3. There was no mass loss up to 200 °C. The first stage of degradation, referred to as the acetic acid removal step for PVAc, occurred at temperature between 227 and 375 °C with a maximum centered at 337 °C. The second-stage of degradation followed the first one and ended at 500 °C with a maximum centered at 453 °C. The total weight loss was about 11 wt.% of which about 59% is lost during the first step of degradation while the remaining 41% is lost during the second step. From this results it follows that the PVAc decomposition was slightly affected by the presence of the metal phosphate. Download : Download full-size image Fig. 3. Termogravimetry (solid line) and differential thermal analysis (dash line) for the PVAc-based electrode conducted from room temperature up to 750 °C at a rate of 10 °C min−1 under nitrogen.
https://doi.org/10.1016/j.electacta.2014.10.123_p3_10 | Fig. 4a shows the charge discharge voltage profiles for a PVAc-based electrode. The electrode was cycled for ten cycles at C/10 between 4.2 and 2.0 V. During the first cycle, the electrode was able to de-intercalate all the lithium theoretically contained in its interior. The specific capacity, based on the weight of the active material content in the electrode, was close to the theoretical value (170 mAh g−1). In the following discharge cycle, only a part of lithium extracted during the previous charge was reinserted into the active material and the specific discharge capacity was limited to about 150 mAh g−1. In subsequent cycles this capacity has been reversibly charged and discharged and the charge coefficient (the ratio between the capacity accumulated during the charge and the capacity recovered in the following discharge cycle) reached a value close to the unity (Fig. 4b). Download : Download full-size image Fig. 4. (a) Voltage profiles as a function of the specific capacity. (b) Specific capacity (in charge and discharge) and charge coefficient as a function of the number of cycles for a PVAc-based electrode cycled in a lithium cell at C/10 rate. The weight of the LiFePO4 active material was 7.6 mg.
https://doi.org/10.1016/j.electacta.2014.10.123_p3_11 | To evaluate the effect of the discharge rate on the specific capacity, the PVAc-based electrode was cycled at different discharge currents corresponding to the rates of C/10, C/5, C, 2C, 3C, and 5C down to 2.0 V. The charge was performed galvanostatically at C rate up to 4.2 Volts, followed by a potentiostatic charging at 4.2 volts until the current decreased to a value equal to C/10. Fig. 5a shows the voltage profiles of the cell. When discharged at C/10 rate, the electrode was able to provide much of its theoretical capacity (150 mAh g−1). By increasing the discharge current, a decrease in the specific capacity and in the average discharge voltage was observed. About 94% of the capacity delivered at C/10 rate is obtained doubling the current (C/5 rate) and the capacity is reduced to 81% at C rate. By further increasing the discharge current the capacity fade is more pronounced: the capacity retention is decreased to about 58% at 2C rate, 44% at 3C rate, and to 35% at 5C rate. Download : Download full-size image Fig. 5. Voltage profiles as a function of the specific capacity for LiFePO4 electrodes in lithium cells at various discharge rates. The discharge rates are reported in the figure. The cells were charged at C/10 rate. (a) Cell containing the PVAc-based electrode. The weight of the active material is 7.6 mg. (b) Cell containing the PVdF-based electrode. The weight of the active material was 10.4 mg.
https://doi.org/10.1016/j.electacta.2014.10.123_p3_12 | In Fig. 5b is reported the voltage profiles as a function of the specific capacity at various discharge rates for the PVdF-HFP-based electrode. The charge and discharge procedure was the same as reported for the previous described electrode. For discharge rates lower than 2C the electrode showed a behavior similar to that exhibited by the PVAc-based electrode. When discharged at currents higher than C rate, the electrode demonstrated a superior capacity retention but higher cell polarizations. The capacity retention decreased to about 72% at 2C rate and to 77% at 3C rate. At 5C rate the capacity drastically dropped down to 25% of the C/10 capacity.
https://doi.org/10.1016/j.electacta.2014.10.123_p3_13 | An efficient and easy handling methodology to evaluate the performance of thick LiFePO4 composite electrodes was proposed by Fongy et al. [19]. They suggested the use of a parameter k (in hours) to characterize the system response in power. The k parameter is defined by Q = Q0 - kIm, where Q is the discharge capacity at the specific discharge current Im (the discharge current divided by the LiFePO4 mass loading, mA g−1), and Q0 is the equilibrium (very low rate) discharge capacity (mAh g−1). Higher is the k parameter the worst is the electrode performance in term of power. Fig. 6a shows the dependence of the specific capacity as a function of the specific discharge current for the PVAc-based and the PVdF-based electrodes: a linear behaviour was observed and the k parameter was evaluated to be 0.12 h for both the electrodes. This value is in agreement with what found for electrodes with similar capacity density (around 1.5 mA cm−2) and porosity (about 50%) by other authors [19]. Download : Download full-size image Fig. 6. (a) Specific discharge capacity as a function of the specific discharge current for the PVAc-based (squares) and the PVdF-based (circles) electrodes. (b) Ragone plot for the PVAc-based (squares) and the PVdF-based (circles) electrodes.
https://doi.org/10.1016/j.electacta.2014.10.123_p3_14 | The effect of the discharge power on the energy performance of the PVAc-based electrode is summarized in the Ragone plot depicted in Fig. 6b in which the specific energy is reported as a function of the specific power (both calculated on the weight of the active material in the electrode). In the same figure, for comparison, the Ragone plot for the PVdF-based electrode is also reported. The Ragone plot shows that the energy density of the two electrodes follows a similar behavior. The specific energy is reduced from about 500 Wh kg−1, evaluated at a specific power of 56 W kg−1, to about 200 Wh kg−1 when the electrodes are discharged at a specific power in excess of 1400 W kg−1. At the higher discharge regime (5C) the specific energy for the PVdF-based electrode declined more rapidly with respect to the PVAc-based electrode due to the reduction of both the specific capacity and the discharge voltage. This result can be ascribed to the fact that active material in the PVdF-based electrode was higher than in the PVAc-based electrode (10.4 mg vs. 7.6 mg).
https://doi.org/10.1016/j.electacta.2014.10.123_p3_15 | The rechargeability of the electrode is shown in Fig. 7 where the specific capacity is plotted as a function of the cycle number. The cell was cycled at C rate between 4.2 and 2.0 V. Every 10 cycles a reduced current cycle (C/10) was performed to assess the electrode capacity when discharged under less stressful conditions. The electrode was charged galvanostatically at C rate up to 4.2 V, followed by a potentiostatic charging at 4.2 volts until the current decreased to a value equal to C/10. The cell carried out 80 cycles showing good cyclability. The initial specific capacity at C/10 rate was 125 mAh g−1 but the capacity was seen to increase with the number of cycles reaching a value of 135 mAh g−1 after 80 cycles. The capacity estimated at C rate ranged between 80 and 90 mAh g−1. The values of the specific capacity exhibited at C/10 and C rate are lower than those previously assessed. Also in this case, the lower capacities are probably related to the fact that the active material in the electrode was higher with respect to the previously tested electrode (13.2 mg vs. 7.6 mg). Download : Download full-size image Fig. 7. Specific capacity as a function of the number of cycles for a LiFePO4 electrode based on PVAc cycled at C rate in a lithium cell. Every 10 cycles a reduced current cycle (C/10 rate) was carried out. The electrode was charged galvanostatically at C rate up to 4.2 Volts, followed by a potentiostatic charging at 4.2 volts until the current decreases to a value equal to C/10. The weight of the active material was 13.2 mg.
https://doi.org/10.1016/j.electacta.2014.10.123_p4_2 | In this work, for the first time, the use of PVAc as a binder in the formulation of a LiFePO4 based-electrode for lithium-ion batteries is described. A suspension of the active material, carbon and PVAc was used to paint a thin aluminum sheet. The so obtained electrode possesses an appropriate porosity to allow the electrolyte to penetrate in its inside. The electrode has shown interesting electrochemical properties making it suitable for the realization of high-energy/high power lithium-ion batteries. The electrode can be discharged at C/10 rate providing about 150 mAh g−1. By increasing the discharge rate the capacity decreases but at least 30% of the capacity is still available when the electrode is discharged at 5C rate. The electrochemical behavior is comparable to that observed for a conventional PVdF-based electrode. The electrode properties can be outlined by considering the electrochemical performance of the active material in terms of specific capacity (150 mAh g−1 @ C/10 rate), specific energy (500 Wh kg−1 @ C/10 rate), specific power (2400 W kg−1 @ 5 C rate) and negligible loss of capacity with the progress of the number of cycles.
https://doi.org/10.1016/j.electacta.2014.10.148_p1_2 | The traditional lithium ion battery provide a high voltage and high energy density power source, however, due to the usage of the non-aqueous electrolyte solvents, there exist disadvantages for the lithium ion battery such as the expensive cost and the unsafe. Therefore, the researchers devoted to study the aqueous lithium ion battery, especially, to study the stability of the electrode materials in the aqueous solution electrolyte [1], [2].
https://doi.org/10.1016/j.electacta.2014.10.148_p1_3 | In the studies of the traditional lithium-ion batteries, there are many published papers about LiMPO4 (M represents Fe, Mn, Co, Ni, et al. transition metal) due to its stable crystal structure [3], [4], [5], [6], [7], [8], [9], [10], [11] and theoretical capacity. In the present, LiFePO4 and LiMnPO4 are the main cathode active materials which have olivine crystal structure belonging to the orthorhombic system used in the ARLB. Due to lower electron and ionic conductivity for LiFePO4 and LiMnPO4, leading to less lithium-ion diffusion coefficient and discharge capacity, there still exist many problems for its application in the ARLB. Researchers have tried to reduce the powder size, coated with carbon and added with other transition metal element to synthesize the modified LiFePO4 or LiMnPO4 cathode materials to improve its electrochemical performance for the ARLB.
https://doi.org/10.1016/j.electacta.2014.10.148_p1_4 | Manickam M. [12] assembled the ARLB of Zn//LiFePO4 in LiOH + 1 M ZnSO4 aqueous electrolyte, and compared the electrochemical performance with that in the non-aqueous electrolyte. In the aqueous solution, lithium insertion/extraction behaviors occurred in the two phase of LiFePO4 and FePO4, and produced Fe3O4 in the redox process. Mi C.H. synthesized LiFePO4 and Li0.99Nb0.01FePO4 by the solid-phase method [13], and constructed the ARLB with the as-prepared materials and Pt in 1 M Li2SO4 aqueous solution. The CV curves at different current scanning rate results showed there existed obviously redox peaks indicating lithium-ion insertion/extraction being diffusion controlled, and DLi+ was calculated about 10−11 ∼ 10−12 cm2 s−1. He P. [14] also prepared LiFePO4 using solid-phase method, and assembled the non-aqueous or aqueous lithium-ion batteries with LiFePO4 and activated carbon or acelylene black in organic electrolyte or in different concentration of Li2SO4 solution. The capacity performance and CV curves showed that the electrochemical performance of the ARLB was superior to that of the traditional LIB. Moreover, in the ARLB system, with the increase of Li2SO4 aqueous solution concentration from 0.05 M to 2.05 M, the lithium ion diffusion coefficient rise to 4.06 × 10−10 cm2·s−1 from 7.23 × 10−11 cm2·s−1. He also studied the effect of the oxygen dissolved in the aqueous solution on the lithium-ion behavior for the ARLB in 0.5 M Li2SO4 solution and found that reducing the concentration of oxygen dissolved in the aqueous solution and hydroxyl ion could improve the capacity and recycle performance of the ARLB [15]. Our research group synthesized LiFePO4 by the hydrothermal method, and assembled the ARLB with LiFePO4 and LiV3O8 in 9 M LiNO3 aqueous solution. The electrochemical performance indicated that eliminating the dissolved oxygen from the aqueous solution could improve the capacity and recycle performance of the ARLB[16], i.e. the discharge capacity still remains 88.7 mAh · g−1 after 100 cycles at 10 C-rate, and it has 60 mAh · g−1 after 500 cycles at 50 C-rate.
https://doi.org/10.1016/j.electacta.2014.10.148_p1_5 | Minakshi M. assembled the ARLB with LiMnPO4 and Zn in the saturated LiOH adding with 1 M ZnSO4 aqueous solution [17], and obtained the 1st discharge capacity of 75 mAh · g−1 at current density of 0.25 mA cm−2, only 44% of theoretical capacity, and it decays quickly after 20 cycles. For the sake of the better electrochemical performance of LiMnPO4, this group [18] tried to add TiS2 into LiMnPO4, and the results showed that it can improve the discharge capacity and voltage of this ARLB, and also inhibit proton insert or extraction. Minakshi M. [19] prepared LiMnPO4 compounds added with Co and Ni, and the 1st discharge capacity of LiMn0.33Co0.33Ni0.33PO4 has 94 mAh · g−1, which has still 80% of capacity retention after 25 cycles. Our group [20] synthesized LiFe0.5Mn0.5PO4/C by the sol-gel method, and gained the 1st discharge capacity of (LiFe0.5Mn0.5PO4/C)//LiV3O8 123.09, 107.0, 66.77 mAh · g−1 at 0.05, 0.1, 50 C-rate, respectively, which displayed that doping iron benefited capacity and recycle performance of the ARLB at higher discharge rate. Further, our group [21] studied the additive amount of Fe affected the electrochemical performance of LiMnPO4 and also discussed removing the dissolved oxygen in the aqueous solution could reduce charge transfer resistance and increase lithium-ion diffusion coefficient via EIS, then improve the discharge capacity and recycle performance.
https://doi.org/10.1016/j.electacta.2014.10.148_p1_6 | Nowadays, many researchers focused the studies of electrode material modification, while few investigators paid attention to the influence of electrolyte properties on the electrochemical performance for the ARLB or the traditional LIB.
https://doi.org/10.1016/j.electacta.2014.10.148_p1_7 | Manjunatha H. [22] studied the influence of aqueous solution concentration on the variation of the CV curves of the ARLB, including the peak current, redox potential, and peak separation, and explained certain reasons. Wang Y.G. [23] discussed the internal relations between the pH value of electrolyte and the electrochemical performance. The results showed that hydrogen ion accompanied with lithium ion intercalating into the electrode active material in the electrolyte with lower pH value, and the insertion of hydrogen ion was not reversible, which then lead to the capacity decay. Tian L. [24] demonstrated the electrochemical performance of LiMn2O4 cathode material in different concentration of LiNO3 aqueous solution. The capacity retention has still 60% after 400 cycles in the aqueous electrolyte with optimum concentration. Liu S. [25] studied the effects of different electrolyte on the electrochemical performance of TiO2//LiMn2O4 ARLB. The experiment results illustrated that oxygen evolution reaction could largely be suppressed in 2 M Li2SO4 aqueous solution. The reversibility of lithium-ion could be improved for this ARLB in 4 M LiCl aqueous solution, whereas the oxygen evolution reaction is much serious. This ARLB has obtained superior electrochemical performance in a mixture lithium salt electrolyte such as 3.5 M LiCl/5 M Li2SO4 compared with that in the first two aqueous solutions. Stojkovic I.B. [26] studied the effects of vinylidene carbonate on the electrochemical performance of Li1.05Cr0.10Mn1.85O4 in the saturated LiNO3 aqueous solution, and the electrochemical measurement results showed that adding vinylidene carbonate to Li1.05Cr0.10Mn1.85O4 could improve the discharge capability and cycle life. Nakayama N. [27] researched the influence of copper ion added in the aqueous electrolyte on the kinetics coefficients of LiMn2O4 used in the ARLB. The EIS and CV results demonstrated that the existence of copper ion in the aqueous electrolyte increase the charge transfer resistance and the activation energy of the charge transfer reaction, which weaken the electrochemical performance of the ARLB.
https://doi.org/10.1016/j.electacta.2014.10.148_p1_8 | The electrolyte is one of the main components of the battery, and its characteristics affects the electrochemical performance of the battery system, such as the double electrode layer formation in the contact surface of the active material and the electrolyte, and the ionic conductive roles between the cathode and the anode. Moreover, the properties of the aqueous electrolyte influenced the applications of the power sources directly, such as the component, concentration and the related properties including conductivity, freezing point, fusion point, boiling point and pH value. Then, on the base of the reported aqueous solution used for the ARLB system, our group selects different aqueous solution, i.e. LiNO3 and Li2SO4, and also chooses different concentration, pH value for the above aqueous solution, to study the influence of different aqueous solution on the electrochemical performance of the ARLB.
https://doi.org/10.1016/j.electacta.2014.10.148_p1_9 | Thus it can be seen that the characteristics of the aqueous electrolyte is very important to the electrochemical performance of the ARLB. In this paper, we assembled the ARLB with LiMn0.6Fe0.4PO4/C and LiV3O8 in different aqueous electrolyte, i.e. 0.5 M Li2SO4, 2 M Li2SO4, saturated Li2SO4 with pH value of 7, 2 M LiNO3, 5 M LiNO3, saturated LiNO3, saturated LiNO3 with pH value of 7. The discharge specific capacity, rate performance and energy density of the above ARLBs are measured and calculated, and then the optimum aqueous solution was chosen to be used in the ARLB system.
https://doi.org/10.1016/j.electacta.2014.10.148_p2_2 | LiMn0.6Fe0.4PO4/C and LiV3O8 were synthesized by sol–gel method [25] and solid-step-sintering method [28], respectively. The ARLB systems were constructed with three-electrode in different aqueous solution. LiMn0.6Fe0.4PO4/C electrode and LiV3O8 electrode, which were prepared using the same way as described in ref.[18], were acted as working electrode (WE) and counter electrode (CE). Then the saturated calomel electrode (SCE) was used as the reference electrode (RE). The aqueous electrolyte was 0.5 M Li2SO4, 2 M Li2SO4, saturated Li2SO4 with pH value of 7, 2 M LiNO3, 5 M LiNO3, saturated LiNO3, saturated LiNO3 with pH value of 7. The rate capability of the ARLB was tested by Arbin BT2000 instrument, which was charged at 0.1 C-rate, and was discharged 5 cycles at 0.1, 1, 2, 5 and 10 C-rate, respectively, after that was re-charged at 0.1 C-rate, and then re-discharged at 0.1 C-rate. The voltage range was within 0 ∼ 1.1 V (vs. SCE). The CV curves of the ARLB were proceeded in different aqueous electrolyte at the scanning rate of 0.2 mV s−1, and the voltage range was within -0.4 ∼ 1.2 V (vs. SCE). The EIS measurements were carried on within the frequency of 105 ∼ 10−2 Hz, and the disturbance signal voltage amplitude was10 mV. The tests of CV and EIS were taken by Ametek VMC-4 instrument.
https://doi.org/10.1016/j.electacta.2014.10.148_p3_2 | The rate performance of (LiMn0.6Fe0.4PO4/C)//LiV3O8 in different aqueous solution was shown in Fig. 1, which was 0.5 M Li2SO4, 2 M Li2SO4, saturated Li2SO4 with pH value of 7, 2 M LiNO3, 5 M LiNO3, saturated LiNO3, saturated LiNO3 with pH value of 7. It can be seen that the discharge capacity of these ARLBs at 0.1 C-rate is similar, which has about 110 ∼ 120 mAh · g−1, which can be comparable with that of LiFePO4 and Li[NiCoMn]O2 in ref. [29] and [30]. However, with the increase of the discharge rate, the discharge capacity of the above ARLB is much more different. These capacity difference illustrated obviously that various aqueous electrolyte affected the insertion/extraction process for the lithium ion. The main reason was that the different aqueous solution had different conductivity and pH value. The rate capability results showed that the ARLB of (LiMn0.6Fe0.4PO4/C)//LiV3O8 in 5 M LiNO3 solution and the saturated LiNO3 solution with pH value of 7 displayed better rate capability, while inferior in the saturated Li2SO4 solution with pH value of 7 and 0.5 M Li2SO4 solution. The results in the Fig. 1 also showed that different concentration of the aqueous solution has influenced the electrochemical performance of the ARLB. Moreover, for the ARLB system, LiNO3 aqueous solution is more suitable than Li2SO4 aqueous solution. Then, the initial galvanostatic charge–discharge curves in the different aqueous electrolyte at various rates were detailed in the part of the supplementary data. We have compared these first charge–discharge curves in the different aqueous solution, and also concluded the same results.
https://doi.org/10.1016/j.electacta.2014.10.148_p3_4 | Table 1 listed the charge–discharge redox potential and its difference value and the 1st specific discharge capacity of (LiMn0.6Fe0.4PO4/C)//LiV3O8 in different aqueous solution. These results showed that the redox potential of Fe/Mn increased with the concentration of the same aqueous electrolyte increased, whether for LiNO3 solution or for Li2SO4 solution. Whereas the voltage difference value of Fe/Mn redox potential decreased with the concentration of the aqueous electrolyte increased. It is reported that voltage hysteresis and polarization resulted in the voltage difference of the redox potential [31]. According to the results, the voltage hysteresis and polarization of LiMn0.6Fe0.4PO4/C are weakening with the increase of the concentration for the aqueous Li2SO4 and LiNO3 solution. Compared with Li2SO4, LiNO3 could elevate the redox voltage of Fe/Mn for LiMn0.6Fe0.4PO4/C obviously, which can improve the energy density of this cathode material.
https://doi.org/10.1016/j.electacta.2014.10.148_p3_6 | The energy density is an important indicator for the electrochemical performance of the ARLB system. Table 2 listed the energy density of these above ARLBs at different C-rate. It can be seen in Table 2 that the energy density of the ARLB in the saturated aqueous LiNO3 solution with pH value of 7 at 0.1C, 1C, 2C, 5C and 10C-rate is superior to that in the other aqueous solution. In accordance to W = CU, where C is capacity, and U is average working voltage. In spite of the 1st discharge specific capacity of LiMn0.6Fe0.4PO4/C in the saturated aqueous LiNO3 solution with pH value of 7 at 0.1C-rate is lower, due to the higher redox voltage; this cathode material has still good energy density. The energy density of (LiMn0.6Fe0.4PO4/C)//LiV3O8 in the different property aqueous solution stated that lithium salt’s variety and concentration were the key factors to improve the energy density of the ARLB system. Moreover, the capacity and the redox voltage of the ARLB are related to the composition and the property of the aqueous solution. Unfortunately, the above energy density is lower than that of LiCoO2//Li coated metal ARLB since we have not use the modified lithium metal [32].
https://doi.org/10.1016/j.electacta.2014.10.148_p3_8 | The CV curves of (LiMn0.6Fe0.4PO4/C)//LiV3O8 ARLB in different property of Li2SO4 (0.5 M Li2SO4, 2 M Li2SO4, the saturated Li2SO4 with pH value of 7) are shown in Fig. 2. In Fig. 2, it can be observed that there exist evidently two pairs of redox peaks, and the peak current increased with the increasing concentration of Li2SO4 aqueous solution. The decay of the peak current for the saturated Li2SO4 aqueous solution with pH value of 7 is much less compared to that of 0.5 M Li2SO4 and 2 M Li2SO4 aqueous solution, and the former displayed better cycling performance. The redox voltage of Fe2+/Fe3+ and Mn2+/Mn3+ also increased with the increasing concentration of the aqueous solution. Corresponding to various aqueous solution, i.e. 0.5 M Li2SO4, 2 M Li2SO4, the saturated Li2SO4 with pH value of 7, for (LiMn0.6Fe0.4PO4/C)//LiV3O8 ARLB, the redox potential of Fe2+/Fe3+ and Mn2+/Mn3+ is 0.3132 V/0.1503 V, 0.4260 V/0.2269 V, 0.4671 V/0.2278 V and 0.9029 V/0.6380 V, 0.9535 V/0.7229 V, 0.9971 V/0.7310 V. This regularity between the redox potential and the concentration of the aqueous solution is agreed with the discharge capacity of (LiMn0.6Fe0.4PO4/C)//LiV3O8 ARLB in different aqueous solution at 0.1 C-rate. The CV curves of (LiMn0.6Fe0.4PO4/C)//LiV3O8 ARLB in different property of LiNO3, i.e. 2M LiNO3, 5M LiNO3, saturated LiNO3 and the saturated LiNO3 with pH value of 7, are shown in Fig. 3. In Fig. 3, it can be observed that there also exist two pairs of redox peaks in the CV curves, and the peak current and the peak voltage of LiMn0.6Fe0.4PO4/C increased with the increasing concentration of LiNO3 aqueous solution. However, in the CV curves (Fig. 3d) of LiMn0.6Fe0.4PO4/C in saturated LiNO3 aqueous solution and LiNO3 with pH value of 7, the redox voltage difference of Fe and Mn is little, the peak current is much more in the saturated LiNO3 aqueous solution with pH value of 7. The results show that the concentration of the aqueous solution could improve the conductivity of the aqueous electrolyte, and weaken the electrochemical polarization caused by the large current. Moreover, the acid electrolyte is adverse to the electrochemical performance of LiMn0.6Fe0.4PO4/C in the aqueous solution.
https://doi.org/10.1016/j.electacta.2014.10.148_p3_11 | The EIS of LiMn0.6Fe0.4PO4/C in different aqueous solution after the first charge–discharge process was shown in Fig. 4. In Fig. 4, the EIS curve was consist of semi-circle in the high frequency region and diagonal in the low frequency region. The embedded figure was the EIS curves tested in the high frequency, which presented a semi-circle. In Fig. 4a, there were the EIS curves of the ARLB in Li2SO4 solution with different concentration, and the radius of the semi-circle was similar, however, the electrolyte impedance varied widely. With the concentration increased, the impedance of (LiMn0.6Fe0.4PO4/C)//LiV3O8 ARLB in the aqueous solution of Li2SO4 appeared the tendency of fore-decrease, and then increase. The reason may be that the increased electrolyte concentration promoted its conductivity, so lowered the impedance of the aqueous electrolyte. But for the saturated Li2SO4, the impedance of the above ARLB was less than that in the 0.5 M Li2SO4, and the cause are being studied. In Fig. 4b, with the concentration of LiNO3 increased, the radius of the EIS curves semi-circle in the high frequency region obviously diminish and the charge transfer resistance gradually decrease, which meant the higher concentration of LiNO3 was benefit the charge to transfer for the cathode material in the ARLB system. Table 3 listed the electrochemical kinetics parameters of (LiMn0.6Fe0.4PO4/C)//LiV3O8 ARLB in the aqueous solution with different properties. In Table 3, the impedance of LiNO3 aqueous solution is within 2 ∼ 6Ω. And it is also found that whether the electrolyte impedance or the charges transfer resistance, the electrochemical performance of the ARLB in LiNO3 solution was superior to that in Li2SO4 solution.
https://doi.org/10.1016/j.electacta.2014.10.148_p3_14 | The results of the C-rate performance, CV curves and the EIS analyzation show that the electrochemical performance of (LiMn0.6Fe0.4PO4/C)//LiV3O8 ARLB in LiNO3 aqueous solution is better than that in Li2SO4 aqueous solution. The reason may be that the electron conductivity and the lithium ion conductivity of LiNO3 aqueous solution are larger than those of Li2SO4 aqueous solution. Generally, with the increase of the concentration of the aqueous solution, the conductivity is increasing, and then up to the maximum, if the concentration continues to increase, the conductivity instead falls. It is well known that the anode materials plays an important influence on the electrochemical performance of the ARLB, such as the Li-V-O compounds could dissolve into the aqueous electrolyte, for example Li1.2V3O8 reported in Ref. [33]. We continued to study how the different anode materials such as LiV3O8, active carbon and graphite on the electrochemical performance of the ARLB in the optimum aqueous solution.
https://doi.org/10.1016/j.electacta.2014.10.148_p4_2 | The ARLBs were successfully assembled with LiMn0.6Fe0.4PO4/C and LiV3O8 in the aqueous solution with different properties, i.e. 0.5 M Li2SO4, 2 M Li2SO4, saturated Li2SO4 with pH value of 7, 2 M LiNO3, 5 M LiNO3, saturated LiNO3, saturated LiNO3 with pH value of 7. The rate performance, CV curves and EIS curves results show that the rate capability of the above ARLB in the aqueous solution of LiNO3 is better than that in the aqueous solution of Li2SO4. Moreover, with the concentration of LiNO3 aqueous solution increased, the redox voltage difference between Fe and Mn is decreased. Compared with Li2SO4 aqueous solution, LiNO3 aqueous solution can obviously weaken the charge transfer resistance for the ARLB. Thus, the electrochemical performance of the ARLB in the aqueous solution of LiNO3 is superior to that in the aqueous solution of Li2SO4. Especially, in the saturated LiNO3 aqueous solution with pH value of 7, the electrochemical performance of the ARLB is best. This experimental result is consistent with the theoretical result, which is the comparison result between the calculations of energy density for (LiMn0.6Fe0.4PO4/C)//LiV3O8 ARLB in the aqueous solution with different properties.
https://doi.org/10.1016/j.electacta.2014.11.025_p1_2 | Because of the advantages of high energy density, good reversibility and fast charge/discharge capability, lithium ion batteries (LIBs) have preceded other energy storage technologies and occupied a prime position in the fields from portable electronic devices to electric vehicles [1], [2], [3], [4]. Olivine LiFePO4 has been widely used as cathode material in lithium ion power batteries due to its environmental benignity, high capacity, superior safety and low cost. [5], [6], [7]. However, the low electrical conductivity and slow lithium ion diffusion restricted its mass applications in high power devices such as electric vehicles [8], [9], [10]. Therefore, many efforts have been done to overcome the drawbacks of LiFePO4 in recent years.
https://doi.org/10.1016/j.electacta.2014.11.025_p1_3 | One of the conventional approaches is to synthesis nano-sized particles coated with carbon layer on their surface, which shortens lithium ion diffusion path as well as improves electron transfer efficiency [11], [12], [13], [14], [15]. However, LiFePO4 nanoparticles with high interfacial energy tend to agglomerate irregularly, which would impact their electrochemical performance seriously. Additionally, they are unfavorable for pasting of the electrode film on aluminium foil and required more binder than micro-sized particles [16], [17]. Besides, it is difficult for nano-sized LiFePO4/C composites to retain high tap density (thus considerable less volumetric energy density) while showing excellent mass specific capacity, although the former is also of great importance for LIBs applications [18]. The porous microspheres consisting of primary nanoparticles show lower interfacial energy, higher tap density and better machinability relative to nanoparticles [19]. It is thought to be an optimized structure of LiFePO4 and expected to possess excellent electrochemical performance and higher volumetric energy density.
https://doi.org/10.1016/j.electacta.2014.11.025_p1_4 | As the internal electrical conductivity of microspheres is the key factor to achieve high rate and cycling performance, it is important to construct favorable conductive networks inside them. To do this, previous studies always focused on forming a carbon layer on the surface of primary particles or building conductive connection among them separately. Few works involve combination of the two sides together, which is significant to construct unimpeded conductive networks.
https://doi.org/10.1016/j.electacta.2014.11.025_p1_5 | On the first side, the carbon layers on the surface of primary particles are usually achieved by thermal decomposition of sucrose [20], [21], glucose [22], citric acid [23], [24], etc. However, it is found that these conventional carbon sources cannot fully coat the LiFePO4 precursors by physical mixing, which transform into incomplete conductive network after heat treatment. A complete conductive network could arise from a full polymer coating, which is obtained by in-situ polymerization of organic monomers such as aniline [25], pyrrole [26] and 3,4-ethylenedioxythiophene [27]. However, previous methods always required extra addition of organic monomers to form a full polymer coating layer. Besides, FeCl3 and Fe(NO3)3 were used as iron sources, whose by-products of chloride and nitrate ions are harmful to the environment.
https://doi.org/10.1016/j.electacta.2014.11.025_p1_6 | On the other side, a smooth electron channel among nanoparticles are often built by compositing with conductive additives such as graphene [28], carbon nanotube [29], [30] and carbon black [31], which served as conductive bridges to link the adjacent particles. Nevertheless, the contact degree of the nanoparticles is often neglected, which is also important to construct an interconnected conductive network inside the LiFePO4 microspheres. As shown in Fig. 1a, the loose contact of nanoparticles results in macroporous structure, low tap density and bad conductive network in microspheres, which would lengthen the conduction path and reduce the electron transfer efficiency of LiFePO4/C microspheres. The rate and cycling performance are therefore impacted by above negative properties. Whereas, for the microspheres with close interconnection of nanoparticles, fine pore structure and higher tap density are obtained, meanwhile the conduction path is obviously shortened, which is able to greatly enhance the electron transfer efficiency of microspheres (Fig. 1b). It is expected that the latter microspheres with denser electrical network exhibit better electrochemical performance than the former ones.
https://doi.org/10.1016/j.electacta.2014.11.025_p1_8 | Based on above analysis, LiFePO4/C microspheres with unique internal structure should be designed to achieve larger mass and volumetric specific capacity simultaneously. The microspheres are composed of closely packed nanoparticles, possessing fine pore structure as well as an excellent conductive network which includes a complete carbon layer on the surface of primary particles and a facile electron channel among them.
https://doi.org/10.1016/j.electacta.2014.11.025_p1_9 | Herein, LiFePO4/C microspheres with above characteristics are fabricated successfully using iron (III) acrylate as both iron and carbon sources. A unique triple conductive network was constructed inside them by a complete carbon coating on the surface of primary particles and acetylene black combing with amorphous carbon as binder and linker among the primary particles. Expectedly, the LiFePO4/C microspheres with unique triple conductive network exhibit subtle pore structure, high tap density and outstanding cycling and rate performance.
https://doi.org/10.1016/j.electacta.2014.11.025_p2_3 | The FePO4/PAA nanoparticles were prepared by co-precipitation and in-situ polymerization methods with iron(III) acrylate and (NH4)2HPO4 as raw materials. Firstly, 4.035 g iron(III) acrylate was added into 150 mL deionized water. Then, a solution containing equimolar amounts of (NH4)2HPO4 was slowly added into above solution in the 1:1 volume ratio under vigorous stirring. After ultrasonic treatment for 10 min, 10 mL (NH4)2S2O8 solution was added drop-wise into above suspension to initiate polymerization of acrylate. The resulted suspension was then mixed intensively under ultrasonication and heated in water bath at 60 °C for 2 h. The product was washed several times by deionized water and dried at 80 °C in air for 24 h to obtain FePO4/PAA nanoparticles. Following the above procedures, three parallel samples designated as FP-a, FP-b and FP-c were prepared by adding 0.1, 0.2 and 0.3 g (NH4)2S2O8 respectively, which accounts for 2.5, 5.0 and 7.5 wt.% of iron(III) acrylate.
https://doi.org/10.1016/j.electacta.2014.11.025_p2_4 | The porous LiFePO4/C microspheres were synthesized by spray drying method using the as-prepared FePO4/PAA powder, CH3COOLi, acetylene black (3 wt.%) and sucrose as precursors. The obtained suspension was spray dried at a rate of 15 mL/min with inlet and outlet temperatures of 130 and 80 °C, respectively. The products were presintered at 350 °C for 5 h and heated at 650 °C for 15 h under Ar/H2 atmosphere (95/5, V/V) to obtain porous LiFePO4/C microspheres. Similarly, three parallel samples designated as LFP/C-a8, LFP/C-b8 and LFP/C-b4 were prepared by using FP-a, FP-b and FP-b as precursor, respectively, and adding different amounts of sucrose, which accounts for 8, 8 and 4 wt.% of lithium iron phosphate.
https://doi.org/10.1016/j.electacta.2014.11.025_p2_6 | The crystallographic characteristics of the samples were examined by X-ray diffraction (XRD) using Rigaku 2500 powder diffractometer (Cu Kα radiation, λ = 1.54056 Å). The morphologies were characterized by field-emission scanning electron microscopy (FESEM, Hitachi S-4800) at 5 kV and high-resolution transmission electron microscopy (HRTEM, FEI Tecnai G2) at 300 kV. Fourier transform infrared spectroscopy (FT-IR) analysis was conducted with a Bruker vertex-70 spectrophotometer in the range from 4000 to 400 cm−1. The particle size distribution was analyzed using a Zetasizer NanoZS (Malvern Instruments). The thermogravimetric analysis (TGA) and different scanning calorimetry (DSC) were carried out on a Mettler Toledo TGA thermo analyzer under air flow at a rate of 10 °C · min−1. Textural characterization of LiFePO4/C microspheres was performed by N2 adsorption at 77 K in a micromeritics ASAP 2020 apparatus. The specific surface area was measured using the Brunauer–Emmett–Teller (BET) method. The pore size distribution was calculated from the adsorption branch of the isotherms based on Barrett-Joyner-Halenda (BJH) model. Raman spectra were collected on a Raman spectrometer (HORIBA Labram HR Evolution) with excitation from an Ar-ion laser (532 nm).
https://doi.org/10.1016/j.electacta.2014.11.025_p2_8 | Electrochemical tests were carried out using CR2032-type coin cells, which use Li metal as anode, 1 M LiPF6 in a mixture of ethylene carbonate, ethylene methyl carbonate and dimethyl carbonate (1 M EC/EMC/DEC, 1:1:1 by volume) as electrolyte and polypropylene (Celgard 2500) as separator. The cathode was fabricated by mixing as-prepared LiFePO4/C powders, acetylene black and PVDF in a weight ratio of 83:7:10. The mixed slurry was coated on aluminum foil and dried at 80 °C under vacuum for 12 h. Electrode disks were punched and coin cells were assembled in an argon filled glove-box. The cells were galvanostatically tested between 2.3 and 4.3 V using a LAND CT2001 battery tester, with the charge-discharge rate ranging from 0.1 to 20 C (current density of 1 C is 170 mA g−1). Cyclic voltammograms (CV) were examined on a VMP3 multichannel electrochemical station (Bio-Logic-Science Instruments SA, France) in the same potential range at a scan rate of 0.1 mV s−1. The electrochemical impedance spectra (EIS) measurement was carried out on an IM6ex electrochemical workstation from 0.01HZ to 100 KHZ with amplitude of 5 mV. All the electrochemical measurements were carried out at room temperature.
https://doi.org/10.1016/j.electacta.2014.11.025_p3_2 | Phase composition and crystallinity of the prepared samples were analyzed by XRD measurements. As shown in Fig. 2a, XRD patterns of FP-a, FP-b and FP-c reveal the amorphous character of the three FePO4/PAA composites, which all transform to well-crystallized FePO4 (JCPDS No. 72-2124) after being calcined at 600 °C for 6 h. Furthermore, the XRD patterns of the three LiFePO4/C composites can be indexed to orthorhombic LiFePO4 (JCPDS No. 83-2092, Pnma) without any detectable impurities (Fig. 2b). According to the Scherrer`s formula, the average crystal size of LFP/C-a8, LFP/C-b8 and LFP/C-b4 was calculated to be 39.5, 44.3 and 44.7 nm, respectively. The similar nano-sized primary particle of LiFePO4 can be attributed to the restriction effects of PAA and carbon layer during the in-situ polymerization and heat treatment process, although the addition amount of (NH4)2S2O8 and sucrose in three samples is different.
https://doi.org/10.1016/j.electacta.2014.11.025_p3_4 | The FePO4/PAA precursors were further examined by FTIR, element mapping, TG/DSC and laser particle analysis techniques and the results were given in the supporting information. FTIR spectra of FP-a and FePO4 confirms the existence of carboxyl group and successful formation of PAA layer on the surface of FePO4 nanoparticles (Fig. S1). Furthermore, the concordant and homogenous distribution of Fe, P and C elements in FP-a reveals the uniformity of this coated PAA layer (Fig. S2). The content of PAA in FP-a, FP-b and FP-c is estimated to be 13.8, 20.2 and 22.7 wt.% respectively on base of TG/DSC curves (Fig. S3). Besides, particle size distribution results (Fig. S4) indicate that FP-a has a mean particle size of 39.3 nm in the range of 30–60 nm, while the corresponding value of FP-b and FP-c is 44.8 nm (30–70 nm) and 49.7 nm (30–80 nm).
https://doi.org/10.1016/j.electacta.2014.11.025_p3_5 | Furthermore, morphologies of the FePO4/PAA nanoparticles were examined by SEM and HRTEM (Fig. 3). As shown in Fig. 3a, c and e, FP-a, FP-b and FP-c show particle size in the range of 30–50, 40–60 and 40–70 nm, respectively. HRTEM images indicate that FP-a, FP-b and FP-c all present an agglomerate structure, where the FePO4 nanoparticles are connected together by PAA and the composite particles show typical sizes of about 40, 50 and 60 nm, agreeing well with the size-distribution and SEM results. Obviously, the content of PAA in FePO4/PAA nanoparticles and their average size both increase with increased addition of (NH4)2S2O8. However, when the addition amount of polymerization initiator exceeds a certain quantity (0.2 g), the nanoparticles become larger, while PAA contents increase slightly. The increasing particle size of FePO4/PAA nanoparticles with increase of addition amount of NH4)2S2O8 may be attributed to enhanced connection action of PAA layer, which wraps several FePO4 particles simultaneously and contributes to larger particle size.
https://doi.org/10.1016/j.electacta.2014.11.025_p3_7 | A spray drying method was employed to obtain the precursors of LiFePO4/C microspheres, whose SEM images are given in Fig. S5. It can be seen that precursors of LFP/C-a8 and LFP/C-b8 have better spherical and compact morphology than that of LFP/C-b4. This probably results from the cohesive effect of sucrose, which bonds the particles effectively during spay drying process and facilitates formation of compact microspheres. The precursors were transformed to LiFePO4/C composites after heat treatment, whose SEM images are given in Fig. 4a, c and e. As similar to their precursors, the three LiFePO4/C samples retain microspherical morphology and exhibit fairly uniform size in the range of 1–3 um. A detailed investigation reveals that LFP/C-a8, LFP/C-b8 and LFP/C-b4 microspheres are all composed of primary nanoparticles with uniform size of about 40, 50 and 50 nm, respectively (see inset of Fig. 4a, c and e), being accordance with the XRD results. Clearly, the primary LiFePO4 particles of the three samples show similar size to their FePO4/PAA precursors, indicating the effective growth inhibition of LiFePO4 by the uniform carbon coating derived from the carbonation of PAA layer.
https://doi.org/10.1016/j.electacta.2014.11.025_p3_9 | Besides, many pores can be observed on the surface of the microspheres. The pores partly result from volume shrinkage of PAA layer during heat treatment, which are favorable to achieve close contact between electrolyte and primary nanoparticles as well as shorten lithium ion diffusion distance. However, the excessive volume shrinkage due to superfluous PAA would lead to poor interconnection among primary particles and reduce electron transfer efficiency, as shown in Fig. 1a. In this case, addition of sucrose would play an important role in rebuilding tight interconnection among primary particles by binding and linking them, as discussed later.
https://doi.org/10.1016/j.electacta.2014.11.025_p3_10 | The nitrogen adsorption isotherms were measured to determine the pore structure and BET surface area of LFP/C-a8, LFP/C-b8 and LFP/C-b4. As shown in Fig. 5, all isotherms show pronounced adsorption “tail” at relative pressure approaching saturation (P/P0 > 0.9), indicating the presence of macropores in all the three samples [32]. However, the isotherm of LFP/C-a8 presents larger adsorption capacity and bigger hysteresis between desorption and adsorption branches compared to LFP/C-b8 and LFP/C-b4. The pore size distribution plots (see inset in Fig. 5a) specifically confirm the presence of a mesoporous system in LFP/C-a8 with pore size of 5–15 nm, while LFP/C-b8 and LFP/C-b4 have much fewer micropores and mesopores. The specific surface area, total pore volume (sum volume of micropores and mesopores), as well as tap density of LFP/C-a8, LFP/C-b8 and LFP/C-b4, were summarized in Table 1. Clearly, LFP/C-a8 shows larger surface area (∼30 m2 g−1) and pore volume (∼0.12 cm3 g−1) as well as higher tap density (∼1.21 g cm−3) than LFP/C-b8 and LFP/C-b4. The results suggest smaller macropore volume and more compact interstructure of LFP/C-a8 than the other two samples. This may be due to its relatively smaller volume contraction of PAA layer and the added optimized sucrose content.
https://doi.org/10.1016/j.electacta.2014.11.025_p3_13 | HRTEM images (Fig. 4b, d and f) were taken to further investigate the microstructure of the three LiFePO4/C samples. It is found that the primary nanoparticle of the three samples is completely coated by a partially graphitic carbon layer with thickness of 1–2 nm. Lithium ions can be easily passed through this thin carbon layer into the framework of LiFePO4 (see inset of Fig. 4b, d and f). The LiFePO4 core is well crystallized and the d-spacing of 0.214, 0.226 and 0.251 nm corresponds to the (1 1 2), (4 0 1) and (3 1 1) plane, respectively. Besides, some additional carbon is observed in the interstitial and boundary region of the nanoparticles (indicated by yellow arrows), which probably results from carbonization of the sucrose precursor [25], helping to interconnect the adjacent nanoparticles and constructs a conductive network inside the LiFePO4/C microspheres.
https://doi.org/10.1016/j.electacta.2014.11.025_p3_14 | Raman spectrum was examined to characterize the microstructure of carbon. As shown in Fig. 5b, spectra of LFP/C-a8, LFP/C-b8 and LFP/C-b4 all present intense resonances at 1350 and 1595 cm−1, which corresponds to D- and G- bands of carbon, respectively. The G-band is characteristic for typical graphite, while the D-band is ascribed to the breathing-vibration of carbon rings at the edges of graphite sheets, being characteristic for defects and disorders [33]. The intensity ratio of the two bands (ID/IG) is an indication to the graphitization degree of carbon and a lower ratio generally indicates higher graphitization degree. The estimated ID/IG value for LFP/C-a8, LFP/C-b8 and LFP/C-b4 is 0.83, 0.90 and 0.95 respectively. This suggests that the carbon in the three samples have relatively high graphitization degree. Furthermore, sucrose with high carbon yield tends to produce carbon with higher graphitization degree than PAA with low carbon yield. According to TG analysis (Fig. 6), the total carbon content of LFP/C-a8, LFP/C-b8 and LFP/C-b4 is about 8.4, 9.9 and 8.7 wt.%. It should be noted that 3 wt.% of the carbon content is the acetylene black added in spay drying process.
https://doi.org/10.1016/j.electacta.2014.11.025_p3_16 | Based on above analysis, a triple conductive network is successfully constructed in the obtained LiFePO4/C microspheres and the corresponding mechanism was schematically given in Fig. 7. Firstly, acrylic acid ions in-situ polymerized into an even PAA layer coated on FePO4 nanoparticles, which transforms into a uniform carbon layer on the surface of LiFePO4 primary nanoparticles. The innermost conductive network was thus developed. Secondly, the added acetylene black in spay drying process can fill the voids among primary particles, building the second conductive network. Finally, sucrose acting as binder and linker of the primary particles helps to ensure their close contact and establish the third carbon network inside the LiFePO4/C microspheres. Furthermore, a porous structure was developed in the LiFePO4/ LFP/C-b4, excessive volume shrinkage during heat treatment would cause formation of a macroporous structure, which is unfavorable for the interconnection of primary particles in LiFePO4/C microspheres. In contrast, appropriate content of PAA layer and optimized sucrose content contribute to construct a denser mesoporous structure of LFP/C-a8. The excellent triple conductive network and the subtle mesoporous structure combined to achieve high rate and cycling performance by improving the transfer efficiency of electron and lithium ions simultanously, as discussed later.
https://doi.org/10.1016/j.electacta.2014.11.025_p3_18 | Electrochemical performance of the LiFePO4/C microspheres was evaluated based on CV and galvanostatic tests in the voltage range of 2.3–4.3 V vs. Li/Li+. The CV curve of LFP/C-a8, LFP/C-b8 and LFP/C-b4 electrodes (Fig. 8) all features obvious cathodic and anodic peaks at around 3.5 and 3.3 V, respectively. The two peaks correspond to LiFePO4/FePO4 transformation during charge/discharge process. The potential difference between them (△Ep) usually reflects the polarization degree of an electrode. Clearly, The △Ep value for LFP/C-a8 (0.132 V), LFP/C-b8 (0.187 V) and LFP/C-b4 (0.228 V) increases successively while their peak current density decreases in turn. The smaller △Ep value and larger peak current density reveals much less polarization and more facile electrochemical reaction of LFP/C-a8 than that of the other two samples. This can be attributed to its more excellent multiple conductive network and fine mesoporous structure with full interconnection between adjacent particles.
https://doi.org/10.1016/j.electacta.2014.11.025_p3_20 | The voltage profiles of LFP/C-a8, LFP/C-b8 and LFP/C-b4 and the corresponding performance at various rates from 0.1 to 20 C are shown in Fig. 10a-d. Being consistent with the CV results, LFP/C-a8 shows smallest charge/discharge voltage difference at each rate and less capacity fading with increased rate, while LFP/C-b4 exhibits most serious polarization and capacity fading. Accordingly, LFP/C-a8 has distinctly best rate performance and exhibits a discharge capacity of 163.1, 155.5, 149.4, 139.8, 126.5 100.2 and 80.3 mAh g−1 at 0.1, 0.5, 1, 2, 5, 10 and 20 C, respectively, while LFP/C-b4 shows poorest rate performance. Furthermore, cycling performance of LFP/C-a8, LFP/C-b8 and LFP/C-b4 was tested at rates of 1 and 5C, respectively. As shown in Fig. 9e and f, LFP/C-a8 delivers a capacity of 148.1 and 120.9 mAh g−1 after 300 cycles at 1C and 1000 cycles at 5C, respectively. The corresponding capacity rotations are 99.1% and 95.3%. Whereas, the corresponding values of LFP/C-b8 is 98.9% and 91.2%, which further decrease to 96.0% and 89.3% for LFP/C-b4 sample. Obviously, LFP/C-a8 with more excellent multiple conductive network and fine mesoporous structure exhibits outstanding rate and cycling performance.
https://doi.org/10.1016/j.electacta.2014.11.025_p3_23 | EIS is an effective way to examine the kinetic factors underlying the electrochemical performance. Fig. 10 shows the Nyquist plots of the three electrodes after 2 cycles at 0.1 C, which are both comprised of a depressed semicircle and a sloped line at low frequency. The intercept at Z` axis at high frequency refers to the ohmic resistance (Rs) of electrode material and electrolyte. The intersection between the semicircle and Z` axis is an indication of the charge-transfer resistance (Rct). The sloped line represents the Warburg impedance (Zw) related to solid state lithium diffusion into the electrode [29], [34]. The plots were fitted by Z-view based on the equivalent circuit in the inset of Fig. 10a. The initial Rs of the three electrodes is nearly the same (Table 2), however, LFP/C-a8 (36.55 Ω) shows much less Rct than LFP/C-b8 (81.14 Ω) and LFP/C-b4 (113.5 Ω), confirming its better electron transfer capability due to the unique multiple conductive network.
https://doi.org/10.1016/j.electacta.2014.11.025_p3_25 | Besides, lithium-ion diffusion coefficient (DLi) of the electrodes was calculated by equation (1), where R is the gas constant, T is the absolute temperature, A is the surface area of the electrode, n is the number of electrons transferred, F is the Faraday constant, C is the concentration of lithium ion, and σ is the Warburg factor related to Z′ (equation 2) [34], [35], which can be obtained by linear fitting of the relationship between Z′ and reciprocal square root of the angular frequency (Fig. 10b). (1) (2)
https://doi.org/10.1016/j.electacta.2014.11.025_p3_26 | As shown in Table 2, the three electrodes show comparable lithium-ion diffusion coefficient at the same order of magnitude. The reflected good lithium ion diffusion capability can be ascribed to the nano-sized primary particle and porous structure of the three LFP/C samples, which can shorten the lithium ion diffusion distance and facilitate their access into the internal of LiFePO4 microspheres. Even so, the DLi of LFP/C-a8 electrode (2.63 × 10−14 cm2 s−1) is still larger than that of LFP/C-b8 (1.71 × 10−14 cm2 s−1) and LFP/C-b4 (1.92 × 10−14 cm2 s−1), which is due to its smaller primary particle and more subtle pore structure.
https://doi.org/10.1016/j.electacta.2014.11.025_p4_2 | A facile in-situ polymerization and spray drying method has been successfully developed to prepare LiFePO4/C microspheres with excellent multiple conductive network and nano-sized primary particles (∼45 nm). The unique network is constructed by uniform carbon coating on the surface of LiFePO4 nanoparticles, contiguous conductive filler in the voids among the nanoparticles and the interconnected carbon frame binding and linking the nanoparticles, which derives from in-situ polymerized PAA layer, acetylene black and added sucrose, respectively. In particular, the appropriate content of PAA layer and sucrose play an important role in the construction of this network and the fine mesoporous structure of LiFePO4/C microspheres. Benefiting from the high electronic and ionic conductivities, the obtained LiFePO4/C microspheres exhibit excellent rate and cycling performance, delivering a discharge capacity of 149.4, 139.8, 126.5 100.2 and 80.3 mAh g−1 at 1, 2, 5, 10 and 20 C, and retaining 99.1% and 95.3% % of the initial capacity after 300 cycles at 1C and 1000 cycles at 5C, respectively. All the results suggest the prepared LiFePO4/C microspheres are promising cathode materials for lithium ion power batteries.
https://doi.org/10.1016/j.electacta.2014.11.035_p1_2 | A common approach to ensure high energy density and chemical reversibility in rechargeable batteries is to employ solid-state materials amiable to alkali ion insertion reactions [1], [2], [3]. The insertion reaction however has several drawbacks, such as, the transport of ions inside the solid is slow compared to transport in liquid electrolytes. To overcome this problem, the electrodes employed in insertion batteries consist of active material in micron to nanometer sized particle form mixed with additives like polymeric binder and carbon. This solid matrix is porous, so that the liquid electrolyte may penetrate deep inside the electrode. Consequently, the electrode has considerable structural complexity, which makes analyzing performance challenging. E.g. a common problem is to identify if the performance is limited by transport in the liquid electrolyte part of electrode or by transport in the active material particles [4].
https://doi.org/10.1016/j.electacta.2014.11.035_p1_3 | The problem of charge transport and electrochemical performance of composite electrodes has previously been examined theoretically. As such, empirical methods based on a careful comparison of the discharge characteristics of several materials have lead to models with analytical solutions [5], [6], [7]. They have the advantage of simplicity, with the trade-off of limited validity range. More complex and accurate models, able to reproduce entire discharge curves have also been developed [8], [9], [10], [11], [12], [13]. These necessitate an expertise in numerical simulation and more importantly, they require the knowledge of many parameters characterizing the system under study, including electronic and ionic conductivities, size of the particles, porosity etc. Consequently extensive characterization of the electrode and its components is required to employ these models. In the present study the simplicity of the empirical methods and the accuracy of the numerical studies are combined to derive a simple technique for identification of the factor limiting the performances of a positive electrode. In addition, the analysis allows for the evaluation of the associated transport parameters.
https://doi.org/10.1016/j.electacta.2014.11.035_p2_2 | 2 g of LiFePO4:poly(3,4-ethylenedioxythiophene) composite, pedot-LiFePO4 hereafter, prepared according to ref. [14] was mechanically mixed with 4 g of a solution of 3% (w/w) PVDF (Kynar® KF Polymer W#1100) in N-methylpyrrolidone (Aldrich). The suspension was coated onto carbon coated Al foil (Exopack #2651) with a micrometer adjustable film applicator (MTI corp.). The applicator was adjusted to various thicknesses to yield coatings 1 to 4. The coatings where subsequently dried at 60 °C for three hours in ambient air and under vacuum overnight. After this drying the thickness of the active materials was measured using a micrometric head (Mitutoyo). The electrodes were transferred to an Argon atmosphere glove box (H2O < 1 ppm, O2 < 1 ppm) for coin cell assembly. An 1 M LiPF6 in a 1:1 ethylene carbonate and dimethyl carbonate (Novolyte Technologies) solution served as electrolyte, while the anode and separator consisted of metallic lithium (99.9%, 0.75 mm thick and 19 mm wide; Alfa Aesar) and Celgard 2500 membranes, respectively. All batteries were cycled between 2.2 and 4 V for five cycles at C/5, for stabilization using an 8Channels Battery Analyzer (MTI corp. 0.002–1 mA), prior to the cycling at different C-Rates (2.2–4 V) using a Bio-Logic VMP3 multipotentiostat. Degree of Discharge (DoD) refers to the capacity relative to the maximum capacity at the lowest measured rates. Approximate particle size was determined by examining transmission electron micrographs obtained from a Jeol JEM-2100F TEM operating at 200 kV.
https://doi.org/10.1016/j.electacta.2014.11.035_p3_2 | The partial differential equations systems (see supporting information) were solved numerically using the finite elements method implemented in the commercially available software Comsol version 3.5a. The maximal size of the mesh was set to 0.001 and 0.01 for 1D and 2D domains, respectively, and the relative tolerance was fixed at 10−4. Numerical resolutions lasted few seconds using Quad CPU 2.5 GHz Intel Processor with 8 GB of RAM.
https://doi.org/10.1016/j.electacta.2014.11.035_p4_2 | The discharge curves measured for four different electrode coatings based on the same active material, i.e. LiFePO4 with identical chemical composition are presented in Fig. 1. They however differ by their porosity and thickness as indicated in Table 1.
https://doi.org/10.1016/j.electacta.2014.11.035_p4_5 | The current density is referenced to the C-rate, i.e. the inverse of the discharge time (in h) required to extract the full theoretical capacity of the system. As apparent from Fig. 1, for a given C-rate the Degree of Discharge (DoD), i.e. the accessible fraction of the maximal capacity, strongly depends on the coatings physical parameters, e.g. at the 10C-rate the capacity varies from 40 mAh/g for the coating 1 to less than 5 mAh/g for the coating 4. Since the composition is the same for the four coatings, this is a clear indication that the charge transport in the electrode structure, which here includes the electrolyte, strongly influences the performance.
https://doi.org/10.1016/j.electacta.2014.11.035_p4_6 | To what extend the electrode structure is limiting compared to the active material is however difficult to identify from the data presented Fig. 1. In contrast, we have found empirically that plotting 1/DoD as a function of C-rate leads to a linear behavior at low rates for electrodes expected to be limited by the transport in the active particle (high porosity, low thickness) (Fig. 2).
https://doi.org/10.1016/j.electacta.2014.11.035_p4_8 | Our analysis was extended to insertion battery system data from the recent literature selected at random (see supporting information) [15], [16], [17]. Surprisingly, the same linear behavior is found at low C-rates over a wide range of systems, provided that the voltage cut-off window is sufficiently large to provide the sharp decrease of potential at the end of charge, as is the case in Fig. 1.
https://doi.org/10.1016/j.electacta.2014.11.035_p4_9 | To explore this behavior in depth, numerical simulations were employed. Using the same approach as adopted by Newman et al., we considered the electrode as the macro-homogeneous superposition of two media transporting the electronic and ionic charges, in addition to the transport of inserted ions inside the active material particles [18], [19], [20]. The corresponding equation system is presented in the supporting information section. Importantly, while it has been shown previously that the microscopic mechanism for lithium uptake and release is remarkably complex for the Li1-xFePO4 system [21], [22], [23], [24], [25], [26], [27], [28], we here use a spherical diffusion model to describe lithium transport, as recent data suggests that this yield correct kinetic predictions within the experimental error for the oxidation process [29]. The numerical investigation of a wide range of model parameter combinations, followed by the careful analysis of the resulting discharge curves lead to the conclusion, that two unique sets of circumstances entailed a sharp decrease of potential and that these are depending on very few parameters. For this reason, and despite the complexity of the processes occurring during the discharge, focusing on the sharp decrease of potential at the end of discharge greatly decreases the complexity of the numerical simulation analysis. The two sets of circumstances that can lead to a sharp decrease of potential are identified as (i) performance limited by the transport of inserted species in the active material particles, and (ii) performance limited by the ionic transport in the electrolyte.
https://doi.org/10.1016/j.electacta.2014.11.035_p4_10 | First, the case where transport of the charged species is limited by the transport in the active material was investigated. Previous studies have provided analytical expressions of the degree of discharge as a function of the discharge rate in the case of a pure diffusional process. A formula involving an infinite sum of terms, valid over the entire C-rate range has been found, [30] as well as simple formulas only valid for long or short discharge times [31]. In here we rely on the analysis of the numerical solution of the diffusion problem, which can be reduced to the following approximation: (2) where Ds is the apparent solid phase diffusion coefficient (in cm2/s), rp the size of the particles (in m), and C-rate the C discharge rate (in h−1). Eq. (2) reproduces the exact numerical results within 5 percent. This equation was extracted from a set of numerical simulation results (1/DoD, rp2C-rate/Ds) through an adjustment the coefficient a1 of the following function: f(a1) = 1 + a1 rp2C-rate/Ds) in order to obtain the best fit between the function and the numerical simulation. Due to linearity of the equation system a similar behaviour is expected for the charge of the electrode.
https://doi.org/10.1016/j.electacta.2014.11.035_p4_11 | Eq. (2) implies that over the entire C-range, the inverse of DoD is linearly dependent on the rate, with a y-axis intercept of 1 and a slope given by 0.23 rp2/Ds. This linear behaviour provides an easy method to evaluate the transport parameter combination rp2/Ds. Additionally, numerical investigation was performed in more complex situations than spherical diffusion inside monodispersed particles. As detailed in the supporting information (S1-S2), phase change during insertion, distribution of the particles, as well as the presence of cylindrical shape of particles were also tested. Importantly, in all the instances, a linear law similar to Eq. (2) could be obtained, so that the endpoint of lithium release during discharge could be fitted to an apparent solid phase spherical diffusion process [32]. This shows the robustness to the linearity of 1/DoD as a function of the C-rate, with a y-axis intercept of 1, in the case of inserted material transport limitations. Moreover, recent results show that very complex delithiation reaction mechanisms lead to kinetics, which within the experimental error can be approximated to spherical diffusion [29].
https://doi.org/10.1016/j.electacta.2014.11.035_p4_12 | The second case considered theoretically is the absence of particle insertion limited transport. In this case, the depletion of electrolyte somewhere inside the electrode lead to a brutal decrease of potential drop as observed in Fig. 1. The sharp discharge front model provides an approximation of the DoD in this case: [4] (3) Where ce0 is the bulk electrolyte concentration, Deeff the effective diffusion coefficient of Li+ ions inside the electrode, Lcath the thickness of the electrode, csmax the maximal concentration of inserted species inside the material, ƐLiFePO4 the volumetric fraction of active material inside the cathode, Ɛ the porosity of the electrode, and t+ the cation transport number in the electrolyte. At low C-rates electrolyte diffusion ensures that there is no point in the electrode where the electrolyte is completely depleted (ce<< ce0), thus no sharp decrease of potential at the end of discharge can be observed and Eq. (3) therefore leads to unphysical DoD values (DoD>1). However, at C-rates where electrolyte is completely depleted (ce<< ce0), easily identified as Eq. (3) predicts a DoD smaller than 1, DoD values comparable to those obtained with the full numerical model are obtained with Eq. (3).
https://doi.org/10.1016/j.electacta.2014.11.035_p4_14 | At low discharge rates for all the coatings, the linearity of the inverse of the DoD as a function of the discharge rate, together with a y-axis intercept of 1 indicates exclusive limitation by the transport inside the active material particles. The slope associated with this linear behavior provides the apparent diffusion coefficient related to transport in the active material particles. In the present case, this leads to Ds = 4·10−14 cm2/s (considering diffusion inside monodisperse spherical particles, with rp = 2·10−7 m), which is similar to values previously reported in the literature [32]. The linearity is achieved on the entire C-rate range for coating number 1. As such, the rates where the electrolyte transport becomes limiting is larger than 10 C for this coating. Indeed, in this case, the transport of Li ions through the electrolyte is favored, because this coating has the highest porosity and the smallest thickness amongst the four tested. For the other coatings, a departure from linearity is observed at high C-rates. This is an indication of additional performance limitations, arising from ionic depletion inside the electrolyte. It is then a mixed limitations situation, and neither Eq. (2) nor Eq. (3) directly apply, given that they have been obtained for limit cases exclusively. Importantly, this mixed situation will always lead to lower DoD than predicted by the limiting cases.
https://doi.org/10.1016/j.electacta.2014.11.035_p4_15 | The C-rate where the departure from linearity is observed provides indications of the effective diffusion coefficient of Li ions inside the electrolyte as it corresponds to the lower limit of the C-rate where the electrolyte is almost depleted in one point inside the electrode (ce<< ce0). Numerical simulations using the full model in the case of mixed limitations show that the departure is observed when the right term of Eq. (3) is close to 1. As an illustration, for the coating number 3, the departure is observed for a C-rate equal to 1. Considering Eq. (3), this leads to an effective diffusion coefficient of 4.5·10−8 cm2/s (with ce0 = 1 M, csmax = 2.2·104 mol/m3, t + =0.4 ƐLiFePO4 = 0.3, and the porosity and thickness reported in Table 1), which reflects the complex pathways that ions have to follow inside the electrode.
https://doi.org/10.1016/j.electacta.2014.11.035_p4_16 | From the methodology presented herein, we demonstrate that the electrode performance is exclusively limited by the charge transport inside the electroactive particles when a linear behaviour of 1/DoD vs. C-rate with a y-axis intercept of 1 is obtained. A non-linear behaviour is diagnostic of additional limitations by the electrolyte. This theoretical approach has been validated through experimental data stemming from electrodes with a wide range of electrode thicknesses. These confirm that a decrease in the electrode thickness leads to an increase of the C-rate threshold, beyond which, the electrode structure contributes to the limitations of the electrode performance (see supporting information).
https://doi.org/10.1016/j.electacta.2014.11.035_p5_2 | In summary, we propose a simple method to discriminate between solid-state diffusion and electrolyte transport as the performance limiting factors in composite insertion electrodes, by plotting the inverse of the degree of discharge as a function of the C-rate. In addition, the associated transport parameters are easily derived. The method does not require extensive characterization of the material nor expertise in numerical simulation and is therefore useful for the evaluation of the performances of a new active material, as well as, for finding the optimal electrode processing parameters required to meet a given set of specifications. Moreover, it offers a simple tool to identify data, which reflects the intrinsic performance of the active material, rather than a convolution of electrode and active material. As such, it should find use in electroactive battery materials development.
https://doi.org/10.1016/j.electacta.2014.11.168_p1_2 | Lithium-ion batteries (LIBs) find broad applications as power sources for various devices due to their extraordinary cycling performances and high energy densities [1], [2]. However, LIBs have serious issues arising from use of flammable, low conductive and expensive organic electrolytes, which require strictly controlled environment during assembly and production of batteries [2], [3], [4], [5], and restricts a wide application of LIBs in large-scale energy storage.
https://doi.org/10.1016/j.electacta.2014.11.168_p1_3 | Aqueous rechargeable lithium batteries (ARLBs) with lithium intercalation electrodes (LICs) could be an attractive alternative to make pre-investment gap of LIBs in large-scale energy storages and eliminate safety issues and reduce the production costs [6], [7]. Moreover, the fast lithium intercalation/deintercalation in the aqueous electrolyte media, could allow for the operations under high electric current conditions required especially for high power supply [8], [9], [10]. Recently, Wu`s group reported a coated Li metal issued as negative electrode for an ARLB. Due to the “cross-over” effect of Li+ in the coating, the ARLB delivers an energy density which is about 80% higher than that for traditional lithium-ion battery [11], [12], [13].
https://doi.org/10.1016/j.electacta.2014.11.168_p1_4 | In 1994, J. Dahn et al. reported a VO2/LiMn2O4 rechargeable aqueous battery [14]; however, it suffered from a rapid capacity fading upon cycling. Since that, various aqueous systems have been introduced by varying LICs as both positive and negative electrodes [8], [9], [15], [16], [17], [18], [19], [20], [21], [22], [23], [24], [25], [26], [27], [28]. Some suitable positive and negative electrodes for rechargeable batteries are presented in Fig. 1.
https://doi.org/10.1016/j.electacta.2014.11.168_p1_6 | Luo reported a LiTi2(PO4)3/LiMn2O4 cell with a capacity of 40 mAh g−1 and an energy density of 60 Wh kg−1 [19]. Well designed and specially prepared porous LiMn2O4 was investigated by Wu`s group [9], and exhibited stable cycling performance upon prolonged operation. These attractive results indicate a great promise for the development of ARLBs for various applications. The electrochemical performance of LiCoO2, LiNi1/3Co1/3Mn1/3O2 in aqueous solution is much dependent on the electrolyte pH due to the competitive lithium and proton intercalation in aqueous systems [10], [20], [21]. Recently, Cui et al. [22], [23] reported a series of metal hexacyanoferrates (MxHCF) with a long cycle life over 40,000 cycles and improved power density.
https://doi.org/10.1016/j.electacta.2014.11.168_p1_7 | The olivine structured LiFePO4 is one of the most promising materials for ARLB due to its abundant resources, low cost, high thermal, chemical, and electrochemical stability in LIBs [8], [24], [25], [26], [27]. The LiFePO4 has a pair of redox peaks at 0.495 V and 0.270 V (vs. SCE) in a 0.5 M Li2SO4 solution associated with the Li+ insertion/de-insertion in LiFePO4. It is reported that the electrochemical behavior of LiFePO4 in aqueous electrolyte is as same as that in non-aqueous electrolyte, which could be very promising for use in ARLBs [26].
https://doi.org/10.1016/j.electacta.2014.11.168_p1_8 | It is reported that in the discharged state, the LICs materials, which are suitable for ARLBs negative electrode by their potentials, would react with water and O2 causing accelerated capacity fading [6]. Furthermore, the low specific capacities of the negative electrodes materials (most reported data are below 250 mAh g−1 as shown in Fig. 1) result in low energy and power density. Therefore, the investigation for alternative negative electrodes with high specific capacity and electrochemical/chemical stability for ARLBs is crucial for its practical application.
https://doi.org/10.1016/j.electacta.2014.11.168_p1_9 | Zinc is abundant in the nature and possesses a high theoretical capacity (820 mAh g−1) and a low negative potential (−0.762 V vs. SHE) [28]. Various rechargeable zinc batteries have been investigated, for instance zinc-air battery [29], [30] nickel–zinc battery [31], Zn-Br flow battery [32], silver–zinc battery [33], Zn-Na0.95MnO2 [34] etc. in aqueous systems. Since its discovery in 2006, a promising aqueous lithium-ion/zinc (Zn/LiMn2O4) rechargeable battery [35] has attracted attentions as a promising ecologically friendly and safe battery [36], [37].
https://doi.org/10.1016/j.electacta.2014.11.168_p1_10 | Inspired by this fact, and considering known stable performance of LiFePO4 in conventional LIBs, herein, we engineered an aqueous battery with this electrode and examined its performance in a Zn/LiFePO4 cell operating in an optimized Li+/Zn2+ binary electrolyte with a pH = 4, which presents a prolonged cycle span as well as a very promising rate capability (up to 60 C). Its temperature performance has been investigated in this work as well. More interestingly, LiFePO4 electrode was also first investigated in a cylindrical large-scale ARLB of the proposed configuration and reported in this work.
https://doi.org/10.1016/j.electacta.2014.11.168_p2_3 | LiFePO4 positive electrodes were prepared by mixing 90 wt% LiFePO4 (Hohsen, Japan), 6 wt% polyvinylidene fluoride (PVdF, Kynar, HSV900) as a binder and 4 wt% ketjen black (Ketjen Black International Co., Japan) as a conducting agent in 1-methyl-2-pyrrolidinone (NMP, Sigma-Aldrich). The resultant slurry was coated on a carbon paper (Alfa Aesar Co.), vacuum dried at 70 °C for 2 h and cut into the disks of 6 mm in diameter. The active material loading in the electrodes was about 3–4 mg in Swagelok-cell. Zn foil (Goodfellow, USA) was used as negative electrode. The electrolyte was prepared by dissolving 3 mol dm−3 LiCl (Sigma-Aldrich) and 4 mol dm−3 ZnCl2 (Sigma-Aldrich) in deionized water and adjusted the solution to a certain pH by titration by 0.05 mol dm−3 LiOH (Sigma-Aldrich) or 0.5 mol dm−3 HCl (Sigma-Aldrich). AGM (Absorptive Glass Mat NSG Corporation) separator was soaked in the resultant electrolyte and used in the battery. The electrochemical performance of Zn/LiCl-ZnCl2/LiFePO4 battery was investigated using two-electrode Swagelock™-type cells. The cells were tested galvanostatically on a multi-channel battery tester (BT-2000, Arbin Instruments) at various C rates calculated based on the specific capacity of LiFePO4 (1 C corresponds to 170 mA g−1). The test temperature was controlled using an incubator (Eyela 700 W). Cyclic voltammetry (CV) was performed with a VMP3 potentiostat/galvanostat (Bio-Logic Science Instrument Co.) in a two-electrode cell at different sweep rates and potential ranges. All specific capacities are reported per gram of the active material except the large-scale cylindrical battery, where the capacity is provided per an electrochemical cell, i.e. not divided by the mass.
https://doi.org/10.1016/j.electacta.2014.11.168_p3_3 | Although the 4 V materials such as LiMn2O4 [9], [17], [19], LiMnPO4 [18], LiCoO2 [10], [15], [16] or LiNi1/3Co1/3Mn1/3O2 [20], [21] were reported in ARLBs, their potential plateaus in aqueous media are close to water decomposition potential (Electrochemically stability window). Under these conditions, the oxygen evolution along with the dissolution of the metal ions from the positive electrode could not be avoided. In this work, a full cell was constructed using olivine-structured LiFePO4 and zinc metal as positive and negative electrodes, respectfully, and the electrochemical performance and use of the LiFePO4 positive electrode in this system was investigated and optimized. The water stability window is shown in the left side of the diagram in Fig. 1. At pH 4, the O2 evolution potential decreases to 1.75 V vs. Zn/Zn2+ while, the working voltage of LiFePO4 is around 1.20 V vs. Zn/Zn2+ which is much safer than that for other intercalating positive materials. The hydrogen evolution drops to −0.24 V vs. Zn/Zn2+ at pH 4, while the potential of zinc deposition/dissolution during charge/discharge are above this value, which could assist the system to operate successfully. LiFePO4 with suitable electrochemical potential accompanied with the zinc negative electrode could be operated within the electrochemical stability window of water, and could be considered as one of the best electrode pair for ARLBs. The system provides an operating voltage of 1.2 V. The electrochemical mechanism of the Zn/LiFePO4 battery operation is illustrated in Fig. 2. During the charge process, at the positive electrode side, Li-ions are extracted from the LiFePO4 matrix (Eq. (1)), and the negative reaction is represented by the Zn2+ ion reduction/deposition (Eq. (2)) as it was confirmed in this work by observation of operation of a two-electrode beaker cell and reported in our previous works [37]. Upon discharge, Zn metal loses electrons, and dissolves into the electrolyte, while at the positive electrode side, Li-ions intercalate into the FePO4 crystal structure. (1) (2) Download : Download full-size image Fig. 2. Schematics of mechanism of Zn/LiCl-ZnCl2/LiFePO4 aqueous battery during the charge step.
https://doi.org/10.1016/j.electacta.2014.11.168_p3_4 | In contrast with the organic electrolytes in the LIBs, the electrochemical reactions in aqueous media could be complicated by the specific side reactions related to the electrolyte corrosivity, proton co-intercalation and the electrochemical decomposition of water accompanied by the O2 and H2 evolution. All these reactions negatively affect the cell reversibility. Therefore, careful selection of electrolyte is crucial to construct a high performance ARLB.
https://doi.org/10.1016/j.electacta.2014.11.168_p3_5 | In the Zn/LiFePO4 battery system, the Zn2+ ions containing electrolyte is a ‘source’ of the negative electrode, because during the initial charge, Zn2+ ions deposit at the current collector and form the negative electrode. Hence, the concentration of Zn2+ in the electrolyte should be high enough to provide sufficient conductivity and sufficient amount of zinc ions for the battery operation. However, the concentration and activity of Zn2+ are limited by zinc solubility (Ksp) and the electrolyte pH. Hence, as it was suggested in our previous work [37], a binary electrolyte with 3 mol dm−3 LiCl and 4 mol dm−3 ZnCl2 was prepared as described in experimental section, ensuring high conductivity and sufficient amount of zinc source. It was reported that the redox couple of LiFePO4 is partially reversible as it forms a mixture of LiFePO4 and Fe2O3 in a LiOH electrolyte [38]. Xia`s group found that high OH− concentration can accelerate the cycling fading of LiFePO4 [39]. Hence, an electrolyte with less OH− (i.e. lower pH) could reduce hydrolysis and improve the electrochemical performance of the cell. However, in a very acidic media, both LiFePO4 and metallic Zn are not stable. Therefore, the electrolyte pH optimization plays crucial role to construct a high performance Zn/LiFePO4 battery. Hence, in this work the effect of pH on the electrochemical performance of Zn/LiFePO4 cell has been systematically investigated. Cyclic voltammetry (CV) tests have been conducted at different pH values (1.98, 4.00, 4.65) as shown in Fig. 3 within a voltage window of 0.9 – 1.6 V (vs. Zn/Zn2+) at 0.5 mV s−1 scan rate. Download : Download full-size image Fig. 3. CVs profiles of Zn/LiFePO4 for 80 cycles, taken at a scan rate of 0.5 mV s−1 from 0.9 V to 1.6 V (vs. Zn/Zn2+) at various pH conditions: (a) pH = 4.00; (b) pH = 4.65; (c) pH = 1.98.
https://doi.org/10.1016/j.electacta.2014.11.168_p3_6 | As shown in Fig. 3a (pH = 4), the cell exhibits a single redox couple, which corresponds to the reversible intercalation/deintercalation of Li+ into/from LiFePO4 as it was illustrated in Fig. 2 [40]. From the CV results, cycling performance deteriorates at pH 1.98 and 4.65 as shown in Fig. 3b and Fig. 3c, respectively; it is especially pronounced in highly acidic media (pH = 1.98). Upon cycling the redox peaks broaden and remarkable peaks shifts could be detected in the CV responses of the cell, indicating an increased polarization effect at pH 1.98 and 4.65. From these results, the optimum pH of the electrolyte was set to 4, and all further experiments were conducted under these optimized conditions.
https://doi.org/10.1016/j.electacta.2014.11.168_p3_7 | Fig. 4 shows the CV curves at different scan rates from 0.5 mV s−1 to 100 mV s−1 at different voltage ranges. It can be seen that the scan rate increase leads to the higher polarization, which is reflected by the increasing separation between reduction and oxidation peaks. However, even at a high scan rate of 100 mV s−1, the redox peaks are well distinguished, suggesting very fast redox kinetics in the proposed electrochemical system. Download : Download full-size image Fig. 4. CV profiles of the battery system at different scan rates from 0.5 mV s−1 to 100 mV s−1 at different potential ranges.
https://doi.org/10.1016/j.electacta.2014.11.168_p3_8 | The electrochemical performance of the LiFePO4 electrode in the battery was further investigated in terms of its rate capability. As shown in Fig. 5a, a high discharge capacity of 141 mAh g−1 has been achieved at initial cycle at 0.6 C at room temperature. Although the specific capacity gradually decreases with the current density increase, the capacity is still maintained high and the very high values of 72 mAh g−1 and 45 mAh g−1 were delivered even at 30 C and 60 C, respectively. Notwithstanding, the capacity is fully recovered when the cycling rate is switched back to 0.6 C, indicating that along with superior rate capability, the Zn/LiCl-ZnCl2/LiFePO4 battery system possesses a very high reversibility and electrochemical stability. The charge/discharge profiles at different current densities are presented in Fig. 5b. The discovered plateaus matched well with the CV results. Download : Download full-size image Fig. 5. (a) Rate capability of LiFePO4 in the Zn/LiFePO4 battery at various current densities; (b) Charge/Discharge profiles of Zn/LiFePO4 battery at various current densities from 0.6 C to 60 C; cut of voltage 1.0–1.4 V (vs. Zn/Zn2+).
https://doi.org/10.1016/j.electacta.2014.11.168_p3_9 | Fig. 6a presents the cyclability data of the Zn/LiCl-ZnCl2/LiFePO4 rechargeable battery at 6 C (the initial 5 cycles were conducted at 0.6 C). The cell exhibits a very stable cyclability along with a very high coulombic efficiency (around 100%) over 400 cycles of galvanostatic cycling at 6 C current density (10 minutes for full charge or full discharge based on the theoretical capacity of 170 mAh g−1). A reversible discharge capacity of 107 mAh g−1 and 92 mAh g−1 were obtained after 200 and 400 cycles, respectively. The charge/discharge profiles at different cycles are shown in Fig. 6b. The potential plateaus maintained without serious distortion upon cycling, which indicates extraordinary cycle performance at high current densities and a prolonged cycle life. The exceptional high performance of the cell was attributed to the stable performance of LiFePO4 and Zn in the optimized mild acidic aqueous electrolyte. Download : Download full-size image Fig. 6. (a) Cycle performances and coulombic efficiency of LiFePO4 in the Zn/LiFePO4 cell at 6 C (b) Charge/Discharge profiles of Zn/LiFePO4 battery at 2nd, 50th, 100th, 300th and 400th at the current density of 6 C; cut of voltage 1.0–1.4 V (vs. Zn/Zn2+).
https://doi.org/10.1016/j.electacta.2014.11.168_p3_11 | The temperature effect on cycling of LiFePO4 in the Zn/LiFePO4 battery was evaluated at a various temperatures from 50 °C to −10 °C at 0.6 C. Fig. 7a shows the 2nd charge/discharge profiles of the cell at different temperatures. The temperature performance data are summarized in Table 1, and it can be seen that by increasing the temperature, the reversible capacity and the initial coulombic efficiency of the cell increase dramatically, and the potential difference between the charge and discharge plateaus reduces, which is due to the increased conductivities and reduced polarization at the higher temperatures. At the lower temperatures, the lithium insertion and extraction reaction are hindered due to their slower kinetics. Furthermore, the electrolyte pH increases with temperature decrease, which results in the lower solubility of Zn2+. Fig. 7b shows the cycling performance of Zn/LiFePO4 battery at different temperatures. At low temperatures −10 °C and 0 °C, the discharge capacities of 92.7 mAh g−1 and 109.3 mAh g−1 could be achieved, respectively, with extraordinary capacity retention exceeding 97% over 50 cycles. At 25 °C, the battery delivered the initial discharge capacity of 138.3 mAh g−1 with the excellent capacity retention (about 93% as seen from Table 1). At 50 °C, the cell shows a slightly higher capacity of 148.5 mAh g−1 due to the higher ionic conductivity and enhanced conditions for the Li-ion diffusion. However, it can be seen that the capacity retention reduces when the cell is cycled at 50 °C. This phenomenon could be due to the lesser stability of both LiFePO4 and metallic zinc in acidic media at high temperatures. Download : Download full-size image Fig. 7. (a) The 2nd Charge/discharge profiles of LiFePO4 in the Zn/LiFePO4 battery at various temperatures: −10 °C, 0 °C, 25 °C and 50 °C; (b) Discharge capacity versus cycle number of the Zn/LiFePO4 battery charged/discharged at 0.6 C; cut of voltage 1.0–1.4 V (vs. Zn/Zn2+). Table 1. Electrochemical performance data of Zn/LiFePO4 at various working temperatures Working Temperature (°C) Average Charge/Discharge Potential Difference (V) Initial Discharge Capacity (mAh g−1) Initial Coulombic Efficiency (%) Capacity after 50 cycles (mAh g−1) Capacity Retention after 50 cycles (%) −10 0.10 93.8 66.6 92.7 98.8 −5 0.07 111.7 78.3 109.3 97.9 25 0.06 138.3 95.4 128.7 93.0 50 0.05 148.5 99.0 128.3 86.4
https://doi.org/10.1016/j.electacta.2014.11.168_p3_13 | First time in this work, we assembled a cylindrical large-scale battery of Zn/LiFePO4, as shown in Fig. 8a, and the performance of this system with the LiFePO4 electrode was studied. The mass loading of active material in the cylindrical battery was 1.2 g. The electrode coating area was about 3.5 cm × 13 cm, i.e. the mass loading was almost 264 g m−2, which is much higher than that of the commercial scale electrodes [41]. AGM separator with the thickness of 0.2 mm was used. The 0.1 mm thick zinc foil was used as negative electrode. The carbon paper with positive materials, separator and zinc foil were spirally wounded, and fastened by Teflon® tape. 5 mL of the electrolyte were loaded into a cylindrical cell. After sealing, it was kept for 3 h before further experiments to allow the electrolyte infiltrate into the system. The cylindrical battery was cycled at 54 mA (0.25 C) between voltage 0.9 V to 1.5 V vs. Zn/Zn2+. The cell delivered a capacity of about 150 mAh at the initial five charge/discharge cycles as shown in Fig. 8b. The charge/discharge profiles indicate the polarization increase compared with the small scale Swagelok cells, which is due to the scale-up cell packing techniques and its geometry at current stage: the larger distance between the positive and negative sides increases the cell resistance. The battery was tested for 5 cycles and then rested for 30 days to investigate the capacity retention. After 30 days, the battery was cycled again under the same 54 mA current; the capacity reached 120 mAh at the initial cycle and increased to 130 mAh after 3 cycles and operated without any significant capacity drop during the following 20 cycles as shown in Fig. 8c. Two serial-connected cylindrical cells (2.4 V, 130 mAh) were used to power the LEDs (Parallel connection, L-7113GD 5 mm 2.2 V Green LED 20 micro candela (mcd), Rapid Electronics Ltd.) as shown in Fig. 8a. Furthermore, two cylindrical cells were also used to run an electric car (300 mW) as shown in SI 2 Video 1. Download : Download full-size image Fig. 8. (a) Two cylindrical large-scale Zn/LiFePO4 batteries with a power capacity of 2.4 V *150 mAh = 0.36 Wh (b) Charge/discharge profiles of a cylindrical large-scale Zn/LiFePO4 battery at 0.25 C from 0.9–1.5 V (vs. Zn/Zn2+); c) Cycle performance of the cylindrical large-scale Zn/LiFePO4 battery at 0.25 C from 0.9–1.5 V (vs. Zn/Zn2+).
https://doi.org/10.1016/j.electacta.2014.11.168_p3_15 | Finally, as discovered and reported in this work, the Zn/LiFePO4 full battery with high capacity, and extraordinary rate capability could be practically applicable for large-scale applications. Its performance attributes, compared with the reported performance of various active materials in organic and/or aqueous electrolytes, are evidently attractive and further investigation in the proposed cell configuration concept is very promising. The further work on the negative electrode performance is under consideration to enhance of the energy and cycle life properties of the proposed system. We hope that the results reported here will give strong contribution to the development of ARLBs and increasing the researchers` attention to these systems.
https://doi.org/10.1016/j.electacta.2014.11.168_p4_2 | A novel Zn/LiFePO4 rechargeable battery with an optimized Li+/Zn2+ binary electrolyte has been developed. The commercial lithium iron phosphate (LiFePO4) and Zn metal were chosen as positive and negative electrode, respectively, operating in a mild acidic aqueous electrolyte. It was shown that the choice of the LiFePO4 electrode allows for stable battery functioning, which is due to its operating voltage within the stability window of the electrolyte. The LiFePO4 positive electrode exhibited an excellent cycling performance with a capacity retention of 80% over 400 cycles at 6 C. In addition, the system exhibited an excellent high rate capability up to 60 C. Furthermore, the cell possesses high electrochemical performances at a temperature range from 50 °C and −10 °C, which were attributed to the well optimized positive, negative and electrolyte combination and composition. A cylindrical large-scale battery based on the proposed configuration with a capacity of 150 mAh was successfully designed and first reported. The Zn/LiCl + ZnCl2/LiFePO4 ARLB offers a very promising high safety, low cost, long cycling life, an attractive energy and power densities system for large scale applications.
https://doi.org/10.1016/j.electacta.2014.11.179_p1_2 | Lithium ion batteries have attracted extensive interest as a clean power for electric vehicles (EVs) and hybrid vehicles (HEVs) due to their potential high energy density and environment friendliness [1], [2], [3]. Among the various cathode materials, the olivine LiFePO4 has attracted great interest as the cathode material in rechargeable lithium ion batteries due to its unique advantages. It has a high theoretical specific capcity (170 mAh/g), acceptable flat output voltages (around 3.4 V vs. Li/Li+), good thermal stability, long cycle life, excellent safety and so on [4], [5], [6]. However, LiFePO4 have suffered from its low tap density, poor electronic conductivity and slow ionic diffusivity leading to the low volumetric specific energy and poor rate capabilities, which hinder its practical application [7], [8]. Accordingly, various efforts have been devoted to solve these problems.
https://doi.org/10.1016/j.electacta.2014.11.179_p1_3 | Special morphology particles can obtain high tap density which are beneficial to improve the volumetric specific energy of batteries. Especially, the spherical particles are preferred because they own fewer vacancies in packing and higher tap densities than do irregularly shaped particles due to good fluidity [9]. To obtain spherical particles, various synthetic routes such as ball-milling [10], spray drying and carbothermal [11], co-precipitation [12], hydrothermal technique [13], [14], [15] have been utilized. Among them, hydrothermal reaction arouses particular interest due to its mild operating temperature, simple process and the potential for large-scale production. Recently, we have synthesized monodisperse LiFePO4 microspheres with relatively high tap density via hydrothermal route [16], [17], [18].
https://doi.org/10.1016/j.electacta.2014.11.179_p1_4 | Carbon coating is an effective and common approach to enhance the electrical conductivity of LiFePO4 [19], [20], [21]. In order to further enhance electronic conductivity of LiFePO4/C, many reports adopt double modification with electronic conductor such as polymers, graphene, Fe2P and so on [22], [23], [24], [25], [26], [27]. However, there are some disadvantages for double modification with these electronic conductors. Firstly, the electronic conductors are generally unfavorable for Li+ transport of cathode materials, not only because they behave as insulators for Li+ conduction, but also because they increase Li+ diffusion length resulting in deteriorated electrochemical performance, particularly at high rate [28]. Secondly, the charge balance must be kept via reciprocally compensation between transferred electron and extraction/insertion of Li+ during the charging and discharging process [29]. If the transport rate of Li+ can not attain the required transport rate of transferred electron, it will limit the transferred electron, and vice versa. Both of the cases will be not benefit for electrochemical performance. Moreover, the double modification with C and graphene or C and polymers will severely decrease the tap density of LiFePO4, resulting in greatly suppressing the volumetric specific energy of batteries [22], [23], [25], [26], [27], [29]. Therefore, it is urgent to seek for an ideal coating layer which should not reduce the tap density of materials, meanwhile, be highly conductive for both Li+ and electrons to enhance high rate capacity and cycling stability at high rate. The perovskite structural Li3xLa2/3-xTiO3 is considered as the fast lithium-ion conductors, excellent thermal stability, relatively high density, low cost and excellent safety to date [30], [31], [32], [33], which are extensive applied as the solid electrolyte in all-solid Li-ion battery or other electrochemical devices. Among of these series materials, La0.56Li0.33TiO3 possesses the highest lithium ion conductivity, which can achieve as high as 10−3 S/cm at room temperature and can gradually enhance with the increase of temperature [30], [31], [32], [33], [34]. In our previous work, it has been found that La0.56Li0.33TiO3 modification can improve the electrochemical performance of LiFePO4 [35]. However, so far as we know, there is no systematic study on the relationships between the physicochemical and electrochemical performances of LiFePO4 and the modificatory amount of La0.56Li0.33TiO3.
https://doi.org/10.1016/j.electacta.2014.11.179_p1_5 | Based on the above analysis, in the present work, we design to fabricate various amount of Li fast ion conductive La0.56Li0.33TiO3 inlaid LiFePO4/C shown in Scheme 1(b). As shown in Scheme 1(b), La0.56Li0.33TiO3 inlay on the surface of spherical LiFePO4 to the benefit of fast transport Li+, meanwhile, C continuously and uniformly coat on the whole particle making for fast transport electron. Therefore, La0.56Li0.33TiO3 inlaid LiFePO4/C can improve both Li+ and electronic conductivity, rather than only enhancing electronic conductivity arising from single C or double electronic conductor modification shown in Scheme 1(a). Herein, La0.56Li0.33TiO3 inlaid LiFePO4/C microspheres were synthesized by an ammonia assisted hydrothermal route. The effect of inlaid La0.56Li0.33TiO3 with various contents on the structure, morphology and electrochemical performance, especially high-rate performance of LiFePO4/C are investigated systematically.
https://doi.org/10.1016/j.electacta.2014.11.179_p2_2 | All the chemicals are analytical grade without further purification. La0.56Li0.33TiO3 was prepared via a sol-gel route as follows. Stoichiometric amount of citric acid (A.R.), Ti(OBu)4 (A.R.), La(NO3)3·6H2O (A.R.) and LiNO3 (A.R.) was successively dissolved in ethanol (A.R.) under stirring at room temperature. In order to get gel, the above solution was placed into an oil bath at 80 °C with continued stirring. Then synthesized gel was dried at oven under 80 °C to form xerogel. After grind, the xerogel was sintered at 350 °C for 4 h. The obtained precursor were ground again and then calcined at 900 °C for 2 h. Finally, the La0.56Li0.33TiO3 was obtained.
https://doi.org/10.1016/j.electacta.2014.11.179_p2_3 | Monodisperse spherical La0.56Li0.33TiO3 decorated LiFePO4/C composites were synthesized as follows. LiOH·H2O, Fe(NO3)3·9H2O, NH4H2PO4 and citric acid with molar ratio of 1:1:1:1 were dissolved in distilled water. Then a small amount of ammonia solution was instill the above solution with strong stirring. The solution was transferred into a Teflon-lined stainless steel autoclave after being stirred for 30 min. The autoclave was sealed, kept at 180 °C for 6 h in an electric oven. After cooling naturally to room temperature, the suspension and precipitate were heated on a hotplate at 80 °C under continuous stirring to get spherical precursor powder. The spherical precursor powder was mixed with a certain amount of synthesized La0.56Li0.33TiO3 and citric acid (the amount of carbon was about 5 wt.% of total weight) in ethanol medium. The powder was sintered at 700 °C for 10 h in Ar/H2 (95:5 V%) atmosphere. Finally, La0.56Li0.33TiO3 decorated LiFePO4/C composites were obtained. The expected content of the La0.56Li0.33TiO3 is around 1 wt.%, 2 wt.% and 3 wt.% of LiFePO4. For comparison, LiFePO4/C composites were prepared by the above process without La0.56Li0.33TiO3.
https://doi.org/10.1016/j.electacta.2014.11.179_p2_4 | The Elemental compositions of synthesized samples were investigated via inductively coupled plasma (ICP, ICP-9000(N + M), USA). The surface morphology of the samples was observed using the JSM-6100LV SEM (JEOL, Japan) equipped with an energy dispersive spectrometer (EDS). High resolution transmission electron microscopy (HRTEM) was taken with JEM-2100 electron microscope. The weight percentage of carbon in the samples was determined by a C, H, N Analyser model 1106 Carlo Erba Strumentazione. The phase identification of the samples was performed with a diffractometer (D/Max-3C, Rigaku, Japan) using Cu Kα radiation (λ = 1.54178 Å) and a graphite monochromator at 36 kV, 20 mA. Structural refinement was carried out by Rietveld analysis using Fullproof program. The measured volume of the tapped powder and its mass were used to calculate the tap density of LiFePO4/C. The electronic conductivity was tested via the four-point probe method using a RTS-8 Digital Instrument on the samples that were pressed at 5 MPa into disks with a usual diameter of 8 mm and a thickness of 1.6 mm.
https://doi.org/10.1016/j.electacta.2014.11.179_p2_5 | The electrochemical tests of samples were carried out using coin cells assembled in an argon-filled glove box. In all cells, the cathode was consisted of a mixture of active material (80 wt.%), acetylene black (5 wt.%), graphite (5 wt.%) and polyvinylidene fluoride (PVDF) (10 wt.%); lithium was served as counter and reference electrodes; a Celgard 2400 was used as separator, and the electrolyte was 1 M LiPF6 solution in ethylene carbonate (EC)-dimethyl carbonate (DMC) (1:1, V/V). Electrochemical impedance spectroscopy (EIS) measurements were studied using a VersaSTAT3 electrochemical workstation (Princeton, America) with the excitation potential of 5 mV and the frequency ranges of 0.01–100000 Hz. Charge/discharge measurement was carried out in Neware battery test system at different current densities between 2.0 and 4.3 V vs. Li/Li+.
https://doi.org/10.1016/j.electacta.2014.11.179_p3_2 | The weight ratio of La0.56Li0.33TiO3 to LiFePO4 in the samples was obtained via ICP, which are listed in Table 1. Based on the data shown in Table 1, the corresponding actual weight ratios of La0.56Li0.33TiO3 to LiFePO4 are 0.99 wt.%, 2.05 wt.% and 3.10 wt.%, respectively. These results are very close to the expected values.
https://doi.org/10.1016/j.electacta.2014.11.179_p3_4 | Fig. 1(a) shows the XRD patterns of synthesized samples. All the patterns of synthesized La0.56Li0.33TiO3 via sol-gel route reveal a perovskite structure as reported in references [30], [31], [32], [33]. The diffraction peaks of pristine LiFePO4/C can be indexed with an ordered orthorhombic LiFePO4 phase. Meanwhile, it was also found that there was similar diffraction peaks between the XRD patterns of pristine LiFePO4/C and La0.56Li0.33TiO3 decorated LiFePO4/C, suggesting that the decorated La0.56Li0.33TiO3 does not destroy the olivine LiFePO4 structure. Besides, there are no obvious carbon diffraction peaks in the all samples due to its low contents and amorphous state. The content of the residual carbon is around 4.1 wt.%, respectively, which are determined by element analysis.
https://doi.org/10.1016/j.electacta.2014.11.179_p3_6 | In order to further investigate the microstructure, a Rietveld refinements was further carried out on LiFePO4/C and 2 wt.% La0.56Li0.33TiO3 decorated LiFePO4/C. The refinement model was chosen form a Pnma space group, and the refinement result exhibit in Fig. 1(b). Satisfactory and acceptable reliability (Rwp = 7.92%) are only obtained for pristine LiFePO4/C. Unfortunately, for 2 wt.% La0.56Li0.33TiO3 decorated LiFePO4/C, the reliability factor (Rwp) is greater than 12, indicating that it is not appropriate to use only the Pnma space group for refinement. A second phase for La0.56Li0.33TiO3 could also exist, and a new refinement model which includes LiFePO4 phase and La0.56Li0.33TiO3 phase is adopted. As shown in Fig. 1(c), the experimental spectrum and fitting curves correspond very well. Meanwhile, the reliability factor (Rwp) for 2 wt.% La0.56Li0.33TiO3 decorated LiFePO4/C is 7.83%, which indicates that the refinement results are reliable. Based on the above consequence, it can be concluded that La0.56Li0.33TiO3 exist in synthesized samples.
https://doi.org/10.1016/j.electacta.2014.11.179_p3_7 | Fig. 2 shows the morphologies of as-synthesized samples. As illustrated in Fig. 2(a), LiFePO4/C particles have an average size of ∼1.8 μm with highly monodisperse microspheres. Fig. 2(b–d) shows the shape and morphology of La0.56Li0.33TiO3 with different content decorated LiFePO4/C, which are almost identical to bare LiFePO4/C particles in Fig. 2(a). The tap density of synthesized 0 wt.%∼3 wt.% La0.56Li0.33TiO3 decorated LiFePO4/C is around 1.27, 1.28, 1.30 and 1.32 g/cm3, which excess 40% compared with that of industrialized LiFePO4/C (∼0.9 g/cm3).
https://doi.org/10.1016/j.electacta.2014.11.179_p3_9 | For the sake of investigating the surface morphology of La0.56Li0.33TiO3 decorated LiFePO4/C, the TEM and HR-TEM are introduced in Fig. 3. As shown in Fig. 3(a–c), the surface of LiFePO4/C particles are wrapped by a continuous and uniform carbon layer with the thickness of 1∼2 nm, which would offer a good electronic conductive network for the active material. Obviously, the surface of 2 wt.% La0.56Li0.33TiO3 decorated LiFePO4/C exhibited in Fig. 3(d) is inlaid by discontinuous nano particle, which are further analyzed via HR-TEM shown in Fig. 3(e, f). The corresponding Fast Fourier Transfrom (FFT) analysis reveals in the insert of Fig. 3(e, f). It can be found that the discontinuous nano particles is corresponding crystalline La0.56Li0.33TiO3. Meanwhile, a continuous carbon layer with the thickness of 1∼2 nm is found to be coated on the surface of La0.56Li0.33TiO3 inlaid LiFePO4 particles. Moreover, the elemental mapping of Fe, P, O, La, Ti and C species in 2 wt.% La0.56Li0.33TiO3 inlaid LiFePO4/C is explored to research the distribution of the component elements in the particles. As displayed in Fig. 3(g), all the elements (Fe, P, O, La, Ti and C) show homogeneous distribution, which demonstrates that these elements are uniformly distributed in the composites without any local clustering. The above results of XRD, SEM, TEM and EDS mapping are in accordance with the design in Scheme 1.
https://doi.org/10.1016/j.electacta.2014.11.179_p3_11 | In order to determine the kinetic parameters of electrode processes, EIS for all the samples cells was carried out after five cycles. Fig. 4(a) displays the impedance spectra of samples. All the impedance spectra of synthesized samples are composed of a semicircle in high frequency region and an inclined line in low frequency region. The intercept at Z′ real axis corresponds to the ohmic resistance (Rs), which includes the electrolyte resistance, particle contact resistance and other physical resistance. The semicircle in the middle frequency range indicate the charge transfer resistance (Rct) which relates to the sum of the resistance of Li+ migration through SEI film and the resistance of charge transfer at the solid-film interface [36]. The oblique line in low frequency area denotes the Warburg impedance (Zw), which is associated with lithium-ion diffusion in active material. According to the EIS results, a simplified equivalent circuit model is presented in Fig. 4 (b). A constant phase element CPE represents the double layer capacitance and passivation film capacitance. The parameters in the equivalent circuit are calculated and listed in Table 2. As listed in Table 2, the Rct of as-synthesized samples decrease gradually with the La0.56Li0.33TiO3 inlaid content up to 2 wt.%, and then tinily increase. It suggests that a suitable amount of La0.56Li0.33TiO3 coating can effectively improve the charge transfer impedance of cathode, which are beneficial to overcome the kinetics restrictions and thus enhance the rate capability, especially high rate performance [28], [37], [38].
https://doi.org/10.1016/j.electacta.2014.11.179_p3_15 | Herein, R is the gas constant, T is the absolute temperature, S is the surface area of the cathode, n is the number of electrons per molecule during oxidization, F is the Faraday constant, c is the concentration of lithium ions, and σw is the Warburg factor which could be obtained via the following Eq. (2): (2)
https://doi.org/10.1016/j.electacta.2014.11.179_p3_16 | Where Rs and Rct represent the ohmic resistance and the charge transfer resistance, which are listed in Table 2, respectively. And ω is the angular frequency in the low frequency region. Fig. 4(c) is the relationship curves of Zre and reciprocal square root of the angular frequency (ω−1/2) at low frequency region. The Li-ion diffusion coefficient (DLi) of samples are calculated using Eq. (1) and (2), and the corresponding results are listed in Table 2. The DLi of (1 wt.%∼3 wt.%) La0.56Li0.33TiO3 inlaid LiFePO4/C are 3.28 × 10−13, 6.92 × 10−13 and 2.68 × 10−13 cm2/s, respectively, which is higher that of 1.39 × 10−13 for LiFePO4/C. The decreased charge transfer resistance and enhanced Li-ion diffusion coefficient of active materials can be attributed to follow reason. Firstly, the inlaid La0.56Li0.33TiO3 was discontinuous and possessed a fast Li+ ionic conductibility, thus it could reduce the resistance of Li+ transfer from the electrolyte into the LiFePO4. Moreover, it was also probably proposed that the disorder nature of the inlaid La0.56Li0.33TiO3 modified the surface potential of lithium to facilitate the Li+ ionic adsorption from the electrolyte by providing different lithium sites with a wide range of energies that can be matched to the energy of lithium in the electrolyte.
https://doi.org/10.1016/j.electacta.2014.11.179_p3_18 | Where R is the gas constant, T is the absolute temperature, F is the Faraday constant, n is the number of electron transferred per molecule during the intercalation and is 1 for LiFePO4. The exchange current density (j0) are calculated and listed in Table 2. It can be seen from Table 2 that the inlaid La0.56Li0.33TiO3 can improve the i0, which imply best reversibility. From what we have discussed above, one can reach a conclusion that introduction of inlaid La0.56Li0.33TiO3 could decrease the charge transfer resistance, increase the Li-ion diffusion coefficient and the exchange current density, which would contribute to enhancing the rate capability of LiFePO4/C and cyclic stability, especially, 2 wt.% La0.56Li0.33TiO3 inlaid LiFePO4/C.
https://doi.org/10.1016/j.electacta.2014.11.179_p3_19 | For the sake of evaluating effect of La0.56Li0.33TiO3 on the rate capability of samples, the cells were discharged at different rates from 1 to 30 C rates stepwise. The discharge curves at various rates are shown in Fig. 5 and the corresponding rate cycling performance is exhibited in Fig. 6. As shown in Fig. 5, the discharging voltage of pristine LiFePO4/C seriously decreases and becomes indistinct from rate of 1 C to 30 C. While the discharging voltage of La0.56Li0.33TiO3 inlaid LiFePO4/C decreases less than those of LiFePO4/C with the discharging current increasing to rate of 30 C. Moreover, it can be found that the rate capability shown in Fig. 6 is remarkably improved via La0.56Li0.33TiO3 inlaying, especially at high rates of above 5 C. Among all of samples, 2 wt.% La0.56Li0.33TiO3 inlaid LiFePO4/C exhibit the best rate capability. It delivers a discharge capacity of 155.5, 142.1, 126.1, 105.8, 86.0 and 62.3 mAh/g at 1 C to 30 C, which are obviously higher than those of LiFePO4/C (154.9, 141.0, 120.3, 83.0, 46.5 and 17.2 mAh/g at 1 C to 30 C), respectively. The rate capability of synthesized sample are significantly higher than that of LiFePO4 dual decorated with carbon and other excellent electronic conductor [22], [24], [26], [42], [43], which attribute to the enhancement of Li+ transport via discontinuous inlaid La0.56Li0.33TiO3 and continuous coating carbon.Fig. 7 display the cycling performance of samples at 5 C (850 mA/g) and 10 C (1700 mA/g) at room temperature. The corresponding capacity ratio of samples is exhibited in Table 3 obtained from Fig. 7. As shown in Fig. 7 and Table 3, it is found that the discharge capacity and cycling stability performance of LiFePO4/C increase gradually with the La0.56Li0.33TiO3 inlaid content up to 2 wt.%, and then slightly decrease. The reason probably is that appropriate La0.56Li0.33TiO3 inlaid content (e.g. 2 wt.%) can effectively enhance both Li+ and electron transport, while excess La0.56Li0.33TiO3 inlaid content (e.g. 3 wt.%) will partly effect the electron transport. The electronic conductivity values of 0 wt.%∼3 wt.% La0.56Li0.33TiO3 inlaid LiFePO4/C tested via the four-point probe method, are 1.71 × 10−2, 2.44 × 10−2, 3.17 × 10−2, 3.03 × 10−2, respectively. Therefore, 2 wt.% La0.56Li0.33TiO3 inlaid LiFePO4/C exhibits the highest discharge capacity and the best cycling performance.
https://doi.org/10.1016/j.electacta.2014.11.179_p3_24 | The cycling performance of samples at high temperature is further investigated in Fig. 8. As shown in Fig. 8, the reversible capacities of all the samples increase when the cells were tested at 55 °C. It attributed to the increasing conductivity of electrolyte and the improved wetting characteristics of electrode at high temperature [44]. LiFePO4/C delivers the initial discharge capacities of 132.7 mAh/g with the capacity retention ratios of 80.4% after 100 cycles. It exhibited slightly low capacity retention as compared to room temperature, which could be due to the instability of the electrolyte at elevated temperature [45]. At high temperature, the decomposition of the electrolyte was accelerated, leading to the generation of more HF which will cause the dissolution of iron from the cathode material. While the initial discharge capacities of 2 wt.% La0.56Li0.33TiO3 inlaid LiFePO4/C is 138.8 mAh/g with the capacity retention ratios of 96.7% after 100 cycles, respectively. It obviously found that the cycling performance of LiFePO4/C at high temperature is effectively improved via inlaid La0.56Li0.33TiO3. The excellent cycling performance of La0.56Li0.33TiO3 inlaid LiFePO4/C at elevated temperature can be explained by the following reasons. Firstly, the electronic and Li+ transport of material are useful for greatly enhancing at high temperature due to the co-existence of C and La0.56Li0.33TiO3 hybrid coating, giving rise to increase discharging capacity of samples. Furthermore, C and La0.56Li0.33TiO3 hybrid coating layer can effectively avoid HF in electrolyte eroding LiFePO4, and thus can improve the cycling performance at high temperature [29], [46], [47], [48].
https://doi.org/10.1016/j.electacta.2014.11.179_p4_2 | The spherical La0.56Li0.33TiO3 decorated LiFePO4/C composites with various La0.56Li0.33TiO3 contents are successfully synthesized via an ammonia assisted hydrothermal rout. The discontinuous nano La0.56Li0.33TiO3 particles inlay on the surface of spherical LiFePO4 with continuous C layer coating, which can reasonably reduce the charge transfer resistance and improve the exchange current density, Li-ion diffusion coefficient and electronic conductivity. Therefore, inlaid La0.56Li0.33TiO3 could enhance high-rate capability and cycling stability, especially 2 wt.% La0.56Li0.33TiO3 inlaid LiFePO4/C composites. The initial discharge capacity of 2 wt.% La0.56Li0.33TiO3 inlaid LiFePO4/C composites is 126.3 mAh/g with the capacity retention ratios of 98.3% after 100 cycles at 5 C. Even at high rate of 10 C, it still reaches 108.9 mAh/g and the capacity retention ratios is up to 88.8% after 200 cycles. With the discharging current increasing from 1 C to 30 C, it reveals a discharge capacity of 155.5 (1 C), 142.1 (2 C), 126.1 (5 C), 105.8 (10 C), 86.0 (20 C) and 62.3 (30 C) mAh/g, respectively. Thus, La0.56Li0.33TiO3 inlaid LiFePO4/C is an effective way to enhance the performance of LiFePO4 power battery for the application in high-rate lithium ion batteries.
https://doi.org/10.1016/j.electacta.2014.12.028_p1_2 | Lithium ion batteries (LIBs) have been receiving worldwide attention as one promising energy storage device for applications in electric vehicles (EVs) and hybrid electric vehicles (HEVs) [1], [2], [3], and great effort is made to optimize the performance of LIBs, including the energy density, rate capability, cost, safety as well as sustainability [4], [5], [6]. According to the pioneering work by Padhi et al., olivine-structured lithium iron phosphate (LiFePO4, LFP) has numerous significant advantages such as high theoretical capacity, long-term cycle performance, high safety, environmental acceptability and low cost, and is considered to be one of the most promising cathode materials to replace commercial layered LiCoO2 material that shows both relatively lower capacity and lower safety [7], [8], [9], [10]. However, LFP has intrinsically low electronic conductivity and sluggish lithium ions diffusion through its one dimensional channels, thus significantly restricting the high rate performance of LFP [11], [12], [13].
https://doi.org/10.1016/j.electacta.2014.12.028_p1_3 | To alleviate these issues, considerable efforts have been devoted to overcome the electronic and ionic transport limitations by decreasing the particle size [14], [15], [16], decorating the surface with a high electrical conductivity agent [17], [18], [19], [20], customizing particle morphologies [21], [22], [23], and cationic doping with foreign atoms [24], [25], [26], [27]. Among various approaches, one effective method is to decorate LFP nanoparticles with graphitized nanocarbons to improve the electronic conductivity of LFP. Carbon nanotubes (CNTs) possess unique 1-D tubular structure, unique mechanical properties, and excellent electronic conductivity, and therefore, the incorporation of CNTs into LFP can improve the electronic conductivity of LFP particles and decrease the polarization of the electrode, resulting in a significantly improved rate performance [28], [29]. However, due to chemically inert and high length/width ratio of CNTs, the CNTs prefer to be agglomerated into bundles and offer limited attached sites, which limits its application in a wide range [30]. Therefore, an appropriate distribution between CNTs and LFP for the composite electrode with a high rate performance is still a great challenge.
https://doi.org/10.1016/j.electacta.2014.12.028_p1_4 | In the meantime, it has been proved that carefully crafted growth of a mesoporous carbon (MC) based nanostructure can provide an efficient transport pathway for lithium ions diffusion to electrode surface, thus improving the power performance of electrode materials for LIBs [31], [32], [33]. MC possesses with high specific surface area and high porosity, and thus shorten the diffusion path length of lithium ions and maximize the interfacial contact between the electrolyte and the active material [34], [35], [36]. Therefore, investigation on using MC based composites as electrode materials has been extensively carried out, including those containing Si [37], Co3O4 [38], MnO2 [39], [40], MoO2 [41], SnO2 [42], TiO2 [43] and Li4Ti5O12 [44]. However, owing to the amorphous nature of MC, the electrical conductivity of MC is poor relative to graphite-based carbon materials, which impedes its practical application. To enhance the electrical conductivity, it is available to add graphitized nanocarbons such as CNTs in combination with MC [45].
https://doi.org/10.1016/j.electacta.2014.12.028_p1_5 | Very recently, three-dimensional (3D) carbon hybrid nanostructures have received increasing attention, because they can fully take advantage of the combination of the merits of different carbon structures [46]. Through the combination of CNTs and MC, functional composite electrode with high electrical conductivity, open mesoporosity and high specific surface area can be build. For instance, Zhao et al. prepared multiwall carbon nanotubes@mesoporous carbon composites with core-shell configuration, which improved the electrochemical capacitor performance relative to the pristine CNTs and MC [47]. Joo et al. reported the preparation of MC-CNTs composites, which showed Pt-like dye-sensitized solar cell (DSSC) efficiency and remarkable long-term durability as DSSC counter electrodes [48].
https://doi.org/10.1016/j.electacta.2014.12.028_p1_6 | Therefore, it is anticipated that the combination CNTs with MC will provide the mixed conductive networks, and thus lead to a synergetic effect on fast transport of both electrons and lithium ions in LFP composite electrode. Unfortunately, to the best of our knowledge, there are few studies on the synergetic effect between CNTs and MC on improving the electrochemical performance of LFP. This can be attributed to the fact that the high-temperature treatment, a necessary step for the synthesis of LFP, will cause large grains of crystallites, which can eventually destroy the hybrid network structure [49], [50], [51]. Therefore, it remains a great challenge to realize the in-situ growth of highly crystalline LFP nanoparticles in the mixed conductive network based on both CNTs and MC.
https://doi.org/10.1016/j.electacta.2014.12.028_p1_7 | In this work, we present a novel and facile route for synthesis of LFP nanocrystals on interconnected carbon nanotubes/mesoporous carbon nanosheets (hereinafter denoted as LFP@CNTs/CNSs) with an in-situ soft-templated method, which involves the multi-constituent co-assembly of a triblock copolymer, CNTs, resol and precursors of LFP followed by thermal treatment. The synergetic effect between CNTs and CNSs caused by their unique structure, could provide interconnected conductive network for fast transport of both electrons and lithium ions, and thus the LFP@CNTs/CNSs composite exhibited superior rate capability and cycling stability. The synergetic effect between CNTs and CNSs on the electrochemical performance of LFP@CNTs/CNSs electrode was systematically investigated with multiple electrochemical techniques and compared with the samples modified only with CNSs (designated as LFP/CNSs) or with CNTs (designated as LFP/CNTs).
https://doi.org/10.1016/j.electacta.2014.12.028_p2_3 | All chemicals used were of analytical grade, and no further purification was performed. Multiwall carbon nanotubes (with average diameters of 10–20 nm and lengths up to tens of microns) were commercially available and purchased from Shenzhen Nanoharbor, China. Phenol, formalin solution (37 wt%), sodium hydroxide, hydrochloric acid, ethanol, concentrated aqueous H3PO4 solution (85 wt%) and ethanol were purchased from Shanghai Chemical Industrial Co. Ltd. (Shanghai, China). FeCl2·4H2O (99%), CH3COOLi·2H2O (99.95%), and F127 (Pluronic block copolymer EO106-PO70-EO106) were obtained from BASF Corp.
https://doi.org/10.1016/j.electacta.2014.12.028_p2_5 | CNTs were treated with concentrated acids for surface functionalization, increasing the stability in the solvent. 0.05 g CNTs were first refluxed at 70 °C for 8 h in a solution of H2SO4 and HNO3 mixture (100 ml, 3:1/v:v) solution, and then sonicated for 4 h to realize partial surface oxidation. The formation of oxidized groups is shown in Fig. S1. Finally, the above solution was filtered by vacuum filtration through a poly(tetrafluoroethylene) (PTFE) filter (Millipore, 50 mm in diameter, 0.2 μm pores), and washed with distilled water and dried at 60 °C.
https://doi.org/10.1016/j.electacta.2014.12.028_p2_7 | Both CNTs and soluble resol precursors were used as carbon sources to decorate the in-situ synthesized LFP nanocrystals. Triblock copolymer F127 was used as soft template to generate mesoporous phases. In a typical synthesis, soluble resol precursors were prepared using phenol and formaldehyde through a base-catalyzed process [52]. First, 2 g of F127 was dissolved in ethanol to form a clear solution under magnetic stirring. Then, functionalized CNTs (0.10 g) were well dispersed in the F127 solution under ultrasound for 120 min, and 2.5 g resol precursor solution (20 wt% in ethanol) was added and stirred for 30 min. Subsequently, FeCl2·4H2O, H3PO4 and CH3COOLi·2H2O were added into the solution in a molar ratio of 1: 1: 1.02. After the evaporation of ethanol, the sol-gel mixture was cured at 100 °C under vacuum for 24 h. The as-obtained sticky mixture was preheated at 350 °C for 4 h, and then milled, and finally sintered at 650 °C for 8 h under an Ar atmosphere containing 5% H2. For comparison, the samples modified only with CNSs (LFP/CNSs) or with CNTs (LFP/CNTs), were prepared through the same process.
https://doi.org/10.1016/j.electacta.2014.12.028_p2_9 | The X-ray powder diffraction (XRD) patterns of LFP composite were obtained using the Rigaku Dmax-2200 instrument operating at 40 kV and 40 mA using CuKα radiation (λ = 0.154 nm), and the scanning ranged from 10° to 90°. The morphologies were characterized by transmission electron microscopy (TEM, JEOL 200CX) and scanning electron microscopy (SEM, JEOL JSM-6700F), and the compositions were analysed by electron energy disperse spectroscopy (EDS, OXFORD INCA). Raman spectra were recorded in a Renishaw inVia Raman microscope using the 514 nm lasers as a light source. Thermogravimetric analysis (TGA-209F3, NETZSCH, Germany) were performed at a heating rate of 5 °C/min under a flow of air. The elemental compositions of all the samples were measured by inductively coupled plasma-optical emission spectrometer (ICP-OES) (iCAP 6300, Thermo Fisher Scientific, USA). N2 adsorption-desorption isotherms were measured on a QUADRASORB SI surface area & pore size analyzer at 77 K after the as-prepared samples were annealed at 200 °C. The electronic conductivities of the composites were measured using a four-probe conductivity test metre (RTS-8 Four-Point probe meter).
https://doi.org/10.1016/j.electacta.2014.12.028_p2_11 | The working electrode was fabricated by mixing the as-synthesized active materials (80 wt%), carbon black (10 wt%) and polyvinylidene fluoride (PVDF 10 wt%), and N-methyl-2-pyrrolidone (NMP) was used as the solvent. All the electrode laminate was punched into circle discs of about 1.54 cm2, and the average mass loading of the electrode was about 2.0 mg·cm−2. The electrochemical performance was tested by assembling CR2025 coin cells, using Li metal as the counter and reference electrode. The galvanostatic charge-discharge measurement was performed in the potential range of 2.0–4.2 V (vs. Li+/Li) on a battery test system (LAND CT2001A, Wuhan Jinnuo Electronics, Ltd. China). Cyclic voltammetry (CV) and electrochemical impedance spectroscopy (EIS) of the cells were measured on an electrochemical workstation (CHI660C, Shanghai Chenhua, China). The scan rates of the CV were 0.1 mV·s−1, and the frequencies of the EIS ranged from 100 kHz to 0.01 Hz. All the electrochemical measurements were conducted at room temperature.
https://doi.org/10.1016/j.electacta.2014.12.028_p3_2 | Scheme 1 illustrates the specific synthesis procedure of LFP@CNTs/CNSs composite. As is seen, in the first step, functionalized CNTs are dispersed with the aid of a triblock copolymer F127. The copolymer F127 contains numerous polyether segments and terminal hydroxyl groups [53], [54], which may physically adsorb on and/or form weak covalent bonds with the oxygen-containing functional groups on the surface of CNTs. In the second step, the resol molecules with several phenolic hydroxyl groups are added. The resol molecules will not only interact with EO segments of F127 template via hydrogen bonding to form mesophase structure matrix under the self-assembly process, but also coordinate with the precursors of LFP [55], which are added subsequently. Then, the cross-linked structure based on the CNTs, phenolic resin phase and precursors of LFP is formed during the thermocuring process. In the final step, i.e., the heat treatment, F127 template decomposes to create pores, the phenolic resin phase is carbonized to form CNSs, and LFP nanocrystals were in-situ grown on the CNTs/CNSs framework.
https://doi.org/10.1016/j.electacta.2014.12.028_p3_4 | Fig. 1 shows XRD patterns of LFP@CNTs/CNSs, LFP/CNSs and LFP/CNTs, and for comparison, the standard XRD pattern of LFP is also given. Note that all the samples can be indexed to the olivine-type LFP with space group Pmnb in the absence of impurities, proving that the introduction of CNSs or CNTs has no effect on the structure of LFP [56]. The as-observed sharp peaks indicate that all the samples are well crystalline. No obvious peaks corresponding to carbon can be observed in the XRD pattern possibly owing to its low content.
https://doi.org/10.1016/j.electacta.2014.12.028_p3_6 | However, the existing of carbon species is demonstrated by Raman spectrum. As shown in Fig. 2a, the Raman spectrum of LFP@CNTs/CNSs composite show two prominent peaks which associate with sp2 carbon (G-band, 1597 cm−1) and sp3 carbon (D-band, 1351 cm−1), and can be attributed to in-plane vibrations of disordered amorphous carbon (D band) and crystalline graphic carbon (G band), respectively [52]. The carbon content in LFP@CNTs/CNSs composite was estimated by the TGA technique, and the results are shown in Fig. 2b. As reported, the oxidation of pure LFP to Li3Fe2 (PO4)3 and Fe2O3 results in a weight gain of 5.07% during the annealing under air atmosphere [57]. By calculating the TGA curves in Fig. 2b, the carbon content in LFP@CNTs/CNSs composite is 9.97 wt% (4.90 + 5.07 wt%). The chemical composition of the LFP@CNTs/CNSs composite was also analyzed by inductively coupled plasma-optical emission spectrometer (ICP-OES). The result shows that the composite has a chemical composition of 90 wt% LFP and 10 wt% carbon. Besides, it has been confirmed that the residual carbon content of LFP/CNSs and LFP/CNTs is 7.10 wt% and 3.05 wt%, respectively. The electronic conductivity of the LFP@CNTs/CNSs composite is 1.05 × 10−2 S·cm−1 according to a four-point probe method, and this is much higher than that of LFP/CNSs (3.75 × 10−3 S·cm−1) or LFP/CNTs (3.36 × 10−4 S·cm−1).
https://doi.org/10.1016/j.electacta.2014.12.028_p3_8 | Fig. 3a shows the typical SEM image of the LFP@CNTs/CNSs composite. It is observed that LFP particles with an average diameter of 150 nm are homogeneously grown on the CNTs/CNSs framework, in which highly dispersed CNTs are interconnected with thin and continuous CNSs. The elemental mappings of Fe, P, O and C in the LFP@CNTs/CNSs composite are shown in Fig. S2. It is clearly observed that not only Fe, P and O but also C are well dispersed in the LFP@CNTs/CNSs composite, demonstrating that LFP is uniformly distributed in the CNTs/CNSs framework. As can be seen in Fig. 3b, the compositions are further confirmed by the elemental signatures of Fe, P, O and C.
https://doi.org/10.1016/j.electacta.2014.12.028_p3_10 | The TEM images of the LFP@CNTs/CNSs composite are shown in Fig. 3c and Fig. S3. It is noted that LFP nanocrystals are either coated with or embedded in the CNSs. The thickness of the CNSs has been confirmed to be ∼5 nm by the atomic force microscopy (AFM) in our previous work [55]. On one hand, it can be observed that disordered mesopores exist in the CNSs due to the removal of F127 template and burn-out of C, H and O from the phenolic resin framework during the pyrolysis process. It is thus expected that these wormhole mesopores could provide an efficient transport pathway for lithium ions diffusion to LFP [58]. On the other hand, CNTs with a diameter of around 10–20 nm are closely connected with CNSs to form a mixed conductive networks, which will not only contribute to the improvement of the electronic conductivity of the inter-granular material, but also prevent the mesoporous CNSs framework shrinkage during the carbonization process. Fig. 3d shows the HRTEM image of the LFP@CNTs/CNSs composite. The plane spacing is 0.278 nm and corresponds to the (0 3 1) plane of orthorhombic LFP crystals, confirming a highly crystalline nature of the LFP, which is consistent with the XRD result. In addition, lattices fringes with a spacing of 0.340 nm are also visible, matching the (0 0 2) plane of CNTs [29].
https://doi.org/10.1016/j.electacta.2014.12.028_p3_11 | To further explore its structure, the LFP@CNTs/CNSs composite was immersed in a concentrated HCl solution to remove LFP, and only CNTs/CNSs framework was left. The representative TEM image in Fig. S4 proves that the remaining CNTs/CNSs interconnected networks are obviously observed. In addition, some pores with the diameter of about 150 nm are distributed in the CNTs/CNSs framework, indicating that some LFP nanoparticles were embedded in the framework.
https://doi.org/10.1016/j.electacta.2014.12.028_p3_12 | For comparison, LFP/CNSs and LFP/CNTs composites were prepared by the same process, and they were also characterized by SEM. As shown in Fig. S5a, for the LFP/CNSs composite, the LFP particles are dispersed in the CNSs with a size ranging from 100 to 200 nm, which is similar to that of the LFP@CNTs/CNSs composite. In contrast, the diameter of LFP particles in the LFP/CNTs composite is in the range of 0.5–1.5 μm, as shown in Fig. S5b, owing to the absence of the confined effect from CNSs. Compared with LFP/CNSs and LFP@CNTs/CNSs composites, the LFP/CNTs composite has larger LFP grains, which will lead to slow transportation of lithium ions in the solid electrodes. In addition, CNTs in the obtained LFP/CNTs composite are randomly dispersed around micro-sized LFP and prone to agglomerate, thus limiting the formation of the effective conductive networks.
https://doi.org/10.1016/j.electacta.2014.12.028_p3_13 | The nitrogen adsorption/desorption isotherms and pore size distribution curves of the LFP@CNTs/CNSs composite are presented in Fig. 4a. The LFP@CNTs/CNSs exhibits a typical type IV isotherms with a hysteresis hoop at the high relative pressure, indicating of mesoporous structure in the composites [56]. The specific surface area of the composite is 70.2 m2·g−1, which is larger than those of LFP/CNSs (56.4 m2·g−1) and LFP/CNTs (7.50 m2·g−1), as shown in Fig. S6.
https://doi.org/10.1016/j.electacta.2014.12.028_p3_15 | As is observed in the inset of Fig. 4a, the pore size distribution calculated using the BJH model is around 15 nm, which is formed owing to the decomposition of F127 and the interspaces between LFP and CNTs/CNSs. Small angle X-ray diffraction (SAXRD) measurements were also performed on bare MC, LFP/MC and LFP@CNTs/CNSs, all of which were prepared using the same method. The SAXRD pattern of the bare MC is shown in the inset of Fig. 4b, and an intense (1 0 0) reflection and weaker (1 1 0) and (2 0 0) reflections indicates highly ordered two-dimensional hexagonal mesostructures [52]. According to Fig. 4b, the (1 0 0) diffraction peak of the LFP@CNTs/CNSs composite is still preserved, which is consistent with the result of pore size distribution.
https://doi.org/10.1016/j.electacta.2014.12.028_p3_16 | Since in the LFP@CNTs/CNSs, LFP nanocrystals have been successfully in-situ synthesized on the CNTs/CNSs framework. Owing to the co-existence of high electronic conductivity, open mesoporosity, and nanosized active materials, it is expected that the LFP@CNTs/CNSs composite will have both high rate capability and superior cycling stability as the cathode of LIBs.
https://doi.org/10.1016/j.electacta.2014.12.028_p3_17 | The electrochemical properties of all the composites were evaluated through galvanostatic charge-discharge cycling using the coin-type cells. Since it usually takes several cycles for the capacity to be stable, the electrochemical performances in this work all refer to the stable performance after several initial cycles. Fig. 5a shows the typical charge-discharge profile of the LFP@CNTs/CNSs electrode at different current rates. A typical plateaus at around 3.4 V associated with the Fe3+ to Fe2+ redox reaction for all electrodes is observed [59]. At the low rate of 0.1C (1C = 170 mAh·g−1), the discharge capacity of the LFP@CNTs/CNSs electrode is 167.9 mAh·g−1, which is very close to the theoretical capacity of LFP. The discharge capacities at current rates of 0.5C, 1C, 5C, and 10C are 165.0, 157.3, 136.3 and 122.4 mAh·g−1, respectively. Even at the rate as high as 20C, the operating flat voltage is more than 3.0 V and the discharge capacity still maintains 115.1 mAh·g−1 (as shown in Fig. S7).
https://doi.org/10.1016/j.electacta.2014.12.028_p3_19 | The electrochemical performance of the LFP@CNTs/CNSs was compared with both LFP/CNSs and LFP/CNTs composites. Fig. 5b shows the typical charge-discharge curves of the three composites at a low rate of 1C, all the electrodes show a voltage plateau around 3.4 V (versus Li+/Li) associating with the Fe3+/Fe2+ redox process. The discharge capacities of the LFP@CNTs/CNSs composite is 157.3 mAh·g−1, which is significantly higher than those of LFP/CNSs (143.2 mAh·g−1) and LFP/CNTs (98.4 mAh·g−1). Moreover, among the three composites, the difference between the charge and discharge plateaus for the LFP@CNTs/CNSs composite is the smallest, i.e., 135.4 mV, while 192.2 mV for LFP/CNSs and 278.6 mV for LFP/CNTs, demonstrating that the kinetics for lithium ions insertion and extraction can be significantly improved by the modification with CNTs/CNSs framework.
https://doi.org/10.1016/j.electacta.2014.12.028_p3_20 | Fig. 5c shows the rate performance of LFP@CNTs/CNSs, LFP/CNSs and LFP/CNTs composites at the charge-discharge rate ranging from 0.1C to 10C. The charge-discharge cycle started at a low current rate of 0.1C for the initial 5 cycles, and then the rates was gradually increased up to 10C. As noted in Fig. 5c, the LFP@CNTs/CNSs composite displays the best electrochemical performance, especially at the high rates. The discharge capacity of the LFP@CNTs/CNSs composite remains stable at an extremely high rate of 10C, and the delivered discharge capacity is approximately 122.4 mAh·g−1, which is much higher than that of the LFP/CNSs composite (102.1 mAh·g−1 at 10C). For the LFP/CNTs composite, the capacity decreases to 60.5 mAh·g−1 at 10C.
https://doi.org/10.1016/j.electacta.2014.12.028_p3_21 | To eliminate the influence from different carbon contents in LFP@CNTs/CNSs, LFP/CNSs and LFP/CNTs, we have synthesized the LFP/CNSs and LFP/CNTs with a chemical composition of 90 wt% LFP and 10 wt% carbon (designated as LFP/CNSs-10 and LFP/CNTs-10, respectively), which are very close to LFP@CNTs/CNSs composite. Fig. S8 shows the typical SEM images of LFP/CNSs-10 and LFP/CNTs-10 composite. It can be seen that the LFP/CNTs-10 has micro-sized LFP particles and agglomerated CNTs, owing to the absence of the confined effect from CNSs. On the other hand, the electronic conductivity of LFP/CNSs-10 is only 5.30 × 10−3 S·cm−1, much lower than that (1.05 × 10−2 S·cm−1) of LFP@CNTs/CNSs, demonstrating that the incorporation of dispersed CNTs remarkably enhances the electrical conductivity of LFP composite. Fig. S9 compares the rate capabilities of LFP@CNTs/CNSs, LFP/CNSs-10 and LFP/CNTs-10 at the charge-discharge rate ranged from 0.1C to 10C. LFP/CNSs-10 and LFP/CNTs-10 only maintain discharge capacities of about 105.1 and 65.4 mAh·g−1 at 10C, respectively, which are much lower than that (122.4 mAh·g−1) of LFP@CNTs/CNSs. The above results suggest that the CNTs/CNSs framework play a significant role in improving the reaction kinetics of LFP, especially at high discharge rates.
https://doi.org/10.1016/j.electacta.2014.12.028_p3_22 | In addition, the rate performance of the as-obtained LFP@CNTs/CNSs composite is comparable or even better than those of LFP composites synthesized using glucose [60], citric acid [61], dopamine [62] as carbon source, or even directly using hard templated porous carbon [63] and carbon nanotubes [64] as the conducting additive. In order to investigate the contribution of carbon component, the galvanostatic charge-discharge measurements of both pure CNTs/CNSs and acetylene black electrodes were performed under the same experimental conditions (1C = 170 mAh·g−1, see Fig. S10). The capacity of pure LFP corrected with those of pure CNTs/CNSs and acetylene black, were shown in Table S1, suggesting that the carbon itself contributed very little to the overall capacity of LFP@CNTs/CNSs electrode. In order to further evaluate the potential of LFP@CNTs/CNSs for practical application, we have compared with the rate performance of LFP@CNTs/CNSs with two different commercial LFP products, (aleees, Taiwan, designated as LFP-CM1, and Shenzhen Kejingstar, Co., Ltd., China, designated as LFP-CM2). LFP-CM1 and LFP-CM2 only maintain discharge capacities of about 20.0 and 21.5 mAh·g−1 at 20C, respectively, which are much lower than that of LFP@CNTs/CNSs, indicating the significant improvement in rate performance (see Figs. S11 and S12 for more details).
https://doi.org/10.1016/j.electacta.2014.12.028_p3_23 | The cycling stability of the LFP@CNTs/CNSs composite was performed at the high rate of 10C. As shown in Fig. 5d, the LFP@CNTs/CNSs composite delivers a discharge capacity of nearly 109.3 mAh·g−1 after 1000 cycles, which is nearly 90% of the initial discharge capacity. Meanwhile, the LFP@CNTs/CNSs composite electrode also maintains a high coulombic efficiency with an average value of 99.7% over 1000 cycles (as shown in Fig. 5d). Therefore, the LFP@CNTs/CNSs composite exhibits both an excellent rate capability and long-term cycling stability, benefiting from the modification of CNTs/CNSs framework.
https://doi.org/10.1016/j.electacta.2014.12.028_p3_24 | Fig. 6 compares the CV performance of the three composites (LFP@CNTs/CNSs, LFP/CNSs and LFP/CNTs) at a scan rate of 0.1 mV·s−1 within the potential window of 2.0–4.2 V. The reduced potential interval between the oxidation and reduction peaks on the LFP@CNTs/CNSs composite electrode is 0.175 V, while the potential interval for LFP/CNSs and LFP/CNTs is up to 0.249 V and 0.337 V, respectively. The lowest potential interval for the LFP@CNTs/CNSs composite electrode demonstrates both improved reversibility and electrochemical reactivity caused by the easiest kinetic process for lithium ions insertion and extraction into and from the electrode.
https://doi.org/10.1016/j.electacta.2014.12.028_p3_26 | In order to further clarify the difference in the electrochemical activity of the three composites, the EIS measurements were performed under the fully discharged state after several initial cycles. Fig. 7 shows the Nyquist plots of LFP@CNTs/CNSs, LFP/CNSs and LFP/CNTs composites, all of which consist of a depressed semicircle in the high-to-medium frequency regions followed by an oblique line in the low frequency region [59]. A simple equivalent circuit has been established to simulate the spectra and is shown in the inset of Fig. 7, where Ro stands for the ohmic resistance of the electrolyte, electrode leads and terminals, RSEI and CSEI respectively, for the ohmic resistance and interface capacitance of the solid-electrolyte interface, Rct for the charge transfer resistance, CPE for the constant phase element and Zw for the Warburg impedance of lithium ions diffusion behaviour. The reasonably good fitting results (see Table S2) show the diminishing Ro, RSEI and Rct of LFP/CNTs, LFP/CNSs and LFP@CNTs/CNSs, which are consistent with the electrochemical performance in this work. The oblique lines in the low frequency range indicate the Warburg impedance, which is associated with lithium ions diffusion in LFP. The lithium ions diffusion coefficients[65], [66] at open circuit has been calculated to be 6.41 × 10−13, 2.04 × 10−13 and 1.61 × 10−13 cm2·s−1 for the LFP@CNTs/CNSs, LFP/CNSs and LFP/CNTs, respectively, according to the relationship of Zre with the inverse square root of the angular speed, ω−1/2 (see Fig. S13 for more details). In this regard, it can be stated that LFP@CNTs/CNSs has higher lithium ions diffusion coefficient in comparison with LFP/CNSs and LFP/CNTs, reflecting the enhanced mobility of lithium ions in LFP@CNTs/CNSs electrode.
https://doi.org/10.1016/j.electacta.2014.12.028_p3_28 | On the basis of the above results, it can therefore be concluded that the reduction in charge transfer resistance and the enhanced mobility of lithium ions are attributed to the synergetic effect between CNTs and CNSs caused by their unique structure, which forms interconnected conductive network for fast transport of both electrons and lithium ions, and thus remarkably improves the electrode kinetics. Firstly, LFP nanocrystals are in-situ grown on the interconnected CNTs/CNSs framework, which can serve as an effective matrix to (i) restrain the size growth of LFP during the thermal treatment process and (ii) prevent them from aggregating during cycling. Secondly, the incorporation of CNTs/CNSs framework into the LFP electrode significantly increases the electronic conductivity of the composite, and thus allow for improved high-rate charge-discharge performance. Finally, open mesoporosity in the CNTs/CNSs framework also provides an efficient transport pathway for lithium ions diffusion to LFP.
https://doi.org/10.1016/j.electacta.2014.12.028_p4_2 | In this study, we have developed an in-situ soft-templated method for the synthesis of LFP@CNTs/CNSs composite as high-performance cathode material for LIBs. LFP nanocrystals were in-situ synthesized on the CNTs/CNSs framework, which is based on the multi-constituent co-assembly of a triblock copolymer, CNTs, resol and precursors of LFP followed by thermal treatment. The LFP@CNTs/CNSs composite exhibited high specific capacity and superior rate performance with the discharge capacities of 167.9 mAh·g−1 at 0.1C and 115.1 mAh·g−1 at 20C. In addition, the composite also showed a superior long-term cycling stability with only about 10% capacity decay at 10C after 1000 cycles. Compared with LFP/CNSs and LFP/CNTs, the best electrochemical performance of LFP@CNTs/CNSs has been attributed to the synergetic effect between CNTs and CNSs, which form interconnected conductive network for fast transport of both electrons and lithium ions, and thus remarkably improves the electrode kinetics. Based on the unique nanostructure of LFP@CNTs/CNSs composite and the synergetic effect between CNTs and CNSs, this strategy demonstrated here could be potentially applied to fabricate other cathode and anode materials of LIBs for electric vehicles and energy storage.
https://doi.org/10.1016/j.electacta.2014.12.051_p1_2 | Lithium metal polymer batteries (LMPBs) consisting of lithium transition metal oxide cathodes, polymer electrolytes and Li metal anodes are currently being investigated with the aim of achieving a much higher energy density than has been observed for lithium-ion batteries (LIBs) or providing special design properties such as flexibility and bendability [1], [2], [3], [4], [5], [6], [7]. In addition, safety issues can be mitigated owing to their limited use of organic solvents and suppression of lithium dendrite formation. Unfortunately, however, LMPBs have not been widely used in the commercial market because their electrochemical performance at room temperature, without considering safety concerns, is not comparable to that of LIBs, which is one of the crucial parameters for the commercialization of secondary batteries. Moreover, most of the previous studies of LMPBs focused only on the development of polymer electrolytes with higher ionic conductivities and Li/polymer electrolyte interface control techniques with various pre-treatments or electrolyte additives [8], [9], [10], [11], [12], [13], [14], [15], [16], [17], [18]. Only a few papers have tried to evaluate the electrochemical properties of full cells at room temperature [19], [20], [21]. Furthermore, although it is already known that the cathode properties (i.e. cathode active material type, composition, density, thickness, etc.) are major governing factors for the electrochemical performance of LIBs, no studies regarding the effect of cathodes in LMPBs have been done systematically so far.
https://doi.org/10.1016/j.electacta.2014.12.051_p1_3 | As demonstrated in our previous work, the electrode density and the electrode thickness as well are very crucial variables governing the electrochemical performance of LIBs, which are ready-to-use optimized battery system [22], [23]. Along with this, for realizing commercialization of LMPBs, the effects of cathode density and thickness on the electrochemical performance should be investigated more systematically. The cathodes for LMPBs operating in room temperature should be investigated much more carefully because, in general, polymer electrolytes are less ionically conductive and more resistive at the electrode/electrolyte interface than liquid electrolytes.
https://doi.org/10.1016/j.electacta.2014.12.051_p1_4 | Herein, we report on the effects of LiFePO4 density and thickness on the electrochemical properties of LMPBs at room temperature. Considering a commercial manufacturing system, a thermally induced crosslinking method was chosen to prepare the LMPB unit cells. In other words, after assembling the cathode, high porous membrane, and lithium metal within the package (metal can or aluminum pouch), the polymer electrolyte precursor, consisting of a non-volatile liquid electrolyte, crosslinking agent, and initiator, was injected into the unit cells, followed by a thermal crosslinking process. In order to compare the electrochemical performances of the unit cells with different LiFePO4 cathodes, the properties of polymer electrolytes was investigated to achieve proper mechanical properties and ionic conductivities as a function of the amount of crosslinking agent. The effect of cathode density and thickness were then investigated for LiFePO4/cross-linked polymer electrolyte/Li metal unit full cells by evaluating their rate capability and cycle retention ability at a high C-rate.
https://doi.org/10.1016/j.electacta.2014.12.051_p2_3 | Cathodes were prepared by coating an N-methyl-2-pyrrolidone (NMP, Sigma–Aldrich) based slurry consisting of 80 wt% LiFePO4 (average particle size (D50) = 0.5 ∼ 1 μm, Life Power® P2, Clariant), 10 wt% conductive carbon (Super-P, Timcal), and 10 wt% polyvinylidene fluoride (PVdF, KF-1300, Kureha) binder onto Al current collector foil (15 μm, Sam-A Aluminum). The cast cathodes were dried in air at 130 °C for 1 h, and then they were roll-pressed to get targeted densities (1.6 g cm−3 and 2.0 g cm−3) and thicknesses (20 μm and 40 μm) with a gap-control-type roll pressing machine (CLP-2025, CIS). Each cathode was punched to a disc of 12 mm diameter and subject to be dried at 60 °C for 12 h under vacuum prior to use. The active material loading level of cathodes in this work ranges from 3.3 mg cm−2 to 8.0 mg cm−2, which is originated from measured density and thickness summarized in Table 1 more in detail. Table 1. Physical properties of the LiFePO4 electrodes with different densities and thicknesses. ID Electrode Density (g cm−3) Electrode Thickness (μm) Loading Level (mg cm−2) Porosity (%) Electric Conductivity (S cm−1) D1.6 T20 1.64 20 3.3 45.6 0.497 D1.6 T40 1.59 40 6.4 47.3 0.539 D2.0 T20 1.99 20 4.0 34.1 0.821 D2.0 T40 1.99 40 8.0 34.1 0.854
https://doi.org/10.1016/j.electacta.2014.12.051_p2_5 | The cross-sectional morphologies of cathodes were characterized by field-emission scanning electron microscope (FE-SEM, S-4800, Hitachi). In order to prepare a cross-sectional specimen of the cathode, it was cut by an argon-ion beam polisher (E3500, Hitachi) at a constant power of 2.1 W (6 kV and 0.35 mA) under vacuum (<2.0 × 10−4 Pa).
https://doi.org/10.1016/j.electacta.2014.12.051_p2_6 | The porosities of cathodes were calculated from apparent electrode volume, electrode mass, electrode composition, and the true density of each component (LiFePO4, Super-P and PVdF) according to the following equations [22]: where VCA is the measured apparent electrode volume without Al current collector, is the calculated electrode volume filled with electrode components, mCA is the mass of all the electrode components, xAM, xCC and xPB are the mass percentages of active material (LiFePO4), conductive carbon (Super-P) and polymeric binder (PVdF) within the electrode while ρAM, ρCC and ρPB are the true density values, 3.6 g cm−3, 1.95 g cm−3 and 1.78 g cm−3, for LiFePO4 active material, Super-P and PVdF, respectively.
https://doi.org/10.1016/j.electacta.2014.12.051_p2_7 | In order to compare pure electric conductivities of cathodes with different densities and thicknesses, cathodes were also prepared upon non-conductive polyethylene terephthalate (PET) films (not Al current collector). Then, their electric conductivities were determined with a four-point probe measurement system (CMT-SR1000N, Chang Min Tech), in which the four-point probe was provided by Jandel Eng.
https://doi.org/10.1016/j.electacta.2014.12.051_p2_9 | Polyethylene porous membrane with 20 μm thickness was used as a mechanical support after drying in vacuum at 60 °C for 24 h. Trimethylolpropane triacrylate (TMPTA, Mw = 296, Sigma-Aldrich) as a crosslinking agent, poly(ethylene glycol) dimethyl ether (PEGDME, Mw = 250, Sigma-Aldrich) as a non-volatile plasticizer, propylene carbonate (PC, PANAX ETEC) as a salt-dissociating agent and LiN(SO2CF3)2 (LiTFSI, Leechem) as a Li salt were used without further purification. 2,2′–Azobis(2-methylpropionitrile) (AIBN, Sigma–Aldrich) as a thermal initiator was used as received. All chemicals were handled in an Ar-filled glove box.
https://doi.org/10.1016/j.electacta.2014.12.051_p2_10 | Polymer electrolytes were prepared by thermal polymerization (70 °C for 4 h) of an electrolyte precursor solution consisting of non-volatile liquid electrolytes (PEGDME, PC, and LiTFSI), TMPTA and AIBN. The non-volatile liquid electrolyte was composed of 1.3 M LiTFSI in 80 vol% PEGDME and 20 vol% PC. The TMPTA amount was changed from 0, 5, 10, and 15 vol% to find an optimum composition for high ionic conductivity and good mechanical property.
https://doi.org/10.1016/j.electacta.2014.12.051_p2_11 | In order to confirm whether TMPTA is fully utilized in the above condition, Fourier transform infrared spectroscopy (FTIR) measurements of TMPTA, non-volatile liquid electrolytes, and cross-linked polymer electrolytes were performed with FTIR 4200 (JASCO).
https://doi.org/10.1016/j.electacta.2014.12.051_p2_13 | The ionic conductivities of polymer electrolytes were determined from bulk resistances (R) of the test cells, which were measured by a VSP impedance analyzer (Bio-Logic SAS) over a frequency range of 100 kHz to 1 MHz. The test cells were prepared by sandwiching polymer electrolytes between two stainless steel (SUS) block electrodes (diameter = 16 mm), and the relationship (σ = d/RA) was used, where d is the thickness of polymer electrolyte and A is the electrode area [24]. The ionic conductivity was also measured at various temperatures to figure out an activation energy by drawing Arrhenius plots.
https://doi.org/10.1016/j.electacta.2014.12.051_p2_14 | A linear sweep voltammetry (LSV) was performed to evaluate the electrochemical stability of polymer electrolytes on a SUS working electrode, with counter and reference electrodes of lithium, at a scanning rate of 2.0 mV s−1 between 0 and 6 V versus Li/Li+ at 25 °C.
https://doi.org/10.1016/j.electacta.2014.12.051_p2_15 | The unit cells consisting of LiFePO4 cathode, cross-linked polymer electrolyte, and Li metal anode were manufactured by stacking cathode, high porous membrane, and lithium metal within 2032-type coin cells, followed by the injection of polymer electrolyte precursor solution into the cells. After crimping the unit cells, they were aged at room temperature for 12 h and retained in the oven at 70 °C for 4 h for in situ polymerization. All the cell assembly processes were performed in an argon-filled glove box, in which the dew point was maintained at less than −70 °C. The unit cells were cycled between 2.5 and 4.2 V at a C/10 rate in a constant current (CC) mode in both charging and discharging processes as a formation step using a charge/discharge cycler (PNE Solutions) at 25 °C. In order to stabilize the unit cells, they were cycled between 2.5 and 4.2 V at a little higher current density of C/5 for additional 2 cycles. We call these two steps as a precycling. The rate capability of each unit cell was evaluated by increasing discharging current densities from C/5 to 7 C (C/5, C/2, 1 C, 2 C, 5 C, and 7 C) while maintaining the charging current density of C/5 in a CC mode. Each C-rate was repeated for 5 cycles. After this rate capability test, the corresponding unit cells were subject to be cycled at a high current density (2 C rate, CC mode for both in charging and discharging in a voltage range between 2.5 and 4.2 V) for 100 cycles.
https://doi.org/10.1016/j.electacta.2014.12.051_p2_16 | The in-plane electric conductivity of the samples were characterized by 4-point measurements (CMT-SR1000N AIT, Republic of Korea), while through-plane resistance of them were measured by the AC impedance. The AC impedance of the unit cells, discharged to 2.5 V, was determined by using a VSP impedance analyzer over the frequency range 0.05 Hz to 1 MHz at the amplitude of 10 mV. Some of AC impedances were analyzed with an equivalent circuit method to break the total impedance into bulk, solid electrolyte interphase (SEI) and charge transfer ones.
https://doi.org/10.1016/j.electacta.2014.12.051_p3_2 | The density and thickness of the LiFePO4 cathodes were controlled to be 1.6 g cm−3 or 2.0 g cm−3 and 20 μm or 40 μm, respectively, resulting in four different types of samples. The more detailed information including loading level, porosity, and electrical conductivity of each cathode is summarized in Table 1. As can be easily expected, the loading level (mg cm−2) is proportional to both the density and thickness of the cathodes. However, their porosity is only dependent on the density. In other words, regardless of the thickness, the two LiFePO4 cathodes with a density of 1.6 g cm−3 show a similar porosity of around 46%, and the other two LiFePO4 cathodes with a density of 2.0 g cm−3 possess a porosity of around 34%. The electrical conductivities of the cathode layers, which were measured by a 4-point probe method with cathodes coated onto non-conductive PET films instead of an Al current collector, are closely related to the electrode density. High density of cathodes implies an enhanced electrical contact between the active materials, electrical conductors, and current collectors. As a result, the 2.0 g cm−3 cathodes represented 60% improvement in electrical conductivity compared to the 1.6 g cm−3 cathodes. On the other hand, it is notable that there is a 4 ∼ 8% enhancement in electrical conductivity as the thickness increases from 20 to 40 μm. We postulate that this may be associated with a delocalization of the electrical conductor or polymeric binders during the drying process. Since a thickness of 20 μm is too thin to be dried easily, electrical conduction paths may not be well connected [25].
https://doi.org/10.1016/j.electacta.2014.12.051_p3_3 | In order to fully utilize the pre-existing LIBs manufacturing system, we selected to use a thermal crosslinking method for the electrolyte precursor solutions consisting of a non-volatile liquid electrolyte, crosslinking agent and thermal initiator. Firstly, LiFePO4 cathodes were prepared by the same slurry coating method as the conventional LIB electrodes. Secondly, the resulting cathodes, a high porous membrane, and Li metal were stacked in the stainless steel (SUS) cans or pouch without the electrolyte components. Finally, the electrolyte precursor solution was then subsequently poured into the assembled stacks, followed by thermal crosslinking in a hot oven (70 °C for 4 h). Consequently, the physical and electrochemical properties of as-formed polymer electrolytes including mechanical stability, ionic conductivity, and voltage stability should be preferentially evaluated.
https://doi.org/10.1016/j.electacta.2014.12.051_p3_4 | To monitor whether the crosslinking reaction takes place effectively, polymer electrolytes were examined by FTIR. To allow an easy observation and handling of samples, the precursor solutions were placed in vials and exposed to the same temperature (70 °C) for the same duration (4 h), which was conducted for the unit cell preparation, and then they were mounted on FTIR to monitor existing functional groups. As shown in Fig. 1, only 5 vol% of the crosslinking agent was capable to form self-supporting solid-like polymer electrolytes. In addition, as shown in Fig. 2, we compared the FTIR spectra of the pure crosslinking agent (TMPTA), pure non-volatile liquid electrolytes (0 vol% of the crosslinking agent) and three cross-linked polymer electrolytes with different amounts of crosslinking agent, TMPTA (5, 10, and 15 vol%). We can clearly observe that all the three polymer electrolytes lost the inherent CC bond (1634 cm−1) of TMPTA. This implies that crosslinking reaction takes place efficiently, and thus no unreacted crosslinking agent residue in polymer electrolytes, which may have negative effects on the electrochemical properties of the unit cells.
https://doi.org/10.1016/j.electacta.2014.12.051_p3_7 | To achieve high ionic conductivity at room temperature without deteriorating the mechanical strength, a highly porous thin membrane (porosity = 54%, thickness = 20 μm) was used as a mechanical support. In addition, a non-volatile organic solvent, poly(ethylene glycol) dimethyl ether (PEGDME, 80 vol%), was also mixed with an effective salt-dissociating agent, propylene carbonate (PC, 20 vol%), to provide the corresponding non-volatile liquid electrolytes with a conductivity of 0.393 mS cm−1 at 25 °C under 1.3 M LiTFSI. In particular, since it is reported that PEGDME does not show any mass change up to 150 °C by thermogravimetric analysis (TGA), we believe that 80 vol% of PEGDME in the non-volatile liquid electrolyte can provide the electrolyte with sufficient thermal stability [26].
https://doi.org/10.1016/j.electacta.2014.12.051_p3_8 | The temperature-dependence of the ionic conductivities of the non-volatile liquid electrolytes (1.3 M LiTFSI in PEGDME/PC = 80/20 by vol.) and cross-linked polymer electrolytes with different amounts of crosslinking agent (5, 10, and 15 vol%) were evaluated as a function of temperature. The measurement was conducted every 10 °C as changing the temperature changes from -15 to 55 °C, and then decreased again back to −15 °C. As shown in Fig. 3, at 25 °C, as the amount of crosslinking agent increases from 0 to 15 vol%, the ionic conductivity decreases from 0.393 to 0.185 mS cm−1, which is equivalent to a 47% decrease. On the other hand, at 25 °C, 5 vol% of the crosslinking agent preserved the ionic conductivity well around 0.285 mS cm−1 (equivalent to 72%). In addition, all samples represented no thermal hysteresis between −15 and 55 °C, keeping the similar ionic conductivity at a given temperature during the round-trip. This suggests that the non-volatile liquid electrolyte is strongly entrapped in the polymer electrolyte matrix without leakage [27]. Moreover, since the plot of log σ (σ: ionic conductivity) versus 1000/T seems to be curved rather than a straight line, we can say that the ionic conductivity of the cross-linked polymer electrolytes is not governed mainly by a hopping mechanism through built-in solvent channels [28], [29]. The good linear agreement with the Vogel-Tamman-Fulcher (VTF) equation, as shown in Fig. 3(b), demonstrates that the ionic conductivity of our polymer electrolytes is largely affected by the segmental motion of polymer chains [28], [30], [31].
https://doi.org/10.1016/j.electacta.2014.12.051_p3_10 | The voltage stabilities of the non-volatile liquid electrolytes and cross-linked polymer electrolytes were also evaluated via a linear sweep voltammetry (LSV) up to 6 V versus Li/Li+ at a scan rate of 2 mV s−1 (see Fig. 4). The cross-linked polymer electrolytes are more electrochemically stable than the non-volatile liquid electrolytes (∼ 4.6 V versus Li/Li+) because the liquid electrolyte components are well retained in the more stable polymer matrix [32]. From the fact that the on-set decomposition voltage gradually increases up to 5.3 V versus Li/Li+ as the amount of crosslinking agent is increased, we propose that cross-linked polymer electrolytes with higher polymer contents can be applied for use in high-voltage lithium secondary batteries.
https://doi.org/10.1016/j.electacta.2014.12.051_p3_12 | To investigate the electrochemical performance of cross-linked polymer electrolytes with different amounts of crosslinking agent (5, 10, and 15 vol%), LMPB unit cells consisting of a LiFePO4 cathode (2.0 g cm−3 and 20 μm), cross-linked polymer electrolyte, and Li metal anode were fabricated. Judging from the cross-sectional SEM images of the bare LiFePO4 cathodes (Fig 5(a)) and the LiFePO4 cathodes detached from the unit cells after the crosslinking reaction (Fig. 5(b)), it is evident that most of pores in the cathode are well filled with the cross-linked polymer electrolytes. However, there still remain some small unfilled pores within the cathodes. This might be ascribed to the slightly poor wetting ability of the electrolyte precursor solution because the viscosity of the electrolyte precursor solution is five times higher than that of conventional carbonate-based liquid electrolytes. Thus, we want to stress that the wetting of an electrolyte precursor solution is one of the challenging issues affecting the preparation of LMPB systems.
https://doi.org/10.1016/j.electacta.2014.12.051_p3_14 | The rate capability of the unit cells, consisting of LiFePO4 cathode (2.0 g cm−3 and 20 μm), with three cross-linked polymer electrolytes (5, 10, and 15 vol% of the crosslinking agent) and bare non-volatile liquid electrolytes (i.e. 0 vol% of the crosslinking agent) was investigated. As shown in Fig. 6, regardless of the electrolyte composition, all the unit cells exhibit similar discharge capacities of 150 mAh g−1 up to 1 C. Above a rate of 2 C, the discharge capacity of the unit cells with higher amounts of crosslinking agent starts to drop and the difference between the electrolytes becomes apparent. The capacity retention behavior at high C-rates is inversely proportional to the amount of crosslinking agent used and is closely related to the ionic conductivity of each electrolyte. On the other hand, however, it is very notable that the 5 vol% cross-linked polymer electrolyte shows a high capacity retention comparable to that of the non-volatile liquid electrolytes up to 5 C (a 12 min. discharge condition). To the best of our knowledge, this is the best electrochemical performance recorded for LMPBs at room temperature. In addition, the discharge capacities of all the unit cells returned efficiently back to their original capacity of around 150 mAh g−1, when the C-rate recovered from 10 to C/5.
https://doi.org/10.1016/j.electacta.2014.12.051_p3_16 | These electrochemical properties can be explained by examining the impedance spectra of the unit cells before and after the rate capability test. As shown in Fig. 7(a), more crosslinking agent causes higher bulk and interfacial resistances before the rate capability test, which is closely related to the observed differences in ionic conductivity of the electrolytes with different compositions (see Fig. 3(a)). Even after the rate capability test, this order is maintained. However, considering the bulk and interfacial resistances individually, two points should be mentioned here: Firstly, the non-volatile liquid electrolytes and 5 vol% cross-linked polymer electrolytes maintain their bulk resistances very well in spite of the severe electrochemical stress they undergo. On the other hand, the bulk resistances of the 10 and 15 vol% cross-linked polymer electrolytes increase by 40 and 60%, respectively, which indicates that cross-linked polymer electrolytes with high amounts of crosslinking agent suffer from electrolyte decomposition reactions under the severe C-rate conditions. Secondly, the overall total resistances after the rate capability test are lower than those after precycling, which implies that the electrode/electrolyte interface is properly formed and becomes less resistive during the rate capability test [33]. Therefore, based on the rate capability and impedance analysis results, the 5 vol% cross-linked polymer electrolyte was chosen for studying the effects of LiFePO4 cathode density and thickness on the electrochemical performance of the unit cell.
https://doi.org/10.1016/j.electacta.2014.12.051_p3_18 | Fig. 8 shows the voltage profiles during precycling of four unit cells assembled with different LiFePO4 cathodes. For the simplicity of notation, we used the abbreviation, “DXTY”, to identify unit cells with different LiFePO4 cathodes, where “D” denotes the density of cathodes, and “T” represent the thickness of the cathodes, respectively. For example, a D1.6T20 cell indicates a unit cell consisting of a LiFePO4 cathode with a density of 1.6 g cm−3 and a thickness of 20 μm. All the unit cells show similar capacities (∼150 mAh g−1) and Coulombic efficiencies (∼100%) under low C-rate conditions. However, the voltage plateaus during charging and discharging vary slightly depending on the cathode density and thickness. As indicated in Fig. 8, the D2.0T20 and D2.0T40 cells show a lower voltage plateau difference between charging and discharging than the D1.6T20 and D1.6T40 cells, which can be explained by their higher electrical conductivity as mentioned in Table 1. Similarly, the D1.6T20 and D2.0T20 cells exhibit a lower voltage plateau difference than the D1.6T40 and D2.0T40 cells, which is associated with the shorter diffusion length of Li+ ions within the cathode in these cells.
https://doi.org/10.1016/j.electacta.2014.12.051_p3_20 | As shown in Fig. 9, electrochemical impedance spectra of the unit cells after precycling were measured. As expected in Fig. 8, the total resistances of the unit cells follow the same order as the voltage plateau differences: D2.0T20 > D2.0T40 > D1.6T20 > D1.6T40. Moreover, each spectrum was fitted by an equivalent circuit model that is depicted in the inset of Fig. 9. Most interestingly, the observed difference in the total resistance of the unit cells is seen to be mostly governed by the charge transfer resistance (Rct) since the bulk and SEI resistances are quite similar (see Table 2) [34]. For example, whereas a D2.0T20 cell shows the lowest Rct of 114 Ω cm2, the Rct of a D1.6T40 cell reaches a highest value of 601 Ω cm2. The variation in Rct with cathode properties, therefore, follows almost the same pattern as that observed for the voltage plateau difference. Since Rct is mainly related to the cathode properties, we suggest that the electrochemical properties of LMPBs are very closely related to the physical properties of the cathodes.
https://doi.org/10.1016/j.electacta.2014.12.051_p3_23 | As shown in Fig. 10, the rate capability of LMPB unit cells was investigated. The higher the density and the lower the thickness of LiFePO4 cathodes, D2.0T20 in our case, the rate capability was improved. D2.0T20, in our case, showed the best rate capability, which is well consistent with the observations of the voltage plateau differences and electrochemical spectra discussed both in Fig. 8, Fig. 9. D2.0T20 preserved almost the similar original capacity up to 2 C rate. Although they retained only 67% of the original capacity at 5 C rate, keeping in mind that 5 C rate is a very severe condition for room temperature LMPBs, we still believe that they are promising for the LMPB application.
https://doi.org/10.1016/j.electacta.2014.12.051_p3_25 | In our previous study on the LiCoO2 cathodes in LIBs, we observed that the lower the density of LiCoO2 cathodes lead to the best rate capability of the unit cells, which is conflicting with LiFePO4 cathodes in LMPBs [22]. We believe this is attributed to the inherent differences of active materials, LiCoO2 and LiFePO4, rather than of electrolyte systems, liquid electrolytes and polymer electrolytes. To prove this, we investigated the rate capability of the unit cells based on liquid electrolytes (1.15 M LiPF6 in ethylene carbonate (EC)/ethyl methyl carbonate (EMC) = 3/7 by vol.), while keeping the same as-prepared LiFePO4 cathodes. As shown in Fig. 11, although the absolute discharge capacity values were higher, the rate capability tendency of the unit cells was the same to the polymer electrolytes: the higher the density and the lower the thickness of LiFePO4 cathodes resulted the best rate capability. The LiFePO4 active materials have smaller primary particle size and lower electrical conductivity compared to LiCoO2 [35], [36]. In order to fully utilize LiFePO4 active materials in cathodes, increasing the density of cathode could be an attractive approach to gain larger numbers of contact points among particles. Therefore, if LiFePO4 is to be used in LMPB systems, higher density with lower thickness cathodes should be chosen in order to guarantee the better electrochemical performances of the unit cells.
https://doi.org/10.1016/j.electacta.2014.12.051_p3_27 | Fig. 12 presents the cycle performances of the D2.0T20 and D2.0T40 unit cells operated at a high 2 C rate condition. Although the D2.0T40 cell shows severe capacity fading behavior and an unstable Coulombic efficiency, the D2.0T20 cell containing the same cross-linked polymer electrolytes retains its initial capacity stably up to 100 cycles. The average Coulombic efficiency of this cell remains around 98%, which is high and stable especially when taking into consideration the high C-rate employed.
https://doi.org/10.1016/j.electacta.2014.12.051_p3_29 | As the electrochemical performance of LMPBs is closely associated with the physical properties of the cathodes as well as the composition of the polymer electrolytes, investigations of the cathodes should be more rigorously considered for evaluation of the unit cells.
https://doi.org/10.1016/j.electacta.2014.12.051_p4_2 | Using in situ thermally polymerized polymer electrolytes and rigorously-controlled LiFePO4 cathodes, we investigated the effects of cathode density and thickness on the electrochemical performance of lithium metal polymer batteries (LMPBs) at room temperature. It is notable that the electrochemical performance of the unit cells is strongly influenced by the physical properties of the cathodes. The higher the density and the lower the thickness LiFePO4 cathodes helped themselves to achieve improved capacity retention behaviors ascribed to their enhanced electrical conductivities and the shorter Li+ ion diffusion lengths. Considering the results, we are sure that our LMPBs have advantages under high-rate operating conditions at room temperature owing to their well-optimized cathodes and polymer electrolyte formulation and design.
https://doi.org/10.1016/j.electacta.2014.12.088_p1_2 | Since Sony, in 1990, commercialized a lithium ion battery using an organic electrolyte [1], organic electrolyte lithium ion batteries have become one of the most important secondary batteries in the world, due to their long cycling capability and high energy density. However, these batteries have many disadvantages, including flammability, high toxicity, and high cost, which give rise to serious safety problems and limit their application in large-scale energy storage system like electric vehicles (EVs) and smart grids [2], [3], [4].
https://doi.org/10.1016/j.electacta.2014.12.088_p1_3 | To tackle these problems at their root, the aqueous rechargeable lithium battery (ARLB) was first proposed in 1994, and it has drawn significant attention in recent years [5], [6], [7], [8]. Using an aqueous electrolyte has many advantages, such as safety, low cost, and high ionic conductivity, which make the ARLB quite attractive, especially as a power source for EVs [9]. However, certain problems limit the practical application of ARLBs, including poor cycling stability, low energy density, and poor rate capability. Major efforts have been put into addressing these shortcomings, but significant challenges remain [10], [11]. For example, Xia et al. [12] reported that eliminating oxygen in the electrolyte can raise the cycling stability of ARLBs. Wu et al. [13], [14], [15] reported that using coated Li metal as the anode and LiMn2O4 as the cathode can yield an ARLB with an average discharge voltage of about 4.0 V and an energy density of 446 Wh/kg, together with excellent cycling performance.
https://doi.org/10.1016/j.electacta.2014.12.088_p1_4 | Other researchers have tried using novel materials for the ARLB electrode to improve the battery`s electrochemical properties and performance [16], [17], [18], but few studies have referred to the electrochemical behavior of the electrode materials in an aqueous electrolyte solution. LiFePO4 has been recognized as the most promising cathode material for organic electrolyte lithium ion batteries, especially for large-scale power systems, because it is inexpensive, nontoxic, and environmentally benign [19], [20]. However, almost no investigations into its performance or electrochemical behavior in an aqueous electrolyte have been reported to date.
https://doi.org/10.1016/j.electacta.2014.12.088_p1_5 | In this work, we prepared a spherical LFP nanomaterial using a spray-drying method. With this material as the anode, we designed and fabricated an ARLB with LMO as the cathode and used Li2SO4 aqueous solution as the electrolyte, then investigated the battery`s capacity and stability. We also studied the electrochemical behavior of LFP in aqueous solution using cyclic voltammetry (CV).
https://doi.org/10.1016/j.electacta.2014.12.088_p2_3 | The spherical LiFePO4/C nanomaterial (LFP) was prepared using a spray-drying process previously reported by our group [21]. A typical preparation process was as follows. First, 0.300 mol (FeNO3)3·9H2O (AR) and 0.2 mol citrate acid were dissolved in 100 mL deionized water (solution A); 0.300 mol (NH4)2HPO4 (AR) and 50.0 g glucose were dissolved in 120 mL deionized (DI) water (solution B); and 0.300 mol LiOH (AR) was dissolved in 70 mL DI water (solution C). Under vigorous stirring, solution B was added dropwise to solution A, followed by the addition of solution C, yielding a gel-like mixture. Stirring continued for 24 h, followed by the addition of 10.0 mL ammonia solution (28 wt%). Then, the slurry was spray dried using a spray dryer with inlet and outlet temperatures of 180 °C and 70 °C, respectively. Finally, the resultant precursor powders were calcined from room temperature to 750 °C in a temperature-programmed tube furnace under a nitrogen atmosphere, then kept at the final temperature for 3 h.
https://doi.org/10.1016/j.electacta.2014.12.088_p2_6 | We used a standard three-electrode electrochemical system to perform the electrochemical evaluation and characterization of the LFP material. The working electrode was prepared as follows. First, 20.0 mg LFP, 5.0 mg acetylene black, and 1 mL Nafion (5 wt%) ethanol solution were mixed using ultrasonication for 15 minutes to obtain a slurry. Next, 10 μL of the slurry ink was doped onto a clean glassy carbon electrode (GCE) surface with a diameter of 5 mm and left to dry under infrared illumination. Aqueous Li2SO4 solution (0.5 mol/L) was used as the electrolyte. An Ag/AgCl electrode saturated with KCl was used as the reference electrode, and a Pt wire was used as the counter electrode. CV was performed using scan rates from 0.1 to 100 mV/s in N2-saturated Li2SO4 solution; the potential window was between −0.8 and 1.0 V.
https://doi.org/10.1016/j.electacta.2014.12.088_p2_8 | The testing cells were assembled using LiMn2O4/C material (high-capacity type, Guangzhou Hongsen Materials, China) as the cathode and our LiFePO4/C material as the anode. Both the cathode and the anode electrodes were formed by mixing the respective material (90 wt%) and acetylene black (5 wt%) with polyvinylidene fluoride (PVDF, 5 wt%) as a binder in N-methyl-2-pyrrolidone (NMP) to form a slurry. The slurry was then spread onto carbon paper (3 × 3 cm) and dried in a vacuum at 100 °C for 12 h. The anode and cathode were put together, separated by a polyethylene porous membrane (2400, Celgard), then immersed in a bottle filled with aqueous electrolyte to form a test cell.
https://doi.org/10.1016/j.electacta.2014.12.088_p2_9 | The cell was tested by galvanostatic charge–discharge cycling between 0 and 1.0 V (vs. Li+/Li) on a battery testing system (CT-3008, Neware, China) using various charge–discharge current density at room temperature.
https://doi.org/10.1016/j.electacta.2014.12.088_p3_3 | Fig. 1 shows the XRD pattern of the prepared LFP material. All of the diffraction peaks are good matches for those of olivine LiFePO4 indexed with the orthorhombic Pnma space group (JCPDS no. 40-1499). No impurities are observable, indicating that high-purity LiFePO4/C can be synthesized using this method. The primary crystal size, calculated by the Scherrer equation, is 31.6 nm. Download : Download high-res image (181KB)Download : Download full-size image Fig. 1. XRD pattern of LiFePO4/C prepared with a spray-drying method.
https://doi.org/10.1016/j.electacta.2014.12.088_p3_4 | Fig. 2 shows SEM and element-mapping images of the prepared LiFePO4/C. It can be seen from Fig. 2(a) and (b) that the microspheres have a fairly uniform size distribution of 5–10 μm and that each microsphere is actually composed of smaller particles. The SEM image reveals numerous pores and spaces between the smaller particles, providing channels for the movement of Li ions and increasing the material`s area of exposure to the electrolyte, resulting in high performance. Element-mapping results (Fig. 2(c), (d)) suggest that the uniform distribution of LiFePO4 and carbon indicate the dual carbon source method is beneficial for synthesizing a composite material with uniform primary particle size and carbon doping. Download : Download high-res image (2MB)Download : Download full-size image Fig. 2. SEM images of LiFePO4/C prepared with dual carbon sources: (a) overall morphology; (b) the material`s surface. Element mapping of LiFePO4/C: (c) carbon; (d) iron.
https://doi.org/10.1016/j.electacta.2014.12.088_p3_6 | Fig. 3 presents the typical CV curves of LiFePO4/C in 0.5 M Li2SO4 aqueous electrolyte at a scan rate of 10 mV/s between −0.8 and 1.0 V (vs. Ag/AgCl). A couple of redox peaks are clearly observable at 0.383 and 0.080 V, with a peak potential separation of 0.3 V. It is widely acknowledged that the potential interval between oxidization and reduction peaks is an important parameter when evaluating the reversibility of the electrochemical reaction in a battery. The CV curves of LiFePO4/C in 1.0 M LiPF6 organic electrolyte at a scan rate of 1 mV/s show a peak potential separation of 0.51 V [22], revealing that for LiFePO4/C in 0.5 M Li2SO4 aqueous electrolyte, the redox kinetics are much better than in the organic electrolyte, as are the intercalation and deintercalation of Li ions. It also can be seen from Fig. 3(a) that there are only 7 mV between the onset potential of the oxidation process and the reduction process—further proof that LiFePO4/C has good electrochemical reaction reversibility in 0.5 M Li2SO4 aqueous electrolyte. Download : Download high-res image (403KB)Download : Download full-size image Fig. 3. CV curves of LiFePO4/C in 0.5 M Li2SO4 aqueous solution (a); partial enlargement of one portion of the curves (b).
https://doi.org/10.1016/j.electacta.2014.12.088_p3_7 | It is interesting that the LFP material exhibited excellent redox stability in the aqueous electrolyte, as shown in Fig. 3(a); after 200 oxidation–reduction cycles, the CV curves changed only slightly, indicating LFP`s excellent charge–discharge properties. We also found that the oxygen evolution takes place at a higher potential (ca. 1.0 V) and hydrogen evolution at a lower potential (ca. −0.8 V), further confirming LFP`s stability.
https://doi.org/10.1016/j.electacta.2014.12.088_p3_8 | To further understand the performance of LFP material in 0.5 M Li2SO4 aqueous electrolyte, we obtained the CV curves at various voltage sweep rates (0.1, 1.0, 5.0, 10.0, 50.0, and 100.0 mV/s), as shown in Fig. 4. At the low potential scan rates (≤50 mV/s), a nearly symmetrical redox peak can be observed, especially below 5 mV/s. However, as the rate increases to 100 mV/s, the voltammograms become distorted and roughly maintain the symmetrical redox peak, due to the electrochemical polarization and concentration polarization. Download : Download high-res image (493KB)Download : Download full-size image Fig. 4. The CV curves of LFP in 0.5 M Li2SO4 aqueous solution at different scan rates (a); detailed view (b).
https://doi.org/10.1016/j.electacta.2014.12.088_p3_9 | The detailed data for the redox peaks are summarized in Table 1. The results presented here and in Fig. 4 suggest that the intensity of the oxidation and reduction peak currents increases gradually with the increase in scan rate, as does the redox potential difference. This is because the diffusion rate of Li ions in LiFePO4 is low. When the scan rate increases, Li ion diffusion in the electrode fails, resulting in increased polarization. When the scan rate is 0.1 mV/s, the difference between the oxidation and reduction peak potentials is 0.064 V, close to the theoretical value of 0.059 V, providing further proof of the good reversibility and good chemical stability of LFP in an aqueous electrolyte. Table 1. Peak current, peak voltage, redox potential difference, and integration of current-time for reduction peaks at different scan rates Scan rate Peak voltage (V) Peak current (mA) Redox potential difference (V) Reduction peak area (mAh) (mV/s) Oxidation peak Reduction peak Oxidation peak Reduction peak 0.1 0.264 0.203 0.387 -0.252 0.064 0.02902 1 0.291 0.18 1.6 -1.29 0.111 0.03095 5 0.345 0.114 2.92 -2.67 0.231 0.03194 10 0.383 0.08 4.872 -4.418 0.303 0.03582 50 0.543 -0.085 11.684 -10.658 0.628 0.03345 100 0.674 -0.21 16.153 -14.394 0.884 0.02612
https://doi.org/10.1016/j.electacta.2014.12.088_p3_10 | From Table 1 we can see that when the scan rate is ≤10 mV/s, the reduction peak area increases with the rate; this is because when the rate increases, the electrode`s current density and the electrochemical polarization increase, too, which means that a non-Faraday current is present. But when the rate reaches 50 mV/s, the reduction peak area decreases as the scan rate rises, because when the scan rate is too high, the resulting large polarization prevents the material from being completely oxidized or reduced. Using the amount of LFP on the GCE, we can calculate the theoretical capacity of the LFP electrode, and find it to be 0.0291 mAh, which is close to the reduction peak area for scan rates of 0.1 and 1.0 mV/s. Therefore, we can use scan rates below 5 mV/s to assess the approximate capacity and activity of LFP.
https://doi.org/10.1016/j.electacta.2014.12.088_p3_11 | Fig. 5 shows the square root relationship curve between the oxidation and reduction peak currents and the potential sweep rate. The result reveals a linear relationship between peak current (Ip) and potential sweep rate (V) as the scan rate increases, indicating that the diffusion of Li ions in the electrode is the rate-determining step. This reaction can be described by the following equation: (1) where A is the electrode area, D is the solid-phase diffusion coefficient of Li ions, C* is the concentration of reactants, and n is the number of electrons involved in the rate-determining step. According to Eq. (1), the solid-phase diffusion coefficient of Li ions can be obtained from the slope in a plot of Ip vs v1/2. Download : Download high-res image (212KB)Download : Download full-size image Fig. 5. Plots of peak current (Ip) versus square roots of the scan rates.
https://doi.org/10.1016/j.electacta.2014.12.088_p3_12 | In this experiment, the total surface area (A) of the electrode coated with LiFePO4/C is 175 cm2 (the value of A is obtained by multiplying the specific surface area [23] with the mass of the reactant coated on the electrode), and the number of electrons involved in the rate-determining step (n) is 1. The Li ion concentration of LiFePO4 (C*) is calculated as follows. Each unit cell of LiFePO4 contains four lithium ions, and the volume of each unit cell is 2.92 × 10−28 m3, so the value of C* is 2.28 × 10−2 mol/cm3. Using the above results, we can obtain the diffusion coefficients (D) of the reduction state (LiFePO4, oxidation peak O) and of the oxidation state (FePO4, reduction peak R), which are 1.22 × 10−14 cm2/s and 9.97 × 10−15 cm2/s, respectively. These results are consistent with those in the literature where the galvanostatic intermittent titration technique was used to measure the diffusion coefficient [24], [25], further proving the reliability of the CV results and the I-t integration method.
https://doi.org/10.1016/j.electacta.2014.12.088_p3_13 | For comparison, we also tested a bare GCE in 0.5 M Li2SO4 aqueous solution at a scan rate of 50 mV/s. Fig. 6 shows clearly that the current for the oxidation–reduction process occurring on the GCE is very small, meaning that the bare GCE exhibited almost no activity in the Li2SO4 aqueous solution. When the voltage is about −0.6 V, a small hydrogen evolution current is produced on the electrode, whose integrated area is 4.032 × 10−5 mAh. This is negligible in comparison to the capacity of LFP. These results also reinforce the reliability of using CV technology and I-t integration to evaluate the activity of LiFePO4/C in an aqueous solution. Download : Download high-res image (263KB)Download : Download full-size image Fig. 6. The CV curve of a bare electrode in 0.5 M Li2SO4 aqueous solution.
https://doi.org/10.1016/j.electacta.2014.12.088_p3_15 | Our LFP-based ARLB exhibited excellent performance. Fig. 7(a) shows the charge and discharge curves of the cell in 0.5 M Li2SO4 aqueous electrolyte in the first and 30th cycles. In the first cycle, the discharge and charge capacities (based on the weight of LFP) are 140.1 and 166.7 mAh/g, respectively, and the coulombic efficiency is only 84.0%. Interestingly, in the thirtieth cycle, the discharge and charge capacities reach 166.8 and 169.4 mAh/g, respectively-close to the theoretical values-and the coulombic efficiency is 98.5%, indicating the battery`s excellent performance in an aqueous electrolyte. Download : Download high-res image (258KB)Download : Download full-size image Fig. 7. Charge/discharge curves of LMO/LFP battery in aqueous electrolyte (a); cycling performance at 0.1 C (b).
https://doi.org/10.1016/j.electacta.2014.12.088_p3_16 | The cycling profile of our LMO/LFP battery at a rate of 0.1 C is shown in Fig. 7(b); the capacity of LFP evidently increases with the cycling number, quickly during the first 20 cycles and then more slowly after that, revealing that LFP undergoes an activation process in an aqueous electrolyte.
https://doi.org/10.1016/j.electacta.2014.12.088_p3_17 | Fig. 8 shows the charge–discharge curves of the LMO/LFP battery at various charge–discharge rates in the aqueous electrolyte. It delivers a discharge capacity of 166.8, 162.8, 153.0, 118.5, and 77.3 mAh/g at rates of 0.1, 0.5, 2.0, 5.0, and 10.0 C, respectively, revealing excellent performance at high rates. When the charge–discharge current density is low (≤0.5 C), the curves are similar to those of the LiFePO4/Li battery in the organic electrolyte. When the density reaches 2.0 C, the curves of the battery in the aqueous electrolyte are similar to those of the LiMn2O4/Li battery in the organic electrolyte. It can be concluded that at a low current density, the diffusion of Li ions at the LFP electrode is the rate-determining step, but when the current density is higher than 2 C, that step becomes the diffusion of Li ions at the LMO electrode. This can be explained by the fact that the diffusion coefficient of Li ions in LFP is smaller than in LMO. Download : Download high-res image (287KB)Download : Download full-size image Fig. 8. Charge–discharge curves of LMO/LFP battery at various discharge rates in aqueous electrolyte.
https://doi.org/10.1016/j.electacta.2014.12.088_p3_18 | Fig. 9 exhibits the long-term charge–discharge results of the LMO/LFP battery at 2.0 C in the aqueous electrolyte. The battery shows good cycling performance and stability. After 200, 600, and 1,000 cycles, the capacity retention is 141.9, 126.9, and 111.4 mAh/g, respectively, corresponding to deterioration rates of 7.3%, 17.1%, and 27.2%. Its cycling stability in the aqueous electrolyte is much better than that of the LiFePO4/Li battery in the organic electrolyte. It should be pointed out that our results are quite different from those reported by other groups [10]; the excellent stability of our aqueous battery may be attributed to the structure of our spherical LFP material. Download : Download high-res image (397KB)Download : Download full-size image Fig. 9. Long-term charge–discharge curves (a) and capacity–cycle number plot (b) of LMO/LFP battery at 2.0 C in aqueous electrolyte.
https://doi.org/10.1016/j.electacta.2014.12.088_p4_2 | In conclusion, by using a spray-drying method, we prepared a high-performance, spherical, LFP nanomaterial. We investigated the electrochemical behavior of the LFP using CV and found that the material exhibited excellent performance in an aqueous electrolyte. Its CV curve showed two well-defined redox peaks at 0.383 V and 0.080 V, corresponding to the deintercalation and intercalation of Li ions from/into the LFP. Further, after 200 cycles, the CV curves changed only slightly, indicating that LFP has good reversibility and good chemical stability in an aqueous electrolyte. We found that when the scan rate was less than 5 mV/s, the accuracy of the calculated capacity was over 99%.
https://doi.org/10.1016/j.electacta.2014.12.088_p4_3 | An aqueous rechargeable lithium battery based on a LiFePO4/C negative electrode and a LiMn2O4/C positive electrode exhibited excellent performance; the capacity at 0.1 C was close to the theoretical value for LFP after 20 cycles, revealing LFP`s excellent behavior in an aqueous electrolyte. Furthermore, we found a capacity loss of not more than 30% after 1,000 cycles at 2 C, demonstrating that this battery has excellent cycling stability in an aqueous electrolyte. The only drawback of our LMO/LFP battery is its lower voltage. If a lower-potential material can be used as the anode instead of LiMn2O4, and our LFP used as the cathode, this issue will be resolved. Overall, the excellent behavior and performance of our LFP material in an aqueous electrolyte may make it a promising material for aqueous Li ion batteries and, our results are encouraging for the creation of LFP-based aqueous batteries.
https://doi.org/10.1016/j.electacta.2014.12.123_p1_2 | In the past, a growing interest in mobile devices and electric vehicles has advanced the research on more efficient lithium batteries. Key factors are higher specific capacities and output voltages, longer cycle life and improved safety. Approaching these problems, the use of polymer electrolytes has been intensively studied in recent decades [1], [2], [3]. However, due to the limited ionic conductivity of solid salt-in-polymer solutions, there are many current publications presenting new types of gel polymer electrolytes [4], [5], [6], [7], [8]. Cross-linked polymeric networks trap the liquid component whereby leakage of the liquid component is prevented and high ionic conductivities of 1 mS cm−1 at room temperature can be achieved.
https://doi.org/10.1016/j.electacta.2014.12.123_p1_3 | For fast charging and discharging of a lithium cell, high current densities have to be used. Therefore, a high lithium transference number, besides ionic conductivity, is an important parameter for a sufficient lithium ion transport through the battery electrolyte.
https://doi.org/10.1016/j.electacta.2014.12.123_p1_4 | In 1984, high ionic conductivities were reported for linear polyphosphazene polymers grafted with (oligoethylene oxide)-type side chains [9], [10]. Today it is known that the high ionic conductivity of those polymer electrolytes is mainly aroused by anion transport through the polymer network [11], [12], [13], [14]. The partial negatively charged nitrogen and the oxygen atoms of the side chains strongly coordinate lithium ions which is why the lithium transference numbers at ambient temperatures are very low (<0.1). This makes the solid salt in polymer electrolytes unfeasible for fast charging lithium cells. Anyway, the good electrochemical and thermal stability, as well as the performance with lithium metal anodes [11] make the polyphosphazene-based electrolytes attractive, if this problem can be addressed.
https://doi.org/10.1016/j.electacta.2014.12.123_p1_5 | This work aims at the preparation of oligoethylene oxide functionalized polyphosphazene poly[bis(2-(2-methoxyethoxy)ethoxy)phosphazene] (MEEP) based gel polymer electrolytes with an enhanced lithium ion transport. Therefore lithium[bis(oxalato) borate] (LiBOB) and lithium(hexafluoro) phosphate (LiPF6) based liquid electrolytes are used as gelling agents. As reported before, the addition of liquid electrolyte into the polyphosphazene matrix enhances the ionic conductivity, as well as the lithium transference number [15] but is still improvable. Therefore, this work presents a detailed study of the prepared MEEP based gel polymer electrolytes using different compositions of MEEP: liquid electrolyte and varying lithium salt concentrations.
https://doi.org/10.1016/j.electacta.2014.12.123_p1_6 | The performance of the improved gel polymer electrolyte was tested with temperature dependent discharge rate performance tests in Li∣LiFePO4 cells using the gelled polymer as electrolyte and separator at the same time.
https://doi.org/10.1016/j.electacta.2014.12.123_p2_3 | Ethylene carbonate, dimethyl carbonate and diethylene carbonate were used as received (99.9%, Merck KGaA) and stored under Argon in a glovebox. Tetrahydrofurane (99.5%, VWR), n-pentane (98%, Baker) and toluene (99.7%, VWR) were freshly distilled from sodium benzophenone prior to use. Sulfuryl chloride (SO2Cl2 98%, Aldrich), phosphorous trichloride (PCl3, 99%, Merck KGaA) and 2-(2-Methoxyethoxy) ethanol (C5H12O3, 99% Merck KGaA) were freshly distilled before use. Sodium hydride (NaH, 60% w/w dispersion form in mineral oil, Aldrich), lithium bis(trimethylsilyl) amide (LiN(Si(CH3)3)2, 97%, Aldrich), phosphorous pentachloride (PCl5, sublimated under vacuum) and lithium bis(oxalate) borate (LiB(C2O4)2; 97%; Chemetall GmbH) and lithium (hexafluoro) phosphate (LiPF6, 99.99%, Aldrich) were stored under Argon in a glovebox. Chloroform-d (99.8 atom% D, Aldrich), lithium foil (Chemetall GmbH, 99.99%), platinum (Chempur, 99.99%, Ø = 2 mm) and nickel (Alfa Aesar, 99.98%) were used as received Celite 545® (Merck KGaA) and the molecular sieve 4 Å (VRW) were dried at 140 °C for 48 h minimum before use. The dialysis tubes (Reichelt Chemietechnik, molecular weight cut off 12,000–14000 g/mol) for polymer purification were washed and cleaned with deionized water before use.
https://doi.org/10.1016/j.electacta.2014.12.123_p2_6 | The preparation of the LiFePO4 electrodes was performed using the commonly used doctor blade method. The slurry contains of 150 mg Na-CMC, 300 mg carbon black and 2.6 g LFP P2 in 7 mL water. Finally the slurry was dispersed with a high energy stirrer (T 18 ULTRA-TURRAX®, IKA) for 1 h at 5000 rpm. An etched aluminum foil was (5 wt.% KOH, 60 °C, 60 s, d = 20 μm) coated with the slurry using a doctor blade (wet film = 120 μm, dry film = 22–24 μm). The obtained sheets were dried in the oven at 80 °C for 15 h, stamped into discs of 12 mm diameter and dried for 48 h (120 °C at 10−3 mbar). The composition of the LFP cathodes was 85 wt. % LFP P2, 10 wt.% Super P and 5 wt.% Na-CMC with a load of ∼2.85 mg ∙ cm−2 ≙ ∼2.42 mg cm−2 LFP (theoretical capacity Ctheo = 165 mAh g−1).
https://doi.org/10.1016/j.electacta.2014.12.123_p2_8 | Poly[bis(2-(2-methoxyethoxy)ethoxy)phosphazene] (MEEP) was synthesized via nucleophilic substitution of the chlorine atoms in [NPCl2]n which was synthesized with a four step synthesis route by Wang et al. [16], [17] with minor modifications [18] through a living cationic polymerization [19]. The detailed preparation route for oligoether functionalized polyphosphazene based solid salt-in-polymer solutions, as well as first electrochemical properties of polyphosphazene based gel polymer electrolytes have already been published elsewhere [11], [15].
https://doi.org/10.1016/j.electacta.2014.12.123_p2_10 | The chemical structures of the polymer and the compositions of the liquid electrolytes are summarized in Table 1. Table 1. Chemical structures of the used polymer and lithium salts. Polymer Liquid Electrolyte 1 Liquid Electrolyte 2 MEEP Lithium [bis (oxalate) borate] 0.7 M in EC/DMC (1:1 by weight) Lithium (hexafluoro) phosphate 0.7 M in EC/DEC (3:7 by weight)
https://doi.org/10.1016/j.electacta.2014.12.123_p2_11 | In this work all gel polymer electrolyte membranes were prepared by swelling a cross-linked MEEP membrane with the favored amount liquid electrolyte. The cross-linked polymer membranes were made via a solution casting technique as described in [20]. A desired amount of MEEP (∼1 g) was mixed with 5 wt.% benzophenone. The homogeneous mixtures were sandwiched between two Mylar® foils and pressed to the desired thickness of 200 μm–300 μm. Solid membranes were received after 12 min of UV-irradiation. With 5 wt.% benzophenone a cross-linking degree of 10% was obtained, referred to the (NPR2) monomer units. Round discs of 10 mm diameter were cut out. The required amounts of liquid electrolyte (60 wt.% referred to the MEEP membrane) were added and the membranes were allowed to swell within 12 h in a sealed glass vessel. For the gel polymer electrolytes with higher salt concentrations, 37.5 mol% of the respective lithium salt was dissolved in the MEEP network in advance and the salt containing membranes were swollen afterwards with the liquid electrolyte (60 wt.% referred to the MEEP + Li-salt membrane). The resulting mechanically stable gel polymer membranes (Fig. 1) were placed between lithium foils for further electrochemical analysis. For discharge rate analysis the LiFePO4 electrode was pre wetted with a very small amount of liquid electrolyte to ensure good electrolyte infiltration in the porous cathode structure. All cells were assembled in a dry room with humidity values <10 ppm H2O. Download : Download high-res image (273KB)Download : Download full-size image Fig. 1. Cut out piece of MEEP based gel polymer electrolyte membrane.
https://doi.org/10.1016/j.electacta.2014.12.123_p2_13 | The ionic conductivity of the gel polymer electrolyte membranes was determined by impedance spectroscopy in a temperature range from 30 °C to 90 °C. The impedance was measured with a frequency response analyzer Autolab PGStat302 N (Metrohm). The membranes were measured between two lithium electrodes in the frequency range from 1 MHz to 1 Hz with an AC amplitude of 10 mV. The ionic conductivity σtotal was calculated according to: (1) with d as the GPE membrane thickness (typically 200 μm or more), the contact area A = 1.13 cm2 and R0,el as the ohmic electrolyte resistance. The latter was measured by frequency dependent AC impedance before the polarization experiment by taking the real part of the impedance at a medium frequency where the imaginary part has a minimum.
https://doi.org/10.1016/j.electacta.2014.12.123_p2_14 | The lithium transference number was determined using a recently described improved steady-state potentiostatic polarization method [21]. Symmetric two-electrode Swagelok®-cells with metallic lithium electrodes (area A = 1.13 cm2) according to Li ¦ gel polymer electrolyte ¦ Li were assembled and controlled by a potentiostat (Metrohm Autolab PGStat302 N using Nova 1.6 Ecochemistry software).
https://doi.org/10.1016/j.electacta.2014.12.123_p2_15 | The lithium transference number was calculated using the following equation (cf. details described in [22]): (2) Here again, Rel,0 is the electrolyte resistance and ISS the final steady-state current in the polarization experiment. For the potentiostatic polarization, 10 mV was chosen as applied constant DC cell potential difference ΔV. Δjel,SS is the steady state potential difference across the electrolyte. It was evaluated by monitoring the relaxation of the concentration cell potential ΔE(t) after current interruption. The extrapolation of ΔE(t) for short times (t → 0) leads to the partial potential difference applied to the electrolyte in the steady state Δϕel,SS. Further, the lithium salt diffusion coefficients DLiX can directly be calculated.
https://doi.org/10.1016/j.electacta.2014.12.123_p2_16 | The electrochemical stability of the gel polymer electrolytes was studied with cyclic voltammetry in a three electrode cell [23] versus a Li/Li+ reference. The CV curves were recorded using a computer controlled potentiostat Autolab PGStat302 N (Metrohm). The anodic oxidation limit was measured with a scan rate of 1 mV s−1 in the range from 2.5 V to 6 V using an inert polarizable platinum working electrode. The cathodic reduction limit was determined analogously in the range 2.5 V to −0.5 V by choosing an inert copper electrode. All working electrodes had a diameter of 1 mm and were manually polished with abrasive paper down to grain P4000 before use.
https://doi.org/10.1016/j.electacta.2014.12.123_p2_17 | Lithium plating/stripping experiments were carried out in modified Swagelok® cells using a 2-electrode setup. Discharge rate performance tests were done in Swagelok® 3-electrode cells using lithium metal as counter and reference electrodes. All cells were assembled in a dry room (H2O content <10 ppm) and tested with a Series 4000 battery tester (Maccor) and Autolab PGStat302 N (Metrohm). The cells were cycled between 2.8 and 4 V vs. Li/Li+.
https://doi.org/10.1016/j.electacta.2014.12.123_p3_2 | Table 2 shows the compositions of the different gel polymer electrolytes GPE 1–4. For each salt two different concentrations were compared. The pre dissolving of the lithium salts leads to a maximum salt concentration of ∼15 wt.% in for both LiBOB and LiPF6 in GPE 1 and GPE 3 respectively. Concerning the theoretical ratio of polymer repeating units to lithium cations, the ratio is 1.7:1 for both salts. For lower salt concentrations the ratio of repeating units to lithium decreases to 6.7:1 for LiBOB and 8.7:1 for LiPF6. The total ionic conductivity of all samples is higher than 1 mS cm−1 at 30 °C for LiPF6 (GPE 3 & 4) and higher than 2 mS cm−1 for LiBOB (GPE 1 & 2) (Table 2).
https://doi.org/10.1016/j.electacta.2014.12.123_p3_5 | The DSC heating curves of the gel polymer electrolyte membrane with LiBOB (GPE 1) is shown in Fig. 2a . Between 19 °C and −8 °C the melting and recrystallization of ethylene carbonate can be observed. The glass transition temperature is Tg = −64 °C and therefore indicates high segmental mobility at lower temperatures of the polymeric network. The decomposition of the gel polymer electrolyte starts at 183 °C (Fig. 2b) where a continuous loss of mass can be obtained. The thermal degradation is explained by the side chain depolymerization (random chain scission) as observed in PEO or PMMA based polymers [24]. At lower temperatures around 130 °C a small decrease of the sample mass can be seen and shows the solvent evaporation of dimethyl carbonate (boiling point 90 °C). The small shoulder in the DTGA at 216 °C shows the decomposition of ethylene carbonate which is slightly lower as compared to pure EC, possibly due to the addition of lewis acid Li+. Download : Download high-res image (305KB)Download : Download full-size image Fig. 2. Thermal properties for GPE 1: a) DSC heating curves and b) thermogravimetric analysis.
https://doi.org/10.1016/j.electacta.2014.12.123_p3_6 | The gel polymer electrolyte membrane containing LiPF6 (GPE 3) shows a glass transition of Tg = −70 °C (Fig. 3a) and is comparable to the LiBOB containing GPEs. The melting of ethylene carbonate can be observed, but the recrystallization is suppressed in the presence of diethyl carbonate. The thermal stability is limited to 60 °C due to thermal decomposition of LiPF6 and is therefore much lower as compared to LiBOB containing GPEs. Download : Download high-res image (279KB)Download : Download full-size image Fig. 3. Thermal properties for GPE 3: a) DSC heating curves and b) thermogravimetric analysis.
https://doi.org/10.1016/j.electacta.2014.12.123_p3_7 | The instability of LiPF6 at higher temperatures leads to an earlier decomposition (Fig. 3b) starting at 73 °C. The broadening of the peaks of the DTGA curve indicates that many decomposition reactions are taking place simultaneously, possibly due to HF development from LiPF6. The decomposition of ethylene carbonate is observed at 230 °C.
https://doi.org/10.1016/j.electacta.2014.12.123_p3_9 | The electrochemical stability window of the electrolytes was analyzed with cyclic voltammetry. For both systems, MEEP/LiBOB/EC/DMC (Fig. 4a) and MEEP/LiPF6/EC/DEC (Fig. 4b) GPEs, the anodic stability was ∼4.5 V vs. a Li/Li+ reference. At this potential value a small increase in current density was observed, indicating electron transfer reactions at the ethylene oxide side chains of the polymer [25], meaning anodic hydrogen abstraction and further radical reactions and cross-linking due to radical recombination on the platinum working electrode. When the applied potential was increased the current density strongly increases at ∼5.5 V and shows the anion decomposition. Download : Download high-res image (245KB)Download : Download full-size image Fig. 4. Cyclic voltammetry curves for a) GPE 1 with LiBOB and for b) GPE 3 with LiPF6.
https://doi.org/10.1016/j.electacta.2014.12.123_p3_10 | The plating/stripping process in the first cycle has 52% reversibility for LiBOB in GPE 1 and 64% for LiPF6 in GPE 3. Lithium plating on the inert copper electrodes leads to SEI formation losses of lithium and therefore decreases the efficiency of the plating/stripping process. Overall no other significant decomposition reactions are observed in the charge/discharge potential range from 0 V to 4.2 V for the use of LiFePO4 or other cathode materials.
https://doi.org/10.1016/j.electacta.2014.12.123_p3_12 | Fig. 5a) and b) show Arrhenius-type plots for the temperature dependent conductivities σtotal and σLi (right y-axis) and the lithium transference numbers T+ (left y-axis) of the different LiBOB/EC/DMC containing MEEP gel polymer electrolyte membranes (GPE 1 & 2). Download : Download high-res image (316KB)Download : Download full-size image Fig. 5. Arrhenius diagrams for a) GPE 1 and b) GPE 2 with LiBOB, showing the lithium transference numbers on the left y-axis and the corresponding total ionic conductivity and partial lithium conductivity on the right x-axis.
https://doi.org/10.1016/j.electacta.2014.12.123_p3_13 | The total ionic conductivity σtotal is nearly the same for both concentrations and a maximum value of 8.1 mS cm−1 at 90 °C for GPE 1 was achieved (Fig. 5a). As one can see, the pre-dissolving of LiBOB in GPE 1 leads to a strong increase of the lithium transference number above 50 °C as compared to GPE 2 and reaches a maximum of T+ = 0.31 at 90 °C. These values indicate that the lithium ion transport appears more by the liquid electrolyte components and the lithium cation concentration is high enough to overcome the strong coordination through the polymer backbone and the side chains (illustrated in Fig. 6). Download : Download high-res image (275KB)Download : Download full-size image Fig. 6. Illustration of the lithium transport in our polymeric gel electrolyte network with dissolved lithium salt distributed among the liquid solvent and the polymeric network.
https://doi.org/10.1016/j.electacta.2014.12.123_p3_14 | Thus, the transference number of this gel polymer membrane is reaching values which are comparable to those in liquid electrolytes and the highest known for oligoethylene functionalized polyphosphazene based electrolytes. For the pure 0.7 M LiBOB in EC/DMC (1:1) liquid electrolyte soaked in a non-woven separator, a transference number of T+ = 0.39 was found using the same polarization method.
https://doi.org/10.1016/j.electacta.2014.12.123_p3_15 | Fig. 7a) and b) show the Arrhenius-type plots for GPE 3 (with pre dissolved salt) and GPE 4 in which LiPF6/EC/DEC was used as liquid component in the MEEP gel polymer. The ionic conductivity is nearly the same for both samples reaching 4.0 mS cm−1 at 60 °C for GPE 4 (Fig. 7b). As compared to LiBOB, the lithium transference number can be increased for LiPF6 too, but the effect is less distinctive reaching higher temperatures. Generally, the values are lower as compared to LiBOB/EC/DMC reaching a maximum value of T+ = 0.16 at 60 °C for GPE 3 (Fig. 7a). Download : Download high-res image (277KB)Download : Download full-size image Fig. 7. Arrhenius diagrams for a) GPE 3 and b) GPE 4 with LiPF6, showing the lithium transference numbers on the left y-axis and the corresponding total ionic conductivity and effective lithium conductivity on the right x-axis.
https://doi.org/10.1016/j.electacta.2014.12.123_p3_16 | Nevertheless, using LiPF6 leads to an improvement of the lithium transport at lower temperatures when compared to LiBOB containing gel polymer electrolytes. A possible explanation for this observation is the better salt dissociation of LiPF6. Values of T+ = 0.14 were achieved at 30 °C (Fig. 7 a) for GPE 3 which is more than two times higher as compared to LiBOB.
https://doi.org/10.1016/j.electacta.2014.12.123_p3_17 | By multiplying the transference number by the ionic conductivity with respect to equation (2), the partial lithium cation conductivity σLi can be calculated. The values are plotted in the Arrhenius-type plots in Fig. 5 and Fig. 7. For the MEEP/LiBOB/EC/DMC a partial lithium conductivity of 2.6 mS cm−1 at 90 °C was obtained for GPE 1 (Fig. 5a), which is four times higher as compared to LiPF6/EC/DEC in GPE 3 where 0.6 mS cm−1 were achieved at 60 °C (Fig. 7a). The results show a strong increase of lithium cation transport as compared to similar polyphosphazene based dry [11] and gel polymer [15] electrolytes.
https://doi.org/10.1016/j.electacta.2014.12.123_p3_18 | Table 3 summarizes the lithium transference numbers and the corresponding lithium salt diffusion coefficient at each temperature. The mean values for the MEEP/LiBOB gel polymers are ∼2.10−6 cm2 s−1 and ∼8.10−7 cm2 s−1 for the MEEP/LiPF6 gel polymers. These values are in good agreement to values found in the literature, determined with a DC polarization method [26]. Table 3. Lithium transference numbers and Li+-diffusion coefficients for GPEs 1–4 for different temperatures. MEEP T+ (Li+) and Diffusion coefficient/cm2 s−1 30 °C 40 °C 50 °C 60 °C 70 °C 80 °C 90 °C GPE 1 (14.7 wt.% LiBOB) 0.046 0.057 0.091 0.170 0.245 0.289 0.315 1.78 · 10−6 2.40 · 10−6 3.56 · 10−6 2.87 · 10−6 1.61 · 10−6 2.34 · 10−6 2.40 · 10−6 GPE 2 (5.1 wt.% LiBOB) 0.058 0.080 0.109 0.134 0.154 0.171 0.186 1.42 · 10−5 7.52 · 10−6 4.19 · 10−6 2.82 · 10−6 2.59 · 10−6 2.81 · 10−6 3.13 · 10−6 GPE 3 (15.4 wt.% LiPF6) 0.139 0.149 0.162 0.165 – – – 7.73 · 10−7 7.06 · 10−7 6.92 · 10−7 8.97 · 10−7 GPE 4 (3.6 wt.% LiPF6) 0.092 0.111 0.123 0.137 – – – 1.20 · 10−7 9.61 · 10−7 1.00 · 10−6 1.03 · 10−6
https://doi.org/10.1016/j.electacta.2014.12.123_p3_20 | To analyze the feasibility of a long term use of the gel polymers in combination with lithium metal anodes, lithium plating/stripping experiments were carried out at 60 °C with GPE 2 & 4. The thickness of the electrolyte membranes was ∼500 μm in both cases. The current was applied for 1 h for charge and discharge.
https://doi.org/10.1016/j.electacta.2014.12.123_p3_21 | Fig. 8a) shows more than 500 cycles of plating/stripping for LiBOB containing GPE 2. The gel polymer offers the long term charge transport through the electrolyte without electrolyte degradation in contact with lithium metal. Fig. 8b) shows the corresponding overpotential versus time profile. It is starting from ∼0.05 V and in decreasing after ∼340 h. This is indicating a thick SEI formation on the lithium metal surface. The potential development is quite stable and shows no strong increases over 1000 h of cycling. Download : Download high-res image (244KB)Download : Download full-size image Fig. 8. Plating/stripping experiment of GPE 2 with j = 0.3 mA cm−2 at 60 °C. a) Charge/discharge profile and b) the corresponding overpotential versus time profile.
https://doi.org/10.1016/j.electacta.2014.12.123_p3_22 | Fig. 9a) shows the lithium plating/stripping experiment for GPE 3 with LiPF6. It is obvious that the long term cycling stability is not given, as compared to LiBOB. After 220 cycles the overpotential increased drastically indicating a degradation of the interface between lithium metal and gel polymer electrolyte. Explanations for the shorter lifetime of the electrolyte could be a worse SEI formation on the lithium surface and thermal instability of LiPF6. Due to this fact, LiPF6 was not used for further full cell characterization with LiFePO4 cathodes and lithium metal anodes. Download : Download high-res image (320KB)Download : Download full-size image Fig. 9. Plating/stripping experiment of GPE 4 with j = 0.4 mA cm−2 at 60 °C. a) Charge/discharge profile and b) the corresponding voltage versus time profile.
https://doi.org/10.1016/j.electacta.2014.12.123_p3_25 | Fig. 10 shows the discharge rate tests for GPE 1 at 60 °C (a) and room temperature (b). The charge rate was kept constant at 0.1 C with increasing discharge rates of the LiFePO4 cathode. Download : Download high-res image (293KB)Download : Download full-size image Fig. 10. Discharge rate test for Li∣LiFePO4 cells with MEEP GPE 1 at a) 60 °C and b) at room temperature. Charging rate was kept constant at 0.1 C for both tests.
https://doi.org/10.1016/j.electacta.2014.12.123_p3_26 | It is obvious that the MEEP based gel polymer electrolyte shows a much better discharge rate performance at higher temperatures (Fig. 10a). Due to the higher lithium-ion conductivity (∼1 mS cm−1) the electrolyte allows high discharge currents of 5 C and still delivers 140 mAh g−1 (82% of the theoretical capacity) for the LiFePO4 cathodes. At room temperature the performance decreases with increasing the discharge rate currents but still ∼100 mAh g−1 at 5 C were obtained. Using a lower salt concentration (GPE 2) only 80 mAh g−1 can be obtained at 5 C, as presented in [15]. Those results prove the better performance of MEEP based gel polymer electrolytes with increased lithium-ion transport due to high lithium salt concentration.
https://doi.org/10.1016/j.electacta.2014.12.123_p3_27 | To analyze the long term cycling stability, constant current cycling was done directly after the C-rate test (Fig. 11). With higher charging rates of 1 C and a discharge rate of 2 C the improved MEEP based gel polymer electrolyte GPE 1 delivers 200 cycles of constant cycling with 113 mAh g1 (65% of the theoretical capacity). Some outliers in the charge capacity could indicate lithium dendrite growth on the anode, possibly due to high charging current of 1 C. Anyway, they had no negative influence on the remaining cycling behavior. Lowering the charging current allows longer cycling with lithium metal anodes, as [15] reports 1300 cycles without dendrite formation in a Li∣LiFePO4 full cell. Download : Download high-res image (176KB)Download : Download full-size image Fig. 11. Constant current cycling of a Li∣LiFePO4 cell with 1 C charge/2 C discharge, using MEEP GPE 1 as separator/electrolyte.
https://doi.org/10.1016/j.electacta.2014.12.123_p4_2 | In this work we presented a detailed study which demonstrates the successful use of an improved polyphosphazene based gel polymer electrolyte. The additional dissolving of lithium salts and the liquid solvent considerably improve the lithium transference number, which leads to a very good partial lithium conductivity of ∼1 mS cm−1 in a steady state charging experiment at 60 °C with LiBOB as conducting salt. The second favorable property concerns a good interface and cycling stability in contact to lithium metal anodes. Due to the fast lithium cation transport, high discharge rate currents are applicable in combination with state of the art cathode materials. The results demonstrate that polyphosphazene based electrolytes present a suitable alternative to commonly used gel polymer electrolytes.
https://doi.org/10.1016/j.electacta.2015.01.015_p1_2 | Nowadays, although Li+ ion battery technology is sufficient to power small portable devices such as mobile phones and lap-top computers, significant challenges in the specific capacity and rate capability (the energy and power density) must be overcome to expand the applications of Li+ ion battery in electric and hybrid electric vehicles. Olivine structured LiFePO4 is one of the most promising cathode materials for next-generation lithium-ion batteries in applications of large-size and high-power devices [1]. Compared with commercial layered LiCoO2 material, the olivine structured LiFePO4 possesses more excellent chemical and thermal stability, acceptable flat voltage plateau (3.4 V vs. Li+/Li) and a high theoretical rate capacity of 170 mA h g−1, and it offers economic and environmental advantages because of its low-cost and nontoxicity. However, the undesirable high-rate performance of LiFePO4 resulting from its poor electronic conductivity and sluggish ionic diffusion, restrict its applications in large power devices [2]. The essential issues affecting the electronic conductivity and the ionic diffusion of LiFePO4 are how fast Li+ ion inserted/extracted, and how fast electrons can be transported during charge/discharge process.
https://doi.org/10.1016/j.electacta.2015.01.015_p1_3 | Enormous efforts have been made to improve the electronic and ionic conductivity of the bulk as well as the surface of the LiFePO4 material. Up to now, surface coating of LiFePO4 with carbon is one popular method to obtain good electrochemical performance [3], [4], [5], [6], [7], [8], [9], [10], [11], [12]. However, the effectiveness of carbon coating in enhancing the electrochemical performances of LiFePO4 can be affected by many factors [13], [14], [15], [16], [17], [18] including carbon content and thickness, carbon morphology and distribution, and so on. If the carbon coating has thin layer, complete graphitization and appropriate content on the surface of LiFePO4, the electron conductivity of the LiFePO4 bulk will be tremendously improved. Besides the direct contribution to electron conductivity, the carbon coating can also bring some conductive by-product of metal phosphides, which is beneficial to the increased of the electronic conductivity of LiFePO4 [11], [19]. However, the charge/discharge process at the interface of the electrode/electrolyte for LiFePO4 electrode is related to a series of complex chemical and physical procedures [20], [21], [22], [23]. And the most key step is that the transferred electron must be reciprocally coordinated by the intercalation/deintercalation of Li+ ion to keep the charge balance. If the transferred electron cannot attain the necessary diffusivity of Li+ ion, it will limit Li+ ion diffusion, leading to poor electrochemical performance. Therefore, an ideal coating layer for LiFePO4 should play multi-functional roles. For example, it should be in favor of Li+ ion and electrons conductivity, should benefit for easy Li+ ion solvation/desolvation, and should offer credible protection against HF corrosion, and so on [24], [25], [26]. Nevertheless, such a panacea can hardly be found in the existing coating materials. Instead, the combination of different coating materials, for example, to build a “hybrid co-coating layer”, can be an alternative in the next stage. Carbon is an excellent electronic conductior among the reported coating materials, but it is not a good Li+ ion conductor. Some good and stable Li+ ion conductors coating on the surface of LiFePO4 and other cathode materials (for instance: LiMnO2, LiCoO2) have been proved a great enhancement in the electrochemical performance [27], [28], [29], [30], [31], [32], [33], [34], [35]. If carbon and a kind of Li+ ion conductor material can be co-deposited on the surface of LiFePO4, the obtained hybrid co-coating layer is likely to be favorable for improving the electronic and ionic conductivity of the LiFePO4 material. Such an above referred hybrid co-coating is probably a promising surface coating strategy in the near future.
https://doi.org/10.1016/j.electacta.2015.01.015_p1_4 | Recently, the preparation and performance of metal phosphate have sparked considerable interest because they are believed to be potentially useful active coating materials for cathode compounds in Li+ ion battery [36], [37]. Compared with other Li+ ion conductor (for example, Al2O3, SnO2, ZrO2, TiO2), the formation of a Li-metal-P-O solid state electrolyte coating layer for MPO4 coated cathodes is beneficial to improving the stable capability of electrode materials during charge–discharge [36]. Rare earth phosphate is great interest for many applications because rare earth elements have special electronic structure (the different arrangements of 4f electron bring forth abundant energy levels), for example, it has been used as catalyst supports, molecular sieves, or optical materials [38], [39], [40], [41], [42]. In this paper, in order to improve the high rate performance of LiFePO4, we successfully synthesized LiFePO4 hybrid co-coated with both Li+ ion conductor LaPO4 and electron conductor carbon via liquid-phase precipitation reaction combined with carbon thermal reduction method. It is well known that rare earth elements can significantly enhance the electrochemical properties of LiFePO4/C by doping action [43], [44], [45], [46]. However, from the research we found that the lanthanum ion with large size could not be doped into LiFePO4 crystal lattice, but yielded Li+ ion conductor LaPO4 during the carbon thermal reduction process. Compared with the single carbon coated LiFePO4, we believe that the carbon and LaPO4 hybrid co-coating layer can remarkably improve the electrochemical performance of LiFePO4.
https://doi.org/10.1016/j.electacta.2015.01.015_p2_3 | LiFePO4/C-xLaPO4(x = 0, 1.0 mol%, 2.0 mol%, 3.0 mol%, 4.0 mol%, 5.0 mol%) products were prepared by liquid-phase precipitation reaction combined with carbon thermal reduction method. 0.05 mol NH4H2PO4 (AR) and 0.05 mol FeSO4 · 7H2O (AR) were first separately dissolved in 50 mL distilled water. The two aqueous solutions were pumped into a continuously stirred tank reactor. Proper amount of H2O2 solution (30 wt %) was also pumped into the reactor to generate FePO4 · xH2O precipitation. To ensure suitable reaction condition, the temperature (25 °C) and stirring speed of the resulting mixture were precisely controlled throughout the synthesis process. The prepared FePO4 · xH2O powders were filtered, washed, and dried at 80 °C, then heat-treated at 500 °C for 3 h in air atmosphere to obtain crystalline anhydrous FePO4 powders. The LiFePO4/C-xLaPO4 composites were prepared by mixing FePO4 powders with a stoichiometric amount of Li2CO3 (AR), a certain amount of La2O3 (AR) and NH4H2PO4 (AR), and superfluous citric acid. The mixture was then ball-milled for 6 h and finally calcined at 700 °C for 8 h under nitrogen atmosphere. The carbon content was 5% in the obtained powders. The method we adopted to measure the carbon content was dissolving the samples into hydrochloric acid solution, and after filtration and drying we got the residual carbon.
https://doi.org/10.1016/j.electacta.2015.01.015_p2_5 | The XRD patterns of the as-synthesized LiFePO4/C-xLaPO4(x = 0, 1.0 mol%, 2.0 mol%, 3.0 mol%, 4.0 mol%, 5.0 mol%) composites were characterized on a RigakuSmart Lab X-ray diffractometer operated at 40 kV using a Cu Kα radiation at the scan rate of 5° min−1. The morphology and microstructure of the powders were observed by field-emission scanning electron microscopy (FE-SEM) on S-4800 FE-SEM and high-resolution transmission electron microscope (HRTEM) with model JEM2010.
https://doi.org/10.1016/j.electacta.2015.01.015_p2_7 | The electrochemical performances of the as-synthesized LiFePO4/C-xLaPO4(x = 0, 1.0 mol%, 2.0 mol%, 3.0 mol%, 4.0 mol%, 5.0 mol%) products were measured in a simulative cell consisted of a working electrode and a lithium foil electrode separated by a Celgard 2400 microporous membrane. The working electrode was prepared by spreading the mixed slurry composed of 80 wt.% active material, 10 wt.% acetylene black and 10 wt.% polyvinylidene fluoride (PVDF) binder in the N-methylpyrrolidione (NMP) onto an Al foil substrate, and then dried at 120 °C in a vacuum drying oven for 12 hours. The electrolyte was 1 M LiPF6/EC + DEC (1:1, V/V). The cells were assembled in an argon-filled glove box and tested by galvanostatic charge-discharge cycling in the voltage range of 2.4–4.2 V on a battery testing system (LAND, Wuhan, China). The electrochemical impedance spectra (EIS) test (the frequency range of 0.01–100,000 Hz) was performed on an electrochemical workstation CHI660E (Chenhua, Shanghai, China) by with the voltage perturbation of 5 mV at 50% of discharge state and OCV (3.42 V).
https://doi.org/10.1016/j.electacta.2015.01.015_p3_3 | The phase purity and crystal structure of the products were examined by X-ray diffraction (XRD). Illustrated in Fig. 1a is the XRD patterns of the LiFePO4/C-xLaPO4(x = 0, 1.0 mol%, 2.0 mol%, 3.0 mol%, 4.0 mol%, 5.0 mol%) samples. All the XRD patterns can be indexed as orthorhombic Pnma space group (JCPDS card No. 83–2092). No obvious peaks corresponding to graphite were found in the patterns, indicating that the carbon in the products was not well crystallized [47]. It is noticeable that the diffraction peaks of LaPO4 (JCPDS card No. 46–1326) were detected in all the LiFePO4/C-xLaPO4 products. In addition, it can be clearly seen from Fig. 1b that the diffraction peaks intensity related with LaPO4 was enhanced with the increase of LaPO4 content in all the samples. Moreover, Table 1 shows the cell parameters of LiFePO4/C-xLaPO4(x = 0, 1.0 mol%, 2.0 mol%, 3.0 mol%, 4.0 mol%, 5.0 mol%). The values of cell parameters for all samples have no significant changed, indicating that cation substitution did not occur. Download : Download full-size image Fig. 1. Typical XRD patterns of the LiFePO4/C-xLaPO4 products (a), the magnified XRD patterns of the LiFePO4/C-xLaPO4 products with x = 0.00, 0.01 and 0.05 (b). Table 1. Cell parameters of all the samples. Sample a (Å) b (Å) c (Å) V (Å3) LiFePO4/C 10.313 6.000 4.687 290.30 LiFePO4/C-LaPO4 (1.0 mol%) 10.326 6.003 4.697 291.10 LiFePO4/C-LaPO4 (2.0 mol%) 10.319 6.004 4.691 290.64 LiFePO4/C-LaPO4 (3.0 mol%) 10.326 6.007 4.693 291.06 LiFePO4/C-LaPO4 (4.0 mol%) 10.332 6.008 4.696 291.48 LiFePO4/C-LaPO4 (5.0 mol%) 10.311 5.999 4.693 290.29
https://doi.org/10.1016/j.electacta.2015.01.015_p3_4 | The particle size and morphology of the LiFePO4/C and LiFePO4/C- LaPO4 (x = 4.0 mol%) products were provided by scanning electron microscope (SEM) and transmission electron microscope (TEM), as shown in Fig. 2. It can be clearly seen form Fig. 2 that the presence of LaPO4 had no outstanding impact on the morphology and size of the synthesized products. Evaluated by SEM, the sizes of the nanoparticles are mostly distributed from 100 to 300 nm. However, we can see form Fig. 2a and c that most of the LiFePO4/C nanoparticles agglomerated with each other. Interestingly, the dispersibility of LiFePO4/C-LaPO4 (x = 4.0 mol%) nanoparticles is better (Fig. 2b and d) compared to that of LiFePO4/C, which suggests that an appropriate amount of LaPO4 can markedly increase the interface between the nanoparticles and the electrolyte, hence improvs the electron and Li+ ion conductivity of LiFePO4/C. To further analysis of LiFePO4/C-LaPO4 (x = 4.0 mol%), energy-dispersive X-ray spectrometry (EDS) mappings were performed and shown in Fig. 3. Fig. 3a shows a typical SEM image of LiFePO4/C-LaPO4 (x = 4.0 mol%) nanoparticles, and Fig. 3b–f give recorded maps of La-K, C-K, O-K, P-K and Fe-K signals. According to the result we can see that the La-K and C-K signals were detected all through the particle, demonstrating that LaPO4 and carbon were homogeneously distributed on the entire LiFePO4 surface. Download : Download full-size image Fig. 2. SEM images of the LiFePO4/C (a, c) and LiFePO4/C- LaPO4 (x = 4.0 mol%) products (b, d). Download : Download full-size image Fig. 3. Energy-dispersive X-ray spectrometry (EDS) mappings of the LiFePO4/C- LaPO4 (x = 4.0 mol%) products.
https://doi.org/10.1016/j.electacta.2015.01.015_p3_5 | The surface morphology and microstructure of the prepared material were further analysized by transmission electron microscopy (TEM) and high resolution TEM (HR-TEM). Fig. 4 presents the TEM images of the LiFePO4/C and LiFePO4/C-LaPO4(x = 4.0 mol%) samples. It is seen From Fig. 4a and b that both the nanoparticles of LiFePO4/C and LiFePO4/C-LaPO4(x = 4.0 mol%) are composed of sphere-like nanoparticles. The TEM images (Fig. 4a and b) from the edge of these nanoparticles reveal that they have a relatively smooth and closed structure, covered with a coating layer. As illustrated in Fig. 4b, there are two distinctive morphologies, namely relatively dark nanoparticles and grey floccules deposited on the surface of the LiFePO4 nanoparticles. The corresponding SAED patterns (the inset in Fig. 4a and b) reveal a regular diffraction spot array, which suggests that the nanoparticles is single-crystalline and can be indexed as orthorhombic phase. In addition, high resolution TEM (HR-TEM) images of LiFePO4/C and LiFePO4/C-LaPO4(x = 4.0 mol%) are illustrated in Fig. 4c and d. It can be clearly seen from the HR-TEM images in Fig. 4c and d that the surface of the two LiFePO4 products was covered by coating layer with the same thickness (ca. 3–5 nm). However, the difference of the coating layer is that the hybrid coating layer was fabricated in the surface of LiFePO4/C-LaPO4 (x = 4.0 mol%) sample due to the presence of LaPO4 nanparticles with the size of 10 nm (as shown in Fig. 4d). The corresponding dark nanoparticles are crystalline LaPO4 and the grey floccule is amporphous carbon, respectively. The Fast Fourier Transform pattern is given in the inset of Fig. 4d, from which we can calculate that the diffraction spot corresponds to the (1 2 0) and (−1 0 1) planes of the LaPO4 crystals, which further proves the existence of the high-crystallinity LaPO4 in the hybrid coating layer. The results are in good agreement with the analysis of XRD, further suggesting that the presence of LaPO4 in the coating layer had no outstanding impact on the microstructure and morphology of LiFePO4/C. According to the above results, it is confirmed that LaPO4 as a fast Li+ ion conductor and carbon as an excellent electron conductor were synchronously coated on the surface of LiFePO4 nanoparticles. The hybrid coating layer is not only favourable for fast transporting both electron and Li+ ion, but also can prevent the directly contact between the electrolyte and LiFePO4, hence enhances the high rate performance of the LiFePO4 nanoparticles. The schematic illustration of this process is shown in Fig. 5. Download : Download full-size image Fig. 4. TEM images of the LiFePO4/C (a) and LiFePO4/C-LaPO4 (4.0 mol%) samples (b). The inset image is the corresponding SAED (selected area electron diffraction). HR-TEM images of the LiFePO4/C (c) and LiFePO4/C-LaPO4 (4.0 mol%) samples (d). The inset image is the corresponding Fast Fourier Transform pattern. Download : Download full-size image Fig. 5. Schematic illustration of the “electronic and ionic hybrid coating layer” for the LiFePO4 electrode material during charge/discharge processes.
https://doi.org/10.1016/j.electacta.2015.01.015_p3_7 | To test the electrochemical lithium storage performance of the synthesized products, simulative cells using a lithium anode and LiFePO4/C-xLaPO4(x = 0, 1.0 mol%, 2.0 mol%, 3.0 mol%, 4.0 mol%, 5.0 mol%) cathode were charged-discharged between 2.4 and 4.2 V. Fig. 6a and b shows voltage vs. specific capacity curves for all the electrodes at the 1st and 5th discharge–charge cycles at 1 C rate. All the cells exhibited one charge or discharge plateau around 3.45 V, illustrating that the intercalation/deintercalation behavior of Li+ ion was smooth in each case. Interestingly, for the initial discharge capacity, the LiFePO4/C-LaPO4 (4.0 mol%) electrode exhibited a discharge capacity of 151.3 mA h g−1 at 1 C rate, which is much higher than those of LiFePO4/C-xLaPO4 (134.3, 135.2, 139.4, 143.1 and 135.1 mAh g−1 for x = 0, 1.0 mol%, 2.0 mol%, 3.0 mol% and 5.0 mol%, respectively). Additionally, Fig. 6c shows the discharge capacity vs. cycle number curves of all the electrodes within 50 cycles at a rate of 1 C. It can be seen from Fig. 6c that the LiFePO4/C-LaPO4 (4.0 mol%) electrode performed the highest capacity and a stable cyclability among all products. Download : Download full-size image Fig. 6. Typical galvanostatic curves of all the electrodes in the 1st (a) and 5th (b) discharge/charge cycles at the rate of 1 C, discharge/charge curves of all the electrodes within the 50 cycles (c).
https://doi.org/10.1016/j.electacta.2015.01.015_p3_8 | For further test, Fig. 7 shows the electrochemical performances of the LiFePO4/C and LiFePO4/C-LaPO4 (4.0 mol%) electrodes at various rates. Fig. 7a and b illustrate typical voltage-capacity curves of the LiFePO4/C and LiFePO4/C-LaPO4 (4.0 mol%) electrodes at 1, 2, 5, and 10 C rates, respectively. It is seen that the LiFePO4/C-LaPO4 (4.0 mol%) electrode achieved discharge capacities of 150.7, 142.3, 116.6 and 80.3 mAh g−1 at the rate of 1, 2, 5 and 10 C, which is much higher than that of the LiFePO4/C electrode which showed the capacities of 133.6, 119, 74.4, and 41.5 mA h g−1, respectively. Moreover, we can see from Fig. 7c and d that the LiFePO4/C-LaPO4 (4.0 mol%) electrode exhibited excellent electrochemical Li+ storage performance with higher capacity and rate capability than that of the LiFePO4/C electrode. To further study the potential applicability of the LiFePO4/C-LaPO4 (4.0 mol%) electrode at high rates, the reversible capacity of the LiFePO4/C-LaPO4 (4.0 mol%) electrode was measured to be 115.1 and 79.3 mA h g−1 at the high rate of 5 and 10 C after 100 cycles, respectively, as shown in Fig. 8. The corresponding capacity retention efficiency was ca. 98.5% and 98.3%, respectively. The remarkable rate and cycle performance is attributed to the enhancement of Li+ ion and electron conductivity in the electrode and thanks to the hybrid coating layer on the surface of LiFePO4. Download : Download full-size image Fig. 7. Typical voltage-capacity curves of the LiFePO4/C (a) and the LiFePO4/C-LaPO4 (4.0 mol%) (b) electrodes at rate of 1, 2, 5, and 10 C, respectively. The cycling performance (c) and rate capacity retention (d) of the LiFePO4/C and LiFePO4/C-LaPO4 (4.0 mol%) electrodes at various rates. Download : Download full-size image Fig. 8. Specific capacity retention of the LiFePO4/C-LaPO4 (4.0 mol%) electrode at high rates.
https://doi.org/10.1016/j.electacta.2015.01.015_p3_9 | Fig. 9 gives the CV curves of the as-synthesized LiFePO4/C and LiFePO4/C-LaPO4 (4.0 mol%) electrodes at the scanning rate from 0.2 to 1.0 mV s−1. Each of the CV curves consists of one pair of redox peak at around 3.5 and 3.4 V, which is in correspondence with to the charge-discharge reaction of the Fe3+/Fe2+ redox couple. Apparently, the redox peak of the LiFePO4/C-LaPO4 (4.0 mol%) electrode is sharper and more symmetric than that of the LiFePO4/C electrode, indicating that the redox kinetics of the LiFePO4/C-LaPO4 (4.0 mol%) electrode were improved because of the enhancement of electron and Li+ ion conductivity. Besides, the intensity and the area of the redox peaks were enhanced with the increase of the scanning rate. Download : Download full-size image Fig. 9. CV curves of the prepared LiFePO4/C (a) and LiFePO4/C-LaPO4 (4.0 mol%) (b) electrodes at a scanning rate from 0.2 to 1.0 mV.
https://doi.org/10.1016/j.electacta.2015.01.015_p3_10 | To further analyze the effect of LaPO4 on the Li+ ion diffusion and electrode reaction impedance, we carried out electrochemical impedance spectrum at 50% of discharge state and OCV (3.42 V), as shown in Fig. 10. An EIS spectrum is composed of a semicircle at high frequency range and an inclined line within the low frequency range. The semicircle in the high frequency region represents the migration of the lithium-ion through the solid electrolyte interphase (SEI) layer at the electrode/electrolyte interface. The resistance of the semicircle in the middle-high frequency range is attributed to the charge transfer process. Form Fig. 10a, It can be clearly seen that the semicircle diameter for the LiFePO4/C-LaPO4 (4.0 mol%) electrode is lower than that of the LiFePO4/C electrode, suggesting the hybrid coating layer significantly suppresses the rise of the transfer resistance of LiFePO4 material. In addition, the inclined line in EIS spectrum can be attributed to the lithium ion diffusion into the bulk of the electrode material, the so-called Warburg diffusion. The Warburg coefficient σ can be calculated by Eq. (1) [48]: (1) Zre = Re + Rct + σω−1/2 Where Re is the resistance of the electrolyte, Rct is the charge transfer resistance and ω is the angular frequency in the low frequency region and Zre is the real axis resistance in the low frequency region. Both Re and Rct are kinetics parameters independent of frequency. Then σ is the slope for the plot of Zre vs. the reciprocal root square of the lower angular frequencies (ω−1/2). The plot of Zre vs. the reciprocal root square of the lower angular frequencies (ω−1/2) for the LiFePO4/C and LiFePO4/C-LaPO4 (4.0 mol%) electrodes are shown in Fig. 10b. The slope of the fitted line is the Warburg coefficient σ. However, the Li+ ion diffusion coefficient was obtained by the following Eq. (2) [49]: (2) D = R2T2/2A2n4F4C2σ2 where R is the gas constant (8.314 J mol−1 K−1), T is the absolute temperature (298 K), F is the Faraday constant (96500 C mol−1), A is the surface area of the LiFePO4 cathode (0.785 cm2), n is the number of electrons during the process of Li+ ion transportation, C is the molar concentration of Li+ ion in the LiFePO4 cathode (2.28 × 10−2 mol cm−3) and σ is the Warburg coefficient. The Li+ ion diffusion coefficient of the two electrodes are also listed in Table 2. At 25 °C (298 K), the calculated lithium diffusion coefficient of the LiFePO4/C and LiFePO4/C-LaPO4 (4.0 mol%) is 1.64 × 10−14 cm2 s−1 and 4.0 × 10−13 cm2 s−1, respectively. The higher D obtained after LaPO4 modification can be attributed to the higher ionic conductivity, which leads to the improvement of the high rate performance of the LiFePO4/C-LaPO4 (4.0 mol%) electrode at room temperature. These results are in good agreement with the charge–discharge characteristics. The improvement of the lithium diffusion coefficient indicates that the transfer of electron and Li+ ion are more feasible on the electrode modified by the hybrid coating layer with both ionic conductor LaPO4 and electronic conductor carbon, which is advantageous to overcome the kinetics restriction during the charge–discharge process of the LiFePO4 electrode and thus further enhance the high rate performance of the LiFePO4 electrode. Download : Download full-size image Fig. 10. EIS for the LiFePO4/C and LiFePO4/C-LaPO4 (4.0 mol%) electrodes at 25 °C (298 K) (a). The plot of Zre vs. the reciprocal root square of the lower angular frequencies (ω−1/2) for the LiFePO4/C and LiFePO4/C-LaPO4 (4.0 mol%) electrodes at 25 °C (298 K) (b). The inset image is the corresponding equivalent circuit s−1. Table 2. Results of the electrochemical impedance for the LiFePO4/C and LiFePO4/C-LaPO4 (4.0 mol%) electrodes. Sample σ(s cm−2) D(cm2 s−1) LiFePO4/C 82.05 1.64 × 10−14 LiFePO4/C-LaPO4 (4.0 mol%) 16.56 4.0 × 10−13
https://doi.org/10.1016/j.electacta.2015.01.015_p4_2 | Olivine structured LiFePO4/C-xLaPO4(x = 0, 1.0 mol%, 2.0 mol%, 3.0 mol%, 4.0 mol%, 5.0 mol%) composites have been prepared by liquid-phase precipitation reaction method combined with carbothermal reduction method. The LaPO4 and carbon hybrid coating layer was homogeneously stacked on the surface of LiFePO4. A hybrid co-coating layer with appropriate content of LaPO4 and carbon performed as a good Li+ ion and electron conductor, which improved the Li+ ion and electron transport in the bulk of the LiFePO4 electrode so as to benefit the charge and mass transfer and enhance the electrochemical performance of the LiFePO4 electrode. Moreover, the hybrid layer also protected the LiFePO4 electrode from electrolyte corrosion and maintained the structural stability of the material, resulting in much enhanced rate capability and cycle stability of the LiFePO4.
https://doi.org/10.1016/j.electacta.2015.01.048_p1_2 | Main efforts in the development of secondary Li-ion battery systems conceived for portable electronic devices like cellular phones, camcorders and lap-top computers, are focused at increasing the battery power density. Furthermore, low cost, environmentally friendly but high performing sources of power are urgently needed in the rapidly expanding huge market of electric and hybrid-electric (EV/HEV) vehicles [1]. In particular, the development of materials for the positive electrode is a topmost important line of research.
https://doi.org/10.1016/j.electacta.2015.01.048_p1_3 | First developed by Padhi et al. [2] as lithium insertion cathode materials, lithium transition metal orthophosphates LiMPO4 (where M = Mn, Fe, Co, Ni), isostructural to olivine, are now in the market as preferred choice the next generation of Li-ion secondary batteries [3]. Particularly LiFePO4, being environmentally benign and inexpensive, has proved to be the most valuable among the polyanionic compounds tested over recent years [2], [4]. Moreover, it has an interesting theoretical specific capacity of about 170 mAh g−1 and a technically attractive flat operating potential profile at about 3.45 V vs. Li/Li+; it is remarkably stable during prolonged cycling, thus highly safe. Nevertheless, the typical two-phase lithium extraction/insertion reaction mechanism makes it difficult to reach the theoretical capacity at very high current rates, due to the limited extent of the interface area between the LiFePO4/FePO4 phases, where the insertion/deinsertion of Li+ ions takes place. Also the intrinsic low electronic conductivity of the active material (<10−9 S cm−1) hinders the full cyclability of the resulting electrodes [2], [4], [5].
https://doi.org/10.1016/j.electacta.2015.01.048_p1_4 | In order to enhance the electronic conductivity of the LiFePO4 cathode materials, many efforts were made: i) doping with foreign elements [6], [7], [8], [9], ii) coating the surface or admixing the active material grains with electronically conductive materials (carbon [6], [10], [11], [12] and/or conducting polymers [13], [14], [15], [16]), iii) decreasing the particles size and carefully controlling the morphology in order to improve the ionic transport [17], [18], [19], [20]. Among the above mentioned technologies, surface carbon coating was the most widely employed method so far. Carbonaceous materials, added to the precursors during synthesis, demonstrated to play a critical role in increasing the overall electrochemical performance [21], [22], [23]. Moreover, they act as reducing agents to prevent trivalent Fe ions formation during firing, thus maintaining the particles isolated from each other and cumulatively enhancing both intra- and inter-particle conductivity.
https://doi.org/10.1016/j.electacta.2015.01.048_p1_5 | In a previous work, we presented the mild hydrothermal synthesis of nanostructured LiFePO4/C powders in the presence of an organic cationic surfactant (namely, CTAB). The surfactant demonstrated to be fundamental as dispersing agent in the specific synthesis procedure, thus decreasing the grain size of the materials and consequently increasing their specific surface area [24]. Moreover, upon firing the as-synthesized samples in inert atmosphere, the organic species decomposed at the surface of the active material grains, which resulted in improved conductivity and enhanced electrochemical performance. Fundamental parameters like the surfactant concentration and the firing temperature were already investigated [24], [25].
https://doi.org/10.1016/j.electacta.2015.01.048_p1_6 | In the present work, we demonstrate how the addition of a suitable co-solvent may be exploited to properly modify the properties of the aqueous solution of CTAB. Several studies were found in the literature, regarding the differences in the micellization of CTAB in the presence of co-solvents, particularly having alcoholic functionalities. They demonstrated that the effect of this addition is difficult to be unravelled, and not only depends on the amount of co-solvent added, but also on the number of carbon atoms in its aliphatic chain (chain length) [26], [27], [28], [29], [30]. Starting from the synthesis procedure reported in Meligrana et al. [24], we here thoroughly investigate the use of different mixed alcohol/water solutions for the dissolution of CTAB, being the presence of a co-solvent expected to greatly influence the properties of the obtained powders. In this respect, the use of a solvothermal synthesis to obtain LiFePO4 powders is not novel, but becomes absolutely peculiar when the presence of a surfactant is considered. In particular, the simultaneous presence of CTAB and mixed alcohol/water solutions was reported only by Wang et al. [31] to prepare a similar material, however they report different synthesis conditions and results. A similar procedure was recently presented involving CTAB and acetyl acetone [32], but few data regarding electrochemical performances of the resulting products were shown. Here instead, results regarding several synthesis conditions are reported and the different LiFePO4/C samples obtained show radical differences in terms of both morphology and structure as well as electrochemical behaviour in lithium cell configuration. Noteworthy, the best performing sample demonstrated stable cycling characteristics upon prolonged cycling even at ultrafast discharge regimes as high as 100C. To the best of our knowledge, very few reports of such remarkable results are available in similar testing conditions, nonetheless having significant differences. Actually, Kurita et al. reached the C-rate of 200C operating at high temperature [33], while Wang and co-workers prepared a graphene-supported material [34]. In our opinion, no comparable performances are present at the moment in the literature at such a high current regime, regarding a nanosized powder obtained by means of low cost raw materials, simple and reliable procedures and specifically conceived for high power applications.
https://doi.org/10.1016/j.electacta.2015.01.048_p2_3 | LiFePO4/C composite samples were synthesized according to the hydrothermal synthesis procedure reported in Meligrana et al. [24], modified by using different mixed alcohol/water solutions for the dissolution of CTAB and patented in 2011 [35]. The influence of both the amount of co-solvent and the number of carbon atoms in its chain were considered.
https://doi.org/10.1016/j.electacta.2015.01.048_p2_4 | In the present work, various samples are presented which were obtained by replacing an amount of distilled water with the same quantity of alcoholic co-solvent during the preparation of the CTAB solution. The influence of the most commonly used ethyl alcohol was investigated, added in three different amounts (i.e., 10, 20 and 40 wt.%) based on the total amount of solvent used. Moreover, the contribution of other co-solvents, such as isopropyl alcohol and butyl alcohol was studied, both added in the same 20 wt.% amount.
https://doi.org/10.1016/j.electacta.2015.01.048_p2_5 | The list of the synthesized samples is shown in Table 1, where for each sample both the co-solvent and its weight percentage with respect to the total amount of solvent used are also listed. Table 1. List of the synthesized LiFePO4/C samples, along with their characteristics as resulting from XRD and N2 sorption experiments. Samples Co-solvent Co-solvent (wt.) D (nm) SSA (m2 g−1) LF-Std - - - - - - 32 44.2 LF-10Et ethyl alcohol 10 31 47.5 LF-20Et ethyl alcohol 20 33 48.0 LF-40Et ethyl alcohol 40 90 3.8 LF-20Pro isopropyl alcohol 20 27 51.3 LF-20But n-butyl alcohol 20 73 3.2
https://doi.org/10.1016/j.electacta.2015.01.048_p2_7 | X-ray diffraction profiles were obtained using a Philips Xpert MPD powder diffractometer, equipped with Cu Kα radiation (V = 40 kV, i = 30 mA) and a curved graphite secondary monochromator. Diffraction profiles were collected in the 2θ range between 10° and 80°, with an acquisition step of 0.02° and a time per step of 10 s.
https://doi.org/10.1016/j.electacta.2015.01.048_p2_8 | Specific surface areas (SSA) were determined using the Brunauer, Emmet, Teller (BET) method on an ASAP 2010 Micromeritics instrument. Prior to adsorption, approximately 50.0 mg of solid were placed in the cell and evacuated at 300 °C for 3 hours under high vacuum.
https://doi.org/10.1016/j.electacta.2015.01.048_p2_9 | Samples were also submitted to electron microscope analysis for morphological characterization, using a scanning electron microscope (SEM) FEI Quanta Inspect 200LV (max magnification of 1.5·105) and a high-resolution transmission electron microscope (HRTEM) FEI Tecnai F20 with an accelerating voltage of 200 kV.
https://doi.org/10.1016/j.electacta.2015.01.048_p2_10 | The carbon content was estimated by thermo-gravimetric analysis using a Mettler TGA/SDTA 851 instrument under air flux, in the temperature range between 25 and 700 °C, with a heating rate of 5 °C min−1.
https://doi.org/10.1016/j.electacta.2015.01.048_p2_12 | The electrodes (geometrical area 0.785 cm2, about 2 mg of active material weight) were prepared as a thin film over an aluminium foil current collector. A N-methyl-2-pyrrolidone (NMP, Aldrich) slurry of the as-prepared LiFePO4/C samples mixed with acetylene black as electronic conductor (Shawinigan Black AB50, Chevron Corp., USA) and poly(vinylidene fluoride) as binder (PVdF, Solvay Solef-6020), in the weight ratio of 70:20:10, was deposited over the current collector using a standard “doctor blade” technique.
https://doi.org/10.1016/j.electacta.2015.01.048_p2_13 | Polypropylene three-electrode T-cells were employed to evaluate the electrochemical performance of the different samples. Typically, test cells were assembled in an Ar-filled dry glove box (MBraun Labstar having O2, H2O content <0.1 ppm) as follows: a working electrode having the above described composition, a 1.0 M lithium hexafluorophosphate (LiPF6, Aldrich) in a 1:1 w/w % mixture of ethylene carbonate (EC, Fluka) and diethyl carbonate (DEC, Aldrich) liquid electrolyte solution soaked on a Whatman® GF/A separator and a lithium foil (high purity lithium foils, Chemetall Foote corporation) counter electrode (a second Li foil acted as reference electrode in case of cyclic voltammetry).
https://doi.org/10.1016/j.electacta.2015.01.048_p2_14 | Ambient temperature electrochemical performances were evaluated by linear sweep cyclic voltammetry (CV) at different scan rates of 0.1, 0.5, 1.0 mV s−1 and galvanostatic charge/discharge cycling by means of an Arbin Instrument Battery Testing System model BT-2000. As a preliminary screening, all the cells were galvanostatically cycled at current regimes increasing from C/10 to 1C. Thereafter, the most promising samples were tested for their rate capability, thus progressively increasing the current regimes from C/10 to high 50C; finally, the best performing sample underwent a prolonged cycling, even at the very high current rate of 100C. All the measures were obtained setting the cut off potentials at 2.5–4.0 V vs. Li+/Li.
https://doi.org/10.1016/j.electacta.2015.01.048_p2_15 | Electrochemical impedance spectroscopy (EIS) analysis was performed by a PARSTAT 2273 potentiostat/galvanostat/frequency response analyser (Princeton Applied Research, USA), in the frequency range of 100 KHz to 100 mHz, at the open circuit potential (OCV) using a signal amplitude of 10 mV.
https://doi.org/10.1016/j.electacta.2015.01.048_p3_3 | X-ray powder diffraction (XRPD) patterns of the different samples under study are shown in Fig. 1, and also compared with the reference diffraction patterns of both standard LiFePO4 and Fe2P2O7. All the samples showed similar diffraction patterns, having a high degree of crystallinity. All the reflections may be easily ascribed to the reference orthorhombic olivine-type LiFePO4 phase, space group Pnma (JCPDS No. 01-081-1173). Traces of foreign impurity phases (refer to the reflection peaks marked by asterisks) were clearly evident only in the patterns of sample LF-40Et, synthesized using the highest amount of co-solvent, and sample LF-20But synthesized using the co-solvent having the longest aliphatic chain. In both cases, the same foreign impurity phase was found to be prevalent, that is Fe2P2O7 (JPCDS No. 01-076-1762) as shown in the reference pattern of Fig. 1. Download : Download full-size image Fig. 1. X-ray powder diffraction patterns (2θ = 10°–80°) of the different LiFePO4/C samples under study: LF-Std (grey line), LF-10Et (pale blue line), LF-20Et (blue line), LF-40Et (red line), LF-20Pro (purple line) and LF-20But (green line). (For interpretation of the references to color in this figure legend, the reader is referred to the web version of this article.)
https://doi.org/10.1016/j.electacta.2015.01.048_p3_4 | The Full Widths at Half Maximum (FWHM) of the diffraction lines relative to samples LF-40Et and LF-20But were found to be clearly lower compared to the other samples prepared. This was attributed to a noticeable increase in the average size of the crystallites, as confirmed by the increase in the average crystalline domain sizes (D) calculated by the Scherrer`s equation (see Table 1).
https://doi.org/10.1016/j.electacta.2015.01.048_p3_5 | In the same Table 1, the specific surface area (SSA) values are listed, measured through physisorption of N2 at 77 K applying the Brunauer, Emmett and Teller (BET) method. In this respect, it was observed that the addition of relatively low amounts (i.e., ≤20 wt.%) of ethanol as co-solvent did not significantly affect the crystalline degree of the resulting samples, as confirmed by the substantial similarity also with the SSA of LF-Std. On the contrary, a further increase in the amount of co-solvent up to 40 wt.% (i.e., LF-40Et) led to a significant increase (i.e., from 33 to 90 nm) in the D value associated with a drastic drop in the SSA value to below 4 m2 g−1. Samples obtained using co-solvents having a longer aliphatic chain exhibited different behaviour: more precisely, while a substantial similarity was maintained passing from two to three C atoms in the aliphatic chain (i.e., from ethyl to propyl alcohol), a significant increase in the size of the crystallites was observed when using butyl alcohol as co-solvent.
https://doi.org/10.1016/j.electacta.2015.01.048_p3_6 | All the samples were subjected to a scanning electron microscope (SEM) analysis for the morphological characterisation. Representative SEM microphotographs are shown in Fig. 2(a-f). Sample LF-Std (shown in Fig. 2a), synthesized without the addition of co-solvents, showed the presence of well-defined spherical particles, being uniformly distributed and homogeneous in size, roughly estimated below 80 nm as already detailed in Meligrana et al. [24]. The analysis of the other micrographs pointed out the significant effect of the co-solvent on the microstructure of the resulting LiFePO4 powders, mostly evident considering samples LF-40Et (i.e., the sample synthesized with the highest amount of co-solvent, Fig. 2d) and LF-20But (i.e., the sample synthesized with the co-solvent having the longest C-atoms chain, Fig. 2f). These were found to be substantially similar between themselves, but very different with respect to the other samples. Their particles exhibited rhomboidal shape, with remarkable regularity in shape and, as expected from BET results, a huge increase in the particle size, in the range of 2 to 5 μm. This second morphology was already described in the literature for LiFePO4 samples [20]. Samples LF-20Et and LF-20Pro (see Fig. 2c and e, respectively) showed similar morphology, that is the coexistence of different shapes: i) mostly leaf-like, thin and elongated particles, but also ii) small particles having spherical shape similar to sample LF-Std and iii) some particles with rhomboidal shape. Particles were also not uniform both in size and shape. These findings let us suppose that the use of a co-solvent during synthesis drove towards a progressive evolution in the stability of the different morphologies. Thus, the situation observed in LF-20Et and LF-20Pro might be probably considered as an intermediate condition, in which the coexistence of several morphologies is possible but the leaf-like one is in fact prevalent. The confirmation about the crucial role played by the co-solvent added during synthesis was evidenced by the analysis of sample LF-10Et (see Fig. 2b): a relatively small amount of co-solvent was enough to induce significant modifications in the morphology, inducing the formation of both leaf-like thin and thick rhomboidal particles already for sample LF-10Et. Download : Download full-size image Fig. 2. Representative SEM micrographs of the different samples under study: a) LF-Std b) LF-10Et, c) LF-20Et, d) LF-40Et, e) LF-20Pro and f) LF-20But.
https://doi.org/10.1016/j.electacta.2015.01.048_p3_7 | High resolution transmission electron microscope (HR-TEM) analyses were then performed and the resulting micrographs are shown in Fig. 3, Fig. 4 HR-TEM analysis was performed on each of the samples. In general, TEM confirmed SEM results for what concerns the morphology and grain size of the different samples. In addition, all the samples appeared well crystallised and TEM also revealed a compact layer of carbon which homogeneously coated the grains of LiFePO4. In particular, TEM images of sample LF-20Pro are shown in Fig. 3. The coexistence of different morphologies was confirmed: a typical micrometric-sized large rhomboidal particle is depicted in Fig. 3a, surrounded by several nanosized particles, having the characteristic spherical shape; moreover, another different morphology is shown in Fig. 3b, where elongated particles and acicular crystals appear. To confirm the effective presence of the same orthorhombic LiFePO4 phase despite of the different crystal habits, local Selected Area Electron Diffraction (SAED) analysis was carried out on different portions of the sample during TEM imaging, both on different rhombohedral crystals of suitable quality for the diffraction (representative image shown in Fig. 3c), and where these structures were absent (shown in Fig. 3d). All the patterns recorded were clearly indexable to the orthorhombic LiFePO4 structure (Pnma space group), and no traces of foreign impurity phases were detected. Download : Download full-size image Fig. 3. HR-TEM micrographs of sample LF-20Pro at different magnification (a,b) along with representative local SAED measurement on different sample areas, both on rhombohedral crystal (c) and on elongated/acicular particles (d). Download : Download full-size image Fig. 4. HR-TEM micrographs at different magnifications of sample LF-20Et.
https://doi.org/10.1016/j.electacta.2015.01.048_p3_8 | Similarly to sample LF-20Pro several morphologies were detected for LF-20Et, as shown in images a) and b) of Fig. 4. Interestingly, a homogeneous layer of carbon was obtained, as evidenced in image c) of Fig. 4. The carbon coating on the LF-20Et nanoparticles appeared more uniform, slightly thinner (3–5 nm average thickness) than the coating observed on the standard LF-Std sample [24], with respect to which presented even a much higher degree of crystallisation (see image d). These differences in the homogeneity and graphitisation of the carbon layer may positively affect the electronic conductivity of the LF-20Et sample.
https://doi.org/10.1016/j.electacta.2015.01.048_p3_9 | In order to estimate the weight percentage of carbon, the method reported by Belharouak et al. [36] was adopted. TGA analysis was carried out on three samples (i.e., LF-Std LF-20Et and LF-40Et), chosen as the most significant after the electrochemical tests, and the results are shown in Fig. 5. Taking into account the oxidative process occurring to LiFePO4, namely the formation of Li3Fe2(PO4)3 and Fe2O3, a weight gain of 5.07% was expected [36]. Concurrently, the formation of CO2 took place, entailing a weight loss congruent with the amount of oxidized carbon. Therefore, the amount of carbon was predicted by subtracting the mass residue at the end of the measurement to the theoretical value of an uncoated LiFePO4 that is 105.7% [36], [37]. Therefore, the carbon content was estimated to be 8.12, 6.56 and 2.24 wt% for LF-Std LF-20Et and LF-40Et samples, respectively. Download : Download full-size image Fig. 5. TGA curves under air flux of LF-Std (gray line), LF-20Et (blue line) and LF-40Et (red line). (For interpretation of the references to color in this figure legend, the reader is referred to the web version of this article.)
https://doi.org/10.1016/j.electacta.2015.01.048_p3_11 | The electrochemical behaviour of the LiFePO4/C samples was primarily investigated by means of linear sweep cyclic voltammetry (CV). According to the structural-morphological results previously discussed and the electrochemical response obtained, only the CV profiles of samples LF-Std LF-20Et and LF-40Et are here discussed (see Fig. 6). In all cases, a response similar to the standard LiFePO4 was observed: merely a couple of redox peaks centred around 3.42 V vs. Li+/Li due to the two-phase oxidation/reduction reaction of the Fe2+/Fe3+ redox couple upon Li+ deinsertion/insertion [38]. No other electrochemical reaction occurred. Another common feature was that the gap between the potential values of the two peaks, as well as their intensity, increased with the increase in the scanning rate. Such a result accounts for the Fe2+/Fe3+ redox reaction to be a quasi-reversible diffusion-controlled system, as in a completely reversible system the gap would be independent from the scan rate. This is in good agreement with the results previously reported on LiFePO4 [38]. Download : Download full-size image Fig. 6. Cyclic voltammetry (CV) plots at different potential scan rate (i.e., 0.1 (black curves), 0.5 (red curves) and 1.0 (blue curves) mV s−1 between 2.5 and 4.0 V vs. Li+/Li) for a) LF-Std b) LF-20Et, and c) LF-40Et. In d), a comparative table of results is shown, which reports the current density and the position (value of potential vs. Li+/Li) of the peaks, along with the gap in the potential values between the anodic and the cathodic peaks (data obtained from CV plots at each potential scan rate). (For interpretation of the references to color in this figure legend, the reader is referred to the web version of this article.)
https://doi.org/10.1016/j.electacta.2015.01.048_p3_12 | Some important differences with respect to the other samples under study were observed in the case of LF-20Et: the peak profiles were in fact more narrow, with a higher peak current and lower potential gap, indicating a lower conductivity restriction and diffusion limitation. The cathodic peaks were also found to be slightly more intense than the corresponding anodic peaks, differently to samples LF-Std and LF-40Et in which the anodic peaks were always more intense than the corresponding cathodic ones at all the tested potential scan rates. Such a result suggested a slight difference in the kinetics of the lithium insertion and extraction processes in sample LF-20Et. In the Table of Fig. 6d, some data are shown which highlight the marked difference in the current peak values, as evaluated by CV test on the three samples.
https://doi.org/10.1016/j.electacta.2015.01.048_p3_13 | The ambient temperature galvanostatic charge/discharge cycling behaviour was tested at increasing C rates, that is from C/10 to 1C for all the samples and up to 50C for the best performing samples. Fig. 7 summarises the results for all the samples prepared in this work in terms of average specific capacity vs. current rate. As expected on the basis of the structural-morphological results previously discussed, the different effect exerted by the presence of the co-solvent during synthesis is clearly evident in Fig. 7. In particular, from the specific capacity viewpoint, the samples can be grouped in the following three categories: • Low level, comprising LF-40Et and LF-20But. These samples demonstrated unsatisfying discharge performance at any of the tested current regimes: delivered capacity values much lower than the theoretical and definitively lower than the other samples tested, which was expected based on their morphological characteristics (i.e., large particle size and low specific surface area). • Medium level, comprising LF-Std and LF-10Et. They showed the higher specific capacity values at lower current. However, their specific capacity was markedly dependent on the C-rate with a drastic decay in performance above 10C. • High level, comprising LF-20Pro and, particularly, LF-20Et. Despite their performance was not impressive below 10C, with capacity values slightly lower than LF-Std and LF-10Et, these samples showed remarkable specific capacity retention and cycling stability at very high current rates. Download : Download full-size image Fig. 7. Average specific discharge capacity values of the samples synthesized with different co-solvents, cycled at different current regimes from C/10 to 1C or 50C (only for the most performing samples).
https://doi.org/10.1016/j.electacta.2015.01.048_p3_14 | The specific capacity vs. cycle number and potential vs. specific capacity plots for samples LF-Std and LF-20Et are shown in Fig. 8, Fig. 9. LF-Std (Fig. 8) clearly demonstrates higher specific capacity values at low current regimes, with a capacity retention of about 75% at 10C which suddenly decreases below 40% at 30C; then, the specific capacity resets to zero at higher C-rates. Nevertheless, the system behaves correctly, with no abnormal drift even after cycling at very high current regimes; in fact, reducing the C-rate to low C/10 rate almost completely restores the specific capacity demonstrated during the initial cycling at the same rate, thus very limited capacity fading. On the contrary, sample LF-20Et (Fig. 9) demonstrated an outstandingly high rate capability with a specific capacity retention of about 90% at 10C and, impressively, higher than 75% at 50C (calculated with respect to the maximum value of specific capacity obtained at C/10). The different characteristics among the two samples are clearly evident by observing plots b) of Fig. 8, Fig. 9, which show the potential vs. specific capacity profiles recorded at increasingly higher current regimes. Noticeably, sample LF-Std undergoes a marked increase in the gap between the charge and discharge potential plateaus upon increasing the charge/discharge current regime, thus accounting for an increased electrode polarisation. This is not the case for sample LF-20Et, which demonstrates well-defined plateaus even at very high C-rates. Such a limited gap between the charge and discharge potential plateaus, consistent with the results reported in the Table of Fig. 6d, accounts for an enhanced Li+ insertion-deinsertion rate and/or electronic conduction among the active material particles in sample LF-20Et which is clearly ascribable to the action exerted by the co-solvent during synthesis. Download : Download full-size image Fig. 8. Constant current /chargedischarge cycling test at ambient temperature and at different current regimes of LF-Std sample: a) specific charge/discharge capacities with cycling (from C/10 to 1C); b) voltage profiles, extracted at the current regime of C/10, C/5 and 1 C; c) specific charge/discharge capacities with cycling (from 1C to 50C); d) voltage profiles, extracted at the current regimes of 1C, 5C, 10C, 20C, 30C and 40C. Blue lines refer to charge, red lines refer to discharge. (For interpretation of the references to color in this figure legend, the reader is referred to the web version of this article.) Download : Download full-size image Fig. 9. Constant current charge/discharge cycling test at ambient temperature and at different current regimes of LF-20Et sample: a) specific charge/discharge capacities with cycling (from C/10 to 1C); b) voltage profiles, extracted at the current regime of C/10, C/5 and 1C; c) specific charge/discharge capacities with cycling (from 1C to 50C); d) voltage profiles, extracted at the current regimes of 1C, 5C, 10C, 20C, 30C and 40C. Blue lines refer to charge, red lines refer to discharge. (For interpretation of the references to color in this figure legend, the reader is referred to the web version of this article.)
https://doi.org/10.1016/j.electacta.2015.01.048_p3_15 | On the basis of the good results achieved, particularly at high current, sample LF-20Et underwent a highly stressing test, where it was long-term galvanostatically cycled until extremely high 100C current regime. The results obtained are shown in Fig. 10. Impressively, LF-20Et was able to retain remarkable specific capacity values even at the fast current density value of 100C: a specific capacity approaching 50 mAh g−1 was obtained corresponding to a capacity retention higher than 50%. Such a result clearly highlights the LiFePO4/C sample obtained by hydrothermal synthesis in the presence of 20 wt.% of ethanol as co-solvent as a material having highly interesting prospects as nanostructured cathode conceived for application in high power battery systems. Moreover, the electrode did not undergo any noticeable damage, as revealed by the recovering of the specific capacity when the current rate was lowered to C/10 after more than 220 cycles. In this respect, before us only Kurita and co-workers reported tests regarding such a similar current regimes for LiFePO4 cathode [33]. However, to the best of our knowledge, in this paper for the first time these data were obtained at ambient temperature. Download : Download full-size image Fig. 10. Specific charge/discharge capacities with cycling of LF-20Et sample, tested at ambient temperature and at different current regimes. Blue lines refer to charge, red lines refer to discharge. (For interpretation of the references to color in this figure legend, the reader is referred to the web version of this article.)
https://doi.org/10.1016/j.electacta.2015.01.048_p3_16 | To further insight the features of prepared powders, the electrochemical impedance spectroscopy (EIS) response at the open circuit potential was recorded for three samples (i.e., LF-20Et, LF-Std and LF-40Et), representative of the three different categories previously discussed. The experimental results are shown in Fig. 11. Download : Download full-size image Fig. 11. Electrochemical impedance spectroscopy (EIS) analysis on LF-Std (grey), LF-20Et (blue), LF-40Et (red): a) Nyquist plots, b) Fitted line regarding LF-Std sample, c) sketched equivalent circuit model used for fitting the experimental data, d) list of the calculated resistance values (R1, R2 and R3). (For interpretation of the references to color in this figure legend, the reader is referred to the web version of this article.)
https://doi.org/10.1016/j.electacta.2015.01.048_p3_17 | Fig. 11a, in particular, shows the electrochemical impedance spectra under the form of Nyquist plots for the three samples. The curves have a similar profile, an elongated semicircle at high frequency and a straight line at low frequency showing different slopes.
https://doi.org/10.1016/j.electacta.2015.01.048_p3_18 | The impedance data were analysed on the basis of several references from the literature [6], [39], [40], [41] and fitted by the equivalent circuit sketched in Fig. 11c. As an example, the fitting of the LF-Std plot is shown in Fig. 11b. According to this model, R1 is the bulk resistance of the cell associated to the conductivity of the electrolyte and corresponds, in the plot, to the intercept of the curves with the real axis at high frequency. The enlarged semicircle results from the combination of two contributions, shown in Fig. 11c as R-CPE circuit meshes, in the medium-high and medium-low frequency ranges. The first one, corresponding to the R2-CPE1 circuit mesh, is relatable to the combined effect of the particle-particle contact resistance inside the active mass and the particle-current collector contact. The lower-frequency semicircle (R3-CPE2) is related to the charge-transfer reaction inside the active material. The R2 and R3 terms give information on the resistance of the contact interfaces and of the electrochemical process, respectively [6]. The CPE contributions regard the electrical double layer capacitance taking into account non-uniformly distributed properties of the surfaces. The W term, associated to the low frequency straight tail, is the Warburg impedance related to the Li+ diffusion through the LiFePO4 cathode. The slope of this linear part is not 45° like it should be for the classic Warburg impedance, due to effects related to the porosity of the active material surface and the low interelectrode distance. As reported in Table 11d, R1 values are constant for all the samples, reflecting the similarity of the samples features apart from the cathode. R2 values show a decrease for the LF-20Et and LF-40Et samples with respect to the LF-Std. R3 values discriminate among the samples, being the LF-40Et sample value markedly higher. This is a clear indication of a lowered kinetics of the electrochemical reaction related to Fe(II)/Fe(III) couple which is coupled to Li+ insertion and extraction. The impedance results confirm therefore that the outstanding performance of the LF-20Et sample is due to the particularly good conductance among the LiFePO4 particles inside the electrode (lower R2) and higher kinetics of the charge transfer reaction resistance (lower R3). The unsatisfying behaviour of LF-40Et seems to lay in the limited rate of the charge transfer resistance, which could be due to a limited rate of Li+ insertion and extraction.
https://doi.org/10.1016/j.electacta.2015.01.048_p4_2 | Summarising, the structural-morphological characteristics of both the particles and the carbon coating mostly contribute to the remarkable improvement in the high rate performance of sample LF-20Et. In fact, the electrochemical reaction occurring inside the electrode material involves both an electron and a lithium ion transfer: therefore, to reach such ultrafast rate capability excellent electronic and ionic conductivity are mandatory [19] as shown by the impedance results. Regarding the lithium ion transfer, Richardson and co-workers [20] firstly demonstrated that the anodic reaction of transformation of LiFePO4 into FePO4 takes place preferably following specific crystallographic directions. The transformation proceeds towards the a-axis at dislocation lines running parallel to the c-axis. These observations are consistent with the movement of lithium ions along the b direction. In the same work, they stated that thin particles with large ac faces would increase the active area and decrease the diffusion distance for Li+ ions, thereby improving both rate capability and utilization of the active material.
https://doi.org/10.1016/j.electacta.2015.01.048_p4_3 | In our work, the addition of alcohols as co-solvent had a double effect, modifying both the morphology, and the carbon layer coating. Actually, the TGA analysis evidenced the decrease in carbon content with the increase of co-solvent amount. This trend is related to the different CTAB distribution into solution/micelles, which thereby reflects the amount of CTAB covering the grain of LiFePO4 precursor before the heating process. Actually, LF-Std had the highest amount of carbon, while LF-20Et showed a modest decrease. It is likely that the good compromise between the amount of carbon and the thickness of the carbon layer led to the good electrochemical performance of the LF-20Et sample. Assuming a homogenous distribution of carbon on the LiFePO4 particles, the carbon layer assured a good electronic conductivity without preventing the fast migration of lithium ions also at very high current. The decrease in carbon content, exhibited by the LF-40Et sample, could not be entirely responsible for its scarce electrochemical performances [37]. However, the addition of a higher amount of co-solvent led to a drastic change of the morphology and to an increase in the average size of the grains (see SEM results), which hampered both ionic and electronic transport through the cathode material. To support our hypotheses, we should consider the remarkable effect that alcohols exert in the micellization process of cationic surfactants. In fact, the drastic differences evidenced among the synthesized samples can be clarified bearing in mind that the consequences of alcohols additions are strictly dependent on their amount. In a typical situation, when added in low amounts, all the alcohols lead to an increase in the Critical Micelle Concentration (CMC), as the related quantitative effects mainly depend on their structural characteristics. Actually, with the presence of alcohols, less disruption of the solvent (water) structure is necessary to accommodate the aliphatic chain of the surfactant molecules, and the driving force of micellization would decrease. It means that the solubility of the surfactant into the system is increased by the presence of alcohol into the solution and, hence, the micellization process is delayed. In addition to breaking down the structure of water, alcohols lower its dielectric constant, thereby contributing to increase the CMC [26]. This lowering of the dielectric constant of the system with an increased alcohol percentage would also decrease the tendency of the counterions to keep bound to the micellar surface and, hence, would contribute to decrease the degree of counterion binding (β) of the surfactant (i.e., CTAB). On the other hand, when the amount of alcohol added is increased to a higher level, a second effect becomes prevalent: the alcohol molecules penetrate into the micelles; in particular, the aliphatic chain slightly penetrates into the micelles with the hydroxyl moieties at the micelle-solvent interface. This leads to the promotion of the micellization process (i.e., decrease of CMC) as well as to the increase of β, due to the screening of the electrostatic repulsions among the ionic head groups of the surfactant. In this respect, Nazir et al. [26] stated that the CMC of CTAB reaches a maximum value, due to the penetration of alcohol molecules into the micelles. However, they did not consider the whole range of alcohol concentration. In 1995, a deep study on aqueous surfactant-alcohol systems was reported by R. Zana [42], who evidenced the behaviour of alcohols as non-ionic surfactants, which themselves present a critical aggregation concentration (CAC) affecting the micellization process [42], [43]. The addition of alcohols to CTAB solutions having a concentration larger than the CMC, as in our case, initially led to a decrease in the micellar size. Furthermore, when the alcohol concentration reached its CAC, the surfactant did not form micelles [42], [43]. A quantitative study carried out on a different surfactant indicated that the effect of alcohol on the dissolution of the micelles became more pronounced while increasing the alcohol chain length (for ethanol, at around 20 wt.%) [42], [44]. Although the surfactant under study was different than CTAB, we may reasonably argue a similar behaviour in our case (we also use a higher temperature). Such a scenario might account for the morphological characteristics of the materials obtained in the present work. Thus, as the addition of ethanol up to about 20 wt.% modified the micellar size, samples LF-10Et and LF-20Et showed a morphology similar to LF-Std but thinner particles became prevalent. Vice versa, a more consistent addition of ethanol or the addition of alcohol with an increased chain length destroyed completely the micellar structure and the growth of LiFePO4 grains was not micelle-directed. As a result, the morphologies of samples LF-40Et and LF-20But were found to be mostly similar to samples synthesized in absence of surfactant [20]. Nevertheless, in our particular synthesis procedure, the presence of CTAB remained fundamental, at least as reducing agent, as its absence did not allow the formation of the orthorhombic olivine-type phase [24].
https://doi.org/10.1016/j.electacta.2015.01.048_p5_2 | A novel mild solvothermal procedure is successfully proposed for the synthesis of high-rate nanostructured LiFePO4/C Li-ion battery cathodes and investigated thoroughly. The method exploits the concurrent effect exerted by the combined use of a cationic surfactant and mixed alcohol/water solutions during synthesis. Indeed, the presence of the co-solvent, also depending on its amount and structural features, greatly influences the micellar structure of the surfactant which, in turn, leads to noticeable differences in the structural-morphological characteristics and electrochemical behaviour of the samples.
https://doi.org/10.1016/j.electacta.2015.01.048_p5_3 | The best performing sample is obtained by using specific amounts of ethyl alcohol as co-solvent, which promotes the growth of leaf-like particles and leads to the formation of a carbon coating having improved characteristics in terms of higher homogeneity and degree of graphitisation. Highly stable long-term galvanostatic cycling behaviour is demonstrated particularly at fast and even ultrafast discharge rates (as high as 100C), which highlights the highly promising prospects of such a nanostructured LiFePO4/C to be specifically used as cathode in high-power Li-ion batteries conceived for hybrid-electric transportation.
https://doi.org/10.1016/j.electacta.2015.01.048_p5_4 | Although we recognize the importance of an in-depth study of the Li intercalation mechanism at high rate in LiFePO4, this was not the main aim of our work. We wanted to show how by using co-solvents and surfactants one can tailor the microstructure of LiFePO4 up to a point where high rate performance can be achieved. Our synthesis is simple, easily scalable and cost effective, all features of extreme importance if a large-scale production of this material is envisaged for the automotive application.
https://doi.org/10.1016/j.electacta.2015.01.139_p1_2 | LiFePO4 has been extensively studied as a cathode material of Li-ion batteries since 1997 [1] owing to its environmental friendliness, lower cost and higher safety [2], [3]. Many strategies can improve the electrochemical property of the LiFePO4, such as coating a conductive carbon [4], [5] to enhance the ionic and electronic conductivity, doping with cations or anions to improve bulk property [6], [7], and tailoring particle size and morphology to shorten the path of Li-ion migration [8], [9]. Moreover, controlling morphology and texture of the particle is believed to be crucial for improving the electrochemical property of the LiFePO4 [10], [11].
https://doi.org/10.1016/j.electacta.2015.01.139_p1_3 | Both theoretical [12], [13] and experimental [9], [14], [15], [16] investigations have demonstrated that the diffusion of Li-ions are preferable along the b-axis in olivine crystal, and increasing exposed (0 1 0) planes on LiFePO4 particles can improve their rate capability significantly. It is a key point to allow LiFePO4 to grow along the ac plane and decrease the thickness of the b-axis as much as possible [17]. In previous literatures, the LiFePO4 materials with well-defined morphology and planes are typically prepared through hydro/solvothermal methods. It is still a challenge to prepare such LiFePO4 through more convenient methods.
https://doi.org/10.1016/j.electacta.2015.01.139_p1_4 | On the other hand, aqueous rechargeable Li-ion batteries (ARLB) have attracted much attention for its lower cost, larger ion conductivity and higher safety [18], [19], [20], [21], [22]. As one of the promising cathode materials for aqueous rechargeable Li-ion battery, LiFePO4 has been investigated in various aqueous electrolytes with different methods by many research groups [18], [23], [24], [25], [26], [27], [28], [29], [30], [31], [32].
https://doi.org/10.1016/j.electacta.2015.01.139_p1_5 | In the present paper, the MD-precursor was prepared through a simple process of one-pot two-step precipitation in aqueous solution using AA and PVP as additives, at 100 °C and ambient pressure. A MD-LFP/C material with more exposed (0 1 0) planes was obtained by heating the mixture of the precursor and PVP in N2 atmosphere and its electrochemical performance was investigated in 1.0 mol dm−3 Li2SO4 aqueous solution.
https://doi.org/10.1016/j.electacta.2015.01.139_p2_4 | MD-precursor was synthesized by one-pot two-steps precipitation: firstly, 40 mL 1.5 mol dm−3 LiOH is poured into 10 mL 2.0 mol dm−3 H3PO4 solution under mechanically stirring (400 rpm), and the solution turned into a white suspension at once due to formation of Li3PO4 precipitates (precursor I, P1). Next, 50 mL mixture solution of FeSO4 (0.4 mol dm−3), AA (0.04 mol dm−3) and PVP (mean MW 10, 000, 0.08 mol dm−3) were dropwise added to the suspension. The final composition of the reaction system was 0.6 mol dm−3 LiOH, 0.2 mol dm−3 FeSO4, 0.2 mol dm−3 H3PO4, 0.02 mol dm−3 AA and 0.04 mol dm−3 PVP. Then the suspension was continuously stirred at 100 °C for 3 h, followed by cooling to room temperature. Finally, greenish precipitates (precursor II, P2) were filtered, washed with deionized water by several times until there is no SO42−, and dried at 50 °C for 12 h.
https://doi.org/10.1016/j.electacta.2015.01.139_p2_5 | The LiFePO4/C composite was obtained by heating the mixture of the precursor II and PVP with a weight ratio of 1: 0.08 at 600 °C in N2 atmosphere for 10 h. The whole process is briefly outlined in Fig. 1. Download : Download full-size image Fig. 1. Flowchart for preparation of the MD-LiFePO4/C.
https://doi.org/10.1016/j.electacta.2015.01.139_p2_7 | The structures and morphologies of the precursor and the final product were characterized by X-ray diffraction (XRD, Phillips PW 3040/60, Netherland) with Cu-Kα radiation, scanning electron microscope (SEM, Hitachi S-4800, Japan) and transmission electron microscope (TEM, JEOL JEM-2100F, Japan). The carbon content of the LiFePO4/C is about 2.6 wt% determined by thermal analysis (TG-DTA, STA 449C, Germany) based on the literature [33].
https://doi.org/10.1016/j.electacta.2015.01.139_p2_9 | Electrochemical tests of LiFePO4/C composites were carried out in a nondeaerated aqueous solution containing 1.0 mol dm−3 Li2SO4 using a three-electrode cell. A Pt foil and saturated calomel electrode (SCE, 0.242 V vs standard hydrogen electrode) were used as a counter and a reference electrode, respectively. The working electrode was made as follows: the homogeneous mixture of the LiFePO4/C composite (75 wt%), carbon black (15 wt%) and polyvinylidene fluoride (PVDF, 10 wt%) was dissolved in N-methyl-2-pyrrolidone, dispersed ultrasonic for 2 h. The resulting slurry was coated on a Pt foil (0.2 cm2) and dried at 50 °C overnight. Cyclic voltammograms (CV) were tested in the applied potential range from −0.8 to 1.0 V (vs SCE) at different scanning rate. Electrochemical impedance spectra (EIS) were obtained at 0.2 and 0.15 V (vs SCE) in the frequency from 105 to 10−1 Hz. Galvanostatic charging and discharging tests were carried out within an output potential region of −0.8 – 0.9 V (vs SCE) [26]. All electrochemical tests were carried out on an electrochemical workstation (CHI 660C, Shanghai Chenhua Co., China).
https://doi.org/10.1016/j.electacta.2015.01.139_p3_3 | The SEM images of the obtained precursor P1, P2 and LiFePO4/C are shown in Fig. 2. It clearly indicates that the particles of the P1 are spherical in shape and about 500 nm in diameter (Fig. 2a). The morphologies of the P2 (Fig. 2b) are uniform microdisc with diameter of ∼2000 nm (2 μm) and thickness of ∼300 nm. Obviously, the morphology of P2 is different from that of P1, the reasons will be discussed below. And the microdisc morphology can be well preserved after the P2 transformation to LiFePO4/C (Fig. 2c). Download : Download full-size image Fig. 2. SEM images of the precursor P1 (a), P2 (b) and LiFePO4/C (c).
https://doi.org/10.1016/j.electacta.2015.01.139_p3_4 | Fig. 3 shows the XRD patterns of the P1, P2 and LiFePO4/C composite. All diffraction peaks of P1 (Fig. 3a) can be indexed to the Li3PO4 (JCPDS No. 25-1030), while the peaks of P2 (Fig. 3b) can only be indexed to a Fe3(PO4)2·8H2O phase (JCPDS No. 75-1186). It is a metastable phase of the iron phosphates and has been used as an intermediate of synthesis LiFePO4 materials [34], [35], [36]. In Fig. 3c, all diffraction peaks belong to the phase of olivine LiFePO4 (JCPDS No. 81-1173). There are no obvious diffraction peaks corresponding to impurities or residual carbon, indicating that the LiFePO4 is pure olivine phase and the coating carbon is amorphous phase [37]. Download : Download full-size image Fig. 3. XRD patterns of the precursor P1 (a), P2 (b) and the LiFePO4/C (c).
https://doi.org/10.1016/j.electacta.2015.01.139_p3_5 | Moreover, we can deduce the preferred orientation of MD-LFP/C based on the intensity ratio of diffraction peaks of (0 2 0) and (2 0 0) plane [9], [38]. The ratio of I(0 2 0)/I(2 0 0) of the MD-LFP is 3.6, which is slightly smaller than 4.2 reported by He et al. [9] but still larger than 2.1 of the standard sample (JCPDS No. 81-1173), implying preferential direction of microdisc is ac plane.
https://doi.org/10.1016/j.electacta.2015.01.139_p3_6 | It is surprising that no diffraction peaks of the Li3PO4 phase could be observed in the P2 (Fig. 3b). This phenomenon may be caused by the Li3PO4 dissolved in the solution and covered by the newly formed Fe3(PO4)2·8H2O precipitates during FeSO4 solution added. Since the solubility of Li3PO4 is larger than one of Fe3(PO4)2 (the solubility product (Ksp) at room temperature is 3.2 × 10−9 for Li3PO4 and 1.0 × 10−36 for Fe3(PO4)2, respectively), the formation of Fe3(PO4)2 precipitates is thermodynamically favorable and will decrease the concentration of dissolved PO43− in the suspension then lead to partial dissolution of the Li3PO4 precipitates. Such cycle of solubilization of Li3PO4 followed by re-precipitation of Fe3(PO4)2 has been applied to prepare LiFePO4 hollow spheres with hydro/solvothermal methods [39], [40] and LiFePO4 nanoplates in ethylene glycol solution at 180 °C [41]. In present work, the processes of solubilization - precipitation could be profoundly affected by AA and PVP coexisting in the suspension, which is responsible for diffraction peaks of Li3PO4 vanishing as well as morphologies of the precipitates changing from nanosphere (P1) to microdisc (P2).
https://doi.org/10.1016/j.electacta.2015.01.139_p3_7 | Further investigation reveals that both AA and PVP are essential to the formation of the MD-precursor but it can only be obtained at a suitable concentration ratio between AA and PVP. No microdisc can be obtained if either AA or PVP is not added to the suspension (Fig. S1(a) and (b) in the supporting information). And non-uniform precipitates can be observed if the concentrations of AA or PVP are too high or too low (Fig. S1(c–f) in the supporting information). In the processes of preparing LiFePO4, AA is often used as a reductant or protective agent [42], [43], while PVP do as a morphological controlling agent or carbon source [44], [45]. Moreover, LiFePO4 precipitates in nano-sheet shape have been prepared hydrothermally in the presence of AA or PVP [44], [46], which might imply that AA or PVP support the formation of the microdisc or sheetlike precipitate of the phosphates. But the special effect of coexisting AA and PVP on the formation of the MD-precursor at ordinary temperature and pressure has not been previously reported.
https://doi.org/10.1016/j.electacta.2015.01.139_p3_8 | Both AA and PVP can adsorb on the surfaces of the precipitates. We speculate that the absorption of AA and PVP may be the key factor for the formation process of the MD-precursor. However, it is far no clear for the processes of the absorption of AA and PVP accompany with dissolution-recrystallization of the precipitates. Further investigation is needed to understand the detailed mechanism of the synergistic effect of AA and PVP on the morphologies of the precipitates. The correlative experiments are still on the way in our Lab.
https://doi.org/10.1016/j.electacta.2015.01.139_p3_9 | The results of TEM reveal the polycrystal feature of the MD-LFP/C (Fig. 4a). From HRTEM images in Fig. 4b and 4c, the lattice fringes with widths of 0.52 nm, 0.35 nm and 0.47 nm correspond to the (2 0 0), (2 0 1) and (0 0 1) plane of LiFePO4 (JCPDS No. 81-1173), respectively. Therefore, we can determine a-axis and c-axis directions of the crystal, namely, know the exposed facet is (0 1 0) plane [15], [16]. On the basis of XRD and HRTEM, we can assert there are many (0 1 0) planes of the olivine structure exposed on the surface of the microdisc. A uniform carbon layer with thickness of about 5 nm can be seen in Fig. 4c, which could improve conductivity and stability of the LiFePO4/C in aqueous electrolyte [18]. Both the exposed (0 1 0) planes and the uniform carbon coat-layer on the surface are beneficial to the enhancement of electrochemical properties of the microdisc LiFePO4/C in aqueous solutions. Download : Download full-size image Fig. 4. The TEM images of the MD-LiFePO4/C.
https://doi.org/10.1016/j.electacta.2015.01.139_p3_11 | The further electrochemical research of MD-LFP/C has been carried in 1.0 mol dm−3 Li2SO4 aqueous solution with a three-electrode cell. Fig. 5a shows CV curves of the MD-LFP/C composite at different scan rates within the potential limits from −0.8 to 1.0 V (vs SCE). There are symmetrical anodic and cathodic peaks even at the scan rate up to 100 mV s−1, which is similar to the result obtained in saturated LiNO3 aqueous solution [23] and also superior to the result obtained on a LiFePO4 with non-uniform particle morphology (Fig. S2 in the supporting information). The detail anodic and cathodic peak potentials (Epa, Epc) and peak potential differences (ΔEp) are listed in Table 1. We can evaluate the reversibility of reaction from the peak potential difference. The result shows that Li+ insertion/de-insertion in the MD-LFP/C is a one step process [24] and of better reversibility [29], [32] in aqueous electrolytes. Download : Download full-size image Fig. 5. Cyclic voltammograms (a) and Ip ∼ ν1/2 plots (b) of the MD-LiFePO4/C in 1.0 mol dm−3 Li2SO4 at scan rates of 0.5–100 mV s−1. Table 1. The redox peak potentials of CVs at various scan rates ν/mV s−1 Epa/V vs SCE Epc/V vs SCE ΔEp/V 100 0.724 −0.329 1.053 50 0.662 −0.288 0.950 10 0.442 −0.090 0.532 5.0 0.373 −0.039 0.412 1.0 0.270 0.052 0.218 0.5 0.241 0.077 0.164
https://doi.org/10.1016/j.electacta.2015.01.139_p3_12 | Plots of the peak currents versus the square root of scan rates (plots of Ip ∼ ν1/2) are shown in Fig 5b. Two symmetric straight lines of Ip ∼ ν1/2 indicate that the Li+ deintercalation/intercalation processes occurring in the MD-LFP/C are diffusion-controlled. Assuming that the LiFePO4/C film immobilized mechanically on the surface of platinum foil is a compact uniform layer, an apparent Li-ion diffusion coefficient (DLi+) can be estimated by the following formula [27] (1) where Ip is peak current (A), n is the charge of lithium-ion (n = 1), A is the geometric surface area of electrode (0.2 cm2), ν is the scan rate of cyclic voltammery (V s−1) and c is the concentration of lithium-ion (2.28 × 10−2 mol cm−3). The corresponding DLi+ calculated are about 1.06 × 10−9 cm2 s−1 for Li+ ions de-intercalation and 5.94 × 10−10 cm2 s−1 for ones intercalation, respectively. The values are comparable to those obtained from the same method [26], [28]. Here one should have in mind that the use of geometrical electrode surface area instead of real one lead to enlarged values of apparent diffusion coefficient [23].
https://doi.org/10.1016/j.electacta.2015.01.139_p3_13 | The Nyquist plots of the LiFePO4/C composite at charge (0.20 V vs SCE) and discharge (0.15 V vs SCE) potentials are shown in Fig. 6. The semicircles are nearly overlapping at the different states in frequency range from high to middle. That means the resistances of the electrolyte and charge transfer are similar during the processes of de-lithiation and lithiation. We can obtained that the electrolyte and charge transfer resistances are nearly 2 and 1.4 Ω cm2, respectively, from the Nyquist plots. The charge transfer resistance is slightly higher than Mentus’s result (less than 1 Ω) [23]. The main reason is that our solution concentration (1.0 mol dm−3 Li2SO4) and carbon content (2.6 wt%) are lower than theirs (electrolyte is saturated LiNO3 solution and carbon content is 13.4 wt%). In low frequency, the lines are not coincide. We know that the EIS is an important method to study the diffusion coefficient through the Warburg impedance in the low frequency. We can calculated it using the following equation [47], [48]: (2) Where R is the gas constant, T is the absolute temperature, A is the geometric surface area of electrode, n is the number of electrons per molecule during redox reaction, F is the Faraday constant, c is the concentration of lithium-ion and σ is the Warburg constant which can be calculated from the equation: (3) Download : Download full-size image Fig. 6. The Nyquist plots of MD-LiFePO4/C in 1.0 mol dm−3 Li2SO4. The inset: the plots of Zre ∼ ω−1/2 in low frequency regions.
https://doi.org/10.1016/j.electacta.2015.01.139_p3_14 | The inset of Fig. 6 is the relationship between Zre and square root of angular frequency (ω−1/2) in low frequency region. Based on Eq. (2) and (3), we can know the diffusion coefficient of lithium-ion at charge and discharge states are 4.39 × 10−11 cm2 s−1 and 1.22 × 10−11 cm2 s−1, respectively. Although the results are lower than those by CV, the values also can compare with others report 10−11–10−14 cm2 s−1 [23], [24], [49].
https://doi.org/10.1016/j.electacta.2015.01.139_p3_15 | The charge-discharge curves and cycling performances of the MD-LFP/C in the Li2SO4 solution at different rates are shown in Fig. 7. The tests were carried out in the output potential from −0.8 to 0.9 V vs SCE at different rates. From Fig. 7a, we calculated that discharge capacities are 127, 101.2, 71.3 and 55.9 mAh g−1 at 0.25, 2.5, 10 and 25 C, respectively. At 0.25 C, the initial capacity of 127 mAh g−1 is higher than that reported by Mentus et al. [23]. The MD-LFP/C composite exhibits the capacity of 71.3 mAh g−1 and a good cycling performance at 10 C. The capacity retention is 98% after 80 charge-discharge cycles and it is also nearly 80% with 200 cycles (Fig. 7b). The inset of Fig. 7b is the cycling data of the composite at various charging and discharging rates from 0.25 to 25 C. It can be seen that the capacity retention is more than 90% after 70 cycles at different charging and discharging rates. The MD-LFP/C exhibited a good cyclability and high reversible capacity in the aqueous solution compared to previous reports [29], [30], [31], [32], and could be attributed to more (0 1 0) planes exposed and uniform carbon layer coated on the surface of the particles. Download : Download full-size image Fig. 7. Charge-discharge curves at different rates (a) and cycling performances at different charging/discharging rates (b) of the MD-LiFePO4/C in 1.0 mol dm−3 Li2SO4 solution.
https://doi.org/10.1016/j.electacta.2015.01.139_p4_2 | The uniform MD-LFP/C composite with more exposed (0 1 0) planes of the olivine structure are obtained by heating the mixture of the MD-precursor and PVP. The precursors are prepared through the facile method of one-pot two-step precipitation, assisted with the synergistic effect of AA and PVP. The LiFePO4/C composites exhibit high charge/discharge capacity and good cycling stability in an aerated Li2SO4 aqueous solution. Our results provide a promising approach to control the morphology and/or the planes of LiFePO4/C cathodic materials.
https://doi.org/10.1016/j.electacta.2015.01.170_p1_2 | With the ongoing depletion of fossil energy resources and global warming, there has been an increasing demand for new energy all over the world since 20th century. As a new generation of the most promising energy material applied in EV, HEV and power tools, LiFePO4 has been drawing much attention over the past decade for its high energy density, high power density, long cycle life and low self-discharge [1], [2], [3], [4], [5], [6], [7]. Meanwhile, LiFePO4 also remains drawbacks that could not be ignored: intrinsic low electronic conductivity (10−9–10−10 S cm−1at room temperature) [8] and slow lithium ion diffusivity (10−14–10−16 m2/s) [9]. The strategies to improve the performance of LiFePO4 materials include the synthesis of nanocrystalline particles [10], [11], [12], [13], ion doping [8], [14], [15], [16], [17], [18], [19], carbon coating [20], [21], [22] and non-carbon second phase modification [23].
https://doi.org/10.1016/j.electacta.2015.01.170_p1_3 | Metal oxide coating such as SiO2 [24], TiO2 [25], CeO2, SnO2 [26], CuO [27], has extensively been applied to improve the performance of cathode materials. Y. Jin et al. found that V2O3 modified LiFePO4/C shows improved rate capability and low-temperature performance [28], which is attributed to the increase of graphitization degree of the coated carbon. Ziolkowaska et al. reported the improved capacity, stability and cycling reversibility of LiFePO4 modified by SnO2 nano-particles [26].
https://doi.org/10.1016/j.electacta.2015.01.170_p1_4 | Generally, NiO could be used as anode material for lithium ion battery and super capacitor due to its special properties of lithium ion storage [29]. Additionally, Y.C. Ge has reported an optimized Ni-doped LiFePO4/C nanocomposite with excellent rate performance, in which the material exhibits high capacity of 150 and 130 mA h g−1 at 10 and 15 C [30]. Here in this work, NiO was firstly used to coat onto the surface of LiFePO4 particles with carbon by in-situ decomposition method. The electrochemical testing data are presented to show the enhanced performance and durability of NiO modified materials as cathode materials for lithium-ion batteries. In addition, comprehensive microscopic, structural and analytical characterizations conducted on these materials were performed to illustrate the effect of NiO on the structure and electrochemical properties of LiFePO4/C materials.
https://doi.org/10.1016/j.electacta.2015.01.170_p2_3 | 2.1.1. Synthesis of pristine LiFePO4/C powder LiFePO4/C was synthesized through a high temperature solid state method using ferric oxide (Fe2O3, A.R, Aladdin Chemistry Co. Ltd, Shanghai) and lithium dihydrophosphate (LiH2PO4, A.R, China Lithium, Shanghai) with the molar ratios of 0.5:1. The starting materials with glucose serving as the carbon source were mixed in ethanol and ball milled for 6 h. After fully dried and ground, the precursor was preheated at 350 °C in Ar atmosphere for 2 h, and then sintered at 650 °C for 8 h, finally the LiFePO4 powder was obtained after annealed to room temperature.
https://doi.org/10.1016/j.electacta.2015.01.170_p2_4 | 2.1.2. Synthesis of NiO modified LiFePO4/C powder The surface coating process was as follows: the as-prepared pristine LiFePO4/C powder was mixed with nickel acetate tetrahydrate (NiAc2·4H2O, A. R, Sinopharm Chemical Reagent Co. Ltd Shanghai) in ethanol in different weight ratios (0.067, 0.099, 0.167, 0.199) of which the corresponding weight ratios of NiO are 2.0 wt%, 3.0 wt%, 5.0 wt%, 6.0 wt%. The slurries were heated to 60 °C in ambient atmosphere until totally dried. The as-prepared powders were then calcined in a tube furnace under 350 °C for 2 h under Ar atmosphere, finally the nickel oxide modified LiFePO4/C powers were obtained, which are marked as sample A, B, C, D and E respectively.
https://doi.org/10.1016/j.electacta.2015.01.170_p2_6 | The phase identifications of synthesized powders were conducted with X-ray diffraction (XRD, D/MAX2550V, JAPAN) using CuKα radiation (λ = 0.15418 nm) and Raman spectroscopy (Raman, ReniShaw, 785 nm). The morphology of the powders was observed with a scanning electron microscope (FESEM, Hitachi S-4800, JAPAN) and field emission transmission electron microscopy (JEM-2100, JAPAN). The distribution of elements in the NiO modified samples(sample D) was analyzed by energy dispersive spectrometer, which combined with scanning electron microscopy(JSM-6360LV). At last, the carbon content of modified composite was evaluated by thermogravimetric analysis (NETZSCH STA409, GERMANY) at a heating rate of 10 °C/min from ambient temperature to 800 °C in simulative air environment consisting of oxygen and nitrogen.
https://doi.org/10.1016/j.electacta.2015.01.170_p2_8 | For the electrochemical test, the LiFePO4 electrodes were fabricated contains on a dry basis 80%wt the LiFePO4 powder either with or without the NiO coating,10% acetylene black (AB, Shanghai Haohua Chemical Co. Ltd) and 10wt% PVDF(Shanghai Ofluorine Chemical Technology Co. Ltd) in NMP (Shanghai Lingfeng Chemical Reagent Co. Ltd). The slurry was coated onto Al foil with a coating thickness of 200 μm, and then dried in vacuum overnight. Metallic lithium foil was used as the anode electrode; 1 M LiPF6 in ethylene carbonate (EC) and diethyl carbonate (DEC) (1:1, V/V) (Guangzhou Tianci Material Technology Co. Ltd.) as the electrolyte. The cells were assembled in an Argon-filled gloved box (Super1220/750, Mikrouna China Co. Ltd.). Cyclic voltammetry (CV) was measured by an electrochemical working station (CHI660D, Shanghai Chenhua Co. Ltd., China) at a scan rate of 0.2 mV s−1 between 2.5–4.2 V. Electrochemical impedance spectroscopy (EIS) was conducted also on the same electrochemical working station with an AC oscillation of 5 mV amplitude over the frequencies between 105 and 10−2 Hz. All the EIS were collected at fully discharged state (2.5 V) after 100 cycles at room temperature(25 °C). The spectra are fitted with an equivalent circuit as shown in the inset image. Galvanostatic charge/discharge measurements were carried out in the voltage range of 2.5–4.2 V using a Land CT2001 battery tester (Wuhan Land Electronic Co. Ltd., China) with different current densities. The rate was calculated according to the theoretical specific capacity of 170 mA h g−1.
https://doi.org/10.1016/j.electacta.2015.01.170_p3_3 | Fig. 1 shows the XRD patterns of pure and nickel oxide modified LiFePO4 powders respectively. It can be clearly seen from Fig. 1 that LiFePO4/C modified with different weight ratios of nickel oxide exhibit almost the same intense diffraction peaks which can be well indexed to the standard orthorhombic structure (space group Pnmb, JCPDS40-1499). This demonstrates that the carbon coating and NiO modification would not destroy the crystal structures of the target materials. Table 1 shows the lattice parameters of samples calculated from the XRD patterns. The lattice parameters of crystallites of pure LiFePO4 are 10.315, 6.000 and 4.690 Å in a, b and c axes, respectively, calculated using MDI Jade5.0 software. These values are in good agreement with results showed by Andersson et al. [31] All the lattice parameters did not change much with the increase of nickel oxide content, which indicate that nickel oxide did not enter the olivine lattice structure or forms another phase in the NiO doped LiFePO4/C composites. Download : Download full-size image Fig. 1. XRD patterns of the pristine LiFePO4/C(A) and the coated LiFePO4/C powder with the NiO content of 2.0%wt (B), 3.0%wt (C), 5.0%wt(D), 6.0%wt(E), respectively. Table 1. Lattice parameter of samples calculated from the XRD patterns. For comparison, the standard data and results are also listed in the table. a(Å) b(Å) c(Å) V(Å3) PDF 40-1499 10.340 6.018 4.703 292.9 Sample A 10.317 6.004 4.688 290.4 Sample B 10.328 6.006 4.688 290.8 Sample C 10.322 6.008 4.684 290.5 Sample D 10.313 6.005 4.687 290.2 Sample E 10.314 6.006 4.687 290.3
https://doi.org/10.1016/j.electacta.2015.01.170_p3_4 | To confirm the structure of carbon phase in all samples, which could not be detected by XRD, Raman spectroscopy is performed with results shown in Fig. 2. It can be seen from the results that all samples have two intense broad peaks at around 1350 and 1600 cm−1, which can be named as D-band and G-band according to Doeff et al. [32]. The former peak at 1350 cm−1 corresponds to disordered structure carbon which has sp3 hybrid bonding, while the later corresponds to graphitized structure carbon which contains sp2 hybrid bonding. Thus the integrated intensity ratios IG/ID of can be used to describe the degree of graphitization of carbon [33]. The relative intensity ratio of the D and G lines (ID/IG) reflects the graphitization degree of carbon materials, the smaller ID/IG, the higher graphitization degree. The ratios of IG/ID as an index to the character of nickel oxide content were inserted in Fig. 2. The results indicate that the graphitization degree of carbon in the LiFePO4/C is improved with the increase of nickel oxide content at some extent. However, it fades with excessive content of nickel oxide higher than sample D (5.0%wt NiO). As the electron conduction in the more conductive graphite-like carbon sample is preferable to the amorphous carbon sample, the conductivity of the LiFePO4/C samples increase accordingly with the increasing nickel oxide content. In fact, it has been confirmed that some transition metal oxides can improve the graphitization of carbon decomposed from organics at a relatively low temperature [34]. Thus the improvement of graphitization in the results could be attributed to the presence of nickel oxide, and this special but fancy occurrence will kindly favor the performance of as-prepared materials. Download : Download full-size image Fig. 2. Raman spectrum of samples A, B, C, D and E. Insert shows the relationship between IG/ID and content of nickel oxide of all samples.
https://doi.org/10.1016/j.electacta.2015.01.170_p3_5 | The carbon content also will play an important role in the properties of cathode materials. In order to calculate the carbon content of NiO modified samples, we choose sample D as an example to make a thermogravimetric analysis from ambient temperature to 800 °C. Fig. 3 shows the TG curve of sample D. The slight weight decrease ranging from room temperature to 300 °C may be due to the water evaporation in the sample. It reflects from the graph that there is an obvious weight increase ranging from 430 °C to 600 °C, which is most probably due to the oxidation of the active material LiFePO4 and follows the following reaction [35]: (1) 2LiFePO4 + 3O2 → 4 Li3Fe2(PO4)3 + 2Fe2O3 From the highest point of the curve, the weight turns to decrease for the decomposition of Ni2O3 formed from 300 °C to 400 °C. With the Law of conservation of mass, we know that the weight increase as the oxidation of LiFePO4 and the decrease due to the oxidation of carbon. Based on the above ideas, we can calculate that the carbon content in the active material with a value of 3.78%. Download : Download full-size image Fig. 3. TG curve of NiO modified sample D (LiFePO4/C doped with 5.0%wtNiO).
https://doi.org/10.1016/j.electacta.2015.01.170_p3_6 | To further confirm the structure and morphology of the NiO doped LiFePO4/C composites, SEM and TEM measurements were employed. Fig. 4 presents the SEM and TEM images of the pristine LiFePO4/C (Fig. 4a) and 5.0%wt NiO doped LiFePO4/C (Fig. 4b). It can be identified from SEM images that the particle sizes of both samples are all around 200 nm which distributes from 100 nm (smaller one) to 300 nm (larger one). There is little difference between these two samples, but the later appears an aggregation to some extent. From the comparison of both samples (Fig. 4a and b), there can be seen the rougher surface on the 5.0%wt NiO doped LiFePO4/C than that of the pristine one, which is mainly due to NiO doping on the surface of LiFePO4 particles. To further prove the existence of NiO in cathode materials, the 5.0%wt NiO doped sample was analyzed via TEM (Fig. 4c and d). The observed TEM images demonstrate that NiO and carbon layer coat on the surface of LiFePO4 particles. The diameter of individual LiFePO4 grain is less than 200 nm, which can be confirmed from the SEM analysis (Fig. 4b). To further investigate the structure of the NiO and carbon layer, we magnify the selected circle area in Fig. 4c. In the well-crystallized area, the gaps between every two parallel stripes are measured to be 0.384 nm, which corresponds well to the inter-planar spacing distance of (120) planes of LiFePO4. It can be clearly observed that the united LiFePO4 particles are bridge connected with each other. Fig. 4e shows the EDS map of 5.0%wt NiO doped LiFePO4/C sample, which indicates that C, O, Fe, P with a trace of Ni exist in it. The peak for K element may be due to the impurity in raw materials. The specific content of doped nickel oxide content also can be verified from the EDS spectrum. Download : Download full-size image Fig. 4. SEM images of pristine LiFePO4/C (a) and sample D (b), TEM images of sample C (c, d) and point detected EDS images of sample D (e).
https://doi.org/10.1016/j.electacta.2015.01.170_p3_7 | Fig. 5 shows the second charge/discharge curves of the pristine LiFePO4/C and the NiO doped LiFePO4/C. Judging from the plot of potential vs. specific capacity (mA h g−1) as shown in Fig. 5, the intercalation behavior of lithium ions into the active materials mainly occurs at around 3.4 V. According to Yamada et al. [36], the flat voltage plateau observed in the plots indicates a two-phase electrochemical reaction between LiFePO4 and FePO4 in the active electrode [36], which can be described as the following reaction: (2) LiFePO4 ↔ FePO4 + x Li+ + x e− Download : Download full-size image Fig. 5. The second charge and discharge curves (a) of all samples (A, B, C, D and E) at 0.1 C.
https://doi.org/10.1016/j.electacta.2015.01.170_p3_9 | In Fig. 5, it can be seen that the discharge capacities become stable after the initial activation process, so second charge-discharge cyclic curves are chosen to describe the electrochemical performance of samples at 0.1 C. According to the results, nickel oxide doping can efficiently increase the specific capacity. Among all the samples, the 5.0%wt NiO doped sample shows the best discharge properties, whose specific capacity is up to 165 mA h g−1. This inspired phenomenon can be ascribed to the increase of the graphitized carbon caused by the nickel oxide as catalyzer discussed before. Although sample B (2.0%wt NiO) still performs better than the nickel-free LiFePO4/C, nickel oxide starts a negative effect on the capacity due to the particle agglomeration. The discharge capacities of samples B, C, D and E are 161,155,165 and 140 mA hg−1, respectively. Specially, nimiety nickel doping decreases the electrochemical performance of LiFePO4. This also indicates that proper content of nickel oxide doping could make a positive effect on the electrochemical property of the carbon-coated cathode material.
https://doi.org/10.1016/j.electacta.2015.01.170_p3_10 | Transport of electrons from the particle surface to the current collector is the critical step contributing to the high rate performance of the related electrode [37]. Significantly, the positive effect by NiO doping is obvious at high current, especially above 5 C.As shown in Fig. 6, the previous five cycle discharge capacities of samples B, C, D reach about 160 mA h g−1 at 0.1 C.With the increase of current density, the gap of discharge capacity between the pristine and nickel oxide doping LiFePO4/C is broadened, especially at a higher discharge rate of 5 C. The phenomenon may probably result from the NiO doping. This result indicates that the nickel oxide doping in the LiFePO4/C system makes for the rate capability, and the effect differs with the content of oxide as well as current density. Further work should be paid to explain the mechanism. On all accounts, for the sake of high-rate performance of LiFePO4 materials, doping with the proper nickel oxide content with the coated carbon on the surface of bulk particles is quite delightful even rewarding due to the catalytic action of NiO on the graphitization of coated carbon and the therefore improves the electrode conductivity. Download : Download full-size image Fig. 6. Rate capability of all samples (A, B, C, D and E) cells.
https://doi.org/10.1016/j.electacta.2015.01.170_p3_11 | Fig. 7 presents the long-term cycle performance of as-prepared materials. From Fig. 7 we can see a much clearer effect of nickel oxide on the cycle stability of LiFePO4 at the current of 1 C for 100 times. The discharge curve of pristine LiFePO4/C sample drops obviously more drasticlly than other NiO doping samples. Among all samples with doped with nickel oxide, sample B and D show much more similar cycle curves. After 100 cycles, the capacity of pristine LiFePO4/Li type cell falls to 50 mA h/g, with the capacity retention of only 50%. While the other NiO modified samples show much more stable capacities, the retentions of sample B, C, D and E are 96.86%, 97.51%, 96.37% and 97.22%,respectively. The difference between the capacity retentions agrees well to the results in Fig. 6. Download : Download full-size image Fig. 7. Cycle performance of sample A, B, C, D and E cells respectively at 1 C.
https://doi.org/10.1016/j.electacta.2015.01.170_p3_12 | In Fig. 8, we can find the rate capacities of LFP/C and NiO(5.0%wt) doped LFP/C at various rates at room temperature. It can be seen from the figure that NiO doping contributes to the higher capacity especially at high current rates. For the pristine LFP/C cell, the capacity recovers from 40 mA h g−1 at 5 C back to 98 mA h g−1 at 1 C, which is slightly lower than former cycles at 1 C. However, for the NiO(5.0% wt) doped LFP/C cell, the capacity recovers from 83 mA h g−1 at 5 C back to 120 mA h g−1 at 1 C rate. From comparison, we can know that the NiO doped cell exhibits better reversibility of electrode at high rate. Download : Download full-size image Fig. 8. Rate capacity of LFP/C and NiO (5.0% wt) doped LFP/C at various current rates at room temperature.
https://doi.org/10.1016/j.electacta.2015.01.170_p3_13 | Fig. 9 shows the charge and discharge profiles at 1st, 20th and 50th cycles at 1 C current rate for all the fabricated cells. As we know, the progressively enhanced capacity values of all the tested cells are related to activation progress during charge/discharge tests. This specific process in electrodes might include formation of solid electrolyte interface (SEI) on the electrode surface, which will give rise to poor coulombic efficiency during cycling. We can see the difference between the potentials of charge and discharge plateaus decreases during cycling, especially after the first cycle, which is caused by the decrease of ohmic resistance of the cells .The difference between the charge and discharge plateau (overall electrode polarization) are 0.19 V, 0.16 V, 0.15 V, and 0.14 V for samples A, B, C and D after 50 cycles as shown in Fig. 9. Meanwhile sample E shows potential difference increased up to 0.67 V, which suggests that excessive amount of NiO at the surface of active material can lead to undesirable increase of polarization. This result indicates that the NiO doping with a proper dosage will restrict the polarization of the prepared electrodes and thus improve the electrochemical performance. Download : Download full-size image Fig. 9. Charge and discharge profiles at 1st, 20th, 50th cycle for sample A, B, C, D and E cells cycled at 1 C rate.
https://doi.org/10.1016/j.electacta.2015.01.170_p3_14 | The cyclic voltammograms of the pristine LiFePO4/C and 5.0%wt NiO doping LiFePO4/C cells are measured between 2.5 V and 4.2 V at the scan rate of 0.2 mV s−1 under room temperature as shown in Fig. 10. The CV curves of both performed cells have one pair of the anodic and cathodic peaks, which is recorded at 3.914/3.001 V for sample A and 3.604/3.269 V for sample D respectively. The redox peaks correspond well to the electrochemical intercalation/deintercalation reactions of lithium-ion. In the reduction scan step, Li+ insertion from octahedral sites upon the two-phase reduction of Fe2+/Fe3+ redox couple, otherwise in the oxidation scan[38].The electrode polarization value of sample D (5.0%wt NiO) cell is 0.335 V, which is much lower than that of sample A (0.913 V). Furthermore, with 5.0%wt NiO doping the peaks are obviously narrowed as seen from Fig. 10. These results indicate that the reversibility of the NiO modified cell is better than that of pristine one. Download : Download full-size image Fig. 10. Cyclic voltammogram curves of samples A and D active material electrode between 2.5 V and 4.2 V at a scan rate of 0.2 mV s−1 under room temperature.
https://doi.org/10.1016/j.electacta.2015.01.170_p3_15 | To further investigate the role of nickel oxide modification on the electrochemical performance of LiFePO4/C material, electrochemical impedance spectroscopy measurements were given out. It has been identified that the impedance spectrum is composed of two partially overlapped semicircles at high frequency and medium frequency regions, and a straight slopping line at low frequency regions. Specifically, the intercept at the real axis corresponds to the ohmic resistance (Re) of the cell, mainly contributed from the electrolyte and the electrode. The semicircle at high frequency may be caused by the contact resistance (Rf) of current collector to particles and particles to particles. The second semicircle medium frequency is attributed to the charge-transfer reaction resistance (Rct) in the cathode-electrolyte interface. The straight line in the low frequency region is related to Warburg impedance (W) that is associated with Li-ion diffusion through the active material [39]. Fig. 11 clearly shows that the cell electrochemical resistance mainly comes from the complicated electrochemical reactions over the electrode surface. The Nyquist plots are fitted using the equivalent circuit as shown in the inset graph, and the derived impedance parameters of Re, Rf and Rct are listed in Table 2. Download : Download full-size image Fig. 11. The electrochemical impedance spectra (−Z′′ vs Z′) profile of samples A and D cells after 100 cycles at 1 C. Table 2. Impedance parameters of samples A and D cells. Samples Re(Ω) Rf(Ω) Rct(Ω) DLi+(cm2/s) A(pristine LiFePO4/C) 28.97 50.9 161.8 2.82 × 10−14 D(5.0%wt NiO doped) 18.15 10.3 158.5 8.11 × 10−13
https://doi.org/10.1016/j.electacta.2015.01.170_p3_16 | The lithium ion diffusion coefficient (DLi+) in the active material can be calculated by the following formula [40]: (3) where R is the gas constant, and T, A, n, F and C are the absolute temperature, the surface area of the cathode the number of electrons per molecule during oxidization, the Faraday constant, the concentration of Li+ and σ is the Warburg factor which has the relationship with Z′: (4) where ω is the angular frequency in the low frequency region. The graph of Z′ against ω−1/2 in the low frequency region is a straight line with the slope of σ. The lithium ion diffusion coefficients for sample A (pristine LiFePO4/C) and sample D (5.0%wt NiO modified) calculated using above equation are also listed in Table 2. The higher DLi+ obtained after NiO doping could be attributed to higher electronic conductivity caused by graphitization catalysis as discussed in the Raman analysis, which will also lead to the enhancement of the high rate performance at room temperature.
https://doi.org/10.1016/j.electacta.2015.01.170_p3_17 | It can be apparently seen from Table 2 that the values of Rf and Rct for sample D cell are lower than those of sample A, indicating the NiO doping effectively suppresses the rise of the contact resistance and the charge transfer resistance of LiFePO4/C material. In terms of DLi+, sample D is much higher than sample A, which acts as the most important factor that limits the low temperature performance of LiFePO4 material. The higher diffusion coefficient will contribute to the corresponding enhancement of the high rate performance after the NiO doping with the carbon-coated LiFePO4 cathode materials. These results are in good agreement with the charge/discharge characteristics.
https://doi.org/10.1016/j.electacta.2015.01.170_p3_18 | The achieved experimental results demonstrate that the NiO doping coexisted with surface carbon coating can efficiently improve the electronic and ionic transport in the LiFePO4 material. It also acts as as stable protective layer to maintain the structural stability of the LiFePO4 cathode, improving the cycle performance.
https://doi.org/10.1016/j.electacta.2015.01.170_p4_2 | Olivine-structured LiFePO4 compound modified by various amounts of nickel oxide was synthesized through a facile solid state method. Appropriate content of nickel oxide can significantly enhance the graphitization of carbon layer and correspondingly improve the electrochemical performance of the cathode electrode. Nimiety nickel content results in particle agglomeration and thus lead to electrochemical performance decline. What`s more, the 5.0%wt NiO doping cell shows the best specific charge-discharge capacity and rate capacity. The EIS result demonstrates the catalytic activity and the reversibility of LiFePO4 can be well improved by doping of proper content of nickel oxide.
https://doi.org/10.1016/j.electacta.2015.01.226_p1_2 | Ever since the oil crises in the 1970’s, the development of alternatives to oil-based fuels for vehicles has increased. Today over 150 different types of hybrid electric vehicles (HEVs) have reached the global market [1], but hybridization is still limited for heavy hybrid vehicles. In this context, it would be beneficial if the batteries were operated at elevated temperatures (80–120 °C), since the need for a separate cooling circuit at system level would be eliminated or at least significantly reduced. For liquid electrolytes, however, such high temperatures pose difficulties in terms of rapid materials aging and safety hazards [2], [3], [4]. Solid polymer electrolytes (SPE’s) [5] would here constitute a feasible replacement, as demonstrated in the French car sharing service Autolib` [6].
https://doi.org/10.1016/j.electacta.2015.01.226_p1_3 | SPE’s have generally been limited to polyether based systems such as poly(ethylene oxide) (PEO), due to the their low glass transition temperatures (Tg’s) and excellent complexation of Li-salts. However, if the operational temperature is raised above the melting point of PEO (∼70 °C) SPE’s lose their mechanical integrity, which needs to be managed by copolymerisation, blending with high-Tg polymers, or cross-linking of the system. All these strategies will, however, profoundly alter the ionic transport properties of the materials.
https://doi.org/10.1016/j.electacta.2015.01.226_p1_4 | In the present study, a series of graft copolymer electrolytes with a PMMA backbone, responsible for mechanical stability (the Tg for PMMA is 105 °C), and PEGMA side-chains, responsible for segmental motion and hence conductivity, were investigated. The higher polarity polyether side-chains should provide dissolution of Li-salts and possess fast segmental motion due its short lengths, although the SPE has a high total molecular weight. Molecular dynamics (MD) simulations of similar hydrophilic/hydrophobic graft copolymers have indicated enhanced ion transport properties as compared to PEO homologues [7], where it was also shown that a nano-scale phase separation was influential on the ionic transport.
https://doi.org/10.1016/j.electacta.2015.01.226_p1_5 | The graft copolymers were made via single electron transfer-living radical polymerization (SET-LRP); an easy and robust technique to synthesize polymers containing different types of acrylates. Fleischmann and Percec [8] showed that SET-LRP could be used to synthesize methyl methacrylate with a high degree of control. Here we synthesize random copolymers of methyl methacrylate and poly(glycol ether) methyl methacrylate with different compositions with the SET-LRP method. To create electrolytes, LiTFSI was used as the salt at a fixed EO:Li ratio of 20:1. Statistical PMMA:PEGMA copolymer samples were prepared and named PEGMA38, PEGMA63, PEGMA71, PEGMA83, and PEGMA86 after their respective wt% PEGMA.
https://doi.org/10.1016/j.electacta.2015.01.226_p1_6 | Polyether/polymethacrylate systems are soluble in common organic solvents, and similar systems were first studied by Bannister et al. and Xia et al. [9], [10] who used a comb-polymer comprised of poly(methoxy polyethylene glycol monomethacrylates). Since then, other systems similar to the one presented herein have been investigated. For example, Higa et al. [11] investigated hyper-branched PMMA:PEGMA, where it was shown that side chains with 9 EO units provide higher conductivities than 5 EO unit side chains. A cross-linked PMMA:PEGMA system was investigated by Elmér et al. [12], who observed that the conductivity decreased with increased cross-linking, while Ruzette et al. [13] synthesized a PMMA:PEGMA block copolymer with varied salt concentrations. Also a gel polymer electrolyte of P(MMA-MAh):PEGME and propylene carbonate have been synthesized [14], which displayed higher conductivity for longer side chains. Moreover, a system with slightly different backbone monomer, poly(lauryl methacrylate), has been investigated as an SPE host by Soo et al. [15]. However, a comb polymer with a systematic variation of monomer composition between PMMA and PEGMA as investigated here has, to the best of our knowledge, not been presented before.
https://doi.org/10.1016/j.electacta.2015.01.226_p2_3 | The solvents chloroform (Sigma–Aldrich, anhydrous, >99%) and acetonitrile (Sigma–Aldrich, anhydrous, 99.8%) were both used as received. Methyl methacrylate (MMA) (Sigma–Aldrich, 99%) and poly(glycol ether) methyl methacrylate (PEGMA, average Mn 500) (Sigma–Aldrich) were passed through a column of sand and basic alumina oxide (Al2O3) (Sigma–Aldrich) in order to remove radical inhibitors. Dimethyl sulfoxide (DMSO) (Fischer), tris[2-(dimethylamino) ethyl]amine (Me6-TREN) (Sigma–Aldrich), carbon tetrachloride (CCl4) (Acros) and CDCl3 were used as received. The Cu0 catalyst was a piece of copper foil with 31 mg cm−2. The molecular sieves (Sigma–Aldrich 3 Å beads, 8–12 mesh, and 13X beads, 4–8 mesh) were dried at 200 °C for 24 h, while the lithium bis(trifluoromethanesulfonimide) (LiTFSI) (Sigma–Aldrich, 99.95% trace metal basis) was dried at 120 °C for 72 h, and the poly(ethylene oxide) (PEO) (Polysciences, Mw = 5 000 000) used for a reference sample was dried at 50 °C for 48 hours, all of them under low vacuum in a Büchi oven.
https://doi.org/10.1016/j.electacta.2015.01.226_p2_5 | The polymerization process is outlined in Fig. 1 and Table 1. The monomers, solvent, initiator, ligand, catalyst, and a stirring magnet were all added to a Schlenk-flask and capped with a rubber septum. All compositions were synthesized at a fixed degree of polymerization (DP), i.e. number of monomers per polymer, of 465. The Schlenk-flask was deoxygenated three times using freeze-pump-thaw cycles, and finally back-filled with N2 before it was put in a 50 °C oil bath. The monomer conversion was monitored with 400 MHz 1H NMR spectra, recorded on a JEOL ECLIPSE 400 spectrometer at 20 °C in CDCl3. After full conversion, the mixture was dissolved in CH2Cl2 and passed through a column containing basic Al2O3 in order to remove ligand and catalyst. The polymer was precipitated in ether, to remove DMSO and monomer traces, before vacuum drying to constant weight. Download : Download high-res image (103KB)Download : Download full-size image Fig. 1. The synthesis scheme of the statistical copolymer of MMA and PEGMA via SET-LRP. Table 1. Experimental conditions and properties for MMA and PEGMA synthesis. The total degree of polymerization was set to 465. To the total volume of monomer, 50 vol% DMSO was added as solvent. The conversion for all samples were >98%. Theoretical feed ratio (MMA/PEGMA)a NMR measured feed ratio (MMA/PEGMA) wt% PEGMAtheoretical wt% PEGMANMR % Deviation from theoretical Sample name 90:10 89:11 0.36 0.38 7 PEGMA38 80:20 75:25 0.56 0.63 13 PEGMA63 70:30 67:33 0.68 0.71 4 PEGMA71 60:40 51:49 0.77 0.83 8 PEGMA83 50:50 44:56 0.83 0.86 4 PEGMA86 a DP = 465
https://doi.org/10.1016/j.electacta.2015.01.226_p2_7 | The graft copolymers and the LiTFSI salt were dissolved separately in chloroform and acetonitrile (3 wt%), respectively, using magnetic stirring for 72 h. The two solutions were subsequently dried with 3 Å molecular sieves (10 wt%) separately for 72 h and then mixed together using magnetic stirring for another 72 h. The entire protocol was aimed at minimizing the risk of premature salt-polymer coordination and heterogeneity. Each electrolyte was cast in a Teflon mold within a container with 13X molecular sieves, allowing for slow solvent evaporation for 72 h, followed by drying under low vacuum at 50 °C for 24 h. Despite the bipolar nature of the polymers, no macroscopic phase separation could be detected
https://doi.org/10.1016/j.electacta.2015.01.226_p2_8 | For dielectric measurements, the samples were cast directly on brass electrodes in the dielectric sample holder. For electrochemical cycling, the samples were cast directly on the composite cathode in Teflon molds, while all other samples were cast in bare Teflon molds. This variation in casting was made to simplify transfer, e.g. the PEGMA38 membrane was brittle, whereas the PEGMA83 membrane was sticky and elastic.
https://doi.org/10.1016/j.electacta.2015.01.226_p2_10 | The composite cathode was prepared by mixing 75% active material, i.e. LiFePO4 (Phostech Lithium, 2 wt% carbon coating), 10% carbon black (ERACHEM) and 15% poly(vinylidene fluoride) (PVdF) (Fluka) with n-methyl pyrrolidone (NMP) (VMR, 99.5%) and then cast onto aluminum foil. The electrodes were subsequently dried under vacuum for at least 6 h at 120 °C. For cell assembly, an anode of lithium foil (CYPRUS Foote Mineral Co) was used as received.
https://doi.org/10.1016/j.electacta.2015.01.226_p2_12 | The molecular structures were characterized by Fourier transform Raman spectroscopy. The measurements were performed at room temperature with a Nd-YAG 1064 nm laser and a nitrogen cooled germanium detector using a Bruker MultiRAM spectrometer. The samples were either in a glass vial or in a hermetically sealed Linkam FTIR600 stage with a dry argon atmosphere. The resolution was 2 cm−1 with a laser intensity in the interval 250–400 mW. The spectra, resulting from a minimum of 1000 scans per measurement, were fitted using the PeakFit software (v4.04) [16] with a Voigt Amp (Lorentzian width/Gaussian width proportional to 0.49) peak type and a linear baseline correction.
https://doi.org/10.1016/j.electacta.2015.01.226_p2_13 | The ionic conductivities were measured using broadband dielectric spectroscopy (Novocontrol BDS 1308) on membranes ca. 100 μm thick and 20 mm in diameter between two brass electrodes. The measurements were performed under a flow of dry nitrogen gas in the frequency range 10−2–107 Hz and between 30–110 °C with 5 °C steps, with a 10 min equilibration time before each measurement. The DC conductivities (σ) were obtained from the plateaus in the frequency-dependent conductivity plots for each temperature.
https://doi.org/10.1016/j.electacta.2015.01.226_p2_14 | The glass transition temperature (Tg) was determined by differential scanning calorimetry (DSC) (TA DSC Q1000). The sample (ca. 10 mg) was sealed in a hermetic aluminum pan and measured between −80 and 150 °C, with 5 min isothermals at the end points. The measurements were performed under a flow of helium gas (25 ml min−1) to maintain an inert atmosphere. The cooling rates were 5, 10, 20, and 40 K min−1, while the heating rate was held constant at 5 K min−1. The Tg’s were determined as the midpoint of the heat capacity change in the heating scans and compared to theoretical values obtained from using the Fox–Flory equation [12]: where Tgb is the Tg of the copolymer while w1, w2, and Tg1, Tg2 are the weight fractions and corresponding Tg’s of the respective component.
https://doi.org/10.1016/j.electacta.2015.01.226_p2_15 | The thermal stability was examined by thermal gravimetric analysis (TGA) (Netzsch TG 209 F1 Iris). The sample (ca. 20 mg) was placed in an aluminum crucible and the measurement was performed with two flows of nitrogen, one purge (100 ml min−1) and one protective (20 ml min−1). The temperature was ramped from room temperature at a rate of 5 K min−1 and subsequently held for 8 h at 110, 130, and 150 °C, respectively. This isothermal procedure was used instead of the more common ramp procedure since the targeted battery application is supposed to operate at elevated temperatures for prolonged periods and kinetically slower decomposition reactions are therefore vital to observe. In order to minimize errors, the program was first run on an empty crucible.
https://doi.org/10.1016/j.electacta.2015.01.226_p2_16 | Galvanostatic cycling using a Digatron BTS-600 was performed on a “coffee-bag” cell (pouch cell). Half-cells of Li¦polymer electrolyte¦LiFePO4 were analyzed between 2.7 and 3.7 V vs. Li+/Li for C/50, C/100, and C/400 rates at 60 °C. All tested cells were pre-stored for 1 h at 60 °C prior to cycling.
https://doi.org/10.1016/j.electacta.2015.01.226_p3_2 | First, the successful polymer electrolyte synthesis was confirmed and the Li+ coordination was determined by Raman spectroscopy. Second, the ionic conductivities of the different electrolytes were investigated. Third, the thermal stabilities were determined before, finally, battery cells were assembled and cycled.
https://doi.org/10.1016/j.electacta.2015.01.226_p3_4 | This study relies on the systematic compositional variation of MMA and PEGMA in statistical copolymers. We chose the well-established controlled radical polymerization SET-LRP as synthetic method and CCl4 as initiator, due to its high efficiency in methacrylate initiation [8]. This enabled us to control the degree of polymerization and produce a series with a fixed chain length. The final compositions were confirmed using 1H NMR by comparing the integrals of the methoxy end group of PEGMA (3.25–3.45 ppm) with the total integral of backbone methyl groups (0.55–1.55 ppm), %PEGMA = IOMe(PEGMA)/(IMe(PEGMA) + IMe(MMA)) × 100.
https://doi.org/10.1016/j.electacta.2015.01.226_p3_5 | To detect molecular-scale changes in the samples, primarily investigating the salt dissolution in the polymer, Raman spectroscopy was used. The acquired Raman spectra were normalized by finding peaks only visible in the spectrum of a constituent and the SPE and scaling them to equal amplitude, using the 740 cm−1, 1280 cm−1, and 1730 cm−1 peaks for LiTFSI, PEO, and PMMA, respectively (Fig. 2). Download : Download high-res image (321KB)Download : Download full-size image Fig. 2. Raman spectra for the region 200–1800 cm−1 of PEGMA83 SPE, PEO, PMMA, and LiTFSI, with boxes indicating subsequent enlarged Figures.
https://doi.org/10.1016/j.electacta.2015.01.226_p3_6 | If the electrolyte synthesis was successful, new peaks should emerge in the Raman spectra due to the new structure and changed surroundings for various bonds. Two such new peaks are visible, one broad feature around 400 cm−1 (Fig. 3) and one more distinct at 1336 cm−1 (Fig. 4). The 400 cm−1 peak is most likely the two SO2 wagging mode peaks in LiTFSI at 388 cm−1 and 437 cm−1 shifted together and broadened due to a change in surrounding, as has previously been observed for other systems [17], [18], [19]. Furthermore, Fujii et al. [20] obtained a similar broad peak for the EMITFSI IL system, and concluded it to consist of contributions due to both cisoid (C1) and transoid (C2) TFSI conformers. Thus the TFSI conformation in LiTFSI (only C2) is altered into an equilibrium between these two conformers–as has also been suggested in many previous studies of TFSI in many other matrices [21], [22] supported by the small energy differences between the conformers [21], [23] and the low energy barriers for the needed dihedral angle changes [24]. The severe peak overlap in the spectral regions useful for quantifying the relative amounts of the TFSI conformers, however, hinders any further analysis. The peak at 1336 cm−1 is likely a CH2 wagging vibration [25], originating from the new CC connection created by the copolymer synthesis. Download : Download high-res image (222KB)Download : Download full-size image Fig. 3. Raman spectra of PEGMA83 SPE, PEO, PMMA, and LiTFSI in the region 350–450 cm−1 with the new copolymer peak and the correspondingly shifted peaks (arrows). Download : Download high-res image (200KB)Download : Download full-size image Fig. 4. Raman spectra of PEGMA83 SPE, PEO, PMMA, and LiTFSI in the region 1300–1380 cm−1 with the new copolymer peak.
https://doi.org/10.1016/j.electacta.2015.01.226_p3_7 | For the Li+ coordination, the 730–765 cm−1 region, containing the strong Raman band of the vibrational mode corresponding to the TFSI anion contracting and expanding [18] is investigated. In the pure LiTFSI salt spectrum (not shown), a single peak at ∼747 cm−1 corresponds to Li-coordinated TFSI anions in the crystal lattice. In the electrolyte spectrum, on the other hand, the single peak at 740 cm−1 (Fig. 5) has a slight asymmetric broadening and there is a small peak at 761 cm−1 attributed to PMMA. For the main feature the fitting procedure reveals peaks at ∼740 cm−1 and ∼744 cm−1, corresponding to “free” TFSI anions and Li+-TFSI ion pairs, respectively [26], [27]. The peak corresponding to the ion pairs (744 cm−1) is at a slightly lower frequency than typically reported in the literature (746–747 cm−1) [23], [26], [27]. This is likely due to the difference in medium [28], where the PMMA:PEGMA copolymer causes the ion-ion interactions to be somewhat reduced. The “free” TFSI accounts for ∼95% of the total peak area, indicating that very few Li+ are coordinated to TFSI, which is similar to the LiTFSIPEO20 system [26], [29]. Download : Download high-res image (188KB)Download : Download full-size image Fig. 5. Raman spectrum of the PEGMA83 SPE in the 720–780 cm−1 region, showing the contributions of the “free” TFSI anions (740 cm−1) and the Li+-TFSI ion pairs (744 cm−1).
https://doi.org/10.1016/j.electacta.2015.01.226_p3_8 | As indicated by the peaks in the 845–865 cm−1 region (Fig. 6), the Li+ ions are instead primarily coordinated by the polymer. The 845 cm−1 and 860 cm−1 peaks correspond to CH2 rocking and CO stretching in pure PEO, while the 864 cm−1 peak in the electrolyte spectrum corresponds to the Li+ solvating polymer segments [29], [30], [31], proving salt solvation by the polymer and successful electrolyte fabrication. Download : Download high-res image (219KB)Download : Download full-size image Fig. 6. Raman spectra of PEGMA83 SPE, PEO, PMMA, and LiTFSI in the region 820–930 cm−1 with the new peak due to Li+ solvation by the copolymer (864 cm−1).
https://doi.org/10.1016/j.electacta.2015.01.226_p3_10 | In order to determine the ionic conductivity, broadband dielectric spectroscopy was performed on the different comb-polymers and a LiTFSIPEO20 reference system (Fig. 7). The ionic conductivity increases with decreasing PMMA content in the comb-polymers, which is most likely partly due to the increased salt concentrations at higher PEGMA contents. Since the salt concentration (EO:Li = 20:1) is related to the amount of PEGMA, the molar concentration of salt is not constant in all samples. However, this difference in molar salt concentration (see Table 2) is insufficient to account for the logarithmic difference in conductivity between the systems. The observed trend for the conductivities might also be related to the local structure of the samples, where the inter side-chain distances become too large for effective ion transfer at low PEGMA contents, or to a discontinuous polar ether-based domain in the polymer morphology. It is also striking that most comb-polymers display lower conductivities than LiTFSIPEO20. This could partly be due to the randomized nature of the copolymer, as these structures display lower ionic conductivities than previously investigated corresponding block copolymers, although for a different Li salt [15]. Download : Download high-res image (296KB)Download : Download full-size image Fig. 7. Ionic conductivity as a function of temperature for the graft copolymer electrolytes and LiTFSIPEO20 (as reference). Lines only added as guide to the eye. Table 2. Molar concentration of LiTFSI (c), ionic conductivity (σ), and overall ionic mobility (μ) for the graft copolymer systems and a LiTFSIPEO20 reference system at 30, 60, and 90 °C. SPE system c [mmol cm−3] σ30 [S cm−1] μ30 [cm2 s−1 V−1] σ60 [S cm−1] μ60 [cm2 s−1 V−1] σ90 [S cm−1] μ90 [cm2 s−1 V−1] LiTFSIPEO20 0.86 2.7 × 10−6 3.1 × 10−3 2.7 × 10−4 0.31 1.1 × 10−3 1.2 PEGMA86 0.61 1.9 × 10−4 0.31 5.6 × 10−2 92 0.33 550 PEGMA83 0.57 1.4 × 10−7 2.4 × 10−4 1.9 × 10−5 3.4×10−2 3.6 × 10−4 0.64 PEGMA71 0.51 2.9 × 10−7 5.8 × 10−4 1.8 × 10−5 3.6×10−2 1.6 × 10−4 0.31 PEGMA63 0.43 4.4 × 10−9 1.0 × 10−5 2.6 × 10−7 6.2×10−4 9.9 × 10−6 2.3 × 10−2 PEGMA38 0.28 – – 3.6 × 10−11 1.3×10−11 7.3 × 10−9 2.6 × 10−5
https://doi.org/10.1016/j.electacta.2015.01.226_p3_11 | Nevertheless, the PEGMA86 electrolyte possesses a significantly higher ionic conductivity than LiTFSIPEO20 despite its lower salt concentration, and displays remarkably high conductivities: >1 mS cm−1, also at comparably low temperatures. This indicates that the backbone arranges the PEGMA side-chains in a beneficial way, and provides a morphology where the polar polyether domain provides continuous ion transport paths. For Li battery applications, an ionic conductivity >1 mS cm−1 is a target value, which is reached by the PEGMA83 and PEGMA86 graft copolymer electrolyte systems at 110 °C and 40 °C, respectively.
https://doi.org/10.1016/j.electacta.2015.01.226_p3_12 | All electrolytes display Vogel–Tammann–Fulcher (VTF) behavior, indicating cation charge transfer through polymer segmental motion [32]. The LiTFSIPEO20 system along with the PEGMA86 and PEGMA63 comb-polymer electrolytes each have a sharp increase in conductivity at 55, 40, and 85 °C, respectively. This could be due to melting, since the increase in the PEO case coincides fairly well with the melting temperature of PEO [29]. Melting the polymer cause locally ordered parts to become less ordered and increases the free volume available, thus increasing conductivity. On the other hand, considering the very short PEO chain length in the comb-polymers, the melting point of this ether-based component should be significantly lower than of macromolecular PEO, unless the ether oxygen matrix is heavily entangled and thus have restricted mobility. Nevertheless, although the operational temperature is targeted above this “melting point”, which could be mechanically disadvantageous for practical implementation, adequate mechanical rigidity is supposedly provided by the methacrylate backbone part of the comb-polymers.
https://doi.org/10.1016/j.electacta.2015.01.226_p3_13 | Assuming insignificant density variation, likely on the order of % for these very similar polymer systems, especially in the light of the resulting conductivities, being orders of magnitude different, the ion concentrations (c) were calculated from the material parameters. Together with our measured ionic conductivities (σ) the overall ionic mobilities (μ) were obtained for each system as μ = σ/(cz), where z is the absolute charge of the ion (z = 1 for Li+ and TFSI). The resulting ionic mobilities are given in Table 2 for 30, 60, and 90 °C, respectively. The mobilities follow the same trend as the conductivities, as the differences in ion concentration between the samples are too minor to significantly influence the order. This is in contrast to the findings in MD simulations of similar bipolar graft-polymer systems [7], where a clear mobility increase was detected as compared to linear PEO as the host matrix. The simulated systems did, however, have a more flexible polyethylene backbone than the PMMA-based backbone in our materials. On the other hand, that the short ether-based side-chains do not provide higher ionic mobility is somewhat surprising, and indicates a rather entangled structure for the comb-polymers.
https://doi.org/10.1016/j.electacta.2015.01.226_p3_15 | Although the PEGMA86 electrolyte displayed the highest ionic conductivity, it did not appear to possess the mechanical integrity necessary for battery cell fabrication without an external separator. Therefore, the PEGMA83 SPE is in focus henceforth.
https://doi.org/10.1016/j.electacta.2015.01.226_p3_16 | DSC and TGA measurements were performed on the PEGMA83 SPE in order to determine the thermal properties (Fig. 8, Fig. 9). In order to investigate whether the cooling rate affects the properties during the heating, four different cooling rates of 5, 10, 20, and 40 K min−1 were used, while the heating rate was 5 K min−1 in all cases. Only one major phase transition, a glass transition at −25 °C, independent of the prior cooling rate, is apparent. This Tg is slightly higher than the ca. −40 °C Tg of the LiTFSIPEO system [33], which is to be expected since PMMA has a Tg of 105 °C [34]. Furthermore, using said Tg for PMMA and −53 °C for PEGMA [12], the theoretical Tg according to the Fox-Flory equation is −30 °C, which corresponds well to the experimentally obtained. The fact that the Tg still is as low as −25 °C indicates that segmental motions of the polymer should be fairly similar to those of PEO. Download : Download high-res image (167KB)Download : Download full-size image Fig. 8. DSC heating traces (5 K min−1) of the PEGMA83 SPE after cooling at different rates: 5, 10, 20, and 40 K min−1. Download : Download high-res image (150KB)Download : Download full-size image Fig. 9. Isothermal TGA measurement of the PEGMA83 SPE: 8 h at 110, 130, and 150 °C.
https://doi.org/10.1016/j.electacta.2015.01.226_p3_17 | The TGA measurement (Fig. 9) shows that the PEGMA83 electrolyte is stable at least up to 130 °C, but probably also even at close to 150 °C where a slow and very minor decomposition takes place (ca. 0.3% weight loss, 8 h). The initial weight fluctuations in the TGA data are due to an instrumental inaccuracy and, while unwanted, they do not impede on the results or conclusions possible to make since no trend is apparent. As the target operation temperature is ∼80–120 °C, this decomposition temperature is deemed acceptable. The electrolyte should therefore be operable approximately between −25 °C and 150 °C, although the lower temperatures should be avoided due to the low ionic conductivity.
https://doi.org/10.1016/j.electacta.2015.01.226_p3_19 | Cycling of the Li¦PEGMA83 SPE¦LiFePO4 battery (Fig. 10) shows that the concept works, with a fairly high (∼90%) and stable Coulombic efficiency after the initial cycles. However, besides the first charge cycle, which is believed to have a large capacity mainly due to the formation of a solid electrolyte interphase (SEI), the specific capacity is very low, leveling out at around 5 mAh g−1. Extremely slow cycling (C/400, not shown) gives better capacity (ca. 70 mAh g−1), but still far from the theoretical capacity. This could possibly be due to poor contact between the solid electrolyte and the electrodes despite the direct casting method, something also observed previously for similar systems by some of us [35]. Similar observations have also been observed for other SPE-based Li-battery cells, where full capacity has not been reached until after months of cycling at elevated temperatures. This has been proposed to be due to the slow diffusion of the SPE into the porous cathode; a process that can be more pronounced for comb-polymers and bipolar systems than for linear SPE polymers [36]. The poor local contact and slow diffusion of the polymer electrolyte vs. the nano-particle based LFP electrode is likely causing contact points to appear and disappear during cycling, and explains the irregularities at cycles 5 and 6 where the capacity drops, before recovering again at cycle 7. In order for these SPE systems to work properly in battery devices, measures need to be taken to improve the interfacial electrode/electrolyte contacts and/or to increase the ionic transport in the electrode by other strategies, such as low-Mw additives. Download : Download high-res image (314KB)Download : Download full-size image Fig. 10. Specific capacity (a) and Coulombic efficiency (b) of the PEGMA83 SPE upon cycling.
https://doi.org/10.1016/j.electacta.2015.01.226_p4_2 | Solid graft copolymer electrolytes with a PEGMA83 composition of PMMA:PEGMA and a LiTFSI salt concentration of EO:Li = 20:1 demonstrated conductivities >1 mS cm−1 at 110 °C and thermal stabilities up to 150 °C (where only a minor decomposition was indicated). Depending on the polymer structure, it was possible to significantly surpass the conductivity of PEO-based electrolyte homologues, even though the salt concentration was lower in the graft copolymers. Furthermore, the Coulombic efficiency during cycling was fairly high (≈90%) and stable after >20 cycles, showing that the concept works. However, the specific capacity of the Li-battery cell was low, possibly due to poor contact between the electrolyte and the electrodes, which is necessary to address with future improvements.
https://doi.org/10.1016/j.electacta.2015.02.148_p1_2 | In the last decades, lithium iron phosphate (LiFePO4) has been extensively studied, and currently it is regarded as one of the most likely candidate for the large-sized Li-ion batteries for hybrid electric vehicles (HEV) [1]. Other applications include cathode in portable electronic devices, bulk electricity storage at power stations and to provide back-up energy for solar and wind power [2], [3]. This electrode has attracted extensive attention due to a high theoretical specific capacity (170 mAh g−1), high stability, low cost, high compatibility with environment, and small amount of oxygen generation at the fully charged state. Its main drawback is to attain the full capacity due to its low electronic conductivity which leads to initial capacity loss and poor rate capability.
https://doi.org/10.1016/j.electacta.2015.02.148_p1_3 | To gain the full capacity of these materials, the mechanism of charging–discharging of this cathode has been deeply studied [4], [5] and explained in terms of charge transfer followed by a phase change, denominated “domino-cascade model” [4]. In the LiFePO4 olivine structure, the oxygen atoms adopt a hexagonal closed-packing configuration with Li+ and Fe2+ cations located in half of the octahedral sites and P5+ cations in 1/8 of tetrahedral sites. Then, there exist 1D channels for Li+ ions exchange. Once the mechanism is understood, several strategies have been investigated to improve both electronic and ionic conductivity to overcome the current bottleneck in these materials. Two of these strategies are the addition to the LFP particles of electric conductive carbon and/or polymers. Carbon improves the electronic conductivity and can contribute to increase the electrode capacity [6], [7], [8], [9], [10]. However, perfect surface coatings and desired mixtures are often very difficult to achieve and the power-performance enhancement of these electrode materials is still limited. More recently, the use of conductive polymers such as poly(3,4-ethylenedioxythiophene) (PEDOT) doped with polystyrene sulfonate (PSS) is especially attractive in terms of the improvement of the mechanical flexibility, the option to be coated under mild processing conditions compared to carbon coating, improvement of Li-ion transport, and for its dual role as conductive and binder additive [11], [12], [13]. For these reasons, PEDOT like other materials such as ZnO, [14] has increased interest in the energy scientific community with multipurpose features and applications (photovoltaics, photoelectrochemistry besides in energy storage) [15]. In these cathodes, the synthesis procedure is the key for the final stoichiometry and microsctructure that largely influence the physico-chemical properties of the material.
https://doi.org/10.1016/j.electacta.2015.02.148_p1_4 | LFP can be directly prepared by ceramic procedures. Normally, solid precursor compounds such as Fe(II)-acetate, ammonium phosphate and lithium carbonate are mixed together in a ball mill, and a first mild temperature treatment is used to achieve their decomposition [16]. The final thermal treatment up to 900 °C is carried out in an inert or slightly reducing atmosphere to avoid Fe2+ to Fe3+ oxidation. The addition of carbon sources such as citric acid is also used for this purpose. With sufficient carbon excess, e.g. by covering the pellets with carbon black, the resulting LFP particles are carbon-coated and display improved conductive properties [17]. Due care must be taken to avoid an extended formation of iron phosphide that may penalize the capacity, although being also a conductive side product [18]. To lower the reaction temperature, LFP can also be synthesized by solvothermal methods. The hydrothermal procedure starting from FeSO4·7H2O and o-H3PO4 premixed with water by addition of a LiOH solution [19] can be carried out in both subcritic and supercritic conditions, the later favoring a higher dispersion of the resulting powders. Ionothermal [20], polyol [18], non-aqueous sol–gel syntheses [21] and coprecipitation in aqueous medium [22] have also been successfully employed.
https://doi.org/10.1016/j.electacta.2015.02.148_p1_5 | Recently, we have proposed a model to study the lithiation/delithiation kinetics through equivalent circuit analysis of the experimentally obtained electrochemical impedance spectroscopy (EIS) spectra [23], [24]. This approach facilitates the extraction of resistances involved in the overall lithium ion storage that allows establishing mechanisms for rate capability reduction, as well as the insertion–extraction process occurring during the battery cycling. Herein, LiFePO4 (LFP) composites were prepared with PEDOT:PSS to give molecular wiring effect (LFP/PEDOT), carbon (C-LFP), and both materials (C-LFP/PEDOT). The role of each element has been analyzed by impedance spectroscopy that can distinguish the different steps involved in the charge–discharge process associated to the specific electrochemical mechanisms and, by means of a proposed equivalent circuit model, the different processes can be related to resistances and capacitances. The obtained data show that PEDOT reduces the resistances of charge transfer and lithiation reaction by one order of magnitude respect to those extracted employing carbon coatings, which gives a new resistance and capacity ascribed to the carbon film. Albeit the lithiation/delithiation mechanism has been extensively studied in olivine cathodes, novel insight into the electrical contributions of each element is obtained through the resistive analysis of the recorded impedance spectra.
https://doi.org/10.1016/j.electacta.2015.02.148_p2_2 | LFP was obtained as described elsewhere [25]. For C-coating, samples were pressed into pellets that were then covered with excess carbon black ca. 1 g/400 mg of sample and then heated in alumina boats at 750, 850, and 900 °C for 8 and 16 h. Then, the remaining carbon black excess was mechanically removed. Electrodes were also prepared by mixing the LFP or LFP/C active materials with CB and PVDF (85:8:7 wt.) in N-methyl pyrrolidone. The mixture was sonicated and deposited over aluminum disks (0.64 cm2). Finally, the deposits were dried at 80 °C under vacuum for 12 h. The average amount of LFP in the electrodes is estimated at 5 mg cm−2. Samples with PEDOT:PSS where obtained by two methods. The first method (blend) consisted in mixing PEDOT:PSS (0.3 mg) with LFP, PVDF and CB. For the second method (dropcast), PEDOT:PSS (0.3 mg) was casted over a preformed LFP or C-LFP electrode. For both methods, the electrodes were dried under vacuum at 100 °C for 12 h.
https://doi.org/10.1016/j.electacta.2015.02.148_p2_3 | Scanning electron microscopy (SEM) images were obtained using a JEOL JSM63000 microscope. The electrochemical characterization was carried out using a two-electrode Swagelok cell with metallic lithium as both the counter and the reference electrode, and a glass fiber (Grade GF/C260 μm-thick) from Whatman as a separator. The electrolyte used was 1.0 M LiPF6 in a 50:50 (w/w) mixture of ethylene carbonate (EC) and diethyl carbonate (DEC). Cell assembly was carried out in a N2-filled glovebox. Electrochemical characterization was performed using a PGSTAT-30 potentiostat from Autolab equipped with an impedance module. 1 C was defined as 170 mA gLFP−1 for the charge–discharge tests. The cyclic voltammetry (CV) and the galvanostatic charge/discharge tests were carried out in the voltage window of 2–4.5 V. After three CV scans, the EIS spectra were measured (every 200 mV) within this voltage range with amplitude of 10 mV, in the frequency range of 1 MHz to 1 mHz. The EIS spectra were registered first in the discharge direction and later in the charge direction. The approximation to the different voltages of measurement was potentiostically controlled at 10 μV s−1 to assure the quasi-equilibrium state of the battery. Also, before each measurement the system was stabilized during 30 minutes.
https://doi.org/10.1016/j.electacta.2015.02.148_p2_4 | The experimental data are normalized to the mass of LFP, although the masses of PEDOT and C are the same in the electrodes, and the relationship of the values maintain the same trend if it was referred to the mass of the electrode.
https://doi.org/10.1016/j.electacta.2015.02.148_p3_3 | Fig. 1a shows particles of pristine LFP, while Fig. 1b shows the LFP coated with PEDOT:PSS. It can be observed that the virgin LFP is of irregular shape while the modified LFP cathode with PEDOT:PSS has uniformly covered the surface resembling a blanket coating atop of LFP. The granular structures of LFP are in close contact with PEDOT resulting in a material with enhanced mechanical and electrical connection between the active particles. Download : Download high-res image (382KB)Download : Download full-size image Fig. 1. Scanning electron microscopy images of a) pristine LFP and b) LFP/PEDOT electrodes.
https://doi.org/10.1016/j.electacta.2015.02.148_p3_5 | Fig. 2 shows the 3rd cycle of the cyclic voltammetry signal of the LFP-based cathodes, where the Fe3+/Fe2+ redox reaction peaks upon lithium intercalation are observed within the range of 2–4.5 V. The faradaic processes related to the Li+ ion insertion and extraction from the LFP lattice are clearly favored in the cathode LFP/PEDOT(blend), which shows the closest and narrowest peaks, followed by LFP/PEDOT(cast) electrode that shows similar behavior to C-LFP/PEDOT(cast) cathode. The C-LFP electrodes (without PEDOT) show the Li+ ion insertion and extraction peaks with a separation of almost 2 V. The width of the peaks and the separation between them are related to the kinetic limitations (resistances) present in the electrode. Besides residual hysteresis unveiled in multiparticulate LFP electrodes at extremely low currents was ascribed to thermodynamic phenomena in a recent study [25]. According to the CV experiments, PEDOT reduces the resistances in the system, in particular for the blend preparation, while the effect of C-coating is considerably less significant. Download : Download high-res image (209KB)Download : Download full-size image Fig. 2. Cyclic voltammograms of LFP composites with C and/or PEDOT at 0.1 mV·s−1.
https://doi.org/10.1016/j.electacta.2015.02.148_p3_6 | The third cycle of the charge–discharge curves obtained at different rates for the LFP/PEDOT, C-LFP/PEDOT, and C-LFP electrodes are shown in Fig. 3a–d. In all cases, as the current density increases, the charge–discharge plot shows that the specific capacity decreases, which indicates low active material utilization and transport limitations in the solid LiFePO4 particles [26]. This effect is clearly observed in Fig. 3e that shows the effect of the cycle number and the charging–discharging rate on the capacity of the cathode. At very low current, C/10, the discharge specific capacity is similar for all the studied electrodes, with slightly larger values for C-LFP-PEDOT(cast) and lower for LFP-PEDOT(cast). As the discharge current increases the battery with higher specific capacity is LFP-PEDOT(blend) that provides 130 mA h gLFP−1 at 2 C. Meanwhile, when the polymer is drop cast over LFP and C-LFP, the specific capacity collapses at C and 2 C rates, respectively. After such tests, these last electrodes show no response even at low charge current (C/10). This phenomenon suggests that the lost of capacity is related to stability issues rather than kinetic barriers. This elucidation was also supported by the CV experiments, in which both electrodes show better defined redox peaks than the C-LFP sample, which suggests lower resistance values. The kinetic limitations are clearly observed for C-LFP that shows similar specific capacity than LFP-PEDOT-blend at low discharge current (C/10, C/5), however it decreases notably above C/2, reaching a value of 50 mAh gLFP−1 at 2 C (less than half the value obtained for LFP-PEDOT(blend)). Download : Download high-res image (1MB)Download : Download full-size image Fig. 3. Charge–Discharge curves (third cycle) at different rates for: a) LFP/PEDOT(blend), b) LFP/PEDOT(cast), c) C-LFP/PEDOT(cast), and d) C-LFP. e) Effect of charge rates on the specific charge capacities for the four studied cathodes. f) Voltage of the charge/discharge plateau vs. C-rate.
https://doi.org/10.1016/j.electacta.2015.02.148_p3_7 | The other feature observed in Fig. 3a–d is reflected in Fig. 3f. As the current density increases the mid plateau potential decreases (increases), and the voltage gap resulting from the hysteresis increases. This effect has been assigned to a combination of transport and ohmic losses with negligible contribution from the kinetics of the charge-transfer reaction [26]. The lowest hysteresis is for the sample LFP/PEDOT(blend) that scarcely increases with the charge–discharge rate. The small value of the gap at moderate 1 C rate suggests that blended PEDOT favors the transport of both Li+ ions and e− within the LFP bulk. It is evident that the electrode preparation method is critical for the battery operation. Thus, when the PEDOT is cast in the cathode, the transport and ohmic losses increases dramatically. On the other hand, the C coverage reduces these losses to some extent.
https://doi.org/10.1016/j.electacta.2015.02.148_p3_8 | In summary, coating with a conductive polymer such as PEDOT reduces the transport limitations in the solid LiFePO4 particles and increases the rate performance of the cathode. The carbon coating improves thermodynamic properties, while the kinetic behavior is more restricted in comparison with PEDOT coatings. Further to distinguish the effect of PEDOT and C in the cathodes, the impedance spectra of fabricated batteries are discussed in the next section by means of EIS technique. The samples prepared with PEDOT (cast) show worse electrical response than those using blend method and have lower stability, thus the impedance spectra is discussed in the Supplementary Information (SI). It is noteworthy that synthesis method is crucial in the cathode operation and the following discussion is valid for the particular PEDOT and C deposition in LFP cathodes described in this manuscript.
https://doi.org/10.1016/j.electacta.2015.02.148_p3_10 | Aiming at uncovering the origin for the superior rate capability exhibited by LFP/PEDOT(blend) cathodes, the assembled half batteries were characterized by means of EIS to discern the different steps involved in the charge–discharge process. Minor contributions are expected from the Li counterelectrode assimilated to the series resistance. After three CV cycles, the EIS measurements were carried out potentiostatically at different stages of the Li+ ion insertion and extraction at a very low rate to ensure the steady-state condition. Fig. 4 shows, as example, different Nyquist diagrams experimentally obtained during the lithiation process. The Nyquist plots for the delithiation process are represented in the SI, where the discussion is similar to that reported in the text for the lithiation process. Download : Download high-res image (601KB)Download : Download full-size image Fig. 4. Nyquist plots of experimentally measured data (circles) and fitting results for the equivalent circuit model (Fig. 5a) at different stages of discharge for: LFP/PEDOT(blend), and C-LFP.
https://doi.org/10.1016/j.electacta.2015.02.148_p3_11 | In general terms, the impedance spectra exhibit two patterns with distinguishable time constants associated to specific electrochemical mechanisms and an additional series resistance that accounts for the solution contribution, Rs ≈ 9 Ω. First, at high frequencies a flattened arc is observed related to the interfacial charge transfer resistance, Rct, in parallel with the double layer capacitance, Cdl. A detail of this arc shows in the case of C-LFP an additional small arc (effect clearly observed in the representation of capacitances that is shown and discussed in SI) related to the resistance and capacitance of the C-coating, RC and CC. Second, at low frequencies, the Nyquist plots show a capacitive behavior associated with the Li+ ion storage inside the cathode which is manifested by its chemical capacitance, Cμ. [27] This capacitance refers to the differential change in electrode charge upon voltage variation and it is connected to the ability of the phosphate matrix to intercalate Li+ ions. In fact it is a quasi-equilibrium (extremely slow-rate) version of the CV experiment that corresponds to the derivative of the charge–discharge curve as Cμ = −dQ/dV. An additional capacitive element CLi+ accounts for the contribution of inserted Li+ before reaching stable sites within the matrix, i.e. before the phase LiFePO4 is achieved. This capacitance appears at the intermediate-frequency arc of the impedance plots [23], [24].
https://doi.org/10.1016/j.electacta.2015.02.148_p3_12 | These considerations suggest a simple equivalent circuit (Fig. 5a) which accounts for the high-frequency response by means of Rct and Cdl for both cathodes, and in the particular case of C-LPF also by RC and CC. The low-frequency part is modeled by a series combination of resistive Rlr (lithiation reaction) and capacitive (chemical) Cμ elements in parallel to CLi+. It is noted here that the equivalent circuit of Fig. 5a models the hindrance in the Li+ final reaction with the host matrix by means of the resistive element Rlr. This is a phenomenological representation of a series of kinetic limitation mechanisms that comprises not only ion transport but also reaction losses, and concomitant restructuring. It was discussed by means of potentiostatic intermittent titration tests that both diffusive transport mechanisms and those related to the first-order phase transition influence the reaction kinetics [28]. Following related methods allowed determining the true ion diffusion coefficient and the interface mobility of phase transformation electrodes in the two-phase region [29]. Some works concluded that the kinetics of LiFePO4 delithiation is controlled by linear irreversible thermodynamics and found to be characterized by an induction period followed by parabolic growth behavior of the FePO4 phase indicating transport control [30]. Other recent works highlighted that, even for composite electrodes, nucleation and growth govern the electrode kinetics [31] relying on typical chronoamperograms resulting as a consequence of phase transformation. Diffusion impedance simple patterns (Warburg response) are not observed in the experimental data of Fig. 4, in agreement with the absence of Cottrell-like responses in chronoamperograms [31]. Presumably because the electrode structure, formed by a composite with conductive polymers, implies 3D ionic transport [32] in two-phase LFP matrix in the steady state. Therefore the sole impedance analysis cannot allow discarding other kinetic hindrance terms (related to phase transformation) in addition to ion diffusion. As a consequence the resistive element Rlr attempts to capture different kinetic limitation contributions without discerning the weight each mechanism has on the overall response. It should be also noted that in comparison with previously proposed equivalent circuits [33], our model connects the low-frequency subcircuit in series with the interfacial charge transfer resistance Rct while putting Cdl in parallel. This circuit element connection agrees with the original Randles model accounting for the electrochemical impedance of surfaces. Download : Download high-res image (446KB)Download : Download full-size image Fig. 5. a) Equivalent circuit used for fitting: i) resistance and capacity ascribed to the C-coating layer, Rc and Cc, for the cathode C-LFP; ii) the interfacial charge-transfer resistance, Rct, combined with the double-layer capacitance, Cdl, that dominates the high-frequency response; and iii) reaction subcircuit modeled by chemical capacitance Cμ, Li+ capacitance CLi+, and lithiation resistance, Rlr. b) Scheme of the PEDOT conducting molecular network during lithiation process in LFP/PEDOT(blend) cathode.
https://doi.org/10.1016/j.electacta.2015.02.148_p3_13 | Main parameters extracted from fitting using the equivalent circuit in Fig. 5a are summarized in Fig. 6. With the calculated values it is easier to understand the lithiation process monitored by impedance spectra (Fig. 4). It is observed that both C-LFP and LFP/PEDOT(blend) electrodes exhibit similar chemical capacitance values (Fig. 6a) peaking at voltages near 3.5 V as the phosphate matrix reacts with Li+ ions. This agrees with the potential plateau of charging/discharging profiles reported in Fig. 3a and 3d. The observation of similar capacitances informs that the charging ability at sufficiently slow rate (quasi-equilibrium) is comparable and independent on the coating strategy. However, differences in kinetic limitation are evident by examining Fig. 6b. It was found that C-LFP electrodes exhibit higher resistances than LFP/PEDOT(blend) electrodes. In both cases the higher resistance at potentials in excess of 3.9 V is the charge transfer that is one order of magnitude higher for C-LFP than for LFP/PEDOT(blend). In the particular case of C-LFP, Rlr increases one order of magnitude and becomes the dominant resistance of the cathode at voltages below 3.5 V. This high resistive value slows down the phosphate lithiation. Rlr decreases with further discharge but it maintains high values, ca. 35 Ω g. This explains the wider cathodic peak observed in the CV (Fig. 2) for C-LFP cathode. In the case of LFP/PEDOT(blend), the behavior is different. In this case, Rlr at 3.4 V is 3.4 Ω g, at the Cμ maximum. The low value of Rlr allows a fast lithiation process that is reflected in a well-defined cathodic peak in CV (Fig. 2). As commented previously, the performance at quasi-equilibrium state of the impedance spectra shows that both cathodes have practically the same Cμ in all the voltage range, independently of the higher resistances present in the C-LFP cathode, and Cdl is higher in this cathode than the registered for LFP/PEDOT(blend). The same discussion can be applied to the charge process, which is performed in SI. Finally, Rc observed for the C-coated LFP particles is constant within the potential range with a value of 0.5 Ω g, that is lower than the other two resistances registered in the system. Download : Download high-res image (293KB)Download : Download full-size image Fig. 6. Fitting parameters in discharge process for LFP/PEDOT(blend) (solid symbols) and C-LFP (hollow symbols): the high frequency response, i.e. transference resistance (Rct) and the double layer capacity (Cdl) are symbolized by circles (●), and the low frequency response, i.e. the resistance to the lithiation reaction (Rlr) and the chemical capacity (Cμ) to rhombus (♦).
https://doi.org/10.1016/j.electacta.2015.02.148_p3_14 | These results demonstrate that C-coating and PEDOT(blend) not only facilitate the charge transfer but also influence the resistance of the lithiation of the phosphate matrix. In this aspect, PEDOT(blend) is a more effective strategy, and the resistances in the electrode are below 10 Ω g until high level of lithiation of the cathode. This is caused by the high conductivity of both electrons and ions of the PEDOT polymer [34] and the good embedded structure of the LFP nanoparticles in the PEDOT matrix (Fig. 1b). A scheme of the LFP-PEDOT-blend operation mechanisms is represented in Fig. 5b.
https://doi.org/10.1016/j.electacta.2015.02.148_p4_2 | The electrochemical effect of the addition to LFP particles of carbon or PEDOT, two of the widely used strategies to increase the conductivity of the LiFePO4/FePO4 matrix, has been evaluated in terms of resistances and capacities of the different steps in the lithiation/delithiation process present in the cathode. For this purpose, impedance spectra have been registered within the potential range of interest. The Nyquist plots exhibit two patterns with distinguishable time constants associated to specific electrochemical mechanisms. This effect allows to propose an equivalent model in which the high frequency processes are ascribed to surface processes (charge transfer resistance, Rct, and double layer capacity, Cdl), and the low frequency response to the lithiation/delithiation inside the phosphate matrix (resistance to the lithiation Rlr, and chemical capacity Cμ). These results show that both strategies reduce the resistances Rct and Rlr, albeit PEDOT is more effective and it is able to reduce the resistances by one order of magnitude compared with C-coating. Suggesting the superior behavior of PEDOT, which favors the kinetics of the lithiation/delithiation processes in the cathode to a large extent. In contrast, both strategies deliver similar thermodynamic properties and show similar chemical capacitances. These results explain that the specific capacity of both cathodes (LFP/PEDOT(blend) and C-LFP) are the same at low charge/discharge current (C/10 and C/5) and close to the theoretical value. When the charge/discharge current increases the LFP/PEDOT(blend) maintains almost complete the specific capacity (130 mA h gLFP−1 at 2 C) while for C-LFP the specific capacity decreases notably because of severe resistive limitations.
https://doi.org/10.1016/j.electacta.2015.03.010_p1_2 | Secondary lithium batteries are the most encouraging candidates for applications in electric and hybrid electric vehicles [1]. At the end of the past one and half decade lithium iron phosphate has been recognized as a hopeful candidate to replace lithium cobalt oxide as the cathode material of Li-ion batteries, which is still appealing commercial interests due to such advantages as relative lack of toxicity, possibly lower cost, excellent thermal stability, improved safety and highly reversible and repeatable feature [2], [3]. Besides that, it has high theoretical capacity value (170 mA h g−1) and stable charge/discharge potential (∼3.45 V) vs. Li+/Li. Polyanion cathode materials own higher thermal stability than conventional used layered transition-metal oxides or spinel structures due to the strong covalently bonded oxygen atoms, which make them more appropriate for mass-production Li-ion battery applications [4]. All these reasons, LiFePO4 cathode material has become increasingly more precious compound. However, the low ionic and electronic conductivity has greatly restricted its commercial applications [5]. So far, efforts to increase conductivity of electrode made from LiFePO4 have been concluded to enhance their electrochemical performances, such as synthesizing as small as possible particles to minimize the diffusion pathways and raise the surface area by advanced methodologies [6], [7], [8], increasing the electronic conductivity by numerous strategies such as carbon coating [9], [10], selective ion doping with supervalent cations which can thoroughly improve the kinetics of the lithium ions in terms of the capacity delivery, cycle life and rate capability [11], [12], [13], [14], [15].
https://doi.org/10.1016/j.electacta.2015.03.010_p2_2 | While surface coatings and nanosized syntheses have proved to improve the power density, they are usually associated with lower tap density for the cathode-anode material as the particle size decreases [16]. As a potential alternative approach, several papers have suggested metal ion doping as a method for improving performance of pure LiFePO4 [17], [18]. At this point, much attention has been paid to the structural replacement by substitution for Fe or Li, which leads to enhanced Li+ ion or electron mobility. The first reported work on LiFe0.9Mg0.1PO4 materials was introduced by Barker et al. [19] who successfully synthesized via a carbothermal reaction. Subsequently varied publications confirmed the formation of this cathode material under different synthesis conditions and reported improved capacity, conductivity and rate capability [20], [21]. The above background proposes that there is a general interest in the effects of Mg as a dopant in LiFePO4 and particularly a need for more data concerning the synthesis routes for desired particles. In addition, there are also doubts about the amount of Mg doping. At this point, all available information as a combining of our previous works [22], [23], the way of considering all the three prospects, produce particles in nano-scale, conductive carbon coating and metallic cation doping to improve the performance of LiFePO4 has been successfully combined. Table 1 represents that the comparison of our study with some of the Mg doped LiFePO4 articles.
https://doi.org/10.1016/j.electacta.2015.03.010_p2_4 | Herein, we reveal a different mol fractions (0.00–0.08 mol) of Mg doped LiFePO4-C nanocomposite produced from a sol–gel-assisted carbothermal reduction method, which is believed to be a useful and effective method for preparing fine particles. Tannic acid was added in a proper amount to form a conductive carbon network between the LiFePO4 particles and suppress the growth of grains. For comparison, carbon free LiFePO4 and LiFePO4-C composite were prepared by the same way. The structural, morphological and electrochemical properties are investigated and detailed in later sections.
https://doi.org/10.1016/j.electacta.2015.03.010_p3_3 | Pure LiFePO4, LiFePO4-C and Mg doped LiFe1−xMgxPO4-C materials were synthesized by sol–gel-assisted carbothermal reduction synthesis. Fe(NO3)3·9H2O (Merck ≥ 99%), NH4H2PO4 (Merck ≥ 99%) and LiNO3 (Sigma–Aldrich ≥ 99%) were dissolved in purified water with a molar ratio of 1:1:1. Then added the desired amount of Mg(NO3)2 (Merck ≥ 99%). Aqueous solution continuously stirred at 100 °C for 4 h and obtained slurry precursor was fired in a tube furnace at 600 °C for 5 h under reductive sintering atmosphere (Ar-H2 85:15%) for carbon free material. The carbon coated LiFePO4 particles and Mg doped LiFePO4-C composites were synthesized from the same starting compounds (molar ratio of Li:Fe:P:Mg in the precursor solution is 1:1:1:x, x = 0.02, 0.04, 0.06 and 0.08), which were dissolved in distilled water and proper amount of isopropanol added as chelating agent. Molar ratio of iron in the charge mixture was kept constant. Because it was intended to release an amount of iron from the crystal lattice. Thus, it was provided the formation of high conductive iron phosphide phase (Fe2P). Then, this mixture was stirred slowly until a clear solution formed and the solution was heated at 100 °C for 4 h with constant agitation to form homogeneous suspension. Then, the gel was heated at 350 °C for 3 h to remove water and decomposition of nitrate in air atmosphere. The precursor powder was ground and 10-wt.% tannic acid were added into the obtained powder as a reducing material and main carbon source. Finally, the resulting slurry was heated in a tube furnace at 600 °C for 5 h under Ar-H2 85:15% gas flow. As a result of this procedure, all obtained powder from the derivative LiFePO4 olivine structure.
https://doi.org/10.1016/j.electacta.2015.03.010_p3_5 | The crystallographic structure of the samples was characterized by an X-ray diffractometer on a RIGAKU D-max 2200 with Cu/Kα (λ = 0.154 nm). The diffracted intensities were recorded from 10 to 70, 2θ angles. The cell volumes, lattice parameters and reliability factors were calculated with the program FullProf. A JEOL-JSM-6060 LV scanning electron microscopy, HITACHI SU8010 field-emission scanning electron microscopy and JEOL JEM 2100-F high resolution transmission electron microscopy were used to observe particle sizes and morphological properties of the materials. The carbon contents of the active materials were determined using inductively coupled plasma analysis by PERKIN OPTIMA 2000DV.
https://doi.org/10.1016/j.electacta.2015.03.010_p3_6 | The working electrodes prepared by mixing 82% active material, 10% polyvinylidenefluoride (PVDF) as binder and 8% acetylene black as conductive additive in N-methylpyrolidinone (NMP) followed by coating the slurry onto aluminium foil as current collector. And then the slurry form was dried at 80 °C for 12 h. The prepared electrodes were generated by pressing under 200 MPa pressure for a provide fixed thickness. The electrodes were dried at 100 °C under vacuum for 24 h. The electrolyte was a solution 1 mol L−1 LiPF6 in ethylene carbonate and dimethyl carbonate (1:1 volume). Lithium foil was used as the counter and anode electrodes. The separator was selected 2300 microporous polypropylene membrane (Celgard). The assembly of the 2032 coin-type cell was carried out in a nitrogen glove box (MBraun-Labstar). The cells were galvanostatically charged–discharged between 2.4 and 4.4 V vs. Li/Li+ under a constant current density of 0.1 C, 0.5 C, 2 C, 10 C and 20 C on the electrochemical work station (CH instrument 600 C – 5.01 and MTI BST8-MA battery tester), 1C = 170 mA g−1. The cyclic voltammetry was recorded between 2.4 and 4.4 V with a scanning rate of 0.05 mV s−1. The electronic conductivities of all synthesized samples are revealed with the four-electrode method. All the electrochemical measurements were performed at ambient temperature.
https://doi.org/10.1016/j.electacta.2015.03.010_p4_3 | Fig. 1 indicates X-ray diffaction patterns of pure LiFePO4, and LiFe1−xMgxPO4-C (x = 0.00–0.08) compounds. All of the peaks can be identified to olivine LiFePO4 and these sharp peaks in the patterns specify that the powders are high degree of crystallinity. The diffraction peaks of the samples correspond to a single phase and indexed with orthorhombic crystal structure triphylite, space group pnma. On the other hand, no additional diffraction peak related carbon is determined in the XRD patterns, which is connected to amorphous state of the remaining carbon or the amount of carbon is too low to be detected. Pure and carbon coated LiFePO4 samples have not included impurity phase such as Li3Fe2(PO4)3, FeP or LiFeP2O7. Because carbon derived materials or reductive firing condition keep from oxidation of Fe2+ to Fe3+, any Fe3+ present, it provides the formation of impurity free samples. However, in parallel with the increase in the substituted amount of Mg2+ for LiFe1−xMgxPO4-C samples have some impurity phases, such as Fe2P and Li3PO4. These impurities could be observed in the samples, when likely formation of iron excess as a result of the magnesium doping process or Fe3+ did not completely reduce to Fe2+ during the calcination process. In addition, Li3PO4 formation could be detected when the lithium existed in excess due to stoichiometric deviations and did not react completely with the iron and phosphate. We reached two basic arguments about the possible causes of this stoichiometric deviation. (i) In parallel with the increase in the substituted level of Mg2+ for LiFe1−xMgxPO4-C samples have those impurity phases, Li3PO4 and Fe2P. Because the introduction of Mg2+ ions into the crystal lattice cause Fe ions to become idle and these idle Fe ions react with the phosphate. Thus Fe2P and Li3PO4 impurity phases occur. (ii) Another possible explanation of impurity phases is that, a small amount of the Mg2+ ions may be doped M1 site in the crystal. For this reason formation of lithium excess and Li3PO4 impurity phase may be possible. During the producing process of lithium iron (II) phosphate material, some superior conductive phases may be produced such as FeP, and metallic Fe2P. This issue was first reported by Nazar and colleagues [39]. They proposed that these metal phosphides, especially Fe2P, acts as the actual electronic conductor for cathode material. Another work was reported by Nazar’s group that the conductive FeP and Fe2P phases were produced by in situ reaction of LiFePO4 synthesis in the presence of carbon under reducing conditions [40]. Top conductive iron phosphide phases are found to be thermodynamically stable in the range of 600–800 °C. Under extremely reducing circumstances, FeP is still existing, but thermodynamics speciality the formation of Fe2P. The metallic Fe2P phase is present in between the active particle and carbon coating layer [41]. Electrochemical effects of the conductive Fe2P phase will be detailed in the later sections. Download : Download high-res image (700KB)Download : Download full-size image Fig. 1. XRD patterns of pure LiFePO4, LiFePO4-C and Mg doped LiFe1−xMgxPO4-C samples.
https://doi.org/10.1016/j.electacta.2015.03.010_p4_4 | The XRD patterns of the all synthesized samples are refined by Rietvield analysis. The refinement of LiFe0.96Mg0.04PO4-C sample is shown in Fig. 2. The refined lattice parameters of these synthesized samples were presented in Table 2 and display in Fig. 3. The reliability factor of x2 < 3.03 (goodness-of-fit term), RP and RWP < 8.24% (Profile and weighted factor) as shown Table 3, indicate that the refinement results obtained in the subsequent analysis of crystal structure are reliable. It can be seen that the lattice parameters a, b and c severely decrease with the carbon coating and slightly decrease linearly due to increasing the amount of Mg2+ ions in the crystal is comparatively replaced with Fe2+ ions. This corresponds to shrinkage of the lattice and decrease in the unit-cell volume (Fig. 4), which is similar to the Zhang et al. [42], Qin Ou et al. [43] and Teng et al. [44] reports, but oppositely Song et al. [45] reports. Slight decrease in lattice parameters is conformed for all Mg-doped cathodes, 290.72 Å3 for LiFe0.98Mg0.02PO4-C, 289.97 Å3 for LiFe0.96Mg0.04PO4-C, 289.25 Å3 for LiFe0.94Mg0.06PO4-C and 288.96 Å3 for LiFe0.92Mg0.08PO4-C. This decrease in unit-cell volume reveals the successful doping of Mg2+ in LiFePO4 crystal. This is because the ionic radius of Mg2+ (72 pm) is smaller than that of Fe2+ (78 pm) or Li+ (76 pm) [42]. At this point, the reason of the decreasing in the unit-cell volume due to Mg2+ doping can be attributed to Mg2+ and Fe2+ (or Li+) ionic radii as well as it might be related to the fact that electronegativity of Mg is different than Fe. In this case, the lattice parameters and cell volumes present relatively complex results with the ionic radii and electronegativities of Li, Fe and Mg elements. Because it is difficult to determine the exact position of M1 (Li site) or M2 (Fe site) site of Mg2+ ions located in the crystal. It is also hard to determine how many vacancies exist. Download : Download high-res image (135KB)Download : Download full-size image Fig. 2. Rietveld refinement of XRD profiles of LiFe0.96Mg0.04PO4-C sample (Space group pnma, Reliability factors; x2 = 1.48, RP = 5.25, RWP = 6.38). Table 2. Structural, morphologic and electrochemical properties of olivine phase powders prepared by sol–gel-assisted carbothermal reduction method. Sample Space group a (Å) b (Å) c (Å) V (Å3) Particle size (nm) Rate (C) Initial capacity (mA h g-1) Coulombic efficiency (%) Reference LiFePO4 Pnma 10.358 6.02 4.696 292.81 500–1000 0.1 112 65.9 This study LiFePO4-C Pnma 10.335 6.011 4.694 291.6 300–600 0.1 142 83.4 This study LiFe0.98Mg0.02PO4-C Pnma 10.329 6.004 4.688 290.72 50–80 0.1 164 96.5 This study LiFe0.96Mg0.04PO4-C Pnma 10.322 5.999 4.683 289.97 50–80 0.1 167 98.2 This study LiFe0.94Mg0.06PO4-C Pnma 10.316 5.994 4.678 289.25 40–60 0.1 160 94.3 This study LiFe0.92Mg0.08PO4-C Pnma 10.313 5.991 4.677 288.96 40–60 0.1 151 88.6 This study LiFe0.94Mg0.06PO4-C Pnma 10.34 6.02 4.678 291.19* – – – – [24] LiFePO4-C (Mg**) – 10.328 6.007 4.694 291.21* 500–1000 0.2 154 90.6* [25] LiFe0.9Mg0.1PO4-C – 10.305 5.995 4.688 289.69 1000–2000 0.1 132 77.6* [26] Li0.985FeMg0.015PO4-C Pnmb 10.379 6.031 4.713 295.06 – 1 163 95.9* [27] Li0.94FeMg0.03PO4-C Pnma – – – – – 0.1 158 92.9* [29] * The indicated values are also calculated here. ** Quantity of Mg doping is not specified by authors in this reference. Download : Download high-res image (283KB)Download : Download full-size image Fig. 3. Variation of the orthorhombic lattice constants (a–c) as a function of Mg2+ content (x) in LiFe1−xMgxPO4-C. Table 3. Results of reliability factors calculated from Rietveld approach and electronic conductivity measurements of all prepared samples. Results LiFePO4 LiFePO4-C LiFe0.98Mg0.02PO4-C LiFe0.96Mg0.04PO4-C LiFe0.94Mg0.06PO4-C LiFe0.92Mg0.08PO4-C Goodness-of-fit term (x2) 2.42 1.98 1.68 1.48 3.03 2.37 Profile factor (RP -%) 2.19 1.97 4.51 5.25 6.82 6.69 Weighted profile factor (RWP -%) 2.8 2.55 5.52 6.38 8.21 8.24 Electronic conductivity (S cm-1) 1.04 × 10−9 2.30 × 10−4 6.03 × 10−3 9.33 × 10−3 7.43 × 10−4 7.10 × 10−4 Download : Download high-res image (113KB)Download : Download full-size image Fig. 4. Variation in the unit-cell volume (V) as a function of Mg content (x) in LiFe1−xMgxPO4-C.
https://doi.org/10.1016/j.electacta.2015.03.010_p4_5 | As shown Table 4, Rietveld refinement further reveals the deviation of bond length in Mg doped crystal structure of LiFePO4-C. As well known, the movement capability of Li+ ions and electrochemical activity of the cathode materials are always dependent on the crystal structure, especially LiO bond lengths which are associated with expanding-shrinking Li+ migration path in the olivine [0 1 0] direction [46]. A relatively longer LiO bond with a smaller binding energy leads to easier migration of Li+ ions which is good for the electrochemical performance especially the high rate capability. The interatomic distances listed in Table 4 exhibit that after Mg doping, the average PO bond length is a little strengthened, constraction a more stable structure of PO4 tetrahedra. And there are different deviations of LiO bond lengths of LiFePO4-C samples doped by 0.04 and 0.08 mol Mg. Compared with the the average LiO bond length 2.1063 Å in LiFePO4-C sample, those stretched bonds are 2.1436 and 2.1220 Å in the LiFe0.96Mg0.04PO4-C and LiFe0.92Mg0.08PO4-C samples, respectively. Consequently, LiFe0.96Mg0.04PO4-C has the shortest average FeO bond length and it has the longest average LiO bond length in all synthesized nanocomposites. It should lead to high ionic molibility and high diffusion coefficient and these results indicate that the Fe2+ ions have been most likely substituted by Mg2+ ions in the lattice. Furthermore, in the undoped LiFePO4-C, the cell volume decreases as Fe2+ is oxidized to Fe3+ during de-intercalation of Li+ because the diameter of Fe3+ is smaller than that of Fe2+. Hence the lattice may breakup and this situation limits the moving ability of Li+ ions. However, for Mg2+ substitution process, Mg2+ in the olivine lattice will act as a pillar to prevent the collapse of lattice during charge/discharge cycle, this case is parallel to that of supervalent V3+ doping in LiFePO4 [47]. Although the doping of Mg2+ is advantageous for the improvement of electrochemical performance of LiFePO4-C, it was found that when the doping amount of Mg is enough high, the lattice structure of LiFePO4 is further shrank, and the electrochemical properties are decreased (as shown Fig 5). Table 4. Interatomic distance of LiFePO4-C, LiFe0.96Mg0.04PO4-C and LiFe0.92Mg0.08PO4-C nanocomposites. Interatomic distances (Å) LiFePO4-C LiFe0.96Mg0.04PO4-C LiFe0.92Mg0.08PO4-C LiO(1) × 2 2.1361 2.1708 2.1488 LiO(2) × 2 2.0555 2.0804 2.0672 LiO(3) × 2 2.127 2.1798 2.1501 LiO average 2.1063 2.1436 2.122 FeO(1) 2.1931 2.1689 2.1788 FeO(2) 2.0911 2.1055 2.0984 FeO(3) × 2 2.2889 2.2365 2.2666 FeO(3) × 2 2.0503 2.0498 2.0564 FeO average 2.1558 2.1401 2.15 PO(1) 1.5469 1.5299 1.5287 PO(2) 1.5488 1.5412 1.5505 PO(3) × 2 1.5614 1.5745 1.5674 PO average 1.5523 1.5485 1.5488 Download : Download high-res image (284KB)Download : Download full-size image Fig. 5. Effect of quantity of Mg2+ doped on discharge specific capacity of composite materials at 0.1 C rate.
https://doi.org/10.1016/j.electacta.2015.03.010_p4_6 | The EDS result of LiFe0.98Mg0.02PO4-C sample can be seen in Fig. 6, which absolutely confirmed that the particles in the selected region included Fe, O, P and C components with a trace of Mg, which is in agreement with above interpretations. Download : Download high-res image (193KB)Download : Download full-size image Fig. 6. The EDS spectra of the grain of Mg doped LiFe0.98Mg0.02PO4-C.
https://doi.org/10.1016/j.electacta.2015.03.010_p4_8 | The electrochemical performance of the cathode is greatly impressed by the particle size and the morphology of the particles. The SEM images of the pure LiFePO4, LiFePO4-C materials and the FE-SEM images of the LiFe0.98Mg0.02PO4-C and LiFe0.92Mg0.08PO4-C materials are shown in Fig. 7A–D. The majority of the particles were between 600 nm and 1000 nm for pure LiFePO4, and between 400 and 600 nm for the LiFePO4-C particles. The impactful reduction in particle size was concluded to the inclusion of tannic acid during the synthesis process, as it was converted into residual carbon material and the LiFePO4 molecules were coated carbon during the firing process. Coating with such carbon effectively controls the particle size and inhibits the agglomeration of the particles, thereby reducing the grain size of the LiFePO4 particles [48]. LiFe0.92Mg0.08PO4-C sample is showing spherical-like particles with a uniform morphology and impressive particle size and with an average particle size of 40 to 60 nm. Download : Download high-res image (287KB)Download : Download full-size image Fig. 7. SEM and FE-SEM images of pure (a) LiFePO4, (b) LiFePO4-C and LiFe1−xMgxPO4-C samples: (c) LiFe0.98Mg0.02PO4-C and (d) LiFe0.92Mg0.08PO4-C.
https://doi.org/10.1016/j.electacta.2015.03.010_p4_9 | It is clearly shown that the particle sizes of Mg-doped samples are much smaller than the undoped samples sizes and decrease as the doping levels rise. By the way, the formation of the spherical LiFe0.92Mg0.08PO4-C grains result from the Mg substitution. Mg2+ can occupy the site Fe2+ via doping, which induced the lattice deformity of olivine crystal. This lattice distortion could reduce the surface energy of LiFePO4 crystal and then inhibit the enlargement of LiFePO4 crystal [49]. The entrance of bulk cation vacancies would cause an initially neutral surface and this will improve a negative charge, neighboring to which forms a positive charge penetrating the olivine lattice. If the substituted cations are sufficiently mobile, they will accumulate in the charge in response to the negative surface charge. The Mg2+ cations may also have other compelling forces for segregation which can cause segregation at grain boundaries, resulting in further contribution to the total amount of interfacial segregation [18]. So LiFePO4 crystal can be controlled in a small size and specific shape. Smaller particle size and even homogenous distribution would provide larger specific surface area and shorter migration distance of Li+ in solid phase, resulting in lower concentration polarization on the electrode and improved performance of intercalation materials.
https://doi.org/10.1016/j.electacta.2015.03.010_p4_10 | The carbon coating on LiFe1−xMgxPO4-C nanoparticles was further observed by HR-TEM analysis. Fig. 8 demonstrates the HR-TEM image of LiFe0.92Mg0.08PO4-C particles. It can be seen that the LiFe0.92Mg0.08PO4-C particles are non-uniformly coated by carbon layer with a thickness of between 3 and 10 nm. It is broadly known that the carbon coating quality plays a critical role on the increasing electronic or ionic mobility of LiFePO4-C. At ambient or low temperature, the characteristic of carbon coating will be strengthened, especially as the discharge rate increases. However, when excessively carbon is included, the more than enough carbon coating will decrease the gravimetric and volumetric capacity of LiFePO4-C material. The results of elemental analysis reveal that the mol fraction of magnesium increases, the percentage of carbon have slightly increased (Table 5). This raise of carbon content is described by the difference in molecular weight of between magnesium and iron elements. Download : Download high-res image (183KB)Download : Download full-size image Fig. 8. The HR-TEM image of LiFe0.98Mg0.02PO4-C nanocomposite. Table 5. A comparison of specific discharge capacity at various C rates and carbon content of pure LiFePO4, LiFePO4-C and LiFe1-xMgxPO4-C nanocomposite cathode materials. Sample Capacity - 0.1 C (mA h g-1) Capacity - 0.5 C (mA h g-1) Capacity - 2 C (mA h g-1) Capacity - 10 C (mA h g-1) Capacity - 20 C (mA h g-1) Carbon Content (%) LiFePO4 112 104 82 54 45 – LiFePO4-C 142 128 108 67 56 3.11 LiFe0.98Mg0.02PO4-C 164 151 136 98 85 3.21 LiFe0.96Mg0.04PO4-C 167 155 141 103 92 3.29 LiFe0.94Mg0.06PO4-C 160 147 131 92 77 3.38 LiFe0.92Mg0.08PO4-C 151 138 120 80 65 3.44
https://doi.org/10.1016/j.electacta.2015.03.010_p4_12 | The CV profiles from the pure LiFePO4, LiFePO4-C and LiFe0.96Mg0.04PO4-C cathode materials were performed at a scan rate of 0.05 mV s−1 during the redox reaction, as shown in Fig. 9. A couple of redox current peaks seemed on each voltammogram curve. Among them, LiFe0.96Mg0.04PO4-C electrode exhibited superior electrochemical performance, with the higher peak current and the narrower potential margin between the 3.62 V (anodic) and 3.41 V (cathodic) current peak than LiFePO4-C and pure LiFePO4 electrodes. As for cyclic voltammogram, the potential margin between anodic and cathodic peak is a significant parameter to evaluate the electrochemical reversibility [50]. Moreover, the peak area of LiFe0.96Mg0.04PO4-C sample is larger than that of LiFePO4-C, so that the Mg-doped sample can be deintercalated–intercalated by more Li+ ions in accordance with represented in Fig. 9. It indicates that the electronic conductivity (9.33 × 10−3 S cm−1) of Mg doped LiFePO4-C is improved by cooperation with Mg doping and Fe2P conductive phase (as shown Table 3). At ambient temperature, the Fe2P has an electronic conductivity of 1.5 S cm−1. The semiconducting amorphous carbon formed at the average synthesis conditions (∼650 °C) exhibits conductivity on the order of 10−3 S cm−1 [39]. It is emphasized in many studies that FeP or Fe2P play a more remarkable role in progress of the bulk conductivity of LiFePO4. And also it was indicated that the carbon amount, cation doping, and particle size are directly related to the formation of Fe2P, but more than enough iron phosphides will lower the electrochemical performance of the electrode due to low gravimetric capacity [40], [51]. Therefore, an optimum amount of iron phosphides may be important for LiFePO4-C with high performance. In our study, LiFe0.96Mg0.04PO4-C electrode has the most qualified electrochemical characteristics. In parallel, the increase in the substituted level of Mg2+ for LiFe1−xMgxPO4-C samples have Fe2P conductive phase. These two factors, Mg2+ doping or Fe2P impurity phase, which one is more effective on the electrochemical performance has not been exactly clarified yet. At this point, conditions must be further analyzed by advanced spectroscopic techniques and more extensive studies should be performed. Download : Download high-res image (279KB)Download : Download full-size image Fig. 9. Cyclic voltammograms of pure (a) LiFePO4, (b) LiFePO4-C and (c) LiFe0.96Mg0.04PO4-C samples at a scan rate of 0.05 mV s−1.
https://doi.org/10.1016/j.electacta.2015.03.010_p4_13 | Fig. 10 shows the first discharge curves of pure LiFePO4 and LiFe1−xMgxPO4-C (x = 0.00–0.08) cathodes at 0.1 C. The initial discharge capacity of pure LiFePO4 and LiFePO4-C were about 112 mA h g−1 and 142 mA h g−1 respectively, which of LiFe0.96Mg0.04PO4-C electrode was increased to 167 mA h g−1. The calculation revealed that the coulombic efficiency during the first cycle of an LiFe0.96Mg0.04PO4-C was about 98.2% and compared to LiFePO4-C discharge plateau was extended about 14.8% via 0.04 mol Mg doping. The irreversible capacity loss of LiFe0.96Mg0.04PO4-C in the first cycle was about 3.1 mA h g−1, which was less than the 28.1 mA h g−1 of LiFePO4-C sample. Although the doping of Mg2+ is influential for the enhancement of electrochemical qualifications of LiFePO4, it was brought to light that when the doping amount of Mg is reached to a certain level, the lattice structure of LiFePO4 is shrank excessively, and the electrochemical performance is decreased (Fig. 5 and Fig. 10). Therefore, excessive amounts of Mg (0.04 mol and above) reduced the rate capacity of the electrode due to poor diffusion ability of Li+ ions during insertion–deinsertion process. This decline of the electrochemical performance due to excess magnesium may be caused by too much shrinkage on the crystal system. As a result of this situation the lattice contraction induced by excessive doping could have negative influence over the kinetics of Li+ ion transport. Bond lengths from refinement results and calculated Li+ diffusion coefficients DLi (This topic is described in detail in the following sections) are supporting this explanation. Another possible explanation of the decreasing electrochemical properties is that the amount of Mg2+ increases in the crystal structure, the amount of impurity phase Fe2P increases. The presence of redundant Fe2P phase will reduce the volumetric and gravimetric capacity. Electrochemical characteristics are also negatively affected by this situation inevitably. Download : Download high-res image (233KB)Download : Download full-size image Fig. 10. The initial discharge curves of pure (a) LiFePO4, (b) LiFePO4-C and LiFe1−xMgxPO4-C samples at 0.1 C rate: (c) LiFe0.98Mg0.02PO4-C, (d) LiFe0.96Mg0.04PO4-C, (e) LiFe0.94Mg0.06PO4-C and (f) LiFe0.92Mg0.08PO4-C.
https://doi.org/10.1016/j.electacta.2015.03.010_p4_14 | Fig. 11 shows the initial discharge curves of the LiFe0.96Mg0.04PO4-C electrode at room temperature. The capacity reaches to 167 mA h g−1, 155 mA h g−1, 141 mA h g−1, 103 mA h g−1 and 92 mA h g−1 under the discharge rates from 0.1 to 20 C rates, respectively. It is definitely that the capacity decreases as the discharge rates increases at room temperature. Fig. 12 shows the cycle performance of LiFe0.96Mg0.04PO4-C material at room temperature in the voltage range of 2.4 to 4.4 V. The figure reveals that the 20 C discharge capacity of the Mg doped LiFe0.96Mg0.04PO4-C material is 92 mA h g−1, obviously higher than those of un-doped LiFePO4-C (56 mA h g−1) and pure LiFePO4 (45 mA h g−1) electrodes. It can be seen from Fig. 12 that, especially low current rates, cycle durability profiles have a little decay after 300 cycles. This indicates that during the oxidation-reduction reactions in the cell, Fe2+ is oxidized to Fe3+, and crystal structure of LiFePO4 shrinks-expands. Mg2+ is not involved in the oxidation-reduction reaction, thus it can balance the crystal lattice and better the cycling stability of LiFePO4. Download : Download high-res image (236KB)Download : Download full-size image Fig. 11. Initial discharge curves of LiFe0.96Mg0.04PO4-C nanocomposites at various C-rates. Download : Download high-res image (240KB)Download : Download full-size image Fig. 12. Cycle life performances of LiFe0.96Mg0.04PO4-C nanocomposites at various C-rates.
https://doi.org/10.1016/j.electacta.2015.03.010_p4_15 | Fig. 13 shows the cycle performance of pure LiFePO4 and LiFe1-xMgxPO4-C (x = 0.00–0.08) cathodes at rate of 0.1 C. The capacity loss ratio is 47.2% after 300 cycles of pure LiFePO4 sample, it present the poorest cycle performance of all produced samples and the capacity loss ratio is 2.9% after 300 cycles of LiFe0.96Mg0.04PO4-C sample, it indicate the best cycle performance of all samples. Two samples with the lowest magnesium levels (0.02 and 0.04 mol) have not display significant capacity decrease at 0.1 C. The good cycle behavior is mainly ascribed to the nanometric particle size and enhancement of the electronic conductivity by lattice doping together with almost uniform carbon coating [52]. Fig. 14 shows the discharge capacities of the six cathodes recorded in continuous cycling at rates varying from 0.1 C to 20 C. It was found that the discharge capacities of LiFe0.96Mg0.04PO4-C electrode were higher than the other five samples. Table 2 presents the statistics of cathode samples at various rates. At a low rate of 0.1 C, almost 98.2% of the theoretical capacity was accessible for the LiFe0.96Mg0.04PO4-C cathode. At a high rate of 20 C, 54.1% of the theoretical capacity was delivered. The loss of capacity at high discharge rates was connected to the increase in the internal resistance and was maintained by full capacity recovery. All rate capability records indicated that the cathode materials did not undergo any impairment especially during high discharge rates. Download : Download high-res image (560KB)Download : Download full-size image Fig. 13. Cycling profiles of pure LiFePO4, LiFePO4-C and LiFe1−xMgxPO4-C samples comparison at at 0.1 C-rate. Download : Download high-res image (584KB)Download : Download full-size image Fig. 14. Rate performances of pure LiFePO4, LiFePO4-C and LiFe1−xMgxPO4-C samples comparison at different C-rates.
https://doi.org/10.1016/j.electacta.2015.03.010_p4_16 | The electrochemical impedance spectra (EIS) results obtained for pure LiFePO4, LiFePO4-C and LiFe0.96Mg0.04PO4-C samples are shown in Fig. 15. Impedance spectra was used to evaluate the diffusion coefficient of Li+ ions (Table 6) and charge transfer impedance (Rct) between the electrode and the electrolyte interface. These test were scanned with the the frequency ranging from 10,000 to 0.1 Hz at 3.4 V. The radius of the semicircle in the high frequency region of the real axis Z’ can be attributed to the Rct. The diffusion coefficient of Li+ ions can be given by the following equation; [53] Where D is the apparent diffusion coefficient, R is the gas constant, T is the temperature in Kelvin degree, n is the number of electrons per molecule during the redox reaction, F is the Faraday constant, C is the concentration of Li+ ions and σ is the Walburg factor. The diffusion coefficient DLi of pure LiFePO4 was concluded to be 6.12 × 10−15 cm2 s−1 while DLi of LiFePO4-C and LiFe0.96Mg0.04PO4-C samples were 8.23 × 10−13 and 2.77 × 10−12 cm2 s−1, respectively. Rct of LiFe0.96Mg0.04PO4-C (∼31 ohm) and LiFePO4-C (∼42 ohm) reduced compared to that of pure LiFePO4 (∼70 ohm), refering to the benefit of carbon coating and Mg dopant. This implies that the charge transfer resistance became smaller with the doped magnesium and it has a better electronic conductivity. Based on the DLi values and Rct datas, the characteristic of LiFe0.96Mg0.04PO4-C was favor of the Li-ion transfer. Download : Download high-res image (169KB)Download : Download full-size image Fig. 15. Impedance spectroscopy of pure LiFePO4, LiFePO4-C and LiFe0.96Mg0.04PO4-C electrodes. Table 6. Comparisons of lithium ion diffusion coefficient for LiFePO4, LiFePO4-C and LiFe0.96Mg0.04PO4-C composites. Sample DLi+ (cm2 s−1) LiFePO4 6.12 × 10−15 LiFePO4-C 8.23 × 10−13 LiFe0.96Mg0.04PO4-C 2.77 × 10−12
https://doi.org/10.1016/j.electacta.2015.03.010_p5_2 | Mg-doped LiFe1−xMgxPO4-C (x = 0.00–0.08) cathode electrodes for lithium-ion battery have been synthesized by sol–gel-assisted carbothermal reduction method. The structural, morphological and electrochemical changes have been investigated by using XRD, SEM, FE-SEM, HR-TEM, EDS, ICP, CV, EIS and galvanostatic charge–discharge measurement. XRD patterns reveal the slight shrinkage in lattice parameters and unit-cell volumes of LiFePO4 after Mg2+ doping. The data of CV demonstrates that Mg-doped LiFe0.96Mg0.04PO4-C electrode has more stable lattice structure, enhanced conductivity due to cooperated with Mg doping and Fe2P conductive phase and improved diffusion coefficient of Li+ ions, in which Mg2+ is regarded to act as a column in crystal lattice structure to prevent the collapse during cycling. The particle size of the synthesized LiFe0.92Mg0.08PO4-C sample has been found to be in the range of 40–60 nm. The prepared LiFe0.96Mg0.04PO4-C sample has displayed a high discharge capacity of 167 mA h g−1, 155 mA h g−1, 141 mA h g−1, 103 mA h g−1 and 92 mA h g−1 at the 0.1 C, 0.5 C, 2 C, 10 C and 20 C rates, respectively, which is a better result reported for this material. The reversible capacity has obtained around 98.2% of the theoretical capacity. Further, the cycle performance of Mg-doped electrodes being very good, slightly capacity decrease is observed and steady cycle life at 0.1 C. The results reveal that it is hopeful to improve the electrochemical performance of olivine structure LiFePO4 by Mg2+ doping using cheap and useful sol–gel-assisted carbothermal reduction method.
https://doi.org/10.1016/j.electacta.2015.03.117_p1_2 | Advancements in technologies directed to promote the development of more efficient energy storage devices are urgent requirements amid the increasing energy demand [1]. Li-ion batteries (LIBs) [2], [3] are widely used as power sources for laptops, tablet PCs, smart-phones, and other common consumer electronics. However, the active integration in cutting-edge fields of technology, including electric vehicles (EVs) and electric-load leveling systems combined with renewable energy plants (REPs) has so far been hindered by the safety hazards associated with intrinsic flammable nature of standard organic liquid electrolytes [1]. Therefore, solid polymer electrolytes (SPEs) [4], [5], formed by combinations of polymer matrices and metal salts, can be efficient electrolyte alternatives because they are nonvolatile and leakage-free, which are expected to improve safety levels of the batteries. Additionally, the SPEs are the materials of choice in emerging systems, including Li-sulfur [6] or Li-O2 batteries [7], due to their solid-state nature which inhibits dendritic growth of Li metal, as well as dissolution of electrode materials and gas permeation.
https://doi.org/10.1016/j.electacta.2015.03.117_p1_3 | In this work, poly(ethylene carbonate) (PEC) was selected as a polymer host for an SPE system. We are aware that polyethers, mainly poly(ethylene oxide) (PEO), have conventionally been considered as the most promising candidates for polymer matrices. Nevertheless, the excessive crystallinity and coupling between transport of cations and segmental motions of the ether chains have in part limited the practical use of PEO. In contrast, certain species of polycarbonates are amorphous and dissolve large amount of metal salts [8], [9], [10], [11], [12], [13], [14], [15]. Notably, various poly(alkylene carbonate) s, such as PEC, are synthesized by alternating copolymerizations between carbon dioxide (CO2) and epoxides. The above synthetic strategy was initially developed by Inoue and co-workers in the 1960 s [16]. To this day, numerous efforts have been made to develop novel catalysts aimed at improving yields and at precisely controlling the structures of the resulting copolymers [17], [18], [19], [20], [21]. In the case of PEC, 50% in weight within the copolymer is derived from CO2. Hence, we have previously and, to the best of our knowledge, initially proposed to evaluate the CO2/epoxide copolymers as polymer hosts for the SPEs [9], [10], motivated by a concept of CO2 utilization as an industrially abundant raw carbon source.
https://doi.org/10.1016/j.electacta.2015.03.117_p1_4 | Incorporation of ionic liquids (ILs) [22] as plasticizers is regarded as a highly effective approach to improve the electrochemical properties of the SPEs [23], [24]. The ILs benefit by numerous favorable properties, including negligible vapor pressure, high ionic conductivity, and non-flammability. In this work, we selected an IL containing pyrrolidinium-type cation, i.e. Pyr14TFSI, because of its high conductivity and wide electrochemical stability window [25], [26]. In addition, particulate ceramics have also been repeatedly tested by a number of researchers as effective additives to enhance the electrochemical properties of the SPEs [27] since the innovative study by Weston et al. [28] and further investigations by Scrosati et al. [29]. In this work, we followed this trend by employing a submicron-sized silica (SiO2) fiber (hereafter denoted as SiF) prepared by an electrospinning technique [30] as an inorganic filler for the PEC-LiTFSI-IL mixture-based electrolyte, by virtue of its high aspect ratio and large surface area which are expected to be beneficial for further enhancements of mechanical and ion-transport properties. The tailored calcination-free electrospinning procedure developed in one of our laboratories [31], [32] was used to avoid the eliminations of the polar functional groups on its surface.
https://doi.org/10.1016/j.electacta.2015.03.117_p1_5 | The purpose of this work is to prepare a quaternary PEC-LiTFSI-Pyr14TFSI-SiF electrolyte and evidence a potential as a novel battery material. The electrolyte was evaluated in terms of its physicochemical and electrochemical performances. Finally, a prototype Li polymer cell with a LiFePO4 cathode was assembled to demonstrate a possibility as an electrolyte material for the future concepts of all-solid-state Li polymer batteries.
https://doi.org/10.1016/j.electacta.2015.03.117_p2_3 | Poly(ethylene carbonate) (PEC, QPAC®25, Empower Materials, USA, Mw = 238 000) was precipitated from chloroform into hexane and dried under vacuum at 60 °C for 24 h before use. Lithium bis(trifluoromethanesulfonyl) imide (LiTFSI, Kanto Chemical Co., Japan) and N-n-butyl-N-methylpyrrolidinium bis(trifluoromethanesulfonyl) imide (Pyr14TFSI, Kanto Chemical Co., Japan) were used as received. A SiO2 fiber (SiF) with an average diameter of about 700 nm was synthesized by the modified electrospinning technique without calcination process, following the procedure reported elsewhere [32]. The SiF non-woven cloth was firstly cut into small pieces and stirred in ethanol for 24 h, filtered in order to purify and disentangle, and then dried under vacuum at 60 °C for 24 h. The obtained SiF was dispersed into acetonitrile under ultrasonication at room temperature for 5 h. The solutions were poured as solvents into PEC-LiTFSI-Pyr14TFSI mixtures and stirred overnight, cast onto Teflon® dishes, and finally dried under vacuum at 60 °C for 24 h. Pyr14TFSI and the SiF were incorporated into a PEC-LiTFSI mixture setting up the molar ratio of [monomer unit of PEC]:[LiTFSI]:[Pyr14TFSI] as 1:1:0.2 while 5 wt% of the SiF with respect to the amount of PEC was added. The resulting electrolyte is hereafter denoted as P(EC)1LiTFSI + 0.2Pyr14TFSI + SiF. For comparison, an electrolyte with only Pyr14TFSI, and that without any additives were also prepared by the same procedure and investigated.
https://doi.org/10.1016/j.electacta.2015.03.117_p2_5 | Scanning electron microscopy (SEM) observation was carried out by using a JSM-6510 system (JEOL Co., Japan). Differential scanning calorimetry (DSC) measurements were performed by using a DSC7020 (Hitachi High-Tech Co., Japan). The small samples were sealed in aluminum pans in a dry Ar-filled glove box, and heated from 25 °C to 110 °C and cooled to -110 °C, followed by second heating scans to 110 °C under a dry N2 gas flow at a scan rate of 10 °C min−1. Thermogravimetric analysis (TGA) was performed by using a TG/DTA7200 (Hitachi High-Tech Co., Japan) under a dry N2 gas flow at a scan rate of 10 °C min−1. Tensile tests were performed by using an OZ502 system (Sentec Co., Japan), cutting the samples into rectangle shape 5 mm wide and 20 mm long. The measurements were carried out in a dry N2-filled glove box at room temperature (22 ± 1 °C) and an elongation rate of 10 mm min−1.
https://doi.org/10.1016/j.electacta.2015.03.117_p2_7 | Ionic conductivities of the electrolytes were investigated by electrochemical impedance spectroscopy (EIS) for electrochemical cells combining two stainless steel blocking electrodes and the electrolytes by using a potentiostat/galvanostat SP-150 (Bio-Logic Instrument, France). Li transference number (tLi+) of the electrolytes were evaluated according to a Bruce-Vincent-Evans method [33] involving EIS and chronoamperometry for symmetric Li/Li cells by using a VersaSTAT4 (Princeton Applied Research, USA). The tLi+ was estimated by using the following Eq. (1); (1)
https://doi.org/10.1016/j.electacta.2015.03.117_p2_8 | where I0 is the initial current, Iss is the steady state current, ΔV is the applied voltage (10 mV in this study) and R0 and Rss are the electrolyte/electrode interfacial resistances measured before and after DC polarization. Oxidative electrochemical stabilities of the electrolytes were investigated by linear sweep voltammetry (LSV) by using the potentiostat/galvanostat SP-150 at 80 °C and a scan rate of 0.5 mV s−1. Two electrode cells were assembled combining stainless steels as working electrodes and Li metals as both counter and reference electrodes. Elapsed time dependences of electrolyte/Li interfacial resistances were monitored by EIS for symmetric Li/Li cells kept under open-circuit conditions at 80 °C by using the VersaSTAT4.
https://doi.org/10.1016/j.electacta.2015.03.117_p2_10 | A Li/P(EC)1LiTFSI + 0.2Pyr14TFSI + SiF/LiFePO4 polymer cell was assembled in a dry Ar-filled glovebox. The LiFePO4 composite cathode was prepared by blending LiFePO4 (Tatung Fine Chemicals Co., Taiwan), PVdF (KYNAR®, ARKEMA Co., Japan) and acetylene black (Hosen Co., Japan) in a composition of 80:10:10 (wt%). These components were mixed in N-methyl-2-pylorridone (NMP) as a solvent, cast onto an aluminum current collector, and then dried under vacuum at 100 °C for 1 day. A charge-discharge cycling was performed by using a HJ1001SM8A battery cycler (Hokuto Denko Co., Japan) at 75 °C and C/15 rate (1 C equals to 0.42 mA) in a voltage range of 2.8 to 4.0 V. The active material loading was estimated to be 3.02 mg cm−2.
https://doi.org/10.1016/j.electacta.2015.03.117_p3_3 | Fig. 1a shows the chemical structure of PEC, and Fig. 1b a photographic image of the P(EC)1LiTFSI + 0.2Pyr14TFSI + SiF composite polymer electrolyte membrane. The highly homogeneous and free-standing nature of this membrane is clearly shown (Fig. 1b). The slightly opaque aspect is due to the presence of the SiF filler. The cross-sectional SEM images shown in Fig. 1c confirm the uniform dispersion of the SiF. In a previous work, we showed that several polar functional groups, such as silanol (-Si-OH) or γ-aminopropyl (-C3H6-NH2), remained on the surface of the SiF because it was not calcined after the electrospinning process [32]. We may then assume that the good affinity between the functional groups of the non-calcined SiF and the polar solvent (acetonitrile) or the PEC matrix play a key role to achieve the uniform dispersion [32]. In addition, we selected here a quite high Li salt concentration compared with that commonly employed in PEO-based polymer electrolytes with the aim of increasing the number of carrier ions. This strategy was based on our previous works which confirmed that a quite large amount of Li salts can be homogenously dissolved in PEC with resulting fast Li ion transports [11], [13]. Download : Download high-res image (229KB)Download : Download full-size image Fig. 1. (a) Chemical structure of poly(ethylene carbonate) (PEC). (b) Photograph and (c) cross-sectional SEM images of the quaternary P(EC)1LiTFSI + 0.2Pyr14TFSI + SiF composite polymer electrolyte.
https://doi.org/10.1016/j.electacta.2015.03.117_p3_5 | The amorphous behavior of polymer host is quite favorable to avoid thermal hysteresis of the ion-conductive characteristic which is generally seen in conventional PEO-based electrolytes with strong crystallinities. The DSC traces in Fig. 2 show, within the examined temperature range, no sign of cold-crystallization and melting of the crystalline phase in all samples, while instead they reveal glass-transitions of PEC matrices illustrated by arrows in the figure. This thermal behavior clearly reflects the intrinsic amorphous nature of the PEC polymer component. In addition, the absence of any other significant phase transition events confirms that PEC can dissolve large amount of ionic species while keeping its amorphous phase. The Tg of the P(EC)1LiTFSI mixture (-3 °C) is 20 °C lower than that of the pristine PEC (17 °C). This decrease in the Tg value is quite intriguing because those of typical polyether-based electrolytes are expected to increase with increasing salt concentrations due to the strong interaction between the Li ion and the ether oxygen atom. We believe that this phenomena is attributed to moderate interaction between the Li ion and the carbonate group (-O-(CO)-C-), which in turn enables the plasticizing effect of the bulky TFSI anion to be predominant [15]. The Tg of the P(EC)1LiTFSI + 0.2Pyr14TFSI mixture (-9 °C) is also significantly lower than that of the original P(EC)1LiTFSI electrolyte (-3 °C). This is most likely ascribed to the plasticizing effect promoted by the large pyrrolidinium cations, as well as the increased TFSI anions since both of them favor the expansion of the free volume of the PEC matrix. When comparing it with the SiF-free electrolyte, the nearly identical Tg value of the SiF-added composite (-10 °C) suggests that the presence of the fiber has no negative influence on the segmental motion of the polymer chain which is appropriate for assuring the fast Li ion-conduction. Download : Download high-res image (210KB)Download : Download full-size image Fig. 2. DSC traces (2nd heating) of the pristine PEC and PEC-based electrolytes.
https://doi.org/10.1016/j.electacta.2015.03.117_p3_6 | Thermal stability of the P(EC)1LiTFSI + 0.2Pyr14TFSI electrolyte was also tested by TGA. The result is shown in Fig. S1 (see the supplementary content). The temperature corresponding with 5% weight loss (Td5) equals to 204 °C. The overall thermal stability extended up to 175 °C assures a high safety level in the case of unexpected thermal runaways of the batteries employing this electrolyte. The weight loss occurring from 175 °C is probably due to the decomposition of PEC, while the second drastic one from about 400 °C is most likely associated with that of the LiTFSI-Pyr14TFSI-SiF component.
https://doi.org/10.1016/j.electacta.2015.03.117_p3_8 | In general, it is difficult to enhance both ion-conductive and mechanical properties of the SPEs [34]. Fig. 3 shows a comparison of stress-strain curves of the P(EC)1LiTFSI + 0.2Pyr14TFSI electrolyte and the SiF composite at room temperature. These two samples indicated elastic behaviors without obvious yield points before the breaks. The mechanical strength was significantly improved by the addition of the SiF to the P(EC)1LiTFSI + 0.2Pyr14TFSI electrolyte, showing a slight increase in the Young`s modulus (i.e., 0.35 MPa for the P(EC)1LiTFSI + 0.2Pyr14TFSI electrolyte and 0.39 MPa for the SiF composite). Notably, the value of the stress at break increased while the strain at break was maintained at a quite feasible value, reaching 600% with respect to the original length. We have previously demonstrated that the reinforcing effect of the calcination-free SiF is attributed to high compatibility between functional groups, such as -OH, on the surface and polar groups of the polymer, resulting in a good dispersion of the fiber [32]. This high mechanical strength of the membrane can be quite beneficial in view of the battery applications since it may depress Li dendrite growths and short circuit failures on the occurrences of unexpected mechanical impacts or deformations. Download : Download high-res image (182KB)Download : Download full-size image Fig. 3. Stress-strain curves of the P(EC)1LiTFSI + 0.2Pyr14TFSI and P(EC)1LiTFSI + 0.2Pyr14TFSI + SiF electrolytes at room temperature (22 ± 1 °C).
https://doi.org/10.1016/j.electacta.2015.03.117_p3_10 | Fast Li ion-conductions of electrolytes are indeed crucial to achieve good battery performances. Fig. 4 shows conductivity Arrhenius plots of our electrolyte samples. All electrolytes exhibited typical non-Arrhenius, but rather Vogel-Tamman-Fulcher (VTF) type behaviors, indicating convex trends within the entire tested temperature range (see VTF plots in the Fig. S2 in the supplementary material). That clearly reflects the amorphous nature of PEC polymer matrix. The increase of the conductivity by the addition of Pyr14TFSI is likely to be due to the plasticizing effect which leads to the decrease of the Tg value as described in the DSC section, as well as to the increase of the ionic species. The conductivity was further improved significantly by the presence of the SiF, leading to the values ranging from the order of 10−5 S cm−1 at 80 °C to 10−7 S cm−1 at 30 °C. Download : Download high-res image (228KB)Download : Download full-size image Fig. 4. Conductivity Arrhenius plots of the P(EC)1LiTFSI, P(EC)1LiTFSI + 0.2Pyr14TFSI, and P(EC)1LiTFSI + 0.2Pyr14TFSI + SiF electrolytes.
https://doi.org/10.1016/j.electacta.2015.03.117_p3_11 | Fig. 5 shows polarization curves obtained by chronoamperometries and Nyquist impedance plots of symmetric Li/Li cells, comparing the three electrolytes investigated in this work. The results in this study are summarized in Table 1 according to the Eq. (1) (see the experimental section). The result shown in Table 1 demonstrates that the Li transference number (tLi+) of the original P(EC)1LiTFSI electrolyte is estimated to be as high as 0.83. That is a value rarely achieved by typical polyether-based electrolytes, e.g., PEO-based ones, where the tLi+ values commonly average around 0.1 or 0.2 [35], [36] with the obvious exceptions in certain single-ion conductive systems [37] which, however, generally have low conductivities. The IL-containing P(EC)1LiTFSI + 0.2Pyr14TFSI electrolyte showed a decrease in the value (tLi+ = 0.29), which is not surprising when considering the increase in the number of other ionic species promoted by the presence of Pyr14TFSI. It is worth noting that the addition of the SiF induced an increase of tLi+, giving the value of 0.36. These uncommon transport properties of the PEC-based electrolytes investigated here are well accorded with our previous report which demonstrated that tLi+ values of PEC-LiFSI electrolytes, estimated by the solid-state pulse-field-gradient (pfg)-NMR technique, are indeed quite high [13], which may be associated with the moderate interaction between the carbonate group and Li ion. We assume that the improvement in both conductivity and tLi+ promoted by the addition of the SiF can be explained by the Lewis acid-base interactions between the polar functional group on the filler surface and the TFSI anions. Such interactions are expected to promote the ionic coupling-lowering effect on the basis of the model described by Scrosati and co-workers for the cases in PEO-particulate ceramic filler (e.g., SiO2, Al2O3, TiO2, and ZrO2) composite electrolytes [27]. Download : Download high-res image (530KB)Download : Download full-size image Fig. 5. Chronoamperometry trends and Nyquist impedance plots before (initial) and after (steady) the polarizations of symmetric Li/Li cells with (a) the P(EC)1LiTFSI, (b) P(EC)1LiTFSI + 0.2Pyr14TFSI, and (c) P(EC)1LiTFSI + 0.2Pyr14TFSI + SiF electrolytes at 80 °C. Table 1. Values of initial and steady state currents (I0, ISS), and interfacial resistances (R0, RSS) of symmetric Li/Li cells with the PEC-based electrolytes. Li transference number (tLi+) is estimated according to the Eq. (1). Sample I0/μA ISS/μA R0/Ω RSS/Ω tLi+ P(EC)1LiTFSI 4.2 3.7 588 557 0.83 P(EC)1LiTFSI + 0.2Pyr14TFSI 24.5 15.0 305 305 0.29 P(EC)1LiTFSI + 0.2Pyr14TFSI + SiF 31.3 16.3 148 142 0.36
https://doi.org/10.1016/j.electacta.2015.03.117_p3_12 | As is well known, the anodic electrochemical stability of the electrolyte is a crucial parameter to evaluate its compatibility with appropriate cathode materials, especially for high voltage operations in Li battery systems. Fig. 6a shows the linear sweep voltammograms of the stainless steel working electrodes in the Li cells using our PEC-based electrolytes. Very stable current trends extended up to about 4.5 V vs. Li/Li+ are shown in all cases. Only at potential close to 5 V vs. Li/Li+, significant increases in the current density values (> 0.01 mA cm−2) were detected. We can then conclude that our PEC-based electrolytes may safely operate in combination with high-voltage cathode materials without undergoing electrochemical oxidative decompositions. Download : Download high-res image (326KB)Download : Download full-size image Fig. 6. (a) Linear sweep voltammograms of stainless steel working electrodes using the P(EC)1LiTFSI, P(EC)1LiTFSI + 0.2Pyr14TFSI, and P(EC)1LiTFSI + 0.2Pyr14TFSI + SiF as electrolytes at 80 °C. (b) Elapsed time dependence of electrolyte/Li interfacial resistances of symmetric Li/Li cells at 80 °C.
https://doi.org/10.1016/j.electacta.2015.03.117_p3_13 | Compatibilities of the electrolytes with the Li metal electrode was assessed by monitoring the electrolyte/Li interfacial resistances. Fig. 6b shows elapsed time dependences of interfacial resistances of the electrolytes which were investigated by employing the EIS on symmetric Li/Li cells kept under open-circuit conditions. A drastic upward trend was observed in the response of the original P(EC)1LiTFSI electrolyte, which is most likely to be due to the formation of a passivating layer on the surface of the Li metal, usually called solid electrolyte interphase (SEI) [38]. By contrast, the Pyr14TFSI mixtures started exhibiting quasi-stabilized trends only after several days of storages with the resistance values below 100 Ω cm2. It is important to note that the addition of Pyr14TFSI induced these significant reductions of the interfacial resistances after the passivating film formations. As previously discussed [23], this resistance reduction might be due to the fact that the presence of the IL facilitates Li ion-conductions through the SEI, thus leading to fast charge-transfer kinetics. This stability of the electrolyte/Li interface of our P(EC)1LiTFSI + 0.2Pyr14TFSI + SiF electrolyte suggests a possibility of its use in combination with active Li metal as anode in battery fabrications, which eventually enables exploiting its ultimately high specific capacity.
https://doi.org/10.1016/j.electacta.2015.03.117_p3_15 | To test suitability of the quaternary P(EC)1LiTFSI + 0.2Pyr14TFSI + SiF electrolyte for battery applications, we assembled a Li/LiFePO4 polymer battery and tested it by a galvanostatic cycling. The choice of the cathode was motivated by the fact that, since the seminal work of Goodenough and co-workers [39], the LiFePO4 olivine is rated as a very attracting cathode material, due to its high specific capacity (i.e., 170 mAh g−1), good thermal stability, low cost, and environmental friendliness, in particular for large scale applications such as for EVs. In this study, the charge-discharge cycling was carried out at 75 °C and C/15 rate. Voltage profiles in Fig. 7 reveal the expected flat plateaus centered at 3.45 V, reflecting the two phase electrochemical reaction of the LiFePO4 active material (i.e., LiFePO4 = Li+ + e− + FePO4). Following an initial activation process associated with the reorganization of the LiFePO4 structure, as well as the formation of the SEI on the electrolyte/Li interface during the first two cycles, which both caused the initial irreversible capacity, the cell was able to deliver the reversible charge-discharge capacity close to 100 mAh g−1 at the 3rd cycle. Although we are aware that, in this preliminary test, a certain capacity fading occurred during the further cycling, we believe that the result shown in Fig. 7 demonstrates that our PEC-based electrolyte newly developed in this work can eventually be of great interest for the creations of all-solid-state Li polymer batteries. Download : Download high-res image (215KB)Download : Download full-size image Fig. 7. Voltage profiles of a galvanostatic charge-discharge cycling of a Li/P(EC)1LiTFSI + 0.2Pyr14TFSI + SiF/LiFePO4 cell at 75 °C and C/15 rate.
https://doi.org/10.1016/j.electacta.2015.03.117_p4_2 | The quaternary PEC-LiTFSI-Pyr14TFSI-SiF electrolyte developed here can be described as a mechanically stable, free-standing membrane, where SiF is homogeneously dispersed into the PEC matrix. We showed that this electrolyte material, which is characterized by a good mechanical strength as a result of the reinforcing effect of the SiF, a conductivity of 10−5 S cm−1 at 80 °C, and a favorable Li transference number (tLi+) of 0.36, can be successfully employed in a prototype Li/LiFePO4 polymer cell. A discharge capacity of about 100 mAh g−1 at 75 °C was observed at C/15 rate while further works to achieve higher capacity, particularly at ambient temperature and upon long-term operations, are still ongoing. Considering the wide anodic stability of this electrolyte, we are motivated to test it in batteries having cathode materials operating at higher voltages than that of LiFePO4, and the results will appear in a following report. We conclude that this enhanced electrolyte based on PEC, i.e., one of CO2/epoxide copolymers, can contribute to development of Li polymer batteries with remarkable safety level in the near future.
https://doi.org/10.1016/j.electacta.2015.03.163_p1_2 | Since olivine type lithium ion phosphate (LiFePO4) was first reported as a cathode material for rechargeable lithium batteries, it has been considered as one of the most promising cathode materials due to its low cost, environmental compatibility, relative high theoretical specific capacity (170 mA h g−1) and especially a superior safe performance [1], [2]. Unfortunately, LiFePO4 is poor electronic conductivity and slow lithium ion diffusion which bring difficulties for high-rate battery applications [3], [4], [5]. To overcome the demerits, several strategies, such as carbon coating [6], [7], metal doping [8], [9], controlling the morphology of LiFePO4 particles [10], have been developed to enhance the electrochemical performance. In addition, optimizing the structure [11], [12], [13] and modifying the morphology [14] of LiFePO4 composite are also regarded as more efficient ways to improve the electrochemical performance.
https://doi.org/10.1016/j.electacta.2015.03.163_p1_3 | In particular, some recent efforts represent a significant progress on the morphology modification and introduction of conductive materials of LiFePO4 particles which are widely recognized to improve its lithium ion diffusion and electronic conductivity. Some regular shaped LiFePO4 particles, such as spindle-like [15], nanoplate [16], [17], flower-like [18], [19], microsphere [20], [21] et al., can effectively enhance the electrochemical performance. Qian et al. [22] synthesized nanoembossed mesoporous LiFePO4 microspheres by a template-free hydrothermal process. They show a quite uniform size distribution and are composed of many densely aggregated ∼100 nm nanoparticles and interconnected nanochannels. These microspheres show a high tap density of 1.4 g cm−3 and excellent high rate capability of 115 mA h g−1 at 10C. Liu et al. [23] reported that three dimensional nanoporous LiFePO4/C microspheres were synthesized by spray pyrolysis, which show excellent cycle ability and superior rate capability. The capacity retention is 98% over 100 cycles at 10C and the nanoporous LiFePO4/C microspheres respectively deliver 123 mA h g−1 and 106 mA h g−1 at 10C and 20C. The co-precipitation method [24], [25], a commercial feasible process, can prepare a fine, chemically uniform and more homogeneous LiFePO4 spherical grains. Co-precipitation method is basically divided into three processes: i) the formation of spherical FePO4·2H2O; ii) mixing of FePO4·2H2O with lithium source, and carbon source; iii) solid state reaction of the above mixture under high temperature along high pure inert gas flow.
https://doi.org/10.1016/j.electacta.2015.03.163_p1_4 | However, there are still some obstacles for general application of co-precipitation. Firstly, it is hard to control the experimental conditions such as the concentration, PH and temperature, and so on [26], which will affect the nucleation and particle growth of FePO4·2H2O. Secondly, it is difficult for lithium ion to enter the interior of the spherical FePO4·2H2O, which leads to an incomplete reaction. Finally, the waste water from the co-precipitation process has to be dealt with, which will increase the final cost of products.
https://doi.org/10.1016/j.electacta.2015.03.163_p1_5 | Herein, we focus on the synthesis of LiFePO4/C microspheres through a facile co-precipitation route in an elevated temperature oil, which is absolutely different from the traditional co-precipitation in aqueous solution. Namely, the elevated temperature oil plays the role on the aqueous solution during the co-precipitation. It is more beneficial to the crystallization of LiFePO4 nanoparticles and uniform distribution of carbon during the subsequent solid reaction due to the more homogeneous mixing of all the starting materials including lithium source and carbon source, and also avoids the emission of the waste water. PVA acts as a binder in co-precipitation reaction to restrain the free disruption of the droplets and promote the formation of uniform spherical precursor. LiFePO4 nanoparticles are coated by uniform amorphous carbon layers and connected by amorphous carbon networks from the carbonization of PVA during the solid state reaction. The uniform spherical particles increase the specific surface area, decrease the diffusion path and exhibit an excellent electrochemical performance and high tap density. Therefore, it is a facile and potential method for modification and commercial application of LiFePO4.
https://doi.org/10.1016/j.electacta.2015.03.163_p2_3 | LiFePO4/C microspheres were synthesized via a facile and one-step co-precipitation route in an elevated temperature oil bath. The appropriate quantities of LiH2PO4 and Fe(CH3COO)2 were used as the starting materials and the polyvinyl alcohol was acted as carbon source and binder. Firstly, 0.01 mol LiH2PO4 and 0.01 mol Fe(CH3COO)2 were separately dissolved in 20 ml of distilled water. Secondly, the solutions were mixed with mechanical stirring. Finally, 5 wt% polyvinyl alcohol was added into the above solution. The above mixture was dropped into a beaker equipped with 100 ml OIL-350 T oil under magnetic stirring, the dropping velocity was controlled for 20 drops per minute. The beaker was also laid in oil bath boiler with the same oil whose temperature was set at 350 °C. The precipitation was collected by filtration, washed several times with deionized water and absolute alcohol, and dried at 120 °C overnight under vacuum. Finally, the precipitation was calcined at 650 °C for 20 h in an argon atmosphere and LiFePO4/C microspheres were obtained. The above experiments were repeated without the polyvinyl alcohol to gain bare LiFePO4 microspheres.
https://doi.org/10.1016/j.electacta.2015.03.163_p2_5 | The crystal structure has been confirmed by powder X-ray diffraction (XRD, Siemens D5000) with Cu Kα radiation. The morphology was observed by scanning electron microscope (SEM) (JSM-6700F, JEOL, Tokyo, Japan) and transmission electron microscope (TEM, JEM-3010). Thermal gravimetric (TG) analysis was carried out on an STA 449C instrument (NETZSCH, Germany) using a heating rate of 5 °C/min in air. Tap density was measured by a tap denser (ZDZS-1, Liaoning, China). Powders were placed into a cylinder and tapped for 20 min with 300 taps min−1.
https://doi.org/10.1016/j.electacta.2015.03.163_p2_7 | The working electrode was prepared by mixing the active materials, acetylene black, and polyvinylidene fluoride (PVDF) in a weight ratio of 8:1:1 using N-methylpyrrolidone (NMP) as the solvent. The resulting slurries were casted onto an aluminum foil, then dried at 120 °C under vacuum for 12 h. CR2016 coin-type cells were assembled in an argon-filled glove box, using lithium foils as counter electrodes, polypropylene microporous films (Celgard 2400) as separators, and 1 mol L−1 LiPF6 in a mixture of ethylene carbonate (EC) and dimethyl carbonate (DMC) [1:1, v/v] as electrolyte. The galvanostatic tests were carried out by the LHS testing instrument (LHS-B-5V5mA8D, Wuhan, China) between 2.5 and 4.1 V at 0.1C, 1C, 10C, 20C and 50C rates (1C = 170 mA g−1, CC-LiFePO4/C), and the capacity calculation is based on LiFePO4/C composite. Cyclic voltammograms (CV) and electrochemical impedance spectroscopy (EIS) tests were performed with a CHI 660D electrochemical work station. CV tests were examined in the voltage range of 2.5-4.1 V at a scan rate of 0.1 mV s−1, and EIS tests were carried out with the frequency ranging from 0.01 Hz to 100 KHz.
https://doi.org/10.1016/j.electacta.2015.03.163_p3_2 | Fig. 1a displays SEM image of bare LiFePO4 precursor microspheres without any PVA. Apparently, bare LiFePO4 precursor microspheres show a quite smooth surface and heterogeneous morphology about 1∼8 μm in diameter. The surface tension for the precursor droplets is smaller than the dispersion force resulted from the magnetic stirring, and is also unable to suppress the free split of the precursor droplets, therefore the morphologies of LiFePO4 precursor microspheres exhibit great difference. After calcined at 650 °C for 20 h, bare LiFePO4 microspheres have no any changes in diameter and morphology, however, their surface become rougher (Fig. 1b). The rougher surface may be caused by the escaped gas from the interior of the microspheres during the calcined process. From Fig. 1c, the magnified SEM image of the red circle in Fig. 1b, bare LiFePO4 microspheres were composed of closely connected nanoparticles with smooth surface and angular shape. The diameter of nanoparticles is ranging from 60 to 180 nm. Fig. 1d and 1e depict LiFePO4/C precursor microspheres and LiFePO4/C microspheres using 5% PVA. The particle distribution of precursor microspheres is much more concentrated and homogeneous than that without any PVA, the diameter of precursor microspheres with PVA is between 2 and 4 μm. The coalescence of adhesion force from PVA and surface tension can resist the powerful dispersion force from the magnetic stirring to control the free dispersion of droplets. As a result, LiFePO4/C precursor microspheres appear more complete and homogeneous. After calcined at 650 °C for 20 h, LiFePO4/C microspheres have no any changes (Fig. 1e). It is interesting that different surface microspheres can be observed in Fig. 1d and 1e. The microsphere with smooth and rough surfaces can clearly observed in Fig. 1f. Some drops are immersed entirely in the elevated temperature oil, whose interior gases are escaped difficultly because of wrapped tightly by the oil, form smooth microspheres, other drops floating on the surface of the elevated temperature oil, whose interior gases are escaped rapidly, form rough microspheres. As seen from the magnified SEM image (Fig. 1g), the enlarged image of nanoparticles marked in red circle of Fig. 1f, it is noticeable that LiFePO4/C microspheres were composed of nanoparticles whose diameters range from 30 to 80 nm. Compared with Fig. 1c, nanoparticles are more nearly spheres and looser due to the nano-carbon networks arising from the carbonization of PVA. From Fig. 1h, the magnified image from the red circle marked in Fig. 1g, some connections of nanocarbon network among nanoparticles can be distinguished more clearly. But the coating structure on the surface of nanoparticles can hardly be identified. Especially mentioned, LiFePO4/C microspheres prepared in this works display a tap density of 1.82 g cm−3, which is higher than that reported in previous works (1.4 or 1.6 g cm−3,) [22], [27], even is close to 1.9 g cm−3 [28].
https://doi.org/10.1016/j.electacta.2015.03.163_p3_4 | To further confirm the construction of LiFePO4/C microspheres, TEM (Fig. 2a) and HRTEM (Fig. 2a) analysis for scattered nanoparticles of microspheres are induced. Fig. 2a reveals the scattered nanoparticles from LiFePO4/C microspheres. The LiFePO4/C microspheres originate from primary particles between 30 and 80 nm. Obviously, nanocarbon connections among nanoparticles can be distinctly observed as marked with the red arrows. Seen from Fig. 2b, LiFePO4 particle is tightly wrapped by carbon layer, and entirely interconnected by some nanocarbon connections marked in red circle, which contributes to the three-dimensional conductive network. As shown in Fig. 2c, LiFePO4 particle is coated uniformly by carbon layer about 3.5 nm in thickness. The lattice fringes with a width of 0.18 nm correspond to the (131) plane of LiFePO4, suggesting that the fabricated LiFePO4/C microspheres are highly crystalline [29].
https://doi.org/10.1016/j.electacta.2015.03.163_p3_6 | The XRD patterns of the prepared microspheres are shown in Fig. 3a. All the diffraction peaks of XRD patterns for the prepared microspheres can be indexed as olivine LiFePO4 (JCPDS NO. 83-2092). There is no evidence of diffraction peaks from carbon, which indicates that the carbon pyrolyzed from PVA is amorphous and has no effect on the crystal structure of LiFePO4 [30]. TG measurement was carried out to estimate the carbon content in the LiFePO4/C microspheres. Fig. 3b displays TG curves of bare LiFePO4 microspheres and LiFePO4/C microspheres. LiFePO4 is oxidized to Li3Fe2(PO4)3 and Fe2O3 between 340 °C and 570 °C, corresponding to a theoretical weight addition about 5.07% [31], [32]. As for LiFePO4/C microspheres, the carbon is oxidized to carbon dioxide gas, leading to a weight loss. Simply calculated from TG curves, the carbon content of LiFePO4/C microspheres is about 2.37%.
https://doi.org/10.1016/j.electacta.2015.03.163_p3_8 | Fig. 4a, 4b show the charge and discharge curves of bare LiFePO4 microspheres and LiFePO4/C microspheres at various rates. At 0.1C rate, bare LiFePO4 microspheres and LiFePO4/C microspheres exhibit high reversible capacity, deliver respectively discharge capacities of 157 mA h g−1 and 165 mA h g−1, and their coulomb efficiencies are almost 100%. With increasing for charge and discharge rates, the charge and discharge capacity of bare LiFePO4 microspheres decrease sharply, the discharge capacities are only 105 mA h g−1 at 10C rate, 88 mA h g−1 at 20C rate and 59 mA h g−1 at 50C rate. But the drop of capacities for LiFePO4/C microspheres are milder, the discharge capacity at 10C rate is 148 mA h g−1 and much higher than that for bare LiFePO4 microspheres. Although the rates climb up to 20C and 50C, the discharge capacity for LiFePO4/C microspheres remains 127 and 106 mA h g−1, which is considerably higher than that reported for LiFePO4 microspheres [33], [34]. With increased rates, LiFePO4/C microspheres have platter and stronger voltage plateaus and weaker voltage difference between charge and discharge than bare LiFePO4 microspheres. Especially at a rate as high as 50C, bare LiFePO4 microspheres have hardly voltage plateau, but LiFePO4/C microspheres still exhibit a plat and strong voltage plateau and low voltage difference. Furthermore, the values of voltage difference between charge and discharge plateaus from Fig. 4a,b display in Fig. 4h. With an increasing rate from 0.1C to 50C, the voltage difference for bare LiFePO4 microspheres and LiFePO4/C microspheres become large. Especially at high rates of 20C and 50C, the voltage difference is higher, bare LiFePO4 microspheres (0.27 V and 0.37 V) appear more serious voltage difference than LiFePO4/C microspheres (0.19 V and 0.24 V) [35]. These results indicate LiFePO4/C microspheres have very weak polarization, and the charge-discharge process is highly reversible [36], [37]. The weak polarization may be attributed to the common effect of conductive network connections among the LiFePO4 primary nanoparticles and carbon coating surrounding the LiFePO4 nanoparticles.
https://doi.org/10.1016/j.electacta.2015.03.163_p3_10 | Fig. 4c compares the cyclic voltammetry features of bare LiFePO4 microspheres and LiFePO4/C microspheres in the initial cycle. Compared with LiFePO4 microspheres, LiFePO4/C microspheres reveal sharper and longer reduction and oxidation peaks, and lower potential difference between the reduction and oxidation peaks, which are well consistent with the charge and discharge curves at 0.1C rate (Fig. 4a,b).
https://doi.org/10.1016/j.electacta.2015.03.163_p3_11 | Fig. 4d shows the EIS curves of these two samples at discharge state at room temperature. Both of the spectra consist of a semicircle (in the high frequency region) and a sloping line (in the low frequency region), which are respectively associate with the charge-transfer reaction at the electrolyte-electrode interface and the diffusion of the lithium ion inside the host materials. It is obvious that LiFePO4/C microspheres exhibit lower charge transfer resistance than bare LiFePO4 microspheres. The reduction of resistance might be attributed to the enhancement of the electronic conductivity of LiFePO4/C electrodes arising from the carbon-coated layers.
https://doi.org/10.1016/j.electacta.2015.03.163_p3_12 | Fig. 4e displays the comparison of rate and cycling performance between bare LiFePO4 microspheres and LiFePO4/C microspheres at various rates. LiFePO4/C microspheres exhibit the enhanced electrochemical performance with the discharge capacities of 165, 156, 148, 127 and 106 mA h g−1 at 0.1C, 1C, 10C, 20C and 50C rates, respectively. Correspondingly, the discharge capacities of bare LiFePO4 microspheres are 157, 132, 105, 88 and 59 mA h g−1. With increased the rates from 0.1C to 50C, LiFePO4/C microspheres exhibit low capacity decay of 36%, which is much lower than bare LiFePO4 microspheres [62%]. At lower rate of 0.1C and 1C, bare LiFePO4 microspheres and LiFePO4/C microspheres reveal a very stable discharge capacity with almost no discernible capacity loss after cycled 20 cycles. At higher current density of 10C, 20C and 50C, the capacity retention for LiFePO4/C microspheres is respectively 96.3%, 94.5% and 91.6%, remarkably higher than that for bare LiFePO4 microspheres (91.2%, 86% and 67.3%) after cycled 20 cycles. This result also describes in Fig. 4g. The discharge capacities of LiFePO4 microspheres have faded obviously at 50C rate, which may attribute to lower electronic conductivity and higher polarization. To examine the cyclic stability of LiFePO4/C microspheres and bare LiFePO4 microspheres, long-term discharge cycling was performed at the rate of 50C (Fig. 4f). After 200 cycles, LiFePO4/C microspheres can still maintain a discharge capacity of 87 mA h g−1, while bare LiFePO4 microspheres can only remain 15 mA h g−1. In addition, the discharge capacities for bare LiFePO4 microspheres and LiFePO4/C microspheres can be completely recovered when the charge and discharge rates are decreased (0.1C rate), implying that they have both good electrochemical reversibility and structural stability.
https://doi.org/10.1016/j.electacta.2015.03.163_p3_13 | According to the above discussion, such an attractive improved performance for LiFePO4/C microspheres would be ascribed to the nano-dimension of the primary particles, the conductive carbon layer to wrap each primary particle, and interconnected conductive nano-carbon connections [38], [39]. The abundant three-dimensional conductive network could not only allow better penetration of electrolyte, but also increase the rapid transmission of electron, which ultimately alleviates the electrochemical polarization for electrode materials. In addition, uniform microspheres would be conducive to acquire high tap density to improve the volumetric energy density [40]. This unique network architecture for LiFePO4/C microspheres is of significant importance for achieving outstanding electrochemical properties.
https://doi.org/10.1016/j.electacta.2015.03.163_p4_2 | In this work, LiFePO4/C microspheres have been successfully synthesized via a facile co-precipitation in elevated temperature oil. LiFePO4/C microspheres are composed of primary nanoparticles between 30 and 80 nm in diameter. Nanoparticles are coated by a thin nano-carbon layer and imbedded into three-dimensional nano-carbon networks. Compared with bare LiFePO4 microspheres, LiFePO4/C microspheres display a more uniform microsized spherical morphology (2-4 μm) for achieving excellent electrochemical performance. They deliver the discharge capacities of 165, 148 and 127 mA h g−1 at 0.1C, 10C and 20C rates, respectively. Even the rate climbs up to 50C, they still exhibit the discharge capacity of 106 mA h g−1. They achieve high tap density (1.82 g cm−3). In addition, One-stepped co-precipitation method based on the elevated temperature oil is an effective, facile and controllable, and is also a potential method to way to synthesize uniform LiFePO4/C microspheres for commercial application.
https://doi.org/10.1016/j.electacta.2015.03.185_p1_2 | Since the successful utilization of lithium ion batteries (LIBs) as the green and sustainable power sources for electric vehicles and hybrid electric vehicles, it proposes higher requirements for the cathode materials in LIBs, such as capacity, cycle life, safety and cost [1]. Olivine-type LiFePO4 is regarded as one of the most promising cathode materials for LIBs, because of its environmental benignity, low cost, good thermal stability, long life span and high power capability [2], [3]. However, the poor electronic (10−9–10−10 S cm−1) and ionic (10−14 and 10−16 cm2 s−1) conductivity seriously undermine its high rate performance [4], [5]. Carbon coating and particle size controlling are commonly used ways to overcome these drawbacks [6], [7], [8], [9], in which the carbon coating enhanced the electrical contact of particles, and the particle size controlling shortened the diffusion pathway of Li+. Nevertheless, the volumetric energy density and tap density would simultaneously decrease with the increase of the carbon content and the reduction of the particle size. Therefore, in view of practical application, it needs a more effective method for further improving the kinetics of Li+ and the rate performance of LiFePO4/C.
https://doi.org/10.1016/j.electacta.2015.03.185_p1_3 | Chemical doping of LiFePO4/C with multivalent cations (V3+, Al3+, Ti4+, Ni2+, Co2+, Mg2+) could improve the internal electronic and ionic conductivity by tuning the LiFePO4 crystalline structure such as inducing lattice distortion, and refining particle size [4], [10], [11], [12]. Theoretically, doping cations may occur on Li or Fe sites [11], [13], [14], but many previous studies have been devoted to Fe-site doping, since doping at Li site will hinder the Li+ diffusion [15]. Among the various Fe-site doping elements, vanadium was demonstrated to be the extraordinary one in enhancing the overall electrochemical performance of LiFePO4 [16], [17], [18]. Much effort has thus recently been taken on the physicochemical and electrochemical properties of V-doped LiFePO4/C. For example, Zhang et al. [17] synthesized V-doped LiFePO4/C via a two-step solid-state reaction route, which achieved a specific capacity of 151.4 mAh g−1 at 0.1 C due to the increased electronic conductivity of 7.48 × 10−3 to ca. 10−6 S cm−1 of the pristine LiFePO4/C. Graetz et al. [10] further found that the substitution of V into the Fe sites reduced the bottleneck of Li+ migration by enlarging the Li+ cross-sectional area in the LiO6 octahedral face and contributed to the improved cycling rate performance of LiFePO4/C. Therefore, the appropriate substitution of V for Fe is beneficial to keeping high electron-ion conductivity in LiFePO4 and hence enhancing its high rate performance.
https://doi.org/10.1016/j.electacta.2015.03.185_p1_4 | In addition, it is very noticeable that the high-level V doping into the LiFePO4 often resulted in the mixed phases of LiFePO4 and Li3V2(PO4)3 [16], [19], [20], [21]. Although it is demonstrated that the Li3V2(PO4)3 improved the electrical conductivity and the rate capability of the LiFePO4-based cathode, the enhancement is lower than that provided by cation substitution into the LiFePO4 crystal structure [10], [13]. Also, the lithium-ion transport in the LiFePO4 was particularly susceptible to blockage by the impurities [16], [22]. For the high-performance cathode materials, it is highly desirable to obtain the low content vanadium-doped LiFePO4 crystal structure.
https://doi.org/10.1016/j.electacta.2015.03.185_p1_5 | In this work, a simple quasi-sol-gel route using organophosphonic acid as precursor, instead of conventional-used inorganic phosphorus source (H3PO4 and NH4H2PO4), was developed for the preparation of the LiFePO4/C composites, and the effect of V-doping on the structural property and electrochemical performance of LiFePO4/C composites was systematically investigated. The higher Li+ diffusion and better rate capability to those of the pristine LiFePO4/C were achieved based on the optimized crystal lattice and the weakened Li-O bonds that induced by V doping, making the V-doped LiFePO4/C as the potential cathode materials for the high-power LIBs.
https://doi.org/10.1016/j.electacta.2015.03.185_p2_3 | The V-doped LiFePO4/C composites were synthesized by a quasi-sol–gel route with the use of amino tri(methylene phosphonic acid) (ATMP) as raw material, and all the used starting materials were of analytical grade and used as received without further purification. In the typical synthesis, 7.2 g of FeC2O4 · 2H2O, 1.7 g of LiOH · H2O, 4.2 g of ATMP and 0.6 g of sucrose, together with an appropriate amount of NH4VO3 (0, 0.046, 0.14, or 0.23 g), were mixed in 6 ml of deionized water, manually grinded to form the yellow quasi-sol-gel solution, and continually stirred under magnetic stirring (300 rpm) until the evaporation of water. The obtained yellow paste was dried at room temperature overnight and transferred to a quartz boat. Precalcination was carried out at 350 °C for 3 h in a tubular furnace under nitrogen protection. After cooling to room temperature, the resulting powders were further grinded and calcinated at 700 °C for 3 h. The obtained products were correspondingly denoted as LiFe1-xVxPO4/C (x = 0, 0.01, 0.03 or 0.05).
https://doi.org/10.1016/j.electacta.2015.03.185_p2_5 | X-ray diffraction (XRD) patterns were recorded on a Bruker D8 Focus diffractometer with Cu Kα radiation (λ = 1.5418 Å) operated at 40 kV and 40 mA. The diffraction data were collected over the 2θ range of 10° to 80° at a scan rate of 0.5° min−1. Rietveld refinement was performed by using Rietica software. A Pnma space group was used as the model. X-Ray photoelectron spectroscopy (XPS) measurements were conducted on a Kratos Axis Ultra DLD (delay line detector) spectrometer equipped with a monochromatic Al Kα X-ray source (1486.6 eV). The XPS survey spectra were recorded with a pass energy of 160 eV, and high-resolution spectra with a pass energy of 40 eV. Binding energies were calibrated by using the contaminant carbon (C1s 284.6 eV). Scanning electron microscopy (SEM) was carried out on a JEOL JSM-7500F microscope equipped with an energy dispersive X-ray detector (EDX) at 5 kV. Transmission electron microscopy (TEM) was performed on a Jeol JEM 2010F microscope at 200 kV. Thermogravimetric analysis (TGA) of the samples were conducted on a TA SDT Q600 analyzer in air atmosphere with a heating rate of 5 °C min−1. The content of V and Fe were investigated by inductive coupled plasma (ICP) emission spectroscopy on a Thermo Jarrell-Ash ICP-9000 (N + M) spectrometer.
https://doi.org/10.1016/j.electacta.2015.03.185_p2_6 | Galvanostatic charge–discharge tests were performed by using a 2032-type coin cell. The working electrode was fabricated by cathode composite, carbon black (Super-P) and polyvinylidene fluoride in a weight ratio of 80:10:10. The counter electrode was a disk of lithium metal foil (13 mm in diameter, 0.5 mm thick). The electrolyte was a 1 M solution of LiPF6 in 1:1 (v/v) ethylene carbonate/dimethyl carbonate. Celgard 2400 membrane was used as a separator. The cells were galvanostatically charged and discharged between 2.5 V and 4.2 V versus Li/Li+ at room temperature (25 °C) on a LAND Electronic CT2001A electrochemical test instrument. The current densities corresponding to 0.1, 5, 10, and 20 C rates (1 C corresponds to 170 mAh g−1) were tested. The CV and EIS measurments were evaluated in a three-electrode system with lithium metal as the counter electrode and reference electrodes, LiFe1−xVxPO4/C composites as the working electrode. Cyclic voltammetry (CV) was conducted by using an IM6 instrument at a scanning rate of 0.05 to 1 mV s−1 between 2.5 and 4.4 V. Electrochemical impedance spectroscopy (EIS) measurements were carried out at a discharge state with a sinusoidal signal of 5 mV over a frequency range from 100 kHz to 100 mHz. The conductivity of the composite was measured by a four-probe meter detector (RTS-8, with a probe station of S-2A, and four probes of FT-201) at room temperature (relative humidity ca. 25%). The test samples were prepared by uniaxially pressing LiFe1-xVxPO4/C composites into pellets with 13 mm in diameter, and 0.20–0.30 mm in thickness at 10 MPa, then Ag paste was coated on the both sides of the pellets.
https://doi.org/10.1016/j.electacta.2015.03.185_p3_3 | In the traditional synthesis of LiFePO4, H3PO4 and ammonium phosphate have been the dominant phosphorus sources. The use of these conventional phosphorus sources pose major risks to the practical production and local environment, in which the liquid acids (H3PO4) may cause the corrosion of equipment and ammonium phosphate would easily decompose into toxic ammonia. Thus, the more desirable alternative phosphorus source should be developed in order to meet the demand of economic synthesis, clean environment and high performance. In this work, organophosphonic acid ATMP was used as a new phosphorus source for the synthesis of high-performance LiFePO4/C and LiFe1-xVxPO4/C composite cathode materials by a simple and effective quasi-sol–gel route (Fig. S1, Supporting Information). Indeed, ATMP is one of the industrially used water clean compounds, which is low-cost and environmental-friendly, demonstrating recently its potential in the fabrication of new inorganic-organic hybrid multifunctional materials such as porous metal phosphonates [23], [24]. In consideration of appropriate phosphorus atoms in the organic framework, the strong interaction with metal ions and the characteristics of solid acid, the organophosphonic acid can be a potential phosphorus source for LiFePO4. In the designed synthesis route, the terminal RPO3 groups in the ATMP can in situ chelate Li+ and subsequently bind with FeC2O4 in aqueous solution, forming the molecule-scale homogeneous precursor, and the organic carbon contained in ATMP with the assistance of sucrose can form highly uniformly distributed conductive carbon networks among LiFePO4 particles after calcination, resulting in the LiFePO4/C composites with enhanced electrochemical performance. Moreover, the small amount of alien metal ion V can be efficiently doped in the LiFePO4/C due to the presence of ATMP and can be well distributed, showing a more powerful and efficient approach than the conventionally solid-state reactions involving in the H3PO4 or ammonium phosphate.
https://doi.org/10.1016/j.electacta.2015.03.185_p3_4 | Fig. 1 shows the XRD profiles of the ATMP-synthesized LiFe1-xVxPO4/C (x = 0, 0.01, 0.03, 0.05) samples. The diffraction patterns of all the samples can be indexed as an olivine orthorhombic LiFePO4 structure (Fig. S2, Supporting Information) with the space group of Pnma. The crystallographic evidence indicates that the samples with vanadium molar ratio less than 0.05 are well-crystallized. No impurity phases such as V5+ related crystalline substances could be observed, but it still cannot determine whether all the samples are single-phase due to the low doping concentration. Nevertheless, the corresponding diffraction peaks of V-doped samples monotonically shifted to higher 2θ with the increment of V doping, suggesting the change of lattice parameters and the shrinkage of the cell volume [10]. Download : Download full-size image Fig. 1. XRD patterns of LiFe1−xVxPO4/C (x = 0, 0.01, 0.03, and 0.05) and the inset is the magnification of LiFe1−xVxPO4/C in the 2θ range of 20–35°.
https://doi.org/10.1016/j.electacta.2015.03.185_p3_5 | Rietveld refinement was performed to further confirm the lattice parameter change, extract the atomic occupation, and identify the doping position of the V [25], [26]. Fig. S3 in Supporting Information displays the Rietveld refinement plots of LiFePO4/C and LiFe0.97V0.03PO4/C composites, and the refined lattice parameters of all the samples were listed in Table 1. As Rp, Rwp and χ2 values are less than 6%, the Rietveld refinement results are believable. Noticeably, the lattice parameters of a and b reduced while c parameter enlarged with the increase of V doping content, which finally resulted in an overall decreased cell volume. The variation of these crucial parameters may imply that the alien vanadium was incorporated into the lattice of LiFePO4/C to substitute Fe2+. The smaller radius of the doped V4+ (0.72 Å) than that of Fe2+ (0.78 Å) is responsible for the shifts of lattice parameters [13]. What is more, V doping also causes the LiO bonds stretched. As shown in the Table S1 (Supporting Information), the calculated occupancy of V at Fe site is about 0.026 for LiFe0.97V0.03PO4/C, which is in good accordance with the ICP results (Table 2). Table 1. Lattice parameters obtained by Rietveld refinement for the LiFe1−xVxPO4/C (x = 0, 0.01, 0.03, 0.05) samples. Sample Lattice (Pnma) Interatomic distances (Å) Reliability factors (%) a (Å) b (Å) c (Å) Volume (Å3) Li–O1 Li–O2 Li–O3 Σ Li–O Rwp Rp χ2 LiFePO4/C 10.3282 6.0074 4.6943 291.27 2.1248 2.1045 2.1476 2.1256 4.54 5.7 5.64 LiFe0.99V0.01PO4/C 10.3255 6.0065 4.6945 291.16 2.1304 2.1222 2.1547 2.1358 4.48 5.69 5.67 LiFe0.97V0.03PO4/C 10.3247 6.0062 4.6949 291.14 2.1762 2.1246 2.1753 2.1587 4.59 5.73 5.68 LiFe0.95V0.05PO4/C 10.3221 6.0058 4.6960 291.11 2.0966 2.1180 2.2418 2.1522 4.68 5.88 5.78 Table 2. The content of V, Fe (ICP results) and carbon (TG results), and electrochemical parameters of LiFe1−xVxPO4/C (x = 0, 0.01, 0.03, 0.05) samples. Sample ICP TG Electronic conductivity (S cm−1) EIS V (wt.%) Fe (wt.%) Practice x values C (wt.%) Rs (Ω) Rct (Ω) DLi+ (cm2 s−1) LiFePO4/C 0 34.33 0 2.54 1.58 × 10−5 3.5 34.6 2.61 × 10−13 LiFe0.99V0.01PO4/C 0.29 33.98 0.0092 2.53 8.41 × 10−5 3.5 31.1 3.16 × 10−13 LiFe0.97V0.03PO4/C 0.87 33.49 0.0275 2.49 1.05 × 10−4 3.4 27.7 1.48 × 10−12 LiFe0.95V0.05PO4/C 1.47 32.70 0.0465 2.43 1.48 × 10−4 3.3 42.3 2.63 × 10−13
https://doi.org/10.1016/j.electacta.2015.03.185_p3_6 | Fig. 2 shows the SEM images of LiFe1-xVxPO4/C (x = 0, 0.01, 0.03, 0.05) samples. The SEM images of V-doped LiFePO4/C show the particle size centered at ca. 450 nm, and is smaller than ca. 600 nm of LiFePO4/C. Furthermore, the particle sizes of LiFe1-xVxPO4/C get more homogeneous with the increase of V doping content. The result suggests that V doping optimized the particle size on the basis of carbon coated LiFePO4 [16]. In the TEM images of LiFePO4/C and LiFe0.97V0.03PO4/C composites (Fig. 3), both of the samples present a typical core–shell structure with the thickness of ca. 2 nm carbon layers wrapping on the 50–60 nm LiFePO4 particles. The LiFe0.97V0.03PO4/C lattice fringe with the interplanar spacing of 0.44 and 0.52 nm corresponding to the (0 1 1) and (0 2 0) lattice planes, respectively, and the interfacial angle of (0 1 1) and (0 2 0) is about 90°, as shown in Fig. 3D. Moreover, the SAED pattern of the carbon layer in the LiFe0.97V0.03PO4/C (Fig. 3D (inset)) with a hollow ring pattern indicates its amorphous phase, and the one with bright spots of well-defined diffraction pattern (Fig. 3C) of olivine phase suggests that the good crystalline LiFePO4 structure was still maintained after V doping for LiFe0.97V0.03PO4/C [27], [28]. To identify the V elements and its distribution in the LiFe1-xVxPO4/C, the EDX and EDS were carried out and shown in Fig. 2. In the case of LiFe0.97V0.03PO4/C, a small characteristic peak of V element in the EDX further confirmed the existence of V in the surface of the composite and the V element is uniformly distributed. Download : Download full-size image Fig. 2. SEM images of LiFe1−xVxPO4/C composites (x = 0, 0.01, 0.03, and 0.05 corresponding to A, B, C and D, respectively), the elemental mappings of V and Fe for the LiFe0.97V0.03PO4/C sample (E, F), and the EDX spectrum of LiFe0.97V0.03PO4/C sample (G). Download : Download full-size image Fig. 3. TEM images of LiFePO4/C (A) and LiFe0.97V0.03PO4/C (B, D) composites, and SAED patterns of LiFe0.97V0.03PO4/C composite bulk region (C) and particle boundary (inset in (D)).
https://doi.org/10.1016/j.electacta.2015.03.185_p3_7 | XPS spectrum was utilized to further characterize the valence of V in the LiFe0.97V0.03PO4/C sample. As shown in Fig. 4a, the typical two-peak structure of V 2p3/2 at 517 eV and V 2p1/2 at 524 eV was observed, and the binding energy position consists well with that appeared in VO2 [16], [29], suggesting the oxidation state of V in the doped sample is +4. The Fe 2p3/2 XPS (Fig. 4b) of LiFePO4/C and LiFe0.97V0.03PO4/C fits to a single peak with a binding energy of ca. 711.1 eV, demonstrating that the oxidation state of Fe is +2. As the oxidation state of V is higher than that of Fe, the supervalent doping occurred. Moreover, the binding energy of Li 1s (Fig. 4c) shifts down ca. 0.2 eV from LiFePO4/C to LiFe0.97V0.03PO4/C, which can be explained that the LiO interaction is weakened by V doping in LiFePO4/C [11]. This agrees well with the analysis from the Rietveld refinement. Download : Download full-size image Fig. 4. XPS (a) V 2p3/2, (b) Fe 2p3/2 and (c) Li 1s spectra of LiFePO4/C and LiFe0.97V0.03PO4/C.
https://doi.org/10.1016/j.electacta.2015.03.185_p3_8 | Fig. 5 shows the TG profiles of the LiFe1-xVxPO4/C (x = 0, 0.01, 0.03, 0.05). It could be observed that the main weight gain occurs in the range of 300 °C and 600 °C, which is due to the oxidation of Fe2+ ions and carbon (12LiFePO4 + 3O2 → 4Li3Fe2(PO4)3 + 2Fe2O3, C + O2 → CO2). The actual carbon content calculated from the TG results is listed in Table 2. For LiFe1-xVxPO4/C (x = 0, 0.01, 0.03, 0.05), the carbon content is similar due to the same addition of ATMP and sucrose. It is expected that the carbon in the samples could render the LiFe1-xVxPO4/C with high electronic conductivity. It is measured that the electronic conductivities of LiFePO4/C, LiFe0.99V0.01PO4/C, LiFe0.97V0.03PO4/C and LiFe0.95V0.05PO4/C are 1.58 × 10−5, 8.41 × 10−5, 1.05 × 10−4 and 1.48 × 10−4 S cm−1, respectively. Interestingly, the electronic conductivity increased gradually with the increasing content of V doping. Since the carbon content in the composites are approximately equal (ca. 2.5 wt%), the enhanced electronic conductivity arises from V doping. The positive effect of V doping on the electronic conductivity can be explained on the basis of the electroneutrality principle that after higher valence V doping at Fe sites, a certain amount of Li vacancies were produced correspondingly in order to balance the difference valence between Fe2+ and V4+ [19]. The new appeared vacancies improved the P type conductivity of the LiFe1-xVxPO4 [4], [30]. Download : Download full-size image Fig. 5. TGA profiles of the LiFe1−xVxPO4/C (x = 0, 0.01, 0.03, 0.05) composites under air atmosphere with a heating rate of 5 °C/min.
https://doi.org/10.1016/j.electacta.2015.03.185_p3_10 | Fig. 6a shows the specific capacities versus the voltage curves of the LiFePO4/C and LiFe0.97V0.03PO4/C samples at different C-rates. Both the LiFePO4/C and LiFe0.97V0.03PO4/C samples showed flat voltage platforms around 3.4 V during discharge at 0.1C. When C rates increased from 0.1C to 20C, the discharge voltage platforms of both samples were decreased. Nevertheless, the LiFe0.97V0.03PO4/C displays a higher discharge voltage platform than that of LiFePO4/C at each rate. It is indicated that the polarization degree for both samples is strengthened with the C-rates increasing, but LiFe0.97V0.03PO4/C possesses a superior Li+ diffusibility to that of LiFePO4/C. Download : Download full-size image Fig. 6. (a) The first discharge curves of LiFePO4/C and LiFe0.97V0.03PO4/C composites at different C-rates, and (b) the cyclic performance of LiFe1−xVxPO4/C (x = 0, 0.01, 0.03, 0.05) composites at different discharge rates.
https://doi.org/10.1016/j.electacta.2015.03.185_p3_11 | Fig. 6b displays the specific capacities for LiFe1-xVxPO4/C (x = 0, 0.01, 0.03, 0.05) electrodes at 0.1, 5, 10 and 20 C-rates vs cycle numbers. At 0.1 C, LiFe0.97V0.03PO4 showed a specific capacity of 150.4 mAh g−1, a little lower than 156.6 mAh g−1 of LiFePO4/C, suggesting that V doping has no advantage at low C-rate. However, when the current density increased, the enhancement on electrochemcal performance originated from V doping became distinctly larger. For LiFe0.97V0.03PO4/C, the specific capacities delivered at C-rates of 5, 10 and 20 C were 140.2, 120.4 and 105.8 mAh g−1, respectively, much higher than 126.0, 110.7 and 81.8 mAh g−1 of LiFePO4/C, respectively. The excellent electrochemical performance can be illustrated as following: As it had been proved that the Li+ migration path occurred in a curve type between adjacent Li sites (Fig. S4, Supporting Information) [31], the triangular LiO6 octahedral faces would provide space for the mobile Li+ to migrate. However, for the pristine LiFePO4 crystal structure, the Li+ diffuses extremely slowly along b axis under the confinement of nearly hexagonal close-packed oxygen (Fig. S5, Supporting Information) [32]. After introduction of V, the six closest LiO bonds are weakened (Fig. S6, Supporting Information), lowering the activation energy for Li+ to effectively move and cross the LiO6 octahedral faces (Fig. S7, Supporting Information), and thus resulting in the higher ionic conductivity [33], [34]. In addition, the Li vacancies, derived from V4+ doping at Fe2+ sites, would like to benefit the diffusion of Li+ by decreasing the space resistance [35]. Obviously, the three crucial factors including the carbon coating, nanosized particles, and V doping all contributed to the high electrical conductivity and fast lithium ion diffusion. Moreover, the V doping exhibited a crucial function in further enhancing electrical conductivity, refining particle size, and particularly improving lithium-ion diffusion. Therefore, the rate performance of LiFe1-xVxPO4 electrode could be dramatically improved.
https://doi.org/10.1016/j.electacta.2015.03.185_p3_13 | EIS is conducted to evaluate the lithium ion diffusion coefficient and investigate the electrochemical behaviors during the charge/discharge process. For the stable SEI film formation and the percolation of electrolyte through electrode particles, all cells were performed galvano statical cycles for three times before impedance measurements. Fig. 7a shows the Nyquist plots and the equivalent circuit of LiFe1-xVxPO4/C (x = 0, 0.01, 0.03, 0.05) tested at full depth of discharge. The curves of LiFe1-xVxPO4/C exhibit a semicircle in the high-frequency region and a beeline in the low-frequency range, which represent charge-transfer resistance at the electrode/electrolyte interface and the diffusion resistance of lithium ions in the bulk electrode materials, respectively [36]. The corresponding equivalent circuit model (Fig. 7a (inset)) is composed of a system resistance (Rs), a constant phase element (CPE), a charge-transfer resistance (Rct), and a Warburg impedance (Zw). The detailed fitting data are summarized in Table 2. It can be seen that the Rs of LiFe1-xVxPO4 is similar owing to the same addition of the conductive carbon black (Super-P) and the reaction in the same electrolyte. However, the Rct is getting smaller with the increasing amount of V from the LiFePO4/C to LiFe0.97V0.03PO4/C electrode, and the LiFe0.97V0.03PO4/C with the optimal V content achieved the smallest Rct, which can be attributed to the unique lattice structure of LiFe0.97V0.03PO4/C with the weakest LiO bond resulting in the fastest lithium ion diffusion. However, excessive V doping in the LiFe0.95V0.05PO4/C may bring in some unfavorable impurity phases such as Li3V2(PO4)3 and block the Li+ diffusion channels, which has an adverse effect on the electrochemical performance [16], [17]. Download : Download full-size image Fig. 7. (a) The Nyquist plots and equivalent circuit of LiFe1−xVxPO4/C (x = 0, 0.01, 0.03, 0.05) composites, and (b) the relationship between Z′ and ω−1/2 of LiFe1−xVxPO4/C (x = 0, 0.01, 0.03, 0.05) composites in the low-frequency region.
https://doi.org/10.1016/j.electacta.2015.03.185_p3_14 | To further study the lithium ion diffusion effect of the LiFe1-xVxPO4/C (x = 0, 0.01, 0.03, 0.05), the lithium ion diffusion coefficients were calculated according to the Eq. (1) [37], [38]: (1) where R is the gas constant, T is the absolute temperature, A is the surface area of the cathode (ca. 16 cm2), n is the number of electrons per molecule during oxidization, F is the Faraday constant, C is the concentration of lithium ion (7.69 × 10−3 mol cm−3 in this study), σ is the Warburg factor associated with Z′. (2)
https://doi.org/10.1016/j.electacta.2015.03.185_p3_15 | Fig. 7b shows the relationship between Z′ and reciprocal square root of angular frequency (ω−1/2) in the low-frequency region, and the slope of the beeline is the Warburg factor σ. Based on Eqs. (1) and (2), the calculated diffusion coefficients are 2.61 × 10−13, 3.16 × 10−13, 1.48 × 10−12 and 2.63 × 10−13 cm2 s−1 for LiFePO4/C, LiFe0.99V0.01PO4/C, LiFe0.97V0.03PO4/C and LiFe0.95V0.05PO4/C, respectively. It is indicated that the diffusion velocity of lithium-ion, which is considered to be the rate-determining step in the redox process [39], has been drastically promoted in the V-doped composites. The decreased charge-transfer resistance and the increased lithium-ion diffusion velocity in the V-doped LiFePO4/C account for the superior rate performance.Fig. 8 presents the CV curves of LiFe1-xVxPO4/C (x = 0, 0.03), which are tested at different scanning rates. A good linear relationship of the peak current versus the square root of the sweeping rate is observed, indicating a diffusion-controlled electrode reaction [40]. For a reversible reaction in the LiFePO4, the relationship between peak current (ip) and lithium ion diffusion coefficient DLi+ under linear voltage scan rates can be described as the Eq. (3) [41]: (3) where ip is the peak current in amperes, ν is scan rate in V s−1. The obtained DLi+ for charge/discharge processes of LiFePO4/C and LiFe0.97V0.03PO4/C are 2.46 × 10−13/2.28 × 10−13 and 1.55 × 10−12/1.36 × 10−12 cm2 s−1, respectively, which are similar to the values calculated from EIS results. The higher Li+ ion diffusion coefficient implies that Li+ is more mobile after V doping, well consistent with the Rietveld refinement and XPS results that the LiO bond is weakened. All the results from CV and EIS suggested that V-doped LiFePO4/C composites exhibited higher lithium ion diffusivity than that of pristine LiFePO4/C composite. The significant improvement in chemical diffusion coefficient suggests that V doping increased DLi+ by optimizing the crystal structure of the LiFe1-xVxPO4/C. On the whole, the V doping in LiFePO4/C is an efficient way to enhance both the Li-ions and electrons conductivity, thus leading to higher reaction kinetics of lithiation and delithiation and a lower charge-transfer resistance. Download : Download full-size image Fig. 8. CV curves of LiFePO4/C (a) and LiFe0.97V0.03PO4/C (b) measured at different scan rates, and the variation of redox peak current (ip) to square root of scan rate (ν 1/2) of LiFePO4/C (c) and LiFe0.97V0.03PO4/C (d).
https://doi.org/10.1016/j.electacta.2015.03.185_p4_2 | The LiFe1-xVxPO4/C (x = 0, 0.01, 0.03, 0.05) composites were synthesized for the first time by a quasi-sol–gel method using organophosphonic acid ATMP as precursor. The XRD, Rietveld refinement, EDX, and XPS demonstrated that the V ions were sufficiently doped in LiFe1-xVxPO4/C and did not alter its crystal structure. Importantly, V doping in LiFe1-xVxPO4/C is favorable to the distortion of the lattice, the refinement of the particle size, and the increase in the ion-electron conductivity, thus greatly improving the electrochemical performance. The superior high-rate performance was achieved for the LiFe0.97V0.03PO4/C, with the specific capacities of 140.2, 120.4 and 105.8 mAh g−1 at C-rates of 5, 10 and 20 C, respectively. As the synthesis route is simple and the reactants are green and cheap, this novel quasi-sol–gel method is very promising to produce high-power LiFePO4 for lithium ion secondary batteries.
https://doi.org/10.1016/j.electacta.2015.04.004_p1_2 | Lithium ion batteries, as the promising energy storage devices for emerging electric vehicles, hybrid electric vehicles and intermittent renewable energies, have been widely investigated in recent years due to their high energy density, high capacity and long cycle life [1]. As one of the most popular cathode materials in lithium-ion batteries, the olivine-type LiFePO4 has received considerable attention due to its acceptable flat operating voltage (∼3.4 V vs Li/Li+), large theoretical rate capacity (∼170 mAh g−1), and good thermal stability, as well as low cost, nontoxicity, and environmental benignity [2], [3]. Although LiFePO4 has been applied to practical uses in large-sized Li ion batteries (e.g. power battery), the sluggish lithium-ion diffusion (10−14–10−16 cm2 s−1) and low electronic conductivity (10−9–10−10 S cm−1) still limit its applicable electrochemical performance, which need to be improved [4], [5], [6].
https://doi.org/10.1016/j.electacta.2015.04.004_p1_3 | The slow lithium-ion diffusion in the electrodes is closely related to the particle size and material homogeneity, which can be substantially enhanced by decreasing particle size and improving phase purity based on the proper synthesis route and precursor [7], [8], [9]. So far, various routes including solid-state reaction [10], sol–gel method [11], [12], [13], hydro-/solvothermal approach [4], [7], and spray pyrolysis technique [14], et al., have been developed for the synthesis of LiFePO4. Among them, the sol–gel method is particularly attractive for preparing high purity and homogeneity of nanoscaled LiFePO4 with controllable particle size and morphology. Nevertheless, the extra addition of complexants such as oxalic acid [11], citric acid [12], ethylene glycol [13] and tartaric acid [15] to obtain gel precursors not only increases the cost, but also causes the synthesis process complex. For the precursor, H3PO4 or ammonium phosphate is normally used as the phosphorus source in the synthesis of LiFePO4. However, the process is not green and suffers from the common problems associated with the use of liquid acids (H3PO4) such as corrosion of equipment. Moreover, ammonium phosphate can easily decompose into toxic ammonia which is a cause of air pollution. To meet the demand of economic synthesis, clean environment and high performance, there is an urgent necessity for development of new and green precursors as phosphorus source and construction of a simple and effective route to synthesize high-quality LiFePO4.
https://doi.org/10.1016/j.electacta.2015.04.004_p1_4 | Recently, the organophosphonic acid, a kind of industrially used water clean compound, which is low-cost and environmental-friendly, has been used to fabricate a variety of multifunctional inorganic-organic hybrid materials [16], [17], [18]. In the synthesis process, the terminal RPO3 groups of organophosphonic acid can in situ chelate metal ions such as Ti4+, Ni2+, Zn2+. Meanwhile, the uniformly distributed organic linking units in their framework will hinder the aggregation of precursor at space scale and allow the formation of well-dispersed products. In consideration of appropriate phosphorus atoms in the organic framework, the strong interaction with metal ions and the characteristics of solid acid, the organophosphonic acid can be a potential phosphorus source for LiFePO4.
https://doi.org/10.1016/j.electacta.2015.04.004_p1_5 | In addition, to overcome the poor electrical conductivity, modifications of LiFePO4 by coating with electronically conductive agents and doping with supervalent cations have been widely conducted [3], [19], [20], [21], [22]. Among them, carbon-coating is proved to be the most effective and facile method to improve power performance of LiFePO4 by the multiple positive effects: I) reduction of Fe3+ to Fe2+, II) minimization of the particle size, III) enhancement of electrical conductivity. Over the past decades, various carbon sources, including sucrose [23], [24], [25], glucose [26], [27], poly(ethylene glycol) [28], poly(vinyl alcohol) [29], and citric acid [30], were explored to prepare LiFePO4 through the carbon-coating. Undoubtedly, carbon-coated LiFePO4 achieves good specific capacity and rate performance at relatively low carbon content. However, in most cases, the carbon layers are unevenly coated, incompletely wrapped and not intimately contacted to the LiFePO4 particles, which may suffer the low electrical conductivity in the interface of LiFePO4 and electrolyte, and lead to large charge-transfer resistance. It has been demonstrated that the formation of perfect carbon coating is not only affected by the species of the carbon precursor but depended on the homogeneity of the synthesis system [31], [32], [33], and thus a uniform reaction environment is particularly proposed in order to achieve the satisfactory carbon-coating effect in the case of low carbon loading amount.
https://doi.org/10.1016/j.electacta.2015.04.004_p1_6 | Herein, we report the use of organophosphonic acid ATMP (amino tris(methylene phosphonic acid)) as co-source of phosphorus and carbon to synthesize the nano-sized and high-purity LiFePO4 particles with low carbon content through a quasi-sol–gel route. The introduction of multifunctional ATMP offers a green, low-cost and complexant-free synthesis route. More importantly, the resultant LiFePO4 exhibited superior electrochemical performance to LiFePO4 and LiFePO4/C derived from inorganic NH4H2PO4. Furthermore, with the assistance of sucrose, the prepared LiFePO4/C nanocomposites with core-shell structure (LiFePO4 as core and carbon as shell) presented the enhanced performance for high-power lithium-ion batteries. The simple alternative route for preparing high-performance LiFePO4 materials from organophosphonic acid is crucial to the practical application of lithium ion batteries.
https://doi.org/10.1016/j.electacta.2015.04.004_p2_3 | In a typical synthesis of LiFePO4/C nanocomposites, stoichiometric amounts of FeC2O4 · 2H2O, LiOH · H2O, ATMP and sucrose with a weight ratio of 7.2: 1.7: 4.2: x (x = 0, 0.3, 0.6, 0.9 or 1.2, in gram) were added to a corundum mortar. The mixture turned into slurry after 6 ml of deionized water was added. Then, the colloidal compounds were milled continually to form a yellow paste, following the evaporation of water. The obtained yellow paste was dried at room temperature overnight and transferred to a quartz boat. Precalcination was carried out at 350 °C for 3 h in a tubular furnace under nitrogen protection. After cooling to room temperature, the resulting products were further ground and calcinated at 700 °C for 3 h with a heating rate of 2 °C/min under nitrogen protection. The prepared composite was labeled as LiFePO4/AS-n, where A and S is the first letter of ATMP and sucrose, respectively; and n (n = 0, 3, 6, 9, 12) denotes the amount of sucrose, corresponding to 0, 0.3, 0.6, 0.9 or 1.2 g, respectively. For comparison, we also synthesized the sample LiFePO4/S-m (m = 0, 3 or 6, standing for the added sucrose with the amount of 0, 0.3 or 0.6 g, respectively) by the same procedure except using NH4H2PO4 as phosphorus source.
https://doi.org/10.1016/j.electacta.2015.04.004_p2_5 | Scanning electron microscopy (SEM) equipped with an energy dispersive X-ray detector (EDX) was carried out on a JEOL JSM-7500F microscope at 5 kV. Transmission electron microscopy (TEM) was performed on a JEOL JEM 2010F at 200 kV. All samples subjected to TEM measurements were ultrasonically dispersed in ethanol and drop-casted onto copper grids covered with carbon film. X-ray diffraction (XRD) patterns were recorded on a Bruker D8 Focus diffractometer with Cu Kα radiation (λ = 1.5406 Å) operated at 40 kV and 40 mA. The diffraction data were collected over the 2θ angle of 10° to 60° at a scan rate of 3°/min. The lattice parameters were refined by using Rietica software. Thermogravimetric analysis (TGA) of the samples were conducted on a TA SDT Q600 analyzer in air or nitrogen atmosphere with a heating rate of 5 K/min. N2 adsorption–desorption isotherms were recorded on a Quantachrome NOVA 2000e sorption analyzer at liquid nitrogen temperature (77 K). Magnetization studies were performed at room temperature using a LDJ 9600 VSM magnetometer.
https://doi.org/10.1016/j.electacta.2015.04.004_p2_7 | Electrochemical measurements were performed by using a 2032-type coin cell. The working electrode (ca. 3 mg, 0.075 mm) was made by cathode composite LiFePO4/C, carbon black (Super-P) and polyvinylidene fluoride with a weight ratio of 80: 10: 10. The counter electrode was a disk of lithium metal foil (13 mm in diameter, 0.5 mm thick). The electrolyte was a 1 M solution of LiPF6 in 1:1 (v/v) ethylene carbonate/dimethyl carbonate. Celgard 2400 membrane was used as a separator. Galvanostatical charge and discharge measurements were conducted on the electrochemical test instrument (CT2001A, Land Electronic Co., Ltd. Wuhan, China) between 2.5 V and 4.2 V versus Li/Li+ at room temperature (25 °C). Cyclic voltammetry (CV) was measured by using an IM6 instrument at a scanning rate of 0.1 mV s−1 between 2.5 and 4.4 V. Electrochemical impedance spectroscopy measurements were carried out at a discharge state (Voc: ca. 2.5 V) with a sinusoidal signal of 5 mV over a frequency range of 100 kHz to 100 mHz.
https://doi.org/10.1016/j.electacta.2015.04.004_p3_3 | By the quasi-sol–gel method, the homogeneous mixing of FeC2O4, LiOH and ATMP and the following two-step calcination process render the formation of LiFePO4/C nanocomposite (LiFePO4/AS-0). Organophosphonic acid ATMP is used as a complexing agent to chelate Li+, which would further reacted with Fe(OH)2 that arisen from the hydrolysis of FeC2O4 · 2H2O in a basic system at the initial heating stage, giving the precursor of LiFePO4/C. The organic compositions in the precursor would be partly decomposed during the precalcination, and the subsequent calcination at higher temperature causes the substantial pyrolyzation of the precursors with total breakage of C-P bonds, and the crystallization of LiFePO4 particles, consequently resulting in the formation of LiFePO4/C nanocomposite with uniform carbon networking inter-LiFePO4 particles.
https://doi.org/10.1016/j.electacta.2015.04.004_p3_4 | To synthesize high-quality LiFePO4/AS-0 nanocomposite, the calcination temperature of the precursor is a crucial factor which needs preferential consideration [33]. The optimum precalcination temperature was investigated by TG-DSC analysis. Fig. 1 shows the TG-DSC curves of the precursor of LiFePO4/AS-0. The initial weight loss before 192 °C accompanied with an obvious endothermic peak is attributed to the evaporation of adsorbed and crystal water. A broad exothermic peak over the temperature range of 200 to 500 °C is observed in the DSC curve, accompanying with the main weight loss, which corresponds to the decomposition of the organic component in ATMP and H2C2O4 (arisen from the hydrolysis of FeC2O4 · 2H2O), as well as the formation enthalpy of LiFePO4. However, no weight loss can be found after 550 °C. Thus, the precalcination temperature of the precursor is determined to be in the range of 200 to 550 °C, optimally at 350 °C under nitrogen for 3 h, and the subsequent calcination at elevated temperature (550–800 °C) is needed to obtain the good crystallization of LiFePO4 nanoparticles. Download : Download full-size image Fig. 1. TG-DSC curves of the precursor of LiFePO4/AS-0 under nitrogen.
https://doi.org/10.1016/j.electacta.2015.04.004_p3_5 | Fig. 2a presents the XRD patterns of LiFePO4/AS-0 that were crystallized at different temperatures. The crystallinity of the samples below 700 °C is weak and strengthened with the increase of temperature, suggesting that the crystallization temperature should be no less than 700 °C. No obvious change in crystallinity can be observed when the temperature further increased to 800 °C. Ensuring the similar crystallinity in the range of 700–800 °C, the relative low reaction temperature avoids the growth of the crystal particles and the occurrence of the impurities such as Fe2O3 and Li3Fe2(PO4)3 [33], [34]. In addition, the pyrolytic carbon from ATMP still possesses good electrical conductivity at 700 °C [27]. Therefore, the crystallization temperature of 700 °C is very critical in synthesizing high-quality LiFePO4/AS-0 nanocomposite. Download : Download full-size image Fig. 2. XRD patterns of the prepared LiFePO4/AS-0 at different crystallization temperatures (a); and XRD patterns of LiFePO4/AS and LiFePO4/S prepared at 700 °C (b).
https://doi.org/10.1016/j.electacta.2015.04.004_p3_6 | For comparison, the LiFePO4 and LiFePO4/C were also prepared by using inorganic NH4H2PO4 and sucrose as phosphorus and carbon sources, respectively. The XRD patterns of LiFePO4/AS-0 and LiFePO4/S-m (m = 0, 3 or 6) prepared at 700 °C are compared in Fig. 2b. High crystallinity and pure phase of LiFePO4 can be obviously observed for all the samples. No Li3PO4, Li4P2O7 and FePO4 impurity phases were detected [35], [36], [37], [38]. All Bragg peaks for LiFePO4/AS-0 and LiFePO4/S-m can be indexed to the olivine orthorhombic structure (space group Pmnb, triphylite). There are also no obvious carbon diffraction peaks in LiFePO4/AS-0 and LiFePO4/S-3 composites due to the low content and amorphous state. The average crystallite diameter (D) was calculated by the Scherrer’s equation (D = 0.89k/βcosθ) from the integral breadth β of four strong and well-resolved reflection peaks corresponding to [0 1 1], [1 1 1], [1 2 1] and [1 3 1] crystallographic directions [35], [39]. The calculated crystallite size of LiFePO4/AS-0 is 58 ± 5 nm, while that of LiFePO4/S-0, LiFePO4/S-3 and LiFePO4/S-6 is 150 ± 5,100 ± 5 and 85 ± 5 nm, respectively.
https://doi.org/10.1016/j.electacta.2015.04.004_p3_7 | The carbon contents in LiFePO4/AS-0, LiFePO4/S-3 and LiFePO4/S-6 composites were calculated from the thermogravimetric analysis (Fig. S1, Supporting Information), and the obtained carbon content of LiFePO4/AS-0 is 1.1 wt.%, similar to 1.2 wt.% carbon of LiFePO4/S-3, while LiFePO4/S-6 contains 2.5 wt.% carbon (Table 1). Derived from nitrogen sorption isotherms (Fig. S2), the BET surface areas of LiFePO4/AS-0 and LiFePO4/S-3 are 14.4 and 11.0 m2 g−1, accompanied with the mean pore sizes of 2.9 and 3.8 nm, respectively, revealing a negligible porous structure. Thus, the samples LiFePO4/AS-0 and LiFePO4/S-3 having similar carbon content and surface area can be used for comparison of the effect of the preparation method. Table 1. The structural and electrochemical properties of LiFePO4/AS and LiFePO4/S composites. Sample Lattice parameters BET [m2 g−1] ID/IG Ms [emu/g] Rs [Ω] Rct [Ω] C (0.1C)[mAh g−1] Carbon [wt.%] a [Å] b [Å] c [Å] LiFePO4/S-0 6.0175 10.3283 4.6943 8.0 – 8.538 6.0 250 90.2 0 LiFePO4/S-3 6.0142 10.3275 4.6874 11.0 – 2.708 4.5 125.7 113.3 1.2 LiFePO4/S-6 6.0145 10.3219 4.6843 15.6 – 0.784 3.7 61.5 137.1 2.5 LiFePO4/AS-0 6.0166 10.3264 4.6872 14.4 2.69 0.326 3.9 76.8 132.5 1.1 LiFePO4/AS-3 6.0153 10.3253 4.6795 21.3 3.05 – 3.5 48.3 145.4 2.3 LiFePO4/AS-6 6.0074 10.3249 4.6767 28.6 2.92 0.313 3.4 34.2 158.6 3.5 LiFePO4/AS-9 6.0076 10.3175 4.6658 30.0 2.93 – 3.0 25.1 149.7 4.6 LiFePO4/AS-12 6.0017 10.3162 4.665 35.0 2.94 – 3.1 21.6 142.1 5.7
https://doi.org/10.1016/j.electacta.2015.04.004_p3_8 | Magnetic measurements were further carried out to investigate the purity of the prepared samples for their high sensitivity on ferro- or ferrimagnetic impurities [40], [41], [42]. The magnetization curves in Fig. 3 show that the saturation magnetization (Ms) is 8.538 and 2.708 emu/g for LiFePO4/S-0 and LiFePO4/S-3, respectively. The high Ms of LiFePO4/S-0 and LiFePO4/S-3 with two apparent hysteresis loops indicates the presence of ferric compounds impurities [41]. Even 2.5 wt.% carbon involved in LiFePO4/S-6, 0.784 emu/g of Ms is still obtained. In contrast, a pair of parallel lines in the magnetization curve of LiFePO4/AS-0 is observed with Ms of only 0.326 emu/g, suggesting low magnetization and high purity. Compared to those of LiFePO4/S-0 and LiFePO4/S-3, the high purity of LiFePO4/AS-0 nanocomposite might benefit from the positive effect of ATMP. Primarily, as a kind of excellent complexing agent, ATMP can effectively chelate Li+ in aqueous solution, and then forms the homogeneously molecule-scale LiFePO4/C precursor with FeC2O4 · 2H2O, which avoids the poor homogeneity of the reagents in the solid-state synthesis process. Secondly, the organic carbon contained in ATMP can form highly dispersed carbon networks among LiFePO4 particles, avoiding the oxidation of Fe2+ and simultaneously reducing the small amount of impurity Fe3+ in the reagents to Fe2+. Thus the purity of LiFePO4/AS-0 can be obviously improved. Download : Download full-size image Fig. 3. Magnetization curves of LiFePO4/AS-n (n = 0, 6) and LiFePO4/S-m (m = 0, 3, 6) at room temperature.
https://doi.org/10.1016/j.electacta.2015.04.004_p3_9 | SEM and TEM images of LiFePO4/AS-0 are shown in Fig. 4 to understand its morphology and microstructure. The particles of LiFePO4/AS-0 are relatively uniform and granular with the sizes of 600–700 nm, much smaller than those of LiFePO4/S-0 (6–15 μm, Fig. S3A) and LiFePO4/S-3 (2–5 μm, Fig. S3B). In the TEM image shown in Fig. 4B, LiFePO4/AS-0 exhibits the uniform and small-sized (65 nm) nanoparticles with well-distributed fiber-like carbon networks among the particles, illustrating the important roles of ATMP in controlling particle sizes and the carbon webs in inhibiting particles growth. While, the crystal particles of LiFePO4/S-3 (Fig. S4A-D) exhibit various sizes (tens of nanometers to several hundreds of nanometers) and tend to agglomeration, with an uneven carbon layer. Download : Download full-size image Fig. 4. (A) SEM and (B) TEM images of the LiFePO4/AS-0 sample.
https://doi.org/10.1016/j.electacta.2015.04.004_p3_10 | Carbon structure of the LiFePO4/AS-0 was studied by Raman spectroscopy. Two broad peaks in the range of 1500–1650 cm−1 and 1250–1500 cm−1 are observed in the Raman spectra (Fig. S5), which can be assigned to the graphite band (G-band) and the disorder-induced phonon mode (D-band), respectively. Their relative intensity ratio of D/G (ID/IG) depends on the type of graphitic materials and reflects the graphitization of carbon materials [43]. The ID/IG of LiFePO4/AS-0 is 2.69, implying that organic carbon in the ATMP network is pyrolyzed to form partially graphitized carbon at 700 °C, which is expected to enhance the electrical conductivity and electrochemical performance of LiFePO4/AS-0 [44], [45].
https://doi.org/10.1016/j.electacta.2015.04.004_p3_11 | To investigate the advantages of organophosphonic acid ATMP over NH4H2PO4 in the synthesis of high-performance LiFePO4/C composites, the electrochemical behaviors of LiFePO4/AS-0 and LiFePO4/S-m (m = 0, 3, 6) were tested. Electrochemical performance of all the samples was examined by charge–discharge tests, EIS and cyclic voltammetry. The cell was cycled between 2.5 and 4.2 V, and charged at 0.1 C firstly. The detailed specific capacities for all the samples were summarized in Table 1. It can be seen that each sample displays a pair of very flat charge and discharge plateaus around 3.5–3.4 V (Fig. 5a), indicating the occurrence of two-phase transformation between LiFePO4 and FePO4 due to the lithium extraction and insertion reactions [46]. The pure LiFePO4 (i.e. LiFePO4/S-0) corresponding to the shortest length of the discharge plateau exhibits the lowest specific capacity of 90.2 mAh g−1 at 0.1 C, while the specific capacity of LiFePO4/S-3 reaches 113.3 mAh g−1. However, the specific capacity of 132.5 mAh g−1 is obtained for LiFePO4/AS-0, superior to both LiFePO4/S-0 and LiFePO4/S-3, and comparable to LiFePO4/S-6 (137.1 mAh g−1) that possesses relatively more carbon amount. The variation of specific capacity among the samples can be attributed to the difference in phosphorus source. In the traditional synthesis strategy, NH4H2PO4 just acts as a reactant to provide P element for chemical composition of LiFePO4/S-0. Its function is quite simple and common, whereas ATMP not only supplies phosphorus source but provides carbon source. Furthermore, the uniformly distributed carbon networks in LiFePO4/AS-0 are more effective in reducing particle sizes and improving electrical conductivity in comparison with LiFePO4/S-3 with uneven carbon distribution, thus leading to the enhanced specific capacity. Download : Download full-size image Fig. 5. Voltage profiles for the (a) LiFePO4/AS-0, LiFePO4/S-m (m = 0, 3, 6) at 0.1C, (b) LiFePO4/AS-n (n = 0, 3, 6, 9, 12) at 0.1C and (c) LiFePO4/AS-6 at different C-rates.
https://doi.org/10.1016/j.electacta.2015.04.004_p3_12 | EIS measurements were performed to figure out the effect of carbon networks on the performance of LiFePO4/AS-0. For the formation of stable SEI film and the percolation of electrolyte through electrode particles, all the cells were performed galvanostatical cycles for three times before impedance measurements. Fig. 6a shows Nyquist plots of LiFePO4/AS-0 and LiFePO4/S-m (m = 0, 3, 6) electrodes. In a typical Nyquist plot, the intercept at the Zreal axis in the high frequency corresponds to the series resistance (Rs), which represents the total resistance of the electrolyte, separator, and electrical contacts. The depressed semicircle in the high-frequency range is related to the charge transfer resistance (Rct) originating from the lithium-ion insertion and deinsertion electrochemical reaction and corresponding double-layer capacitance (CPE). The inclined line in the low-frequency region represents the Warburg impedance (Zw) assigned to the lithium-ion diffusion in the LiFePO4 particles [47], [48]. Simplified equivalent circuit model (Fig. 6a(inset)) was constructed to analyze the Nyquist plots. The experimental data well fits with the equivalent circuit and the detailed parameters of the equivalent circuit for all the samples were obtained from computer simulations by using the ZMan software. The EIS data in Table 1 shows that the Rs of LiFePO4/S-m decreases gradually from 6.0 to 3.7 Ω with the increase of carbon content. While, LiFePO4/AS-0 presents the Rs of 3.9 Ω, which is much lower than that of LiFePO4/S-3 (4.5 Ω), and comparable with that of LiFePO4/S-6. As the same addition of conductive carbon black (Super-P) and electrolyte, the decline of Rs originated from the improved electrical conductivity provided by intimate networking of carbon with LiFePO4 particles. Moreover, the Rct of LiFePO4/AS-0 is 76.8 Ω, much lower than 250.0 Ω of LiFePO4/S-0 and 125.7 Ω of LiFePO4/S-3. Theoretically, LiFePO4/S-3 with 1.2 wt.% carbon which is a little higher than that of LiFePO4/AS-0 (1.1 wt.% carbon), would achieve the smaller or at least the equal Rct to that of LiFePO4/AS-0. The opposite results indicate that apart from carbon content, the carbon distribution and even carbon structure may play important roles on the electrochemical reactivity [49], [50], [51]. The well-developed conductive carbon networks in LiFePO4/AS-0 particles are more efficient in improving electrical conductivity and electrochemical reactivity, in comparison with that of LiFePO4/S-0 and LiFePO4/S-3. Download : Download full-size image Fig. 6. The Nyquist plots and equivalent circuit of (a) LiFePO4/AS-0, LiFePO4/S-m (m = 0, 3, 6) and (b) LiFePO4/AS-n (n = 0, 3, 6, 9, 12) electrodes at the end of the 3th cycles at a 0.1 C rate. The inset in (b) is the relationship between Z′ and ω−1/2 of LiFePO4/AS in the low frequency region.
https://doi.org/10.1016/j.electacta.2015.04.004_p3_13 | Fig. 7a shows the cyclic voltammetry curves of LiFePO4/AS-0 and LiFePO4/S-3 conducted at a scanning rate of 0.1 mV s−1. The potential difference (ΔEp) between the anodic and cathodic peaks is a key parameter to estimate the polarization levels of LiFePO4 [52]. It can be observed that the ΔEp of LiFePO4/AS-0 is 0.28 V, smaller than that of LiFePO4/S-3 (0.33 V), indicating a lower polarization behavior and a more reversible redox reaction due to the higher electrical conductivity. This difference of LiFePO4/AS-0 and LiFePO4/S-3 in electrochemical properties further confirms the advantage of the ATMP used in the synthesis of LiFePO4/C nanocomposites. Download : Download full-size image Fig. 7. Cyclic voltammetry profiles of (a) LiFePO4/AS-0, LiFePO4/S-3 and LiFePO4/S-6, and (b) LiFePO4/AS-n (n = 0, 3, 6, 9, 12).
https://doi.org/10.1016/j.electacta.2015.04.004_p3_15 | Although the 1.1 wt.% carbon from ATMP is of great importance in improving electrochemical performance of LiFePO4/AS-0, the specific capacity of LiFePO4/AS-0 is not yet high enough for practical application. In order to further enhance the electrochemical behaviors, sucrose was introduced as the second carbon source in the fabrication of LiFePO4/AS-n nanocomposites. Fig. 2b shows the XRD patterns of LiFePO4/AS-n prepared with different sucrose amount. The XRD patterns of LiFePO4/AS-n display high crystallinity and pure phase, consistent with the result of magnetic measurements. The calculated crystallite size of LiFePO4/AS-n (n = 3, 6, 9, 12) based on Scherrer’s equation is 55, 48, 45 and 41 ± 5 nm respectively. The detailed refined lattice parameters for all the samples calculated from the XRD patterns based on the Pmnb space group are listed in Table 1. Interestingly, the values of the lattice parameters of a, b and c were shrunk on increasing carbon content in LiFePO4/AS-n, suggesting the carbon coating slightly altered the crystallinity of the samples [38]. The actual carbon content for the LiFePO4/AS-n calculated from TG curves is listed in Table 1. Particularly, there is about 3.5 wt.% carbon in LiFePO4/AS-6, rendering it a tap density of 1.25 g cm−3. Nevertheless, no obvious changes on the carbon structure can be found in Raman spectra along with the increment of carbon content (Fig. S5).
https://doi.org/10.1016/j.electacta.2015.04.004_p3_16 | Fig. 8 displayed the SEM and TEM images of LiFePO4/AS-6. SEM image of LiFePO4/AS-6 shows the average particle size was around 500 nm with narrow size distribution, obviously smaller than that of LiFePO4/S-6 (Fig. S3C) with the particle sizes in the scope of hundreds of nanometers to several micrometers. Moreover, compared to that of LiFePO4/AS-0, the particles of LiFePO4/AS-6 get smaller and more homogeneous, suggesting that the carbon coating layer arising from sucrose can further inhibit particles conglomerating and reduce particle sizes. Download : Download full-size image Fig. 8. (A) SEM and (B–D, F) TEM images of the LiFePO4/AS-6 sample, and SAED patterns of the LiFePO4/AS-6 composite bulk region (E) and particle boundary (D (inset)).
https://doi.org/10.1016/j.electacta.2015.04.004_p3_17 | As TEM images show, with the assistance of sucrose, a newly approximate 4 nm thick amorphous carbon layer is coated evenly on the surface of LiFePO4/AS-6 particles (Fig. 8B–D), forming a typical core-shell structure. The average crystal size of LiFePO4/AS-6 is about 50 nm, which is smaller than 65 nm of LiFePO4/AS-0 (Fig. 4B), further confirming that the carbon shell effectively reduced the crystal sizes. In addition, the carbon content will affect the carbon thickness [53]. Through comparison of Fig. S6A-D, it is found that when the carbon content increases from 2.3 wt.% of LiFePO4/AS-3 to 5.7 wt.% of LiFePO4/AS-12, the corresponding carbon coating layer gets thicker from 3 nm to 9 nm. Moreover, the high-resolution TEM image of LiFePO4/AS-6 (Fig. 8D and F) indicates the presence of regular crystalline lattice and amorphous carbon at the edge of the lattice. The measured lattice pitch and interfacial angle of and (1 2 0) for LiFePO4/AS-6 are about 0.43, 0.39 nm and 72.5°, respectively. The selected area electron diffraction pattern (Fig. 8E) from of the LiFePO4/AS-6 bulk region exhibits a regular and clear parallelogram diffraction spot array, reflecting an ordered orthorhombic structure of LiFePO4. The indexes of crystal planes and d spacing of crystal lattice calculated from the SAED pattern fit well with the XRD and HRTEM results, which further confirms the good single-crystalline characteristic of the sample [54]. In addition, The SAED pattern of LiFePO4/AS-6 (Fig. 8D(inset)) particle boundary with a hollow ring pattern indicates the amorphous phase of the carbon layer, which agrees with the Raman spectra in Fig. S5.
https://doi.org/10.1016/j.electacta.2015.04.004_p3_18 | For BET surface area and pore size distribution of LiFePO4/AS-n (n = 3, 6, 9, 12), it reveals that the surface area increased a little from 21.3 to 35.0 m2 g−1 with the increase of carbon content, indicating its limited effects on electrochemical performance. Nevertheless, the larger surface area and more uniform pores for the LiFePO4/AS-n (n = 3, 6, 9, 12) were observed than those of LiFePO4/S-6 due to the improved homogeneity.
https://doi.org/10.1016/j.electacta.2015.04.004_p3_19 | The electrochemical properties of carbon-coating LiFePO4/AS-n were firstly examined by charge–discharge tests. For the LiFePO4/AS-n (n = 0, 3, 6, 9, 12), it is interesting that the specific capacity is getting bigger when the amount of added sucrose increased to 0.6 g, and then smaller on further increasing the amount of sucrose (Fig. 5b). This trend indicates that LiFePO4/AS with higher amount of carbon may have better electrochemical performance than the pristine LiFePO4/AS-0 due to the enhanced surface electrical conductivity originating from the carbon shell, but the excessive carbon formed a thick coating layer on the surface of LiFePO4 particles, which is unfavorable for Li+ percolating through electrolyte to crystal lattice, causing the specific capacity degraded [53]. Thus, the carbon content should be controlled at a moderate level to obtain the optimized carbon coating layer for the good balance between conductivity and Li+ diffusion. The charge-discharge tests demonstrate that LiFePO4/AS-6 with 3.5 wt.% carbon content delivers the highest specific capacity of 158 mAh g−1 at 0.1 C, indicating 3.5 wt.% carbon is the optimal one.
https://doi.org/10.1016/j.electacta.2015.04.004_p3_20 | In order to further investigate the electrochemical behaviors of LiFePO4/AS-6, the cycle performance at different C-rates were measured (Fig. 5c). The charge–discharge curves show flat voltage plateaus in the range of 3.5–3.2 V. The first specific discharge capacity of LiFePO4/AS-6 is 138.4, 123.2, 102.7 mAh g−1 at 2, 5 and 10C, respectively. Moreover, LiFePO4/AS-6 can maintain a stable cycle performance at different discharge rates (Fig. 9), whereas the discharge capacity of LiFePO4/S-6 deteriorates dramatically after several cycles at each rate. For the long-term cycle performance, LiFePO4/AS-6 (Fig. 10) still exhibits the specific capacity of ca. 120.0 and 96. 9 mAh g−1 after 450 circles at 5 C and 800 circles at 10 C, respectively. The good electrochemical performance is attributed to the high purity, perfect carbon coating and narrow nanosize distribution. Download : Download full-size image Fig. 9. Cycle performance of cells with LiFePO4/AS-6 and LiFePO4/S-6 cathodes at 0.1, 2, 5, and 10 C rates. Download : Download full-size image Fig. 10. Cycle performance of the LiFePO4/AS-6 at discharging rate of 5 C for 450 cycles (a); and 10 C for 800 cycles (b).
https://doi.org/10.1016/j.electacta.2015.04.004_p3_21 | As shown in Scheme 1, upon synthesis process, the ATMP functions as a chelating agent to form a C–P–O–Li space structure before sintering. Meanwhile, the organophosphonic acid ATMP dissolved in water serves as a binder to form a colloid with FeC2O4 and sucrose. The homogeneously reactive precursor with the element distribution of Li: Fe: P near to 1:1:1 not only avoids the occurrence of impurities during the sintering process, but yields the uniform LiFePO4/C particles. Besides, ATMP combining with sucrose forms well-distributed carbon networks intra- and inter-particles after carbonization so as to improve the electrical conductivity [25]. Furthermore, the perfect carbon coating from sucrose can also inhibit particles growth and contribute to the preparation of nano-sized LiFePO4/AS-6 particles. Finally, the nano-sized particles with narrow size distribution increases the utilization of active material and shorten the Li+ diffusion pathway, resulting in the favorable performance of Li+ intercalation and deintercalation reaction [55]. On the contrary, the LiFePO4/S-6 prepared by NH4H2PO4 and sucrose (Fig. 9) exhibits a specific discharge capacity of 137.1 mAh g−1 at 0.1 C and 95.5 mAh g−1 at 2 C, respectively, which is much lower than those of LiFePO4/AS-6 and even smaller to LiFePO4/AS-3 (145.4 mAh g−1 at 0.1 C). It can be attributed to that the solid-state mixed compounds cannot form a very homogeneously reactive precursor without complex procedures (e.g. ball milling) [56]. The prepared LiFePO4/S-6 is more likely to be non-stoichiometric in elements composition, thus affecting the purity of the products. The phenomenon can be confirmed from the EDX spectrum (Fig. S7), in which the surface elements Fe–P–O (Li could not be detected by EDX detector) composition ratio of LiFePO4/AS-6 is 1.00:1.01:4.02, otherwise that of LiFePO4/S-6 is 1.00:1.03:4.25. Another disadvantage is that sucrose cannot form an effective and uniform carbon networks between the unevenly solid state mixtures, simultaneously leading to the big and irregular particles in LiFePO4/S-6, which consists well with the above SEM and TEM analysis. Download : Download full-size image Scheme 1. The preparation processes of nano-sized LiFePO4/AS particles with a complete carbon coating shell and its electron and Li+ transfer pathway.
https://doi.org/10.1016/j.electacta.2015.04.004_p3_22 | Fig. 6b shows that the values of Rct for LiFePO4/AS-n (n = 3, 6, 9, 12) composites are getting smaller with the increase of carbon amount, indicating the trend that carbon coated LiFePO4/AS-n may have better electrochemical performance with the increment of carbon content. But the Galvanostatic charge-discharge tests demonstrated that LiFePO4/AS-6 has the best electrochemical performance. This contradiction may be due to that the carbon coating layer of LiFePO4/AS-6 composite is thinner than those of LiFePO4/AS-9 and LiFePO4/AS-12 composites, as supported by the TEM images (Fig. S6), which facilitates the lithium ion diffusion and results in the optimum electrochemical performance. Importantly, LiFePO4/AS-6 exhibited a lower Rct (34.2 Ω) than that of LiFePO4/AS-3(48.3 Ω) and much lower Rct than that of LiFePO4/S-6 (61.5 Ω, Fig. 6a), demonstrating a higher electrochemical activity. However, the excess carbon results in the decrease of specific capacities in LiFePO4/AS-9 and LiFePO4/AS-12 due to the inferior penetration of electrolyte in and out of the LiFePO4 particles and the slow lithium ion diffusion, although lower Rct was achieved [53].
https://doi.org/10.1016/j.electacta.2015.04.004_p3_23 | To further confirm the effect of carbon-coating on the lithium ion diffusion of LiFePO4/AS composites, the lithium ion diffusion coefficients are calculated according to Eq. (1) [57]: (1) where R is the gas constant, T is the absolute temperature, A is the surface area of the cathode (geometric area 1.33 cm2), n is the number of electrons per molecule during oxidization, F is the Faraday constant, C is the concentration of lithium ion (7.69 × 10−3 mol cm−3 in this study), σ is the Warburg factor associated with Z′. (2)
https://doi.org/10.1016/j.electacta.2015.04.004_p3_24 | Fig. 6b(inset) shows the relationship between Z′ and reciprocal square root of angular frequency (ω−1/2) in the low-frequency region, in which the slope of the beeline is the Warburg factor σ. Based on Eqs. (1) and (2), the calculated lithium ion diffusion coefficients for LiFePO4/AS-n (n = 0, 3, 6, 9, 12) nanocomposites with different carbon contents are correspondingly 2.36 × 10−14, 5.41 × 10−14, 4.43 × 10−13, 1.06 × 10−13 and 6.45 × 10−14 cm2 s−1. The values are comparable to the previous reported data (10−13 to 10−14 cm2 s−1 by sucrose) [57]. This indicates that the diffusion velocity of lithium-ion, which is considered to be the rate-determine step in the redox process, has been dramatically promoted by the carbon-coating strategy. The enhanced diffusion capability is rooted from the nanosized core-shell architectures which provide shorter diffusion paths as well as more accessible space for Li+ intercalation and de-intercalation. Nevertheless, the values of diffusion coefficients decrease with further increment of carbon for the LiFePO4/AS-9 and LiFePO4/AS-12 after it reaches the highest for LiFePO4/AS-6. It is indicated that though the lithium ion diffusion pathway was extensively shortened as the reduction of crystal particle sizes from the strengthened carbon-coating effect, the thicker carbon-coating layer evolved to be the barrier for Li+ diffusion, thus leading to the slower lithiation and delithiation reaction and deterioration of the electrochemical performance.
https://doi.org/10.1016/j.electacta.2015.04.004_p3_25 | The CVs of LiFePO4/AS-n (n = 0, 3, 6, 9, 12) in Fig. 7b show a trend that the ΔEp turns smaller and then bigger with the increasing of carbon content. The same change tendency was also observed for anodic and cathodic peak current intensities. In practice, the current intensity in CVs is related to the passivation level of the electrode surface [58]. The excessive thick carbon coating layer may bring in higher passivation and the lower reactivity. Therefore, thanks to the optimum uniform carbon-coating layer, LiFePO4/AS-6 has an improved electrochemical kinetics and proper passivation. Moreover, the smallest ΔEp suggests the optimum reversible electrochemical reactions of LiFePO4/AS-6, in good agreement with its long cycle life of 800 cycles (Fig. 10b). Additionally, compared to those of the LiFePO4/S-m, anodic and cathodic peak current intensities of the LiFePO4/AS-6 and the LiFePO4/AS-3 are much larger, implying that Li-ions and electrons were participating more actively in redox reactions due to the enhanced electrical and ionic conductivity. The ΔEp is 0.20 V and 0.24 V for LiFePO4/AS-6 and LiFePO4/AS-3, respectively, smaller than that of LiFePO4/S-6 (0.25 V, Fig. 7a). The smaller ΔEp of LiFePO4/AS-6 and LiFePO4/AS-3 composite represents higher electrochemical reactivity and lower series resistance, which is in good agreement with EIS results.
https://doi.org/10.1016/j.electacta.2015.04.004_p4_2 | High-purity and core-shell structured LiFePO4/C nanocomposites were synthesized by a quasi-sol–gel route using organophosphonic acid ATMP as phosphorus and carbon co-precursor, and sucrose as assistant carbon source. The samples LiFePO4/AS-0 with 1.1 wt.% carbon and LiFePO4/AS-6 with 3.5 wt.% carbon display an initial specific capacity of 132.5 and 158.6 mAh g−1 at 0.1 C, respectively. Moreover, LiFePO4/AS-6 exhibits excellent cycle stability and rate performance. The outstanding electrochemical performance of the LiFePO4/AS-6 composites is attributed to its high purity, narrow size distribution in nanoscale, and completely uniform carbon coating with appropriate carbon layer thickness. The simple and environmental-friendly synthesis route is very promising to produce LiFePO4/C cathode material for high-power lithium-ion batteries, and can also be extended to the synthesis of other olivine type LiMPO4 (M = Mn, Ni, Co, V) cathode materials.
https://doi.org/10.1016/j.electacta.2015.05.039_p1_2 | Lithium ion batteries (LIBs) have emerged as one of the most promising candidates for powering electric vehicles (EVs) due to our increasing demands on renewable resources that could replace fossil fuels [1]. In this respect, long-term cycling capability of LIBs (3000–5000 deep charge-discharge cycles) with 10–15 year calendar life is one of the major challenges. In recent years, extensive efforts have been made to fabricate and optimize electrode materials as these materials are always believed to be the key factors determining the battery performances [2], [3], [4], [5]. However, this is far from enough. As a matter of fact, various physical, chemical and electrochemical processes occurring in the interior of batteries also greatly affect the cell performance, especially in the process of long-term cycling and storage [6], [7], [8], [9], [10].
https://doi.org/10.1016/j.electacta.2015.05.039_p1_3 | Although with a relatively lower energy density than 4 V-based LIBs, LiFePO4 (LFP)/graphite cell has the advantages of high rate capability, high specific capacity, good safety, and low toxicity. Besides, the extremely small lattice change of LFP upon Li+ insertion/extraction endorses it with excellent long-term cycling stability. LFP/graphite cell is of great promise for the application in EVs [11], [12]. Nonetheless, the capacity fade of LFP/graphite cells remains the main problem hindering large-scale application. So far, different mechanisms regarding the capacity decay of LFP/graphite cells have been proposed, including structural damage of the electrode material, impedance rise, loss of active materials and lithium inventory loss. Among these factors, lithium inventory loss is generally considered as the most crucial factor responsible for the capacity decay of LFP/graphite cells. Dubarry et al. [13], [14], [15] attempted to identify the most important factor for the capacity loss and concluded that the loss of lithium inventory loss was the main cause of the capacity fade of a LFP/graphite cell. Strieble et al. [16], [17] discussed the aging mechanisms of a commercial LFP/graphite cell and showed that both the positive and negative electrodes well maintained their initial capacity, except a continuous cycleable lithium loss with increasing cycle number. Liu et al. [18], [19] confirmed that the loss of reversible lithium ion is responsible for most of the capacity loss for a LFP/graphite cell by using differential analysis of the discharge profiles. Deshpande et al. [20] attributed the irreversible capacity loss to the consumption of lithium in the formation and growth of solid electrolyte interphase (SEI) on newly exposed graphite surface upon cycling. We previously investigated the aging phenomenon of commercial 18650 LiFePO4/graphite cells at different temperatures. The results revealed that most of the consumed lithium could be found on the graphite surface, illustrating that the majority of lithium loss was ascribed to the side reactions at the graphite/electrolyte interface [21].
https://doi.org/10.1016/j.electacta.2015.05.039_p1_4 | SEI is a passivation film formed during the cell formation by the deposition of many kinds of Li salts on the negative or positive electrode surface through the decomposition of electrolyte components. It plays a crucial role in determining the electrochemical performances of the electrode. Generally, a good SEI is insoluble in the organic electrolyte, resistant to electron, and allows Li ion to migrate. More importantly, this film can prevent the intercalation of solvated Li ions and suppress further decomposition of the electrolyte components. SEI stability greatly affects the long-term cycling performance and storage property of LIBs. If the passivation layer is not very stable, its continuous growth and rearrangement will not only reduce charge-discharge efficiency in cycling, but also consume the limited active lithium ion within the cell. This will inevitably bring about capacity degradation of the cell due to the shortage of reversible lithium ion. It has been calculated that, if we want to get a Li-ion cell of 2500 cycle life, lithium consumption must be kept within 0.006% for each charge-discharge cycle. Although lithium consumption has been accepted to be the major factor for the capacity fade of LFP/graphite cells, up to today, the way of lithium consumption at the electrode/electrolyte interface and the main factors affecting lithium consumption remain unclear. There is no doubt that deep understanding of lithium consumption within the cell is a key scientific issue in battery technology. However, to the best of our knowledge, quantitative correlation between lithium deposition on the graphite electrode surface and the capacity loss for LFP/graphite cells under different conditions has rarely been reported [21]. The result will be helpful for deep understanding of the evolution of SEI film and the main factors affecting SEI stability.
https://doi.org/10.1016/j.electacta.2015.05.039_p1_5 | In this study, commercial 18650 LFP/graphite cells were cycled at 1C rate until different capacity losses (5.7%, 9.2% and 15.8%) were attained. Correlation between the lithium deposition on the graphite electrode and the capacity loss was quantitatively investigated. Meanwhile, three other cells were held at different cell voltages (2 V, 3.45 V and 3.9 V, respectively) for 60 days. It is found that the cell voltage doesn’t considerably influence the SEI stability at the graphite/electrolyte interface. SEI growth and rearrangement is confirmed to be mainly caused by the volume change of graphite particles due to lithiation and delithiation in charge-discharge cycling.
https://doi.org/10.1016/j.electacta.2015.05.039_p2_2 | A group of LFP/graphite 18650 cells (about 40 g weight for each) was supplied by a commercial vendor. All the cells were formed at 0.05C rate for 3 electrochemical cycles between 2.0 and 3.9 V and the real capacity of each cell was obtained. After formation, one of which was used as the reference cell. It was then subject to complete discharge by holding at 2.0 V for 5 h to ensure all the reversible lithium ion return to the LFP positive electrode. Some of the formed cells were subject to galvanostatic charge-discharge test at 1C rate between 2.0 and 3.9 V on a battery cycler (Maccor S4000, USA) at 30 °C. A charge-discharge cycle consists of five steps: (I) constant current (1C) charge (up to 3.9 V), (II) constant voltage charge at 3.9 V until the current drops to 0.05C current, (III) rest for 10 mins, (IV) constant current discharge at 1C till the cell voltage drops 2.0 V, and (V) another rest for 10 mins. During the 1C charge-discharge cycling test, a slow charge-discharge cycle at 0.1C was conducted once after 99 cycles. The test was stopped when different capacity losses (5.7%, 9.2% and 15.8%, respectively) were attained. Afterwards, the cells were subject to fully discharge by holding at 2.0 V for 5 h. The constant voltage storage test was conducted by charging or discharging the formed cells to 2.0 V, 3.45 V and 3.9 V, respectively. These cells were then held at the voltage conditions for 60 days at 30 °C. The cell voltage of 2.0 V, 3.45 V and 3.9 V set in this study corresponds to the state of charge (SOC) of 0%, 50% and 100%, respectively. To examine the electrochemical performances of the cells during the storage test, these cells were cycled at 0.1C and 1C rate once every 20 days.
https://doi.org/10.1016/j.electacta.2015.05.039_p2_3 | Hybrid pulse power characterization (HPPC) tests were done following the established procedures from 10 to 90% depth of discharge (DOD). During the HPPC test, the cell was pulse discharged at 5C for 10 s followed by a 60 s rest. It was then subjected to 3.75C regen pulse for 10 s, immediately followed by 1C constant current discharge to remove 10% capacity of the cell. The area specific impedance (ASI) was calculated from the voltage difference before and at the end of the discharge/regen pulses by taking the electrode area into consideration. Finally, these cells were subject to complete discharge as described above.
https://doi.org/10.1016/j.electacta.2015.05.039_p2_4 | To investigate the electrochemical and structural properties of the LFP and graphite electrodes after long-term cycling, the reference and cycled 18650 cells were dissembled in a glove box at fully discharged state. Both the LFP and graphite electrodes were harvested. The electrodes were then punched into discs of 14 mm diameter (area of 1.54 cm2). One side of electrode was removed carefully and new half-cells were made with the harvested LFP electrode discs (half-cell refers to the cell that lithium metal was used as the counter electrode). The separator employed was monolayer polypropylene film (Celgard 2400) and the electrolyte was 1 mol L−1 LiPF6/ ethylene carbonate (EC) + ethyl methyl carbonate (EMC) (1:1 by weight ratio) supplied by Capchem corporation. The half cells was tested in a thermostatic chamber at 30 °C.
https://doi.org/10.1016/j.electacta.2015.05.039_p2_5 | The amount of lithium deposited on the graphite surface before and after the long-term cycling test was determined by Inductively Coupled Plasma- Atomic Emission Spectrometer (ICP-AES, Optima 8000, PerkinElmer, USA). 5 graphite electrode discs were punched out randomly from the harvested graphite laminate (accounting for 0.836% of the whole useful area). They were thoroughly washed with high purity DMC solvent for 3 times to remove the residual electrolyte within the void and pores of the electrode. Then, the samples were dried overnight under vacuum at room temperature. Afterwards, the electrode discs were transferred to a clean 50 ml centrifuge tube and 30 ml HCl aqueous solution (2.4 mol l−1) was added into the tube. The tube was placed in an oven at 60 °C for 5 h while it was shaken from time to time to ensure the deposited Li salts completely dissolve into the solution. The solution was centrifuged at 3000 rpm for 5 mins and 15 ml of the supernatant fluid was taken out and diluted to 100 ml with de-ionized water. Calibrations were made with Merck standard solutions. The working curve was obtained with a blank and four standard samples containing 0.01, 0.1, 1, and 10 ppm of lithium ion. The spectrum relating to lithium concentration was drawn by detecting the peak at 610.362 nm wavelength. Following the ICP protocol, Li content in the solution is determined. From the concentration of the sample solution, the amount of lithium deposited on the graphite electrode can be obtained. According to Faraday`s law, the amount of lithium can be converted into capacity: C sur = 26.8 n Where C sur stands for the capacity loss caused by lithium deposition on graphite electrode and n is the moles of the lithium.
https://doi.org/10.1016/j.electacta.2015.05.039_p2_6 | Field-emission scanning electron microscope (FESEM, SU8010, Hitachi, Japan) operating at 15 kV accelerating voltage was used to observe the morphologies of the electrodes. Crystal structure of the electrodes was characterized by X-Ray Diffractometer (XRD, D/MAX-2000PC, Rigaku, Japan) using Cu K(α) radiation. The diffraction angle (2θ) was measured between 10° and 80° with an increment of 6°/min.
https://doi.org/10.1016/j.electacta.2015.05.039_p3_2 | Fig. 1 shows the cycling performance of three 18650 LFP/graphite cells with different capacity losses (5.7%, 9.2% and 15.8%). The initial discharge capacity at 1C rate was obtained to be 1.028 A h, 1.015 A h and 1.020 A h, respectively. With increasing cycle number, a good linear relationship between the cell capacity and cycle number is observed and the slope of the capacity-fading line seems very identical with each other. These results manifest good consistency between these cells. The small bumps appear on the capacity-fading line correspond to the intermittent charge-discharge cycle at a slow rate of 0.1C. The linear relationship between capacity retention and cycle number is consistent with that of most LFP-based cells reported in literature [22], [23], [24], [25]. The capacity loss after 681, 1072 and 1907 charge-discharge cycles as indicated by the arrows is 5.7%, 9.2% and 15.8%, respectively. The inserted figure displays the capacity-fading rate of these cells. From this figure, the capacity-fading rate is obtained to be about 0.086 mA h/cycle, corresponding to a capacity retention loss of 0.0084%/cycle, showing the good cycling stability of the cell used in this study.
https://doi.org/10.1016/j.electacta.2015.05.039_p3_4 | To gain an insight into the characteristics of the LFP/graphite cells at different cycling stages, charge-discharge curves of a cell at 0.1C rate at varying cycle numbers were investigated. Fig. 2a displays the differential capacity vs. voltage plot of the LFP/graphite cell from 100 to 1900 cycles. This plot is convenient for us to identify the aging mechanisms of cells since the area of each peak represents the capacity involved in the electrochemical process and the peak position reflects the electrode reaction kinetics [13], [14]. Five peaks observed during the charge are labeled from I to V. Correspondingly, there also exist five peaks in the subsequent discharge, which are labeled from I’ to V’. As the electrochemical process of LFP electrode associated with the transformation between LiFePO4 and FePO4 usually presents one single flat plateau, the peaks of LFP/graphite cell are believed to be related to the electrochemical process of graphite electrode. In the charge process, the graphite gradually transforms from pure graphite into graphite intercalation compound (GIC) with lithium ions intercalated into the graphite interlayer [26]. During lithiation process, there are five voltage plateaus (labeled from I to V) and each plateau corresponds to a phase transformation of the electrode.
https://doi.org/10.1016/j.electacta.2015.05.039_p3_6 | For the LFP/graphite cell, the peak I at 3.25 V during charge corresponds to the stage-4 Li-GIC. The strongest peak IV at 3.35 V is attributed to the stage-2 Li-GIC, and the peak V at around 3.39 V is assigned to the formation of LiC6, i.e. stage-1 Li-GIC [26]. In the following discharge process, the corresponding de-lithiated peaks I’, IV’, and V’ appear at 3.17 V, 3.27 V and 3.32 V, respectively. As can be seen from Fig. 2a, the intensity and area of peak IV doesn’t decreased at all, indicating a negligible active material loss and structural change for both the positive and negative electrodes after 1900 electrochemical cycles. This is in good agreement with the result reported by Strieble et al. [16], [17]. In addition, the voltage shift of peak IV is less than 10 mV after 1900 cycles, revealing a very small polarization of the cell. This result means that the impedance rise is not an important reason for the capacity decay of the cell. The only significant change lies in peak V/V’ representative of stage-1 Li-GIC. Considering that there is no much active material loss in the electrode, significant decrease of the peak intensity is attributed to the deficiency of reversible Li ion within the cell [14]. Fig. 2b compares the charge/discharge profiles of the cell with 15.8% capacity loss at 0.1C rate after different electrochemical cycles. It is seen that there are five plateaus for each charge or discharge profile. With increasing cycle number, the charge capacity relating to plateau I and IV seems almost same. The decrease of charge capacity mainly occurs at plateau V, indicating that there are not enough active Li ions intercalating into the graphite electrode in the charge [15]. The same phenomenon can also be clearly seen from the discharge profile.
https://doi.org/10.1016/j.electacta.2015.05.039_p3_7 | To further confirm the structural stability of the electrodes after long-term cycling, both the LFP and graphite electrodes were characterized by XRD technique. Fig. 3 shows the XRD patterns of the LFP and graphite electrodes after different electrochemical cycles. Most of the diffraction peaks of cycled LFP positive electrodes can be indexed to the LiFePO4 phase (JCPDS No. 40-1499). Several weak peaks assigned to FePO4 phase are also observed, even for the reference LFP electrode that undergoes three formation cycles. This is not surprising as the buildup of SEI film consumes a small amount of reversible lithium ions during the cell formation [27], [28]. Actually, this is very essential to prevent intercalation of solvated Li ions into the graphite interlayer and suppress further decompositions of the electrolyte components [29]. With the increase of cycle numbers, the intensity of the diffraction peak at 18° assigned to FePO4 gradually increases, reflecting more serious Li-deficiency of LFP positive electrode. For the graphite electrode, as shown in Fig 3b, no obvious shift of (0 0 2) peak at about 26° is observed between the reference and cycled graphite electrodes, indicating that no significant structural change occurs during the cycling of graphite. A slight decrease of the peak intensity with increasing cycles is associated with the growth of SEI film on the graphite surface, which can be clearly observed from SEM images as shown in Fig. 4.
https://doi.org/10.1016/j.electacta.2015.05.039_p3_10 | Fig. 4 shows the SEM images of graphite electrodes harvested from the reference cell and the cycled cell with 15.8% capacity loss. For the reference electrode, graphite particle can be clearly seen, indicating that the SEI layer formed in formation process is thin and homogenous. However, after long-term cycling, the electrode surface was fully covered with a thick film and the graphite particle cannot be observed any more. Such a significant morphological change reveals that a dense and thick surface film is formed on the graphite electrode after long-term cycling. It is generally accepted that the surface film is composed of many kinds of Li salts produced by the side reactions at the electrode/electrolyte interface. In this sense, the growth of surface film on the graphite is believed to be directly related to the lithium inventory loss [6], [30], [31], [32].
https://doi.org/10.1016/j.electacta.2015.05.039_p3_11 | To determine the amount of consumed active lithium in the cell after different charge-discharge cycles, an electrochemical method is adopted, which is conducted through slow charge and discharge of the harvested LFP electrode at its fully discharged state. When the 18650 cell is fully discharged, all the reversible lithium ions return to the LFP positive electrode. The first charge capacity of the newly assembled LFP half-cell corresponds to the amount of the reversible lithium extracted from the LFP electrode. As there exists FePO4 phase in the electrode, the charge capacity obtained is lower than the real capacity. In the following discharge, all the active FePO4 phase will be converted to LiFePO4 phase as there is plenty of lithium at the lithium foil electrode. The lithium inventory loss can be calculated from the capacity difference between the first charge and discharge.
https://doi.org/10.1016/j.electacta.2015.05.039_p3_12 | The initial three charge-discharge profiles of the half-cell with LFP electrode harvested from the 18650 reference cell at 0.1C rate are displayed in Fig. 5. The amount of lithium extracted from the electrode in the first charge is obviously less than the inserted lithium in the discharge. The charge capacity (extracted Li ion) accounts for 84.3% of the discharge capacity (inserted Li ion), indicating that 15.7% of the active lithium in the LFP electrode is consumed in the formation process. This is mainly due to the formation of the SEI layer on the graphite surface during the first cycle of fresh cell [15], [33]. Lithium consumption at the formation stage is inevitable and should be distinguished from the loss of lithium inventory during long-term cycling because the evaluation of capacity retention of lithium ion cells should be based on the nominal capacity determined in the formation cycles. In the second electrochemical cycle of LFP half-cell, a balance between charge and discharge capacity is attained since the consumed active lithium can be replenished in the first discharge process.
https://doi.org/10.1016/j.electacta.2015.05.039_p3_14 | Fig. 6 shows the first charge/discharge profiles of the half cells with LFP electrodes harvested from the cells with different capacity losses (5.7%, 9.2% and 15.8%). For easy comparison, the first charge-discharge profiles of the reference LFP electrode are also displayed in this figure. Although the LFP/graphite full cells are subject to different capacity losses, discharge capacity of the LFP electrode seems quite close to each other, reflecting the excellent cycling stability of the LFP electrode. The distinct difference between these LFP electrodes lies in the first charge profiles. It can be clearly observed that the first charge capacity (the amount of lithium extracted) of LFP electrode gradually decreases as the capacity loss of LFP/graphite full cell increases. Here it should be noted that the capacity decrease is calculated from the lost capacity of a cell divided by its nominal capacity. In order to make the results comparable, the lithium loss needs to be calculated in the same way. As can be seen from Fig. 6, the nominal capacity approximately equals to the first charge capacity of the LFP electrode in the reference cell as it accounts for the amount of active lithium within the cell after formation. The lithium inventory loss resulting from the charge-discharge cycling can be obtained from the charge capacity difference between the first charge capacity of the reference and the cycled LFP electrodes. As the result, lithium inventory loss accounts for 5.2%, 8.7% and 12.7% of the capacity loss for the full cells with capacity loss of 5.7%, 9.2% and 15.8%, respectively. Clearly, lithium loss makes up for the majority of the capacity loss for the LFP/graphite cell. When the cycle number is less than 1000 cycles, more than 90% of the capacity loss is associated with active lithium loss. Even when it is cycled for 1900 cycles, lithium loss still makes up for more than 80% of the capacity loss. Of course, there may exist some other factors contributing to the capacity loss, such as dissolution of active material and impedance rise, but this study demonstrates that the lithium loss is closely related to the capacity loss.
https://doi.org/10.1016/j.electacta.2015.05.039_p3_16 | To correlate the capacity loss of the LFP/graphite cell with lithium deposition on the graphite electrode, the amount of Li salts precipitated on the graphite surface was determined with ICP. For the reference cell, Li concentration determined from the solution sample of graphite electrode is about 1.91 mg l−1. According to the Faraday’s law, the deposited lithium accounts for a capacity of 0.176 A h, equivalent to 14.8% of the total charge capacity (including the reversible capacity of 1.016 A h and the irreversible capacity of 0.176 A h). Considering that some residual electrolyte may exist in the pores and voids of the graphite which is not completely removed by washing with DMC solvent, the data may be slightly higher than the real value. To estimate the amount of lithium deriving from the residual electrolyte in the electrode, 5 fresh graphite electrode discs were immersed in 1 M LiPF6/EC + DEC (1:1) electrolyte for 1 week. Afterwards, they were thoroughly washed with DMC solvent for 3 times and dried under vacuum for 2 h. Li content was determined with the same procedure using ICP technique and about 0.178 mg l−1 of Li concentration was obtained, equivalent to ca. 1.4% of the cell`s capacity. As the result, the deposited lithium on the graphite electrode accounts for 13.4% of the cell`s capacity. This is acceptable as the irreversible capacity of graphitic electrode is about 10% in the first electrochemical cycle. In this sense, the determination of lithium deposition on the graphite electrode using ICP technique is reliable. Compared to the lithium loss of 15.7% in the reference cell obtained from the electrochemical test, the 13.4% lithium deposition on the graphite surface implies that more than 85% of the irreversible capacity loss occurs on the graphite/electrolyte interface during cell formation. For the cycled graphite electrode discs harvested from the cells with 5.7%, 9.2% and 15.8% capacity loss, Li ion concentration of the solution samples was determined to be about 2.42, 2.83 and 3.26 mg l−1 respectively. After subtraction of the background (1.91 mg l−1 obtained in this study), the amount of Li deposited on the graphite was converted to capacity according to Faraday`s law. As a result, the deposited Li on the graphite surface makes up for 4.6%, 8.4% and 12.2% of the capacity loss for the cells with 5.7%, 9.2% and 15.8% capacity loss, respectively. Fig. 7 compares the capacity loss, lithium inventory loss obtained from electrochemical test and lithium deposition on the graphite electrode for the LFP/graphite cell. By comparison, three points can be summed up: (1) lithium inventory loss at the LFP electrode accounts for more than 80% of the capacity loss; (2) more than 90% of the consumed lithium can be found at the graphite surface; (3) the capacity loss induced by Li deposition on graphite slightly decreases with increasing charge-discharge cycles.
https://doi.org/10.1016/j.electacta.2015.05.039_p3_18 | From the above discussion, it can be seen that the evolution of SEI film on the graphite is the most important reason for the lithium inventory loss during long-term cycling. It is well known that SEI is built up through decomposition of the solvated Li ion in the first charge. The passivation film consists of different kinds of inorganic and organic Li salts. ROCO2Li, Li2CO3, (CH2OCO2Li)2, ROLi, LiF, Li2O, LiOH, Li2C2O4 and HCOLi have been reported to be the important components [28], [29], [30]. If the ultrathin passivation film is not stable enough, its continuous rearrangement and growth will lead to changes in morphology, chemical composition and thickness during repeated electrochemical cycles. This will be accompanied by the active lithium consumption due to side reactions at the graphite/electrolyte interface. The stability of SEI is affected by many external factors such as cell voltage, ambient temperature, and operation mode of the cell, etc. We have shown that lithium deposition on graphite electrode increases with the rise of temperature, indicating the relatively poor stability of SEI film at high temperature [21]. The effect of cell voltage on SEI stability and lithium consumption has been widely reported [22], [34], [35], [36], [37], [38]. It is generally accepted that high voltage could bring about the oxidation of electrolyte components and produce organic acids at the positive side. The acid species are corrosive to SEI film on the graphite surface and result in the dissolution of SEI components. Once some Li salts are dissolved into the electrolyte, new SEI species will be regenerated to repair the film. At low cell voltage, the SEI film is also supposed to be not very stable because the graphite electrode is at a relatively high potential and some of the SEI components may decompose under this condition. To further investigate the effect of cell voltage on SEI stability and lithium deposition on graphite electrode, a comparison was made for the cells held at different cell voltages (2.0 V, 3.45 V and 3.9 V, respectively).
https://doi.org/10.1016/j.electacta.2015.05.039_p3_19 | Fig. 8 shows the discharge curves of the cells at 1C after storage for different periods of time at different cell voltages. It is observed that the cell capacity exhibits a very slight decrease with the increase of storage time. After 60 days’ storage, only about 1.0% of capacity loss was obtained when the cell was held at its upper charge voltage limit, 3.9 V. This is consistent with the reported little capacity loss for a LFP/graphite cell stored at 100% SOC at 30°C for 8 months [34]. No obvious capacity fade is observed for the cell held at the discharge voltage limit, 2.0 V, indicating good stability of the cell at this condition. A noticeable difference between these cells is the slight decline of the discharge plateau for the cell held at higher voltage compared to that at lower voltage, which should be related to the increase of the cell`s internal resistance. In order to gain insight into the characteristics of the discharge profile of the cell held at 3.9 V for different periods of time, the differential capacity curves at 0.1C rate were plotted as a function of cell voltage (see Fig. 9). It is seen that, with increasing storage time, the position of all the typical peaks moves slightly towards lower cell voltage, indicating an increase of the internal resistance of the cell [15]. The internal resistance rise is always believed to be associated with Fe precipitation at high voltage. The trace Fe cation dissolved in electrolyte can precipitate on the graphite surface, leading to the impedance rise of the cell. In order to determine the internal resistance of the cells stored under different cell voltages, HPPC test was performed in this study. Fig. 10 shows the area specific impedances (ASI) of the cells stored at different cell voltages. Basically, the ASI calculated from the HPPC test does not change considerably after 60 days’ storage at 2 V and 3.45 V. For the cell stored at 3.9 V, the internal resistance increases by about 10%. Under this circumstance, the rise of internal resistance could be a reason for the capacity loss.
https://doi.org/10.1016/j.electacta.2015.05.039_p3_23 | Fig. 11 shows the capacity fading trends of the LFP/graphite cells held at different voltages and those cycled between 2.0 and 3.9 V. For the cells held at different voltages, the capacity loss occurs mainly during the initial 20 days and the capacity seems to level off during the following 40 days. The relatively rapid capacity loss of cells during the initial storage is believed to be associated with SEI rearrangement of the electrodes [39], [40], [41], [42], [43]. By comparison, for the cell galvanostatically cycled between 2.0 and 3.9 V, the capacity loss deteriorated greatly over time. Three points can be drawn from the comparison: 1) cell voltage shows less impact on SEI stability and lithium consumption for the LFP/graphite cell; 2) 3.9 V cell voltage doesn`t induce noticeable decomposition of the electrolyte; 3) lithium consumption mainly occurs during deep charge-discharge cycling instead of the constant voltage storage.
https://doi.org/10.1016/j.electacta.2015.05.039_p3_25 | Three different mechanisms have been proposed to explain lithium consumption arising from SEI instability on graphite surface: (I) leakage of electrons through SEI film, (II) dissolution and reformation of SEI components, and (III) repair and growth of SEI film [20], [44]. As the migration of electrons through SEI film easily occurs at high cell voltage state, the capacity loss at high cell voltage should be very significant if it is the main reason for lithium consumption. However, the real capacity loss is very small for the cell stored at high voltage compared to that cycled between 2.0 and 3.9 V. It can be concluded that the leakage of electron from the bulk electrode to the electrode/electrolyte interface is not the important reason for the SEI instability. If the dissolution of SEI species plays an important role, the capacity degradation should also be severe for the cell held at high voltage because high voltage accelerates SEI dissolution due to the oxidation of electrolyte on the positive electrode. However, this is not observed either in the study. Therefore, the effect of SEI species dissolution on the lithium loss is not significant either. As there is about 10% volume change for graphite particles during lithium insertion and extraction, the SEI film may crack and some of the fresh graphite surface will be exposed to electrolyte if the SEI film is not flexible enough to accommodate the volume change. New SEI needs to be formed on the refreshed graphite surface, leading to continuous consumption of the electrolyte components and Li ions [20]. If the mechanical crack of SEI is the most important reason for lithium consumption, the capacity loss of the cell undergoing repeatedly electrochemical cycling will be significantly higher than that held at a certain voltage. The rapid capacity loss for the cell cycled between 2.0 and 3.9 V compared to that held at a certain voltage supports that the instability of SEI mainly arises from the volume change of the graphite particle due to lithium insertion and extraction. This conclusion is also in agreement with that lithium inventory loss mainly occurs on the graphite surface.
https://doi.org/10.1016/j.electacta.2015.05.039_p4_2 | Long-term cycling behaviors of commercial LFP/graphite cells were investigated. Electrochemical and chemical analyses were conducted to quantitatively correlate lithium deposition on the graphite surface with the capacity loss of the cell. The results reveal that lithium inventory loss accounts for more than 80% of the capacity loss of the cell while more than 90% of the consumed lithium can be found on the graphite surface. The rapid capacity fade of the cells cycled between 2.0 and 3.9 V compared to that stored at different cell voltages implies that reversible lithium loss easily occurs in the dynamic process rather than in the static process. Volume change of the graphite particle arising from repeatedly lithium insertion and extraction is the main reason for SEI instability. Rearrangement, repair and growth of SEI is accompanied by active lithium consumption. For this reason, in order to significantly prolong the cycle life of a lithium ion cell, it is crucial to enhance the stability and flexibility of SEI film on graphite electrode.
https://doi.org/10.1016/j.electacta.2015.05.071_p1_2 | As one of the most promising cathode materials for lithium-ion batteries (LIBs), lithium iron(II) phosphate (LiFePO4) assuming olivine crystal structure has attracted much attention owing mainly to the high operating voltage ∼3.4 V (vs Li/Li+), acceptable theoretical capacity (∼170 mA h g−1), good structural and cycling stabilities.[1], [2], [3] However, the bare LiFePO4 shows poor rate capability because of its intrinsically low electronic conductivity (∼10−1 S cm−1) and Li+ diffusivity (∼10−14 cm2 s−1). [4], [5] Therefore, incredible efforts have been devoted to improve the electron and Li+ conductivities, and, thus, to increase the electrochemical performances of LiFePO4 as cathode mainly by coating physically and/or chemically a thin layer of conductive carbon or derivatives on it.[6], [7], [8]
https://doi.org/10.1016/j.electacta.2015.05.071_p1_3 | Graphene and chemically reduced graphene oxide (CRGO) sheets, owing to the unique electronic conjugate state within the basal plane and also the single atomic layered morphology, have superior electronic mobility (200000 cm2 Vs−1) and lithium ion diffusivity (∼10−7 to 10−6 S cm−1), large surface area (2630 m2 g−1), and decent thermal and chemical stability. [9], [10], [11] Thus, the grapheme, and derivatives, such as CRGO, have been demonstrated as one of optimal materials to modify the electrode materials, including LiFePO4.[12] Conversely, the grapheme or CRGO sheets aggregate usually during the processing and storage. Therefore, it is hard to control the distribution of the graphene or CRGO sheets within the as-prepared composites of LiFePO4 and graphene or CRGO, which may deadly affect the electrochemical performances of the composites as cathode.[13] To overcome this obstacle, the composites with high graphene contents are usually manufactured, but this decreases certainly gravimetric/volumetric energy density of the cathode, and may also rises the cost. [14], [15], [16] Besides the graphene and CRGO, graphitized carbon black, more recently, the conductive polymers, such as polyaniline (PANI), have also been utilized as additives to modify the LiFePO4, and it has been illustrated that the electrochemical properties of the composite of LiFePO4 and PANI are better than the bare LiFePO4. [17], [18], [19], [20] For instance, the LiFePO4/PANI (7 %, in mass) composite showed specific capacity of 120 mAh g−1 when the charge/discharge current rate at 10C, which is much higher than that of bare LiFePO4, 86 mAh g−1.[18] Additionally, electrochemical properties of PANI can be tuned simply by oxidation or protonation.[21], [22] Many researches showed also that the PANI can mediate the polarity difference between the cathode materials and the electrolyte, promoting electrolyte permeation into the surface of the cathode materials, and hence enhancing Li+ insertion/extraction during a charge/discharge process.[19] However, due to low solubility in most solvents and immiscibility of PANI with LiFePO4, the preparation of LiFePO4 coated uniformly with PANI is laborious and often time-consuming.
https://doi.org/10.1016/j.electacta.2015.05.071_p1_4 | It was well known that the aniline can be polymerized thorough oxidization under an acidic condition using a variety of oxidants. On the other hand, graphene oxide (GO) sheets can be chemically reduced into CRGO via certain reductants including aniline.[23] Based on these, in this work, we intend to prepare LiFePO4/CRGO/PANI composites using bare LiFePO4, GO, and aniline as raw materials through the in situ redox reaction between GO and aniline. As will be shown, the redox reaction between GO and aniline can take place instantly in the mixture at room temperature. The as-generated CRGO and PANI could be coated uniformly on the LiFePO4 particles. The electrochemical measurement showed that even with low contents of CRGO and PANI within the composites, the rate capability and cycling stability of LiFePO4 can be improved readily.
https://doi.org/10.1016/j.electacta.2015.05.071_p2_2 | LiFePO4 crystalline powder was purchased from Jinli Company Ltd. (Hebei, China). GO was prepared from graphite powder through a modified Hummers method that we described previously. [24], [25]LiFePO4/ CRGO /PANI composites were prepared through in situ redox reaction of GO and aniline in the aqueous suspension of LiFePO4. Briefly, in a typical experiment, 2 gram of LiFePO4 and 0.01 gram of GO were mixed in 200 ml H2O, then, aniline and diluted HCl was added into the mixture and to keep the final concentrations of aniline and HCl less than 0.3 and 0.27 M, respectively, and the mixed solution was stirred for 10 min. The powder product was separated from reaction mixture by filtration, washed thoroughly with deionized water, and finally dried in vacuum at 110 °C.
https://doi.org/10.1016/j.electacta.2015.05.071_p2_3 | The morphology of powders was examined using Ultra 55 field emission-scanning electron microscopic (FE-SEM) (Zeiss, Germany) and AXIS Ultra DLD X-ray photoelectron spectroscopy (XPS) (Kratos Analytical, UK). Raman spectra were recorded on an Invia/Reflrx Lasser Micro-Raman spectroscope (Renishaw, England) with an excitation laser beam wavelength of 514 nm. Electrochemical measurements were carried out between 2.5 and 4.2 V vs Li+/Li0 on CR2032 coin cells. Within the coin cells, the as-prepared LiFePO4/CRGO/PANI composite mixed with carbon black and PTFE (80:10:10, in weight) was used as the cathodes; metallic lithium foil was used as the counter and reference electrodes; a Celgard 2032 membrane was served as separator; the electrolyte was 1 mol/L LiPF6 in a 1:1 mixture solvent of ethylene carbonate and diethyl carbonate (EC/DEC).
https://doi.org/10.1016/j.electacta.2015.05.071_p2_4 | The galvanostatic charge/discharge curves were recorded on a LAND CT2001A electrochemical workstation (Wuhan, China). The cyclic voltammograms (CV) were obtained from 2.5 to 4.2 V at a scanning rate of 0.1 mV s−1. The potential static step charge measurement were performed by charging at +500 mV potential steps for 800 s, and the electrochemical impedance spectroscopy (EIS) was carried out by applying a perturbation voltage of 5 mV in a frequency range of 10 m Hz to 100 KHz using an electrochemical working station (PGSTAT 302N) (Merohm, Switzerland).
https://doi.org/10.1016/j.electacta.2015.05.071_p3_2 | Fig. 1a and b show the FE-SEM images of LiFePO4 particles, GO and aniline as-prepared LiFePO4/CRGO/PANI composite, respectively. It can be seen clearly within the composite the LiFePO4 particles were coated with an ultrathin layer of, most probably, CRGO sheets and PANI, which was not observed on the raw LiFePO4 particles. As depicted in Fig. 2a, with the reduction, the intensity ratio of D/G bands of the Raman spectrum of the composite increased gradually in comparison with bare GO, implying that the new domains of conjugated carbon atoms (bonded in sp2 hybridization) were formed accompanying the removal of the oxygen containing groups GO revealing the reduction of the GO to CRGO. To further prove the formation of CRGO / PANI layer on the LiFePO4 particles, XPS spectrum of the composites were acquired and compared with that of bare LiFePO4. The C 1s spectra of both samples are shown in Fig. 3. In comparing with that of bare LiFePO4 (Fig. 3a), three peaks at 285.0, 285.6 and 286.9 eV corresponding to of C=C, C-N and C-O groups were detected in the spectrum of LiFePO4/ CRGO /PANI (Fig. 3b), proving the formation of the composite. Meanwhile, the LiFePO4/CRGO/PANI composites with different compositions (different ratios of An: GO: LiFePO4, 0.1:0.005:1, 0.15:0.01:1, 0.2:0.02:1, 0.5:0.02:1, 0.15:0.005:1, in weight) were also prepared.
https://doi.org/10.1016/j.electacta.2015.05.071_p3_6 | For comparison, the composites of LiFePO4/CRGO and LiFePO4/PANI were also prepared under the same condition and their morphologies were depicted in Fig. 1c and d. Notably, the CRGO sheets or PANI seems aggregated severely and the surfaces of LiFePO4 particles were partially coated with CRGO sheets or PANI particles. Consequently, the results demonstrated that the in situ redox reaction of GO and aniline in the aqueous suspension of LiFePO4 may after all be an efficient approach to modify LiFePO4 cooperatively with graphene oxide and aniline.
https://doi.org/10.1016/j.electacta.2015.05.071_p3_7 | As a cathode material, LiFePO4 coated with graphitized carbon and other electrical conductive materials have been studied immensely in recent years.[16], [26] Generally, the composite of LiFePO4 and graphitized carbon showed usually large specific capacity only under a low charge/discharge current density. With the increasing of the charge/discharge current density, their specific capacities decreased rapidly, and the cycling stability decayed dramatically, which limit somehow their practical application, especially in power LIBs. To elaborate the electrochemical performances of as-obtained LiFePO4/CRGO/PANI composites as cathode for LIBs, a series of coin cells were assembled, and their specific capacity and cycle performance were assessed. Meanwhile, for comparison, the coin cells with the LiFePO4, LiFePO4/CRGO, or LiFePO4/PANI as cathodes were also assembled, and their electrochemical properties were studied, too. Fig. S1 and Fig. 4a depict the rate capabilities and cycling performances of the aforementioned coin cells. The Fig. S1 showed the composition of the LiFePO4/CRGO/PANI composites seems play a key role for their electrochemical properties as LIB cathode. Clearly, the composite LiFePO4/CRGO/PANI (1/0.005/0.15, in weight) showed overall better electrochemical performances. Comparably, Fig. 4a illustrates that at relatively low charge/discharge rate, < 0.5 C, and all coin cells with different composites as cathodes assume similar rate capabilities. However, with increasing of the charge/discharge rate, the specific capacity of coin cell with bare LiFePO4 as cathode starts to decay rapidly. When the charge/discharge rate was increased to 5 C, the specific capacity dropped almost down to zero. For the coin cells with LiFePO4/CRGO, LiFePO4/ PANI or LiFePO4/CRGO/PANI (1/0.005/0.15) as cathodes, their specific capacities decrease gradually. Once the charge/discharge rate was raised to 20 to 25 C, the specific capacities of the coin cells with LiFePO4/CRGO or LiFePO4/ PANI get declined dramatically. Nevertheless, even at a charge/discharge rate of 25 C, the specific capacity of coin cell with LiFePO4/ CRGO /PANI (1/0.005/0.15) as cathode still remain at ∼ 70 mAh g−1, revealing its unique rate capability. To evaluate their cycling stabilities, the coin cells were charge/discharge at a rate of 2 C from 100th to 1000th cycle (in Fig. 4b). The rate of capacity retention after 1000 charge-discharge cycles was calculated as follow: (1) where C1000 is the discharge capacity at the 1000th cycle, C100 is the discharge capacity at 100th cycle, and S1000 is defined as the capacity retention rate. As depicted in Fig. 4b, the S1000 is 1.4% for LiFePO4, 72.7% for LiFePO4/CRGO, 62.8% for LiFePO4/PANI, and 76.1% for LiFePO4/CRGO/PANI (1/0.005/0.15), respectively. The relative higher rate capability of LiFePO4/CRGO cathodes should be attributed to the improved conductivity of CRGO. Within the LiFePO4/PANI electrode, the PANI may serve as a host for Li+ intercalation/extraction, and provides a good electronic contact between the particles and the current collector. [27] In particular, for LiFePO4/CRGO/PANI (1/0.005/0.15), the superior initial discharge capacity, higher rate capability, and better cycling stability over other composites investigated in the work should be originated from a synergetic effects of CRGO and PANI. As illustrated in Fig. 1, the CRGO sheets spread fully and coated uniformly on the LiFePO4, which may play a key role to improve the surface electrochemical characteristic of the composite.
https://doi.org/10.1016/j.electacta.2015.05.071_p3_9 | To get insight into the CRGO/PANI coating effect on the electrodynamics of LiFePO4, EIS measurements were carried out on the cells with LiFePO4, LiFePO4/CRGO, LiFePO4/PANI and LiFePO4/CRGO/PANI (1/0.005/0.15) as cathodes. The EIS was acquired after performing galvanostatical test for 10 cycles in order to stabilize the solid electrolyte interface (SEI) film and for the fully percolation of electrolyte through electrode particles. The as-measured Nyquist plot is shown in Fig. 5. The intercept at the Zreal axis in high frequency should correspond to the Ohmic resistance (Re), representing the resistance of the electrolyte. The depressed semicircle in the high frequency range is related to the Li+ migration resistance (Rsf) through the SEI film formed on the cathode surface. The second semicircle in the middle frequency range indicates the charge transfer resistance (Rct). The inclined line in the lower frequency is the Warburg impedance. Meanwhile, a simplified equivalent circuit models, low panel of Fig. 5, was constructed to analyze the impedance spectra. Table 1 shows the parameters of the equivalent circuit for the LiFePO4, LiFePO4/CRGO, LiFePO4/PANI and LiFePO4/CRGO/PANI (1/0.005/0.15) cathodes obtained through commutating simulations using the Nova software. It can be noted that after the cooperative coating with CRGO and PANI, the Rct decreased obviously, implying that the LiFePO4/CRGO/PANI (1/0.005/0.15) cathode has a smaller surface charge transfer resistance. On the other hand, the coating layer CRGO and PANI enhanced the electrical contacts among the LiFePO4 particles. This is in agreement with aforementioned results that the LiFePO4/CRGO/PANI (1/0.005/0.15) has better electrical conductivity and other electrochemical properties, such as high initial capacity, good cycling stability, and rate capability, over other composites. As shown in Fig. 6a, the cyclic voltammetry profiles at a fixed scan rate of 0.1 mV s−1 revealed that the potential interval between the anodic and cathodic peaks of LiFePO4/CRGO/PANI (1/0.005/0.15) was ∼300 mV, much lower than ∼400 mV, ∼500 mV, ∼600 mV of LiFePO4/CRGO, LiFePO4/PANI and the bare LiFePO4, demonstrating that the redox kinetics was enhanced due to the improvement of conductivity with the cooperative coating of CRGO and PANI.
https://doi.org/10.1016/j.electacta.2015.05.071_p3_13 | The electro-kinetic properties of cathodes of bare LiFePO4, LiFePO4/CRGO, LiFePO4/PANI and LiFePO4/CRGO/PANI (1/0.005/0.15) were also studied through a potential-step method. Fig. 6b shows the correspondence current density versus charging time for LiFePO4, LiFePO4/CRGO, LiFePO4/PANI and LiFePO4/CRGO/PANI (1/0.005/0.15) cathodes at +500 mV potential steps. It can be seen that the semilogarithmic value of the cathodic currents (ln i) drop quickly at the beginning, but, exhibit an approximately linear dependence on the time (t) after 300 and 400 sec charging for LiFePO4, LiFePO4/CRGO, LiFePO4/PANI and LiFePO4/CRGO/PANI (1/0.005/0.15) cathode, respectively. The data imply that at the beginning the Li+ on the surface of the cathode may diffuse away first. On the other hand, after 300 to 400 sec charging, the surface concentration of Li+ approaches zero, the electrode reaction will be controlled by Li+ diffusion inside the cathode material.[28] For the sake of simplicity, the LiFePO4/CRGO/PANI (1/0.005/0.15) particles can be considered as the sphere with a radius of r. Thus, certain electro-kinetic data of the cathode can correlated with Eq. (2) derived by MacArthur,[29] and the diffusion coefficient (D) can be determined accordingly. (2) where i, t, F, A, D, C∞ and C0 are cathode current density, charge time, Faraday constant, total surface area of electrode, Li+ diffusion coefficient, surface Li+ concentration and initial Li+ concentration in the bulk of the electrode material, respectively. The r of the LiFePO4 particles is about 2 μm (estimated from the SEM image, Fig. 1),thus, using the Eq. (2), the D (diffusion coefficient) was calculated and is summarized in Table 1. Clearly, the Li+ diffusion rate in LiFePO4/CRGO/PANI (1/0.005/0.15) cathode is much higher than that in the bare LiFePO4, LiFePO4/CRGO and LiFePO4/PANI cathode. This should be the main reason why the coin cells with LiFePO4/CRGO/PANI (1/0.005/0.15) composite as cathode have better rate capability than those with the bare LiFePO4, LiFePO4/CRGO and LiFePO4/PANI as cathode.
https://doi.org/10.1016/j.electacta.2015.05.071_p4_2 | A novel category of LiFePO4/CRGO/PANI composites were designed and fabricated as candidates for cathode materials of LIBs through in situ redox reaction of graphene oxide and aniline in the aqueous suspension of LiFePO4. The as-prepared composites have unique 3D network structure in which the CRGO and the PANI were intertwined and coated on the surface of LiFePO4 uniformly. We demonstrated that the LiFePO4/CRGO/PANI composite as cathode exhibited larger reversible specific capacity, superior rate capability, and more excellent cycling stability over the coin cells using bare LiFePO4, LiFePO4/CRGO, or LiFePO4/PANI as cathodes. We believe that the enhanced electrochemical performances of LiFePO4/CRGO/PANI composites as cathode should be originated from the unique structure of the composites and the inherent properties of the CRGO and PANI. Given the simple and low cost preparation procedure, and pronounced electrochemical performances, we envisage that the LiFePO4/CRGO/PANI composites with appropriate compositions should find practical applications in LIBs.
https://doi.org/10.1016/j.electacta.2015.05.103_p1_2 | Olivine orthophosphate lithium iron (II) phosphate (LiFePO4) has attracted considerable attention as the cathode material to replace the toxic and expensive cobalt-oxide-based cathodes for use in Li-ion battery due to its merits of high operating voltage (∼3.4 V vs Li/Li+), large theoretical capacity (∼170 mAh·g−1), and thermal stability, as well as its low-cost raw materials, no toxicity, and environmental benignity [1], [2], [3], [4]. However, the inherently low electronic conductivity (∼10−9 S·cm−1) and ionic conductivity (∼1.8×10−14 cm2·S−1) are the two major obstacles of LiFePO4 material, which results in noteworthy capacity loss during high-rate discharge, making it unsuitable for high-power battery applications [5]. Over the past few years, tremendous efforts have been devoted to overcome these issues and improve the overall electrochemical performance of LiFePO4, including decreasing LiFePO4 particles to nanometer size [6], [7], [8], doping with supervalent ions [9], [10], coating with electronic conductive agents [11], [12], creating a fast ion-conducting surface phase [13] or changing the morphology [14].
https://doi.org/10.1016/j.electacta.2015.05.103_p1_3 | Decreasing LiFePO4 particles to nanometer size is one of the significant techniques to improve its specific capacity, rate performance, and cycling life. It is known that the smaller particle can provide higher electrode/electrolyte surface, lesser mechanical strain upon lithium intercalation/de-intercalation from the lattice, and shorter path length for Li-ion and electron transport [15], [16]. Comparing with traditional solid-state route, the low temperature hydrothermal method has been focused in particular owing to its advantages of simplicity, homogeneous particle size distribution, and improved cycle life [17]. Previous literatures have reported that nanosized LiFePO4 particles can be prepared by hydrothermal method with the aid of surfactant or organics additives. For instance, Meligrana et al. [18] prepared LiFePO4 nanoparticles with the size of 50∼100 nm, exhibiting the discharge capacity of 140 mAh·g−1 at 0.2 C rate and 110 mAh·g−1 at 10 C rate, by using cetyltrimethyl ammonium bromide (CTAB) as the additive in the hydrothermal process. Similarly, other organic molecules involving soluble starch [19], citric acid (CA) [20], [21], ethylene glycol (EG) [22], ascorbic acid [21], [23], glycerol [24], SDBS [25], etc. have been adopted to adjust distinct morphologies of LiFePO4 nano-crystallites such as rod-like [24], platelets [22], rectangular prisms and spindle [26], [27], diamond [28], block [29], sphere [30], core/shell [31], and bundle particles [20]. However, the utilization of surfactant or organics suffers from high cost, serious environmental pollution and complicated procedure. It is still a challenge to synthesize LiFePO4 nanoparticles through a facile hydrothermal route in organic-free system.
https://doi.org/10.1016/j.electacta.2015.05.103_p1_4 | High shear mixer (HSM), which has been widely utilized in fine dispersions and uniform reactive mixing process due to their highly mass and heat transfer speeds than conventional mechanically impellers [32], [33], [34], [35], [36]. Recently, HSM has been adopted to control the crystal polymorph of apixaban (an anticoagulant for the prevention of venous thromboembolism) [37] and BMS-A (a potential drug of the prostate cancer) [38], besides the production of fine chemicals including chlorobenzene [39], toluene diisocyanates [40], aniline and toluenediamine [41]. Thus, we are inspired to study the effect of HSM on the particle size distribution and the crystalline structure of LiFePO4 materials through hydrothermal method.
https://doi.org/10.1016/j.electacta.2015.05.103_p1_5 | In this work, we successfully realize the size controllable LiFePO4 nanoparticles via a HSM-assisted hydrothermal method without any surfactant or organics additives. Effect of HSM rotor speed on the phase structure, morphology and size distribution of the precursor precipitate and LiFePO4 particles were studied by XRD, SEM, TEM and particle size distribution analysis, etc, in order to disclose the mechanism that HSM adjusts the particle size distribution of LiFePO4. It is proved that LiFePO4 nanoparticles synthesized with the HSM-assisted hydrothermal method exhibit excellent discharge capacity, comparing with those prepared with the conventional impeller.
https://doi.org/10.1016/j.electacta.2015.05.103_p2_3 | The starting materials including FeSO4·7H2O (Sinopharm Chemical Reagent Co., Ltd.), LiOH·H2O, H3PO4 and glucose (Tianjin Guangfu Fine Chemical Research Institute, China) were of analytical grade and used without further purification. Deionized water is used throughout the process. A high shear mixer device (Fluko, Germany, Model F22Z) was adopted to promote the mixing of the raw materials, which consists of a 2-blade rotor with an outer diameter of 15 mm, and the stator with an outer diameter 19.5 mm. The shear gap width (i.e., the annular space between the assembled rotor and stator) is 1 mm. The maximum rotating speed of the rotor is 2.8×104 rpm.
https://doi.org/10.1016/j.electacta.2015.05.103_p2_4 | The precursor mixture was prepared in a vessel with the volume of 0.8 L, using a HSM to stir under the rotor speed ranged from 1.0×104 rpm to 1.9×104 rpm under the nitrogen atmosphere, with the total stirring period of 30 min. An aqueous solution of LiOH (0.3 L) was loaded into the vessel first, followed by dropping 0.1 L mixed solution of H3PO4 and glucose at a dropping rate of 0.01 L·min−1 under stirring, and then 0.2 L FeSO4 solution was added into the above mixed solution with the same dropping rate. The resultant Li:Fe:P molar ratio was 3:1:1, and the concentrations of Fe2+ and glucose were 0.5 mol·L−1 and 25 g·L−1, respectively. After vigorous stirring, the mixture was immediately transferred into a 0.5 L autoclave (Dalian Co., China, Model GCF-0.5L) to experience hydrothermal reaction at 180 °C for 3 h. After the reaction, the resulting LiFePO4 suspension was filtered and washed with deionized water, and then desiccated at 120 °C for 12 h under vacuum. The material then underwent calcination at 750 °C for 6 h in a tube furnace under a nitrogen atmosphere, yielding LiFePO4 particles coated with carbon (LiFePO4/C) in order to improve the electronic conductivity.
https://doi.org/10.1016/j.electacta.2015.05.103_p2_5 | The prepared precursor precipitate and LiFePO4/C are named in terms of the rotor speed. For instance, H1.0 indicates the precursor precipitate prepared by HSM under the rotor speed of 1.0×104 rpm, while H1.3, H1.6 and H1.9 are under the rotor speed of 1.3×104, 1.6×104 and 1.9×104, respectively. LFP/C-H1.0, LFP/C-H1.3, LFP/C-H1.6 and LFP/C-H1.9 indicate the LiFePO4/C particles synthesized using the precursor mixture of H1.0, H1.3, H1.6 and H1.9, respectively.
https://doi.org/10.1016/j.electacta.2015.05.103_p2_6 | As a control, the precursor mixture was also prepared using a conventional impeller (CI) with a diameter of 60 mm at a stirring rate of 1000 rpm and the total stirring period of 30 min. The obtained precursor mixture is denoted as CI and the corresponding LiFePO4/C synthesized by the hydrothermal method is denoted as LFP/C-CI.
https://doi.org/10.1016/j.electacta.2015.05.103_p2_7 | In order to understand the mechanism that the HSM can adjust the particle size of LiFePO4, intermediates were collected at different spots during temperature rising (P-x) and soaking period (LFP-y) in hydrothermal process, where x denotes the temperature at which the intermediate was collected during temperature rising period and y represents the time spot (in hour) during the soaking period.
https://doi.org/10.1016/j.electacta.2015.05.103_p2_9 | Phase identification was carried out by X-ray Diffraction (XRD, Rigaku D/max 2500 V/PC) in a 2θ range from 10° to 65° with a step of 0.017° using Cu-Kα radiation. Particle surface morphology of the samples were observed using a Hitachi scanning electronic microscopy (SEM, Hitachi Ltd., Japan, Model S-4800) with X-ray energy dispersive spectroscope (EDS). Particle size distribution was measured with a laser granulometer (Malvern Instruments Ltd., UK, Model Masterzizer 2000), using water as the dispersing agent. The suspension was disintegrated by ultrasonic treatment for 30 s before the size distribution measurement. The refractive indices used for water and the precursor were set as 1.33 and 1.50, respectively. The specific surface area was measured by a nitrogen adsorption method using a Brunauer-Emmett-Teller (BET) analyzer, a Nove 2000e (Quantachrome Instruments, USA). The sample was first degassed at 80 °C for 10 min and then 300 °C for 4 h under vacuum to remove physically adsorbed species. Thermogravimetric analysis (SHIMADZU TG-50, Japan) was carried out at a heating rate of 10 °C·min−1 from ambient temperature to 750 °C under dry air.
https://doi.org/10.1016/j.electacta.2015.05.103_p2_11 | The electrochemical performance of the samples was tested using a coin-type cell with a lithium metal anode. The composite electrode was prepared by mixing the LiFePO4/C particles, carbon (Super P-MMM Carbon) conductive additive and vinylidene fluoride (PVDF) in a weight ratio of 8:1:1. These film-type LiFePO4 electrodes assembled in coin cells were separated from the counter electrode (lithium metal) by a Celgard 2400 separator. The electrolyte was 1.0 M LiPF6 dissolved in a mixture of ethylene carbonate (EC), diethyl carbonate (DEC) and dimethyl carbonate (DMC) (1:1:1, by volume). The assembly was carried out in an argon-filled glove box (Mikrouna Co., Ltd., China, Model Super 1220/750). The cathode performance was investigated in terms of charge/discharge curves and the cycling capacity using an automatic charge/discharge instrument (Land Co., China, Model CT2001A) in the cut-off voltages of 2.2 V and 4.2 V. All the electrochemical measurements were carried out at ambient temperature (25 ± 2 °C). The cyclic voltammetry (CV) and electrochemical impedance spectroscopy (EIS) curves were performed on electrochemical analyzer (ZAHN- ER ZENNIUM).
https://doi.org/10.1016/j.electacta.2015.05.103_p3_3 | Fig. 1 shows the XRD patterns of the precursor precipitates prepared by HSM or conventional impeller. It is indicated that adopting conventional impeller, the major peaks of the precursor precipitate are indexed to Li3PO4, indicating little Fe3(PO4)2·8H2O phase is formed. While the HSM is introduced, both reflection peaks of Li3PO4 and Fe3(PO4)2·8H2O are observed, and the peak intensity of Fe3(PO4)2·8H2O increases as the stirring rate rises. These results suggest that the HSM could enhances the precipitate transformation from Li3PO4 to Fe3(PO4)2·8H2O crystal. It is known that adding H3PO4 into LiOH solution, Li3PO4 is the first intermediate precipitate (with Ksp=3.2×10−9), and then the second precipitate Fe3(PO4)2·8H2O (with Ksp=1.0×10−36) is formed on the surface of Li3PO4 particles upon dropping the FeSO4 solution [42]. Because of the higher mass transfer speed for HSM than conventional impeller, the first intermediate precipitate Li3PO4 might be crushed and dissolved thoroughly, so that to accelerate the formation of the second precipitate Fe3(PO4)2·8H2O crystals with much lower solubility product. Download : Download high-res image (329KB)Download : Download full-size image Fig. 1. XRD patterns of the precursor precipitate prepared by HSM at the stirring rate of 1.0×104 rpm (H1.0), 1.3×104 rpm (H1.3), 1.6×104 rpm (H1.6) and 1.9×104 rpm (H1.9), respectively, and that prepared by conventional impeller at the stirring rate of 1000 rpm (CI).
https://doi.org/10.1016/j.electacta.2015.05.103_p3_4 | The precursor mixtures prepared using conventional impeller or HSM, were transferred into a 0.5 L stainless steel autoclave to synthesis LiFePO4 via hydrothermal crystallization at 180 °C for 3 h. Then the obtained LiFePO4 was underwent calcination at 750 °C for 6 h under nitrogen atmosphere, yielding LiFePO4 particles coated with carbon (LiFePO4/C) in order to improve its electronic conductivity. Fig. 2 shows the XRD patterns of the as-synthesized LiFePO4/C particles. It is clear that all of the observed peaks can be indexed to the orthorhombic olivine-type LiFePO4 with a space group of Pnma (ICDD PDF No. 81-1173) and no impurity phase is detected. The peaks near 62° for the sample LFP/C-H1.3 are better split, indicating that the crystallinity of LFP/C-H1.3 is better than that of others. In addition, no detectable reflections corresponding to carbon could be seen in Fig. 2 due to its low content or its amorphous structure. Download : Download high-res image (336KB)Download : Download full-size image Fig. 2. XRD patterns of the LiFePO4/C sample synthesized via hydrothermal crystallization using the precursor of CI or H1.0, H1.3, H1.6 and H1.9, respectively.
https://doi.org/10.1016/j.electacta.2015.05.103_p3_5 | The lattice parameters, average cell volume, crystal size and carbon content of these LiFePO4/C samples are listed in Table 1. It is found that the lattice parameters are basically stable with the stirring rate changing, indicating that the crystal phase of LiFePO4 is pure and is unaffected by HSM. But it`s worth noting that the cell volume for LFP/C-CI is 0.2915 nm3, which decrease to 0.2912, 0.2909, 0.2911 and 0.2912 nm3 by the aid of HSM. The LFP/C-H1.3 sample shows the smallest unit cell volume of 0.2909 nm3. It is believed that the decrease of unit cell volume is as a result of the enhancement of crystallinity [6], corresponding to the XRD results in Fig. 2. In addition, the b-axis direction (i.e, [010] direction) is the migratory channel of the Li-ions [43]. Therefore, the crystal size along b-axis direction of these LiFePO4/C particles is also calculated in this study using Scherrer’s equation (D=0.9 λ/β cosθ) based on the [020] diffraction peak. It can be seen that the sample LFP/C-H1.3 had the smallest crystallite size of 58.9 nm (Table 1). This reduced crystallite size can shorten the path length for Li-ions transport and then increase its diffusion coefficient, resulting in high electrochemical performance. Besides, the carbon content for these LiFePO4/C particles is also measured through the thermogravimetric (TG) method and the corresponding results are listed in Table 1. In a typical TG process of LiFePO4 in air, LiFePO4 can be oxidized to Li3Fe2(PO4)3 and Fe2O3 as the temperature rises from 200 to 500 °C, with a weight gain of 5.07 wt%, based on the eqn (1): (1) LiFePO4 + 1/4O2 = 1/3Li3Fe2(PO4)3 + 1/6Fe2O3 Table 1. Lattice parameters, cell volume, crystal size, BET specific surface areas and carbon content of LiFePO4/C composites. Sample a b c V D[020]a SBET Carbon (nm) (nm) (nm) (nm3) (nm) (m2·g−1) content (wt%) LFP/C-H1.9 1.0330 0.6007 0.4693 0.2912 60.2 14.8 1.04 LFP/C-H1.6 1.0328 0.6006 0.4692 0.2911 59.3 15.0 1.08 LFP/C-H1.3 1.0328 0.6005 0.4690 0.2909 58.9 15.6 1.18 LFP/C-H1.0 1.0330 0.6008 0.4693 0.2912 61.1 14.3 0.99 LFP/C-CI 1.0333 0.6009 0.4695 0.2915 63.0 12.5 0.84 a Crystal size calculated by the Sherrer equation basing on the FWHM of diffraction peak [020]
https://doi.org/10.1016/j.electacta.2015.05.103_p3_7 | wherein x represents the carbon content in this composite. At above 600 °C, the mass of the LiFePO4/C composite remain constant, indicating that the oxidization reactions are finished. The weight of carbon on the olivine can be calculated based on the difference in the TG weight gain observed between LiFePO4 and LiFePO4/C. According to the TG curves of these LiFePO4/C samples listed in Fig. S1, the carbon contents are calculated to be 0.99 wt%, 1.18 wt%, 1.08 wt% and 1.04 wt% respectively for LFP/C-H1.0, LFP/C-H1.3, LFP/C-H1.6 and LFP/C-H1.9, while it is 0.84 wt% for LFP/C-CI. The carbon is uniformly coated around the surface of LiFePO4 particles with thickness of about 2 nm as demonstrated by TEM images in Fig. S2. It is well-known that the uniform carbon layer around the surface of LiFePO4 particles can form a conductive network and enhance electronic conductivity, which is a key factor for high rate performance of LiFePO4 materials.
https://doi.org/10.1016/j.electacta.2015.05.103_p3_9 | SEM characterization was carried out in order to evaluate the effect of HSM on the morphology and particle size distribution of these precursor precipitates or LiFePO4/C. According to the SEM images in Fig. 3, it can be found that the morphology and particle size of the precursor precipitate plays a crucial role in controlling the size distribution of LiFePO4/C. For the precursor precipitates as illustrated in Fig. 3a, the sample CI shows micron-sized agglomerate structure, which are composed of many densely aggregated spherical-like nanoparticles due to its high surface energy. Whereas for the samples H1.0-H1.9 that prepared using HSM, SEM images show the appearance of overlapping laminated particles besides the spherical ones (Fig. 3b-e). In combination with the XRD patterns (Fig. 1) and the EDS mapping (Fig. S3) of the precursor precipitate, it is confirmed that the laminated particles in the precipitate are Fe3(PO4)2·8H2O crystals, while the spherical are Li3PO4 particles. It`s worth noting that the laminated Fe3(PO4)2·8H2O particles grow up as the stirring rate increasing. This is because the just-formed Fe3(PO4)2·8H2O crystals as nucleus have high surface energy would absorb Fe2+ ions [13], so the PO43− and Li+ from the dissolved Li3PO4 could rapidly bond with Fe2+ to precipitate on the surface of Fe3(PO4)2·8H2O, leading laminated particles grow up observably. All of these results are agree well with the XRD results in Fig. 1. Download : Download high-res image (592KB)Download : Download full-size image Fig. 3. SEM images of (a-e) show the as-synthesized precursor precipitates prepared by the conventional impeller at the stirring rate of 1000 rpm (CI) or the high shear mixer at the stirring rate of 1.0×104 rpm (H1.0), 1.3×104 rpm (H1.3), 1.6×104 rpm (H1.6) and 1.9×104 rpm (H1.9), respectively. The SEM images of (f-j) show the LiFePO4/C particles synthesized from the corresponding precursors.
https://doi.org/10.1016/j.electacta.2015.05.103_p3_10 | Compared with the particles size of the as-synthesized LiFePO4/C in Fig. 3f-j, it can be found that the size controlling of LiFePO4 can be successfully achieved by adjusting the morphology and particles size of its precursor precipitate. The LFP/C-CI particles, synthesized using the precursor CI, are large with wide distribution; whereas for LiFePO4/C prepared using HSM, particles size decrease apparently with narrow distribution. Especially for the sample LFP/C-H1.3 that prepared using the precursor stirred at the rate of 1.3×104 rpm, has the smallest size of ∼220 nm with the narrowest size distribution according to the random statistical results from the SEM image in Fig. 3h, which is confirmed by the particle size analysis results in Fig. S4. It is believed that smaller LiFePO4/C particles with narrow size distribution could provide larger contact area of electrode/electrolyte, shorter path length for Li-ions transport and better accommodation of the strain for Li-ion insertion/desertion, resulting in high electrochemical properties.
https://doi.org/10.1016/j.electacta.2015.05.103_p3_11 | From the above analysis, it seems that the more amount of Fe3(PO4)2·8H2O appears in the precursor precipitates, the smaller LiFePO4/C particles are generated. The relatively larger grain size for LFP/C-H1.6 and LFP/C-H1.9 samples may ascribe to their bigger precursor particles. Big precursor particles will dissolve slowly during the next hydrothermal crystallization process, resulting in slow nucleation and crystal growth of LiFePO4/C. The sample LFP/C-H1.3 has the smallest particle size with uniform distribution, which is chosen as the subject for further investigation
https://doi.org/10.1016/j.electacta.2015.05.103_p3_13 | The overall mechanism for the size controlling of LiFePO4/C particles is schematically illustrated in Scheme 1. Briefly, the procedure can be classed into three steps involving precursor preparation, hydrothermal crystallization, and calcination. The first step is to prepare the precursor precipitate. In this system, it is clear that the appearance of Fe3(PO4)2·8H2O in precursor precipitate during this phase plays a decisive role in determining the particle size of LiFePO4. For further insight into the mechanism of this, deeper and systematic investigation on the nucleation and crystal growth in the following hydrothermal crystallization is crucial. Therefore, the transformation of the precursors (H1.3) with temperature as well as the evolution of the LiFePO4 crystal at 180 °C with reaction time are further studied in details, and the corresponding XRD and SEM results are shown in Fig. 4, Fig. 5. Download : Download high-res image (198KB)Download : Download full-size image Scheme 1. Schematic representation of the synthesis procedure of LiFePO4/C. Download : Download high-res image (477KB)Download : Download full-size image Fig. 4. XRD patterns (a) and SEM images of the particles synthesized from precursor H1.3 extracted during temperature rising period at 125 °C, 130 °C, 150 °C and 170 °C, respectively. Download : Download high-res image (423KB)Download : Download full-size image Fig. 5. SEM images of the LiFePO4 particles synthesized hydrothermally from precursor H1.3 at 180 °C for 0 h, 1 h and 3 h, respectively, together with the SEM image of LiFePO4/C particles after calcination at 750 °C for 6 h.
https://doi.org/10.1016/j.electacta.2015.05.103_p3_14 | Fig. 4 shows the XRD patterns and the SEM images of the precursor H1.3 transformed with temperature. From the XRD patterns in Fig. 4a it can be seen that the Fe3(PO4)2·8H2O crystal is the main intermediate before temperature reaches to 130 °C. Meanwhile, its chief diffraction peak at 2θ = 13.1° left-shifted as temperature increasing. According to Bragg formula of 2d sinθ = nλ, the value of interplanar spacing (d) increases as the theta decreasing. This expansion of the interplanar spacing causes instability of the crystal which eventually leads to the dissolution of Fe3(PO4)2·8H2O over 130 °C. When the terminal temperatures reach to 130–150 °C, there appear some typical peaks of LiFePO4 crystals together with those of undissolved Fe3(PO4)2·8H2O crystals, suggesting the rapid formative rate of LiFePO4 nuclei at 130 °C. After the terminal hydrothermal temperature is higher than 170 °C, all of the peaks in XRD patterns from intermediate particles are attributed to LiFePO4 crystals without Fe3(PO4)2·8H2O impurity, indicating fast growth of LiFePO4 nuclei. On the other hand, it could be observed that the critical temperature that striking physical and chemical changes took place was 130 °C, which is 5 °C faster than that of the precursor mixture prepared by conventional impeller in Fig. S5 and the studies of Ou et al. [6].
https://doi.org/10.1016/j.electacta.2015.05.103_p3_15 | SEM characterization in Fig. 4 also confirms above conclusions. From the morphology evolution of the intermediate particles with temperature, it can be seen that the overlapping laminated vivianite is delaminated and fractured into small sheet after temperature rise to 125 °C (Fig. 4c), indicating the instability of the structure. When the temperature rise to 130 °C, the dissolved Fe2+, PO43− and Li+ ions from the dissolution of precursor precipitate are oversaturated, SEM images show the rapidly formed LiFePO4 nuclei deposit on the surface of the undissolved precursors (Fig . 4d). The LiFePO4 crystals are in angular diamond shape when just formed. As temperature rises to 150-170 °C, the precursor precipitate that covered on the surface of LiFePO4 dissolves, leading to the hollows structure and irregular edges appear and agglomerated LiFePO4 particles better disperse (Fig. 4e and f). The critical temperature that striking morphological changes took place was 130 °C, it is 5 °C faster than that of the precursor mixture that prepared by conventional impeller (135 °C) (Fig. S5-S6). It is reported that the dissolution rate of the precursors plays a decisive role in determining the quantity of the LiFePO4 nucleus and further affecting its purity and particle size distribution.
https://doi.org/10.1016/j.electacta.2015.05.103_p3_16 | Based on the above analysis, it is revealed that the HSM can accelerate the dissolution rate of the precursor by facilitating the formation of Fe3(PO4)2·8H2O crystals in the precursor precipitate. Fast dissolution rate of the precursors leads to more amounts of LiFePO4 nucleus formed and thus quickens the nucleation and crystal growth, thereby decrease the particle size of LiFePO4.
https://doi.org/10.1016/j.electacta.2015.05.103_p3_17 | The crystal growth and particle size of LiFePO4 from precursor H1.3 with reaction time in this reaction system are also investigated in details. It can be observed that the crystals orientate preferentially to rod-like at 180 °C. The hollows appear in Fig. 5a is due to the dissolution of the covered precursor [6]. After 1 h, the residual precursor dissolved completely, and thereby the hollows disappear (Fig. 5b). Similar phenomenon was also observed from the precursor CI in Fig. S7. With the reaction time prolonging, the amount of the dissolved ions in the reaction system becomes insufficient and the nucleation of new LiFePO4 crystals is diminished. Thereby the growth of existing nuclei becomes dominant, resulting in the particle slightly grow up (Fig. 5c). After calcination, the edges of the rod-like LiFePO4/C particles become smooth (Fig. 5d), which can be attributed to the recrystallization of amorphous carbon on the surface of LiFePO4 particles.
https://doi.org/10.1016/j.electacta.2015.05.103_p3_19 | The electrochemical performance for the LiFePO4/C cathode material were evaluated and compared at different current rates from 0.1 C to 20 C between 2.2 and 4.2 V at 25 °C, where 1C corresponds to 170 mAh·g−1. Fig. 6a shows the charge/discharge profiles at 0.1 C. The long and flat voltage plateaus at 3.45–3.41 V are observed during the charge and discharge processes, agreeing well with the two-phase transformation reaction between FePO4 and LiFePO4 [5]. The discharge capacity for LFP/C-CI is equal to 122 mAh·g−1 at 0.1 C, which increase to 135.4 mAh·g−1, 160.1 mAh·g−1, 150.2 mAh·g−1 and 149.4 mAh·g−1 for LFP/C-H1.0, LFP/C-H1.3, LFP/C-H1.6 and LFP/C-H1.9, respectively. The sample LFP/C-H1.3 shows the highest discharge capacity. It is believed that this improvement is attributed to its reduced particles size. Small size of LiFePO4 particles can shorten the diffusion path for Li-ions, increase the surface areas and offer more active sites for electrochemical reaction. What`s more, the uniform carbon coating could improve the electronic conductivity of LiFePO4 particles. Nanometer size effects and carbon coating help to enhance the LiFePO4 electrochemical behaviors significantly. Fig. 6b and c show that as the current rate rises to 10 C, the sample LFP/C-H1.3 still exhibits the highest discharge capacity of 119.4 mAh·g−1 and excellent cycling stability. The discharge voltage plateau at 10 C is higher than 3 V, indicating a lower polarization. In addition, the narrow gap between the charge and discharge process in the voltage profiles, representing a low electrode resistance. These uniquely low polarization and electrode resistance of Li/LiFePO4 cell are further confirmed by cyclic voltammograms and impedance spectroscopy (discussed below). It is believed that the small particle of LiFePO4/C, which confers upon the electrode high electronic conductivity and facile electrolyte absorption, accounts for this observed high capacity. As the current rate rises to 20 C, the LFP/C-H1.3 sample still shows a high discharge capacity of 90.8 mAh·g−1 and exhibits a capacity retention rate close to 100% even over 30 cycles at 20 C (Fig. 6d). We compare our results with those reported by other research groups in Table 2. It is clear that the present LiFePO4/C exhibits high rate capacity. Download : Download high-res image (795KB)Download : Download full-size image Fig. 6. Electrochemical performance of LiFePO4/C samples: (a) charge and discharge profiles at 0.1C, (b) rate and cycling performance of LiFePO4/C, (c) discharge capacities of LFP/C-H1.3 at various current rates, and (d) the cycling performance of LPF/C-H1.3 at 20C. Table 2. Comparison of high rate performance of Micro/Nano-sized LiFePO4 published in recent years. Materials Morphology Performance (mAh·g−1) Ref. 10 C 20 C LiFePO4/C Nanocube 80 — [44] (2013) LiFePO4/C Nanosphere 85 59 [45] (2009) LiFePO4/C Nanosphere 85 70 [46] (2013) LiFePO4/C Microsphere 87.2 59.7 [47] (2009) LiFePO4/CNT Microsphere 100 — [48] (2013) LiFePO4/graphic Nanocrystal 100 80 [49] (2013) LiFePO4/C Nanorod 110 — [18] (2006) LiFePO4/C Nanocrystal 115.6 84.5 [50] (2013) LiFePO4/C Microsphere 118.2 105.8 [51] (2014) LiFePO4/C Nanorod 119.4 90.8 This work
https://doi.org/10.1016/j.electacta.2015.05.103_p3_20 | In order to further study the effects of small particle on the electrochemical performance of LiFePO4/C, the cyclic voltammetry (CV) test was carried out at the scan rate of 0.1 mV·s−1 with electrolyte consisted of 1 M LiPF6 + EC/DEC/DMC (1:1:1, by volume). As shown in Fig. 7a, all of the CV curves exhibit one pair of redox peaks associated with Fe2+/Fe3+ couples, corresponding to the insertion and extraction of Li-ions in olivine structure LiFePO4. Among them, the LFP/C-CI sample shows the broadest redox peaks, suggesting the lowest electrode kinetics. By introducing the HSM, the redox peaks became sharper, implying improved electrode kinetics. It is further supported by the size of voltage separation between the redox peaks. The separation potential between anodic and cathodic peaks is an important parameter to value the electrochemical reaction reversibility. According to the CV curve, the oxidation and reduction peaks are centered at 3.23/3.62 V for LFP/C-CI sample, whereas they are 3.29/3.58 V, 3.35/3.52 V, 3.32/3.54 V and 3.30/3.55 V for LFP/C-H1.0, LFP/C-H1.3, LFP/C-H1.6 and LFP/C-H1.9, respectively. So the high shear mixer facilitated LiFePO4/C samples exhibit smaller separation potential (0.29, 0.17, 0.22 and 0.25 V for the sample LFP/C-H1.0, LFP/C-H1.3, LFP/C-H1.6 and LFP/C-H1.9) than LFP/C-CI (0.39 V), which confirms their better high-rate electrochemical performance results mentioned above. The sample LFP/C-H1.3 exhibits the smallest peak potential difference and highest peak current in the CV curve, suggesting a better reversibility of the electrode reaction and an improved rate capability, which is consistent well with the electrochemical performance shown in Fig. 6. Download : Download high-res image (699KB)Download : Download full-size image Fig. 7. (a) Cyclic voltammograms for the LiFePO4/C sample at the scan rate of 0.1 mV·s−1. (b) The equivalent circuit of impedance spectra. (c) Impedance spectra of the LiFePO4/C electrodes at the first cycle with the frequency range of 10−1-106 Hz. (d) The relationship between the resistance (Z`) and the inverse square root of the angular speed for the LiFePO4/C samples.
https://doi.org/10.1016/j.electacta.2015.05.103_p3_21 | Electrochemical impedance spectroscopy (EIS) was also carried out to understand the Li-ions diffusion dynamics and electrode/electrolyte interfacial properties for the LiFePO4/C samples, and the results were analyzed by Zview software. It is clear that all of the impedance spectra curves are composed of an intercept at high frequency, a depressed semicircle at medium frequency and a straight line in low frequency region (Fig. 7c). The intercept impedance at high frequency is attributed to resistance between electrolyte and electrode (RΩ). The semicircle at medium frequency indicates the charge transfer resistance (Rct) in cathode-electrolyte interface. The inclined line in low frequency range represents the Warburg impedance (Zw), associated with Li-ion diffusion in LiFePO4 bulk particle. A simple equivalent circuit model (Fig. 7b) is constructed to analyse these impedance spectra and the fit between the experimental data and the equivalent circuit is very good. The numerical charge transfer resistances Rct value was 133 Ω for LFP/C-CI, whereas they are 114, 64, 75 and 91 Ω for LFP/C-H1.0, LFP/C-H1.3, LFP/C-H1.6 and LFP/C-H1.9, respectively. It is believed that the impedance in the electrochemical reaction is mediated by the reduced particle size, which is consistent well with their electrochemical properties. In addition, the Li-ions diffusion coefficients for the LiFePO4/C materials are also calculated based on the low frequency spots according to the following equation [52]: (3) DLi+ = R2T2/2A2n4F4C2σ2
https://doi.org/10.1016/j.electacta.2015.05.103_p3_22 | wherein R denotes the gas constant, T represents the absolute temperature (the number is 293.15 in present work), A is the surface area for the cathode/electrolyte interface, n is the number of electrons per molecule during oxidization, F is the Faraday constant, C is the concentration of Li-ions, and σ is the Warburg factor associated with Z’ [52]. (4) Z’ = RS + Rct + σω−1/2
https://doi.org/10.1016/j.electacta.2015.05.103_p3_23 | herein, RS represents the electrolyte resistance, Rct denotes the charge transfer resistance and ω is the angular frequency in the low frequency region. The relationship between Z’ and reciprocal square root of frequency (ω−1/2) is shown in Fig. 7d. According to the EIS data, the Li-ions diffusion coefficients in LiFePO4/C were calculated to be 6.87×10−14, 1.43×10−13, 9.93×10−14 and 8.35×10−14 cm2·s−1 for LFP/C-H1.0, LFP/C-H1.3, LFP/C-H1.6 and LFP/C-H1.9, respectively, which are higher than that of LFP/C-CI (4.93×10−14 cm2·s−1). Since the particles of LFP/C-H1.3 sample have a small size in all three dimensions, it shows better electron transfer capability and higher utilization of LiFePO4 particles than other samples. These results demonstrate that size difference plays an essential role in controlling the electrochemical performance of LiFePO4.
https://doi.org/10.1016/j.electacta.2015.05.103_p4_2 | In summary, size controlling of LiFePO4 particles has been successfully achieved via a HSM assisted hydrothermal method without involving any other environmentally toxic surfactants. The size of the LiFePO4 particle changes with the HSM rotor speed and reaches a minimum at the rate of 1.3×104 rpm, at which the sample exhibits the best electrochemical performances. As deeper and systematic investigation on the nucleation and crystal growth in hydrothermal process, it is found that the HSM can accelerate the dissolved rate of the precursors by facilitating the formation of Fe3(PO4)2·8H2O crystals in the precursor precipitate. Fast dissolution rate of the precursors leads to more amounts of the LiFePO4 nucleus formed and thus quickens the nucleation and crystal growth, and thereby decrease the particle size of LiFePO4. The prepared LiFePO4/C particles show a reduced particle size of ∼220 nm and an enlarged surface area of 15.6 m2·g−1, which present large discharge capacity of 160.1 mAh·g−1 at 0.1 C and even high rate capacity of 90.8 mAh·g−1 at 20 C. Such a facile size controlling strategy may be extended to the preparations of other materials for advanced batteries, besides the industrial production of LiFePO4/C materials.
https://doi.org/10.1016/j.electacta.2015.05.126_p1_2 | Now more and more electrical cars adopting Li-ion batteries (LIBs) as the power sources are used to substitute traditional fuel cars for protecting the environment. High safety, high power density and long cycle life is the basic requirement for LIBs, and one of the key parts of the LIBs is the cathode material. Polyanion cathode materials with olivine structure including LiFePO4 [1], LiMnPO4 [2], [3], LiCoPO4 [4], and their solid solution [5] have attracted much attention due to their high safety and long cycle life. Specially, LiFePO4 has been commercially used as its easy production and relatively high conductivity after carbon coating [6], [7]. However, the voltage of LiFePO4 is only 3.4 V vs. Li, limiting the increase of the power density of LIBs. Recently, LiMnPO4 has attracted more and more attention as it has much higher working voltage (4.1 V, vs Li/Li+) and similar capacity (171 mAh/g) [8], [9].
https://doi.org/10.1016/j.electacta.2015.05.126_p1_3 | The main obstacle of using LiMnPO4 in commercial batteries is its low ion and electron conductivity. Over the past decades, decreasing the particle size [10], [11], coating carbon [12], [13] and doping metal ions at Mn sites [14], [15], [16] have been used to increase the conductivity of LiMnPO4. Specially, Fe doping can increase the conductivity of LiMnPO4 and change the phase structure during charging-discharging [17]. To compete with commercial LiFePO4 cathode materials, the size of LiMnPO4 particles should be smaller than 100 nm, and meanwhile LiMnPO4 particles have uniform carbon coating and proper doping. Though solvothermal method [18] and sol-gel method [19] have been reported to prepare nano LiMnPO4 or LiMnxFe1-xPO4 particles, there is still no feasible method of preparing carbon coated nano LiMnPO4 particles in large scale.
https://doi.org/10.1016/j.electacta.2015.05.126_p1_4 | One promising strategy of preparing nano LiMnPO4 is using carbon layer to prevent the particle growth during heat treatment, realizing decreasing the particle size and coating carbon in the mean time. However, the enough mixing of carbon source with metal source is difficult. It has been reported that polymer has been coated onto the surface of the precursor of LiFePO4, which restricted the growth of LiFePO4 [20] Graphene was also coated on the surface of FexMn1-xPO4 particles before preparing LiMnxFe1-xPO4 [21].
https://doi.org/10.1016/j.electacta.2015.05.126_p1_5 | Here, we used a novel organic P source, which was the composite of dodecylamine and H3PO4, to prepare carbon coated LiMnPO4 nano particles through a one-step solid phase reaction. By placing organic group in every PO4-M (M=Mn, Fe or Co) composite, the uniform mixing of carbon and other precursor in the molecular lever was realized. The carbon coating of LiMnPO4 or LiMnxFe1-xPO4 was realized by the decomposition of the organic P source, and the in-situ produced carbon layer inhibited the particle growth. The size of LiMnPO4 or LiMnxFe1-xPO4 particles was about 50 nm. The prepared LiMn0.7Fe0.3PO4 cathode material displayed a discharge capacity of 158 mAh/g at 0.2C rate. Further, nano LiFePO4-C and LiCoPO4-C particles were prepared with the same method, and other several kinds of amine were also used instead of dodecylamine, suggesting the versatility of this method.
https://doi.org/10.1016/j.electacta.2015.05.126_p2_3 | H3PO4-amine: 30 g dodecylamine powders were dissolved in 1L ethanol, then 33 mL 85% H3PO4 was added into the ethanol solution under stirring. The molar ratio of H3PO4 to dodecylamine was 3:1. Then white precipitation formed immediately. The white precipitation was collected by filtration with water. The white precipitation was named as P-N. The composite of H3PO4 with several other kinds of amine were prepared with the same procedure except using ethylenediamine, diaminopropane, butylamine and tetradecylamine instead of dodecylamine.
https://doi.org/10.1016/j.electacta.2015.05.126_p2_4 | LiMnxFe1-xPO4 (x=1, 0.8, 0.7)-C: P-N was ball-milled with Mn(CH3COO)2·4H2O (MnAc2)、FeC2O4·2H2O and CH3COOLi·2H2O (LiAc) in proper amount of ethanol with the same molar ratio of Li-Mn-Fe-P to the final LiMnxFe1-xPO4 product. For example, for LiMn0.7Fe0.3PO4-C, 7.84 g P-N, 4.80 g MnAc2, 1.51 g FeC2O4 and 3.00 g LiAc (a slight excess LiAc was used to compensate for the loss of LiAc during heating) were ball-milled in 50 mL ethanol. The molar ratio of P:Mn:Fe:Li in the precursor was 1:0.7:0.3:1.05. The mixture was dried in an oven, and then heated at 600°C in N2 flow for 10 h. After cooling to room temperature, black LiMnxFe1-xPO4-C (x=0, 0.7, 0.8, 1) powders were obtained.
https://doi.org/10.1016/j.electacta.2015.05.126_p2_5 | LiMnPO4-C particles were also prepared with H3PO4-ethylenediamine (C2H8N2-2H3PO4), H3PO4-butylamine (C4H11N-H3PO4), H3PO4-tetradecylamine (C14H29NH2-H3PO4) instead of P-N respectively with the same procedure. LiMn0.7Fe0.3PO4-C particles were also prepared with C2H8N2-2H3PO4 with the same procedure.
https://doi.org/10.1016/j.electacta.2015.05.126_p2_8 | The phase structure of the samples was analyzed by X-ray diffraction (Bruker D8 Advance X-ray diffractometer). The morphology of the samples was investigated by transmission electron microscopy (TEM, Tecnai G2 F20 S-Twin) and scanning electron microscopy (SEM, QUANTA 400). The elemental composition of the samples was measured by an elemental analyzer (vario EL III, Elementar). Fourier Transform infrared spectroscopy (FTIR) spectra of the precursor were taken in KBr pressed pellets on a Nicolet 6700 Infrared Fourier Transform Spectrometer.
https://doi.org/10.1016/j.electacta.2015.05.126_p2_9 | The electrochemical properties of LiMnxFe1-xPO4 nanoparticles were characterized using CR2025 coin cells. The cells were assembled in an argon-filled glove box. 85 wt.% LiMn1-xFexPO4-C materials, 7.5 wt.% acetylene black (AB) and 7.5 wt.% polyvinylidene difluoride (PVDF) were mixed in N-methyl-2-pyrrolidinone (NMP) and spread onto an aluminum foil to form the cathode. The mass loading of the positive cathode materials for all the electrodes was around 3 mg/cm2. Lithium foil was used as the anode. 1 mol/L LiPF6 solution using ethylene carbonate (EC), ethyl methyl carbonate (EMC) and dimethyl carbonate (DMC) with 1:1:1 volume ratio as the solvent was used as the electrolyte. For measuring the charge-discharging properties of LiMnxFe1-xPO4 (x=0.7, 0.8, 1) materials, the coin cells were cycled between 2 and 4.5 V on a multi-channel battery cycler (Neware BTS2300) with various current densities (assuming 1C=170 mAh/g) at 25 °C. For LiFePO4, the voltage range was 2.5–4.2 V. For LiCoPO4, the voltage was 3–4.98 V. For the rate test of LiMn0.7Fe0.3PO4-C, LiMn0.8Fe0.2PO4-C, LiMn0.7Fe0.3PO4-C and LiCoPO4-C, the charging was a constant-current-constant-voltage (CC-CV) process, in which the cells were charged to the 4.5 V or 4.98V(for LiCoPO4-C) and then keeping the voltage until the current decreased to 0.02C. For LiFePO4-C and all the cycling tests, only CC charging was used. CV curves of all the materials were measured in the form of 2025 coin cells on an RST5000F electrochemical workstation with a scanning rate of 0.2 mV/s for LiMnxFe1-xPO4-C (x=0,0.7,0.8,1) and 0.1 mV/s for LiCoPO4-C.
https://doi.org/10.1016/j.electacta.2015.05.126_p3_3 | The XRD spectra of the obtained LiMnxFe1-xPO4-C and LiCoPO4-C materials are shown in Fig. 1. LiMnPO4-C particles show a pure olivine structure, and all the peaks can be assigned to the PDF #77-0178. For Fe-doped samples, as Fe atom is smaller than Mn atom, the peaks of LiMn0.8Fe0.2PO4-C and LiMn0.7Fe0.3PO4-C show red-shift comparing with LiMnPO4-C gradually. All the peaks of LiFePO4-C and LiCoPO4-C can be assigned to the PDF #81-1173 and PDF #85-0002, respectively. No peak of graphite is observed, suggesting the carbon in the sample was amorphous. Elemental analysis indicated that the carbon amount in the LiMn0.7Fe0.3PO4-C and LiFePO4-C is 2.3% and 2.9%, respectively. Download : Download full-size image Fig. 1. XRD spectra of LiMn0.8Fe0.2PO4-C, LiMn0.7Fe0.3PO4 -C, LiFePO4-C, LiMnPO4-C and LiCoPO4-C.
https://doi.org/10.1016/j.electacta.2015.05.126_p3_4 | Fig. 2 shows the SEM images of LiMPO4-C (M=Fe, Mn, Co) particles. Form Fig. 2a-b, it can be seen that the size of most LiMnPO4-C particles is about 30 nm and these particles loosely aggregate with numerous pores. Similar morphology is shown in Fig. 2c-d for LiMn0.8Fe0.2PO4-C and Fig. 2e-f for LiMn0.7Fe0.3PO4-C. The insets with low magnifications in Fig. 2b and d show that small particles merged together into secondary particles. Fig. 2g show that LiFePO4-C particles have a size of 50–100 nm, slightly larger than LiMnPO4-C. The particle size of LiCoPO4-C shown in Fig. 2h was about 100 nm, with a loose structure in the secondary particles. The size difference of the particles was possibly caused by the different diffusion rate of metal ions during the join of neighboring particle during the heating process. Download : Download full-size image Fig. 2. SEM images of LiMnPO4-C (a-b), LiMn0.8Fe0.2PO4-C (c-d) and LiMn0.7Fe0.3PO4-C (e-f), LiFePO4-C (g) and LiCoPO4-C(h) prepared with P-N.
https://doi.org/10.1016/j.electacta.2015.05.126_p3_5 | TEM images of LiMn0.7Fe0.3PO4–C are shown in Fig. 3. Fig. 3a shows that the size of the samples was about 50 nm. The primary particles are loosely aggregated, and the voids among the primary particles facilitate the diffusion of electrolyte, which is necessary for the transportation of Li-ions during charging and discharging. The high magnification image in Fig. 3b shows that a thin amorphous carbon was coated onto the LiMn0.7Fe0.3PO4 particle. The planar interface is 0.35 nm, corresponding to the (111) planes of LiMn0.7Fe0.3PO4. Download : Download full-size image Fig. 3. TEM images of LiMn0.7Fe0.3PO4-C.
https://doi.org/10.1016/j.electacta.2015.05.126_p3_6 | Nano LiMPO4-C particles were also prepared using ethylene diamine, butylamine or tetradecylamine. These amine all have NH2 group and carbon chain, and they can react with H3PO4. Fig. 4 shows the SEM images of LiMnPO4-C particles prepared using ethylene diamine(a), butylamine (b), tetradecylamine (c). The size of all the particles is smaller than 100 nm. The SEM image of LiMn0.7Fe0.3PO4-C prepared using ethylene diamine is shown in Fig. 4d, which shows that the particle size is slightly larger than that obtained using dodecylamine. The reason may be that there was more compact coating on the surface of primary LiMn0.7Fe0.3PO4-C nuclei in the framework, which restricted the growth or aggregation of LiMnPO4 nuclei particles more effectively than in ethylene diamine. Download : Download full-size image Fig. 4. SEM images of LiMnPO4-C prepared by the composite of H3PO4 with ethylenediamine (a), butylamine (b), tetradecylamine (c), and LiMn0.7Fe0.3PO4-C with ethylenediamine (d).
https://doi.org/10.1016/j.electacta.2015.05.126_p3_8 | P-N was the product of the acid-base neutralization reaction of dodecylamine and phosphoric acid. As excess amount of H3PO4 was added and there was only one amino group in one C12H27N molecular, the composition of P-N can be recognized as the complex of H3PO4 and C12H27N in a 1:1 molar ratio. The composition was also confirmed by the elemental analysis results, which shows the P-N was consisted of 4.95% N, 50.8% C, 10.96% H and 33.3% PO4. P-N was dissolvable in ethanol or water, and can be easily collected by filtration. The high purity of P-N was feasible for calculating the weight of P-N added in the precursor during preparing LiMnxFe1-xPO4 compounds.
https://doi.org/10.1016/j.electacta.2015.05.126_p3_9 | The formation mechanism of nano LiMPO4-C particles can be illustrated in Fig. 5. During the ball-milling, metal ions including Mn2+ and Fe2+, were dissolved in ethanol and diffuse into the structure of dodecylamine. The coordination effect of NH2 with metal ions [22], and the precipitation reaction of Mn2+ or Fe2+ with H3PO4 [23], [24], could restrict the metal ions in the framework of P-N. As metals ions distributed homogeneously in the P-N framework, no large aggregation of metal ions would form. During the heating process, small LiMnPO4 nuclei formed in the P-N framework. Meanwhile amorphous carbon come from the decomposition of P-N surrounded the small LiMnPO4 nuclei. As there was one C12- group in every P-N molecular, the mixing of carbon with LiMPO4 can be seen as in the molecular lever. Due to the homogeneous coating and isolation of carbon layer, only smaller than 50 nm LiMnxFe1-xPO4 particles were obtained. Besides, as the evaporation of the byproduct of the decomposition of P-N, large amount of voids among the LiMnxFe1-xPO4-C particles were produced. Download : Download full-size image Fig. 5. Schematic diagram of the formation mechanism of nano LiMPO4-C particles.
https://doi.org/10.1016/j.electacta.2015.05.126_p3_10 | Fourier Transform infrared spectroscopy (FTIR) spectra support the formation mechanism illustrated in Fig. 6. The FIIR of P-N, the precursor of LiMnPO4-C and LiFePO4-C Fig. 6. The signals of C-H in the three samples are similar, indicating the existence of the C-H (2929 cm−1) groups. The stretching signals of N-H(1462 cm−1 and 3208 cm−1) of dodecylamine were obviously weakened in the complex of dodecylamine and MnAc2, or dodecylamine and FeC2O4, which verified the coordination of Mn2+ or Fe2+ with NH2 group [25]. Download : Download full-size image Fig. 6. FTIR spectra of P-N, the precursor of LiMnPO4-C and LiFePO4-C.
https://doi.org/10.1016/j.electacta.2015.05.126_p3_11 | One key point of the formation of small LiMPO4-C particles was that metal salts could be dissolved in the ball-milling solvent, which was ethanol in our experiment. For comparison, MnCO3, which was insoluble in ethanol, was used instead of MnAc2 in preparing LiMnPO4-C under same condition. As shown in Fig. 7, primary particles larger than 200 nm and aggregates larger than 1 μm large were obtained. The reason was that Mn2+ was not uniformly distributed in P-N, no effective carbon coating during heat treatment was realized. Besides, the sample displayed a grey colour, suggesting the residual carbon of the decomposition of P-N was dependent the kind of Mn salt. LiMnxFe1-xPO4-C samples show the similar particle size with LiMnPO4, suggesting that Fe2+ can diffuse into the structure of dodecylamine with the aid of Ac− during ball-milling, even though FeC2O4 was insoluble in ethanol. CoAc2 was also soluble in ethanol, so nanoporous LiCoPO4 was obtained. Download : Download full-size image Fig. 7. SEM images of LiMnPO4-C prepared with MnCO3 as the Mn source.
https://doi.org/10.1016/j.electacta.2015.05.126_p3_13 | In Fig. 8a, The CV curves of LiMn0.7Fe0.3PO4-C show that there are two pairs of anodic and cathodic peaks: 3.45/3.61 V and 3.90/4.22 V, corresponding to the oxidation and reduction of Fe2+ and Mn2+. For LiMn0.8Fe0.2PO4-C, the anodic peak shifts slightly to higher voltage and the cathodic peak shifts to lower voltage, suggesting worse irreversibility. No other peaks are observed, indicating the high purity of LiMn0.7Fe0.3PO4–C and LiMn0.8Fe0.2PO4-C. Due to the higher Mn/Fe ratio, the ratio of Mn-related peak with Fe related peak of LiMn0.7Fe0.3PO4–C is higher than that of LiMn0.8Fe0.2PO4-C. The CV curve of LiMnPO4-C in Fig. 8c show much broader peak and larger difference between the anodic and cathodic peaks, rising from the larger polarization than LiMn0.7Fe0.3PO4–C. The CV curve of LiFePO4-C show a pair of anodic and cathodic peaks, correspond to the redox couple of Fe2+/Fe3+. Download : Download full-size image Fig. 8. CV of LiMn0.7Fe0.3PO4–C (a), LiMn0.8Fe0.2PO4-C (a), LiFePO4-C (b), LiMnPO4-C (c) and LiCoPO4-C (d).
https://doi.org/10.1016/j.electacta.2015.05.126_p3_14 | The CV curve of LiCoPO4-C in Fig. 7d shows an anodic peak at 4.89 V and a cathodic peak at 4.67 V, corresponding to the redox process of Co2+/Co3+. The peak after 4.89 V during the oxidation was caused by the decomposition of the electrolyte.
https://doi.org/10.1016/j.electacta.2015.05.126_p3_15 | The charge-discharge curve of LiMnPO4–C at 0.2C in Fig. 9a shows a pair of charge-discharge platforms at 4.2 V and 4 V, corresponding to the redox potential of Mn2+/Mn3+. The discharge capacity of LiMnPO4–C is 99, 71, 61 and 53 mAh/g under 0.2C, 0.5C, 1C and 2C. When the rate increases, the gap between the charging platform and discharging platform become larger, which is caused by the larger concentration polarization and Ohmic polarization at higher current density. The discharge curves of LiMn0.8Fe0.2PO4-C in Fig. 9b and LiMn0.7Fe0.3PO4–C in Fig. 9c show that besides the 4 V platform, there is another platform around 3.6 V, corresponding to the redox potential of Fe2+/Fe3+. The discharge capacity of LiMn0.8Fe0.2PO4-C is 145, 134, 130, 125 and 115 mAh/g under 0.2C, 0.5C, 1C, 2C and 5C. Fig. 8c shows that LiMn0.7Fe0.3PO4–C has a high discharge capacity of 155 mAh/g at 0.2C. Deducting the weight of carbon (2.3%), the capacity of LiMn0.7Fe0.3PO4–C reached 158.6 mAh/g. Comparing with the related literatures, it was among the best values for LiMnxFe1-xPO4-C materials synthesized using solid-phase reaction [26], [27], [28]. LiMn0.7Fe0.3PO4–C also displayed excellent rate performance, as shown in Fig. 8c and 8f. At 0.5C, 1C, 2C, 5C, 10C and 20C, the discharge capacity was 154, 152, 150, 143, 100 and 73 mAh/g. The discharge capacity of LiFePO4-C is about 136 mAh/g at 0.2C, as shown in Fig. 9d. The value is not very high but the rate performance is rather good. At 5C rate, the discharge capacity still reaches 102 mAh/g. The relative low capacity is probably caused by large secondary particles and improper preparation of coin cells. More improvements are carried out to increase the discharge capacity of LiFePO4-C. The good rate performance of LiMn0.7Fe0.3PO4–C and LiFePO4-C mainly rises from the small particle size of the particles. The rate cycling of several materials is shown in Fig. 9f, which shows that Fe-doped LiMnPO4 materials have better rate performance than pure LiMnPO4. The discharge plate of LiCoPO4-C is about 4.8 V, and the charge voltage is generally higher than 5 V. Due to the lacking of proper electrolyte, the discharge capacity of LiCoPO4-C is very low, as shown in Fig. 9e. Download : Download full-size image Fig. 9. Charge-discharge curves of LiMnPO4-C (a), LiMn0.8Fe0.2PO4-C (b), LiMn0.7Fe0.3PO4–C (c), LiFePO4-C (d), and LiCoPO4-C (e). (f) Rate cycling (f) and cycling performance (g) of several kinds of materials.
https://doi.org/10.1016/j.electacta.2015.05.126_p3_16 | The cycling property of several kinds of LiMPO4-C materials is shown in Fig. 9g. After 50 cycles, the capacity retention for LiMnPO4–C, LiMn0.8Fe0.2PO4-C, LiMn0.7Fe0.3PO4–C, LiFePO4-C and LiCoPO4-C is 85%, 85%, 97%, 98% and 26.6%. LiFePO4-C has the best cycling stability due to its stable structure, which has been verified by many researchers. LiMnPO4–C sample shows obvious capacity decay, mainly rising form the Jahn-Teller effect [8]. For Fe-doped samples, the cycling property is obviously improved, especially for LiMn0.7Fe0.3PO4–C. The fast capacity decay of LiCoPO4-C was caused by the decomposition of the electrolyte under high voltage and the irreversible structural transformation [29].
https://doi.org/10.1016/j.electacta.2015.05.126_p4_2 | In conclusion, a kind of organic P source, which was composed of H3PO4 and amine, were used to prepare nano LiMPO4-C (M=Fe, Co, Ni) particles. The mixing of carbon-containing group with PO4-M (M=Mn, Fe or Co) composite in the molecular lever resulted in effective carbon coating of LiMPO4 particles and restriction of particle growth. The obtained LiMn0.7Fe0.3PO4-C cathode materials were smaller 50 nm, displaying a high discharge capacity of 158 mAh/g and good rate performance. This method can be extended to synthesize other carbon coated materials.
https://doi.org/10.1016/j.electacta.2015.06.096_p1_2 | Lithium iron phosphate (LiFePO4) is one of the most significant and promising cathode materials with high theoretical capacity (170 mAh·g−1), high thermal stability, low cost, environmental benignity and cycling stability [1], [2], [3], [4], [5]. The graphite anode has a theoretical capacity of 372 mAh·g−1, good electrical conductivity, high crystallinity and stability of layered structure, which make it as a major commercial battery anode material [6], [7]. The advantages of LiFePO4 cathode and graphite anode promote a wide application of LiFePO4/graphite batteries as power sources for hybrid electric vehicles (HEVs) and energy storage systems (ESSs). It is believed that the LiFePO4/graphite power batteries will play a significant role in the future low carbon life.
https://doi.org/10.1016/j.electacta.2015.06.096_p1_3 | Although LiFePO4 has a very stable structure, it has been indicated that the LiFePO4/graphite batteries still suffer from life and power decay during long time cycling [8], [9], [10], [11]. Therefore, aging of this type of battery remains one of the biggest concerns of automakers and end customers. Understanding the degradation mechanism clearly is favorable to improve the battery performance. It is worth noting that the properties of batteries at high discharge rate become the most important factor for their applications in the HEVs and ESSs, which affects the output power of energy storage power system. ESSs used in HEVs are required to supply and store electric energy at comparably high power rates within a limited state-of-charge (SOC) range, typically 30-60%. For heavy-duty commercial vehicles, very high power is expected with a very high usage rate of 10-20 h/day. Therefore, the research on decay mechanism under high-rate discharge current of LiFePO4/graphite batteries is urgently necessary.
https://doi.org/10.1016/j.electacta.2015.06.096_p1_4 | Some efforts have already been carried out to illustrate the reason of capacity loss of LiFePO4/graphite batteries during cycling tests [12], [13], [14], [15], [16], [17], [18], [19], [20], [21]. Generally, the performance degradation during cycling can be attributed to several factors, such as: (a) loss of active material (material dissolution, structural degradation, particle isolation, and electrode delamination), (b) loss of cyclable lithium (SEI growth at carbon anode due to electrolyte decomposition), and (c) resistance increase (passive films at the active particle surface, loss of electrical contact within the porous electrode). Safari et al. investigated the aging behavior of LiFePO4/graphite cell during both cycling and storage at 25 or 45 °C by non-destructive electrochemical techniques. They proposed that the loss of cyclable lithium is identified as the main source of capacity fading in all cases [20]. Zhang et al. investigated the cycling degradation of LiFePO4/graphite batteries at 50 °C using electrochemical impedance spectroscopy as well as capacity and power fading characterization at different test temperatures (45, 25, 0 and −10 °C). They also proposed that the primary mechanism for capacity fading is loss of cyclable lithium in the cell resulting from lithium-consuming solid electrolyte interphase (SEI) layer growth and side reactions [21].
https://doi.org/10.1016/j.electacta.2015.06.096_p1_5 | It is well-known that the capacity decrease and power fading are affected by various factors such as working temperature, depth of discharge, charge/discharge current, etc [22], [23], [24], [25], [26], [27], [28]. In previous work, most studies focused on investigating the effects of temperature on the aging of this type of battery, whereas, unfortunately, the influence of current on the degradation of battery during cycling is still unclear, especially at high discharge rate. Generally, the batteries display relatively poor cycling performance at high discharge rate. Further studies remain necessary for quantifying the effects of current on capacity and power fading in detail, especially during high-rate discharge.
https://doi.org/10.1016/j.electacta.2015.06.096_p1_6 | In this paper, the degradation of LiFePO4/graphite batteries under different discharge rates and temperatures was investigated using 18650-type battery combining with post-mortem analysis. Both structure deterioration and capacity loss of positive and negative electrodes of batteries after 600 cycles at 25 and 55 °C were analyzed. Electrode surface and microstructure change of cathode and anode materials were also detailed examined and their effects on the electrochemical performance decay were extensively analyzed.
https://doi.org/10.1016/j.electacta.2015.06.096_p2_2 | The 18650-type commercial LiFePO4/graphite batteries were used as the candidate for the investigation, which were obtained from Tianjin Lishen Battery Joint-Stock Co., Ltd. The designed nominal capacity of the batteries under 1C-rate is 1.06 Ah. The cycling performance of batteries were examined between 2.0 and 3.6 V under 1C charge rate and different discharge rates (1C, 10C) and temperatures (25, 55 °C). Two cells were tested at each of the conditions. Before the cycling tests, the capacities of all cells were determined by a 1C charge/discharge current at 25 °C. All the cells were firstly charged to 3.6 V and kept at 3.6 V until the current dropped to 0.02C (22 mA), then the cells were discharged to 2.0 V. During the cycling tests, the real capacity of each cell was verified every 200 cycles by using the procedures described above. The electrochemical working station (IM6eX, Germany) was used to measure the electrochemical impedance spectrum (EIS) of 18650 LiFePO4/graphite batteries and coin cells before and after cycling tests. The impedance was measured by applying a 5 mV of ac oscillation with the frequency ranging from 100 kHz to 0.01 Hz. The EIS measurement of 18650 LiFePO4/graphite batteries before and after cycling was carried out in the state of 60% SOC at 25 °C.
https://doi.org/10.1016/j.electacta.2015.06.096_p2_3 | The capacity and cycling performance tests of batteries were performed using Neware CT-4008 Battery Tester. The Espec Environmental Chamber was adopted to provide constant temperature environment for all the tests. The fully discharged high power batteries before and after cycling tests were transferred to a glove box and then dissembled. Before disassembly, the batteries were discharged to 2 V at 1C, and then hold the constant voltage of 2 V until the discharge current lower than 0.05C. The LiFePO4 and graphite electrodes were washed by dimethyl carbonate (DMC) to remove the electrolyte from the cathode and anode surface. LiFePO4 and graphite disc electrodes with 15 mm diameter were then punched out and coin cells were assembled with a lithium metal foil as counter electrode. A constant current protocol between 2.5 and 4.2 V for the LiFePO4 coin cells and between 0.0 and 2.0 V for the graphite coin cells was used. The coin cells were tested by Land CT2001A Battery Test System. The capacities of LiFePO4 and graphite electrodes at 0.1C were obtained. EIS was carried out in the fully discharged state for the coin cells after 4 cycles.
https://doi.org/10.1016/j.electacta.2015.06.096_p2_4 | X-ray diffraction (XRD) patterns of the LiFePO4 samples before and after cycling tests were obtained by a Rigaku D/max 2500/PC diffract meter (Rigaku Corp., Japan) using Cu Kα radiation in an angular range of 10-90° (2θ) with a 0.02° (2θ) step. The surface morphology and microstructure analysis were observed using a field emission scanning electron microscope (FE-SEM, HITACH S4800, Japan) with energy dispersive X-ray spectroscopy (EDS) and transmission electron microscopy (TEM, JOEL JEM-2100F, Japan). X-ray photoelectron spectroscopy (XPS) measurements were conducted on a physical Electronics PHI5802 instrument using an X-rays magnesium anode (monochromatic Ka X-rays at 1253.6 eV) as the source.
https://doi.org/10.1016/j.electacta.2015.06.096_p3_3 | Fig. 1a displays the cycling performance of 18650 LiFePO4/graphite batteries under 1C charge and different discharge rates and temperatures. The 1C/1C capacity characterization at 25 °C was performed every 200 cycles to investigate the capacity loss under various conditions. After 600 cycles, the capacity losses are 2.26%, 13.96%, 26.65% for cycling under 1C at 25 °C, 10C at 25 °C, 10C at 55 °C, respectively. As expected, long-term cycling behavior of the cell is strongly affected by discharge rate and temperature. At high discharge rate and temperature, the cycle life of the battery was greatly shortened. Download : Download high-res image (516KB)Download : Download full-size image Fig. 1. Cycling performance of 18650 LiFePO4/graphite batteries using charge rate of 1C and different discharge rates and temperatures: (a) cycling performance and capacity loss at 1C/1C during cycling; (b) voltage profiles at 1C/1C for each batteries under the three different conditions before and after 600 cycles.
https://doi.org/10.1016/j.electacta.2015.06.096_p3_4 | Fig. 1b shows the charge/discharge profiles of full batteries at 1C rate when they subjected to 600 cycles under the three different conditions. As can be seen from this figure, the curves are almost accordant with the beginning when the discharge rate is 1C although the batteries undergo 600 cycles. However, compared to others, the charge platform is higher and the discharge platform is lower when the discharge rate is 10C. It is illustrated that polarization in the battery increases markedly at the rate of 10C.
https://doi.org/10.1016/j.electacta.2015.06.096_p3_5 | The EIS is used to analyze the electrode change of batteries during cycling tests at high discharge rate. The EIS of LiFePO4/graphite batteries before and after 600 cycles with 1C charge and different discharge rates and temperatures are plotted in Fig. 2. The equivalent circuit inserted in Fig. 2b was used to simulate the EIS data by Z-view software. According to the equivalent circuit, the EIS of battery are composed of two partially overlapped semicircles at high to middle frequency and a straight slope line at low frequency. The intersection of the EIS diagram with the real axis refers to the bulk resistance (Rb), which reflected the ohmic resistance of the cell. It may be attributable to electrolyte resistance, electronic resistance of electrode particles and current collectors, and connection resistance between the cell terminals and instrument leads [29]. Two depressed semicircles observed at high and mid frequencies were attributed to the resistance (Rsei) and constant phase elements (CPE1) of the SEI film, and the charge-transfer resistance (Rct) and constant phase elements (CPE2) of the electrode, respectively. Instead of using the capacitance (Csei) of SEI films and double-layer capacitance (Cdl) of electrodes, CPE1 and CPE2 were used to take the roughness of the electrode surface into consideration. The slope line at low frequencies corresponds to the Warburg impedance (Zw), which was related to lithium ion diffusion within the particles [30]. Download : Download high-res image (561KB)Download : Download full-size image Fig. 2. EIS curves of batteries before and after cycling at different discharge rates and temperatures (a); the experimental and simulated impedance plots of batteries before cycling and the equivalent circuit used to fit the EIS (b); and (c) resistance of the batteries for three conditions extracted from the equivalent circuit model.
https://doi.org/10.1016/j.electacta.2015.06.096_p3_6 | The extracted parameters of resistances are presented in Fig. 2c. It is easily found that Rb and Rct after cyling at high rate of 10C are increased greatly compared with 1C-cycling and elevated with the increase in cyclic temperature. High discharge current may result in the more fierce side reactions on the electrode/electrolyte interface and caused a huge decomposition of electrolyte and decreased the ion conductivity of the electrolytes. Meanwhile, the increased internal temperature of battery when subjected to high-rate discharge could accelerate a decomposition of electrolyte and caused the low ion conductivity [31]. The above factors lead to an increase of Rb after high-rate cycling. Higher temperature may accelerate the side reactions between electrode/electrolyte interface. Therefore, a higher rate of film forming reaction such as decomposition of electrolyte causes the larger increase of Rb after aged at 55 °C compared with 25 °C under high discharge rate of 10C.
https://doi.org/10.1016/j.electacta.2015.06.096_p3_7 | The Rct reflects the charge-transfer process of the Faradic reactions taking place on the electrode-electrolyte interfaces. Therefore the interface resistance contributes to the charge-transfer resistance (Rct). The Rct in full batteries is a combined resistance which is related to the interface resistance of the positive and negative electrode [32]. The evolution of Rct after cycling at high-rate of 10C may be caused by the evolution of interfacial resistance both on the positive electrode and negative electrode.
https://doi.org/10.1016/j.electacta.2015.06.096_p3_8 | In order to reveal the sources of the resistance increase and power fading of batteries after cycling, the EIS for both LiFePO4 and graphite electrodes before and after cycling tests were examined. All half-cells were cycled 4 times and in the fully discharged state before the EIS measurement. Fig. 3a displays the impedance spectra of the fresh and cycled LiFePO4 electrodes. The size of the semicircles increased upon cycling. The dramatic increase of the mid-frequency intercept values suggests that the interfacial resistance of the electrodes rises under the high discharge rate and high temperature. Under high discharge of 10C, there were approximately 2.5 and 4 fold increase in the interfacial resistance of the LiFePO4 electrode after cycling at 25 and 55 °C, respectively. Download : Download high-res image (296KB)Download : Download full-size image Fig. 3. EIS curves of coin cells for (a) LiFePO4 and (b) graphite electrodes obtained from fresh and cycled batteries. The measurement is performed at 25 °C and in the fully discharged state.
https://doi.org/10.1016/j.electacta.2015.06.096_p3_9 | Fig. 3b shows the EIS curves for the fresh and cycled graphite anodes. It is found that the semicircle impedance of the graphite electrode increases after cycling at various discharge rates and temperatures. It can be found that there is a larger increase of the semicircle impedance for cycling at 1C compared with 10C at 25 °C. The semi-circle part of the impedance is related to interfacial resistance between the negative electrode and electrolyte. It is well known that SEI film on the graphite surface exerts a significant effect on the electrochemical properties of the active material [33], [34]. Reductive electrolyte decomposition accompanied by irreversible consumption of lithium ions takes place at the electrode/electrolyte interface when the lithium ions first insert into the graphite layers. The SEI film formed result from this process, which can prevent the graphite anode from further reduction of the electrolyte. During long time cycling, the SEI film may subject damaged and reformation due to a repetitive volume change of the graphite particles, which happened when the lithium ions intercalate/deintercalate into graphite anode during cycling. Under the low discharge rate of 1C, the volume of the graphite particles changes slowly due to a low rate of lithium ions intercalation/deintercalation. Continuous side reaction at low rate, electrolyte decomposition and SEI growth lead to loss of active lithium, which results in increase of interfacial resistance of battery after cycling at low rate of 1C. However, when the battery cycling at high rate of 10C, the lithium intercalation/deintercalation is relatively quick and the large volume changes of graphite particles during cycling may lead to a instability of the SEI film. The SEI film may crack and unstable SEI layers are expected to form on the newly exposed graphite surface. The evolution of the interfacial resistance values might be attributed to the reformation/modification of the SEI layer at the surface of the graphite particles, as evidenced from the SEM images (Fig. 8c). The high temperature of 55 °C accelerate this process. Meanwhile, there is a small amount of Fe deposition for graphite anode after cycling under 10C at 55 °C. This small amount of Fe deposition should come from the dissolved Fe2+ reduced at the graphite surface and may be played a catalytic role in the growth of the interfacial film at the graphite surface [35]. These two reasons caused the higher increase in resistance of graphite anode at 55 °C.
https://doi.org/10.1016/j.electacta.2015.06.096_p3_10 | After cycling at high discharge rate of 10C, it is found that the aged LiFePO4 exhibited approximately 2.5 and 4 fold increase in the interfacial resistance of the LiFePO4 electrode after cycling at 25 and 55 °C, respectively. However, the graphite anode only exhibited approximately 1.25 and 1.75 fold higher resistance than the fresh electrode. Comparison of the impedance of LiFePO4 cathode and graphite anode, the increased Rct in full batteries for cycling under 10C, 25 and 55 °C should be attributed to the larger increase in the interface resistance of LiFePO4 cathode. It can be concluded that the power fading of full batteries is attributed to the increased impedance of LiFePO4 cathode under high discharged rate.
https://doi.org/10.1016/j.electacta.2015.06.096_p3_12 | The deterioration of LiFePO4 cathode was analyzed to identify the sources of capacity loss of full batteries. Fig. 4a, e and f show the XRD patterns of fresh LiFePO4 at various states. The XRD peaks of fresh LiFePO4 in the fully discharged state are indexed as an orthorhombic olivine-type structure with a space group of Pnma, which indicates that only LiFePO4 exists in the fresh electrode. When the fresh LiFePO4 was charged from half state of charge (SOC) to 100%SOC, it is found that LiFePO4 phase has completely transferred to FePO4 phase. After 600 cycles, all the aged positive electrode show well-crystallized diffraction peaks as the fresh LiFePO4 electrode. The FePO4 phase is formed in the aged LiFePO4 electrode and the peak intensity of FePO4 phase enhances obviously along with the cycling discharge rates and temperatures. In this work, the aged batteries are in the fully discharged state before disassembling. Therefore, the appearance of FePO4 phase in the discharged LiFePO4 electrode after cycling indicates that there is no sufficient lithium ions combined with FePO4 to form LiFePO4, suggesting that the decrease of lithium ions produced in LiFePO4 electrode along with the increase of cycling times. A large enhance of peak intensity of FePO4 in Fig. 4d and e indicates that a large quantities of active lithium loss occurs during cycling at high-rate discharge. Download : Download high-res image (393KB)Download : Download full-size image Fig. 4. XRD patterns of LiFePO4 electrodes before and after cycling under various conditions: fully discharged (a) fresh LiFePO4, and aged at (b) 1C, 25 °C, (c) 10C, 25 °C, (d) 10C, 55 °C; and fresh LiFePO4 in the (e) half charged state and (f) fully charged state.
https://doi.org/10.1016/j.electacta.2015.06.096_p3_13 | In order to compare LiFePO4 cathode between fresh and aged states and further understand the existence of LiFePO4 and FePO4 phase in the cycled electrodes, the high-resolution TEM (HRTEM) images of LiFePO4 electrode before and after cycling at 10C are shown in Fig. 5. As can be seen from Fig. 5a, the original LiFePO4 in the fully discharged state has a well-defined crystal structure, and the d-spacing of 0.253 nm is in agreement with the (131) plane of LiFePO4. After the LiFePO4 was fully charged, a plane with d-spacing of 0.442 nm is found, which is between 0.428 and 0.528 nm corresponding to the (200) and (101) plane of LiFePO4. It is found that this plane is not assigned to the LiFePO4. Combing with the XRD results, it can be obtained that this plane is the (200) plane of FePO4 (Fig. 5b). After the battery was half-charged, both LiFePO4 and FePO4 phases exist in the electrode (Fig. 5c). The plane with d-spacing of ∼0.44 nm is also found in both the LiFePO4 electrodes cycled at 25 and 55 °C, which indicates that the FePO4 phase was also formed (Fig. 5d and e). This result is consistent with the XRD patterns. Meanwhile, the SEM images of LiFePO4 before and after cycling tests show that the morphology of cycled LiFePO4 almost does not change under high-rate of 10C (Fig. S1). Download : Download high-res image (511KB)Download : Download full-size image Fig. 5. TEM images of fresh LiFePO4 in the (a) fully discharged state, (b) fully charged state, (c) half-charged state; and fully discharged LiFePO4 after 600 cycles at: (d) 10C, 25 °C; (e) 10C, 55 °C.
https://doi.org/10.1016/j.electacta.2015.06.096_p3_14 | The appearance of FePO4 phase shows that the cycled LiFePO4 cathode cannot be fully lithiated during fully discharge process of the battery. In order to identify the origin of the capacity loss (whether derived from the lithium loss or the structure change of LiFePO4 cathode), both the fresh and aged LiFePO4/graphite batteries were firstly fully discharged, and then the LiFePO4 cathode was extracted and used to assemble the half coin cells with the lithium foil. Fig. 6 shows the charge/discharge curves of Li/LiFePO4 coin cells at 0.1C. From Fig. 6a we can see that the aged LiFePO4 under 1C discharge at 25 °C, 10C discharge at 25 °C and 55 °C have different charge capacities. Meanwhile, from the second charge and discharge curve of LiFePO4/Li half-cell (Fig. 6b), we can see that both the fresh and aged electrode can be fully charged. The results here indicate that the capacity of cycled LiFePO4 is recoverable. The first charge of the aged cathode reveals how much lithium remains in LiFePO4 after cycling [8], [27]. We can calculate the lithium loss in LiFePO4 cathode from the difference of the first and second charge capacity. The first charge capacities of aged LiFePO4 cathode were 2.312, 2.042, 1.732 mAh for aged under 1C at 25 °C, 10C at 25 °C, 10C at 55 °C, respectively. Comparison with the first charge capacity of fresh LiFePO4 cathode (2.357 mAh), the lithium ion losses in LiFePO4 cathode are 1.92%, 13.36%, 26.52% for the battery aged under 1C at 25 °C, 10C at 25 °C, 10C at 55 °C, respectively. The capacity losses of full batteries are 2.26%, 13.96%, 26.65% for cycling under 1C at 25 °C, 10C at 25 °C, 10C at 55 °C, respectively. It can be concluded that the lithium loss is also the main reason for capacity fading during high discharge rate of 10C. Download : Download high-res image (385KB)Download : Download full-size image Fig. 6. The charge and discharge profiles of Li/LiFePO4 coin cells measured at 0.1C and 25 °C both for fresh and cycled LiFePO4 electrodes: (a) the 1st cycle and (b) the 2nd cycle.
https://doi.org/10.1016/j.electacta.2015.06.096_p3_15 | The electrochemical performance of LiFePO4 electrode harvested from fresh and cycled LiFePO4/graphite batteries was systematically investigated using Li/LiFePO4 coin cells. Fig. 7 shows the rate charge/discharge performance of fresh and cycled LiFePO4 electrode. The charge and discharge profiles at various rates ranging from 0.1C to 3C for fresh LiFePO4 are presented in Fig. 7a. As we expected, fresh LiFePO4 exhibits better performance at each rate to deliver discharge capacities of 2.96, 2.91, 2.78, 2.62, 2.49, 2.37 and 2.18 mAh at 0.1C, 0.2C, 0.5C, 1C, 1.5C, 2C and 3C, respectively. The Fig. 7b and c show the rate charge/discharge capability of fresh and aged LiFePO4 electrode. For 1C discharge at 25 °C, a minor decrease in rate-capability performance after cycling. When the battery cycled after 600 cycles at high discharge rate of 10C, the initial capacity is largely recovered under low rate (0.1-0.2C). However, an obvious decline in the capability is observed at higher rates (0.5-3C), especially at high temperature of 55 °C. The EIS of half-cells presented in Fig. 3a indicates that the interface resistance of LiFePO4 cathode increased after cycling especially at high rate of 10C, which leads to a poor high rate capability. Download : Download high-res image (676KB)Download : Download full-size image Fig. 7. The electrochemical performance between fresh and aged LiFePO4 electrode: (a) rate charge and discharge curves of fresh LiFePO4; (b, c) rate charge/discharge performance of fresh and aged LiFePO4. All tests are measured at 25 °C.
https://doi.org/10.1016/j.electacta.2015.06.096_p3_17 | SEM was used for spotting possible changes of the electrode morphology after cycling. The SEM images of graphite electrodes before and after 600 cycles are plotted in Fig. 8a-d. Before cycling, the graphite particles can be seen clearly with each other. Under 1C discharge at 25 °C, aging leads to some roughening of the particle facets. While after cycling at high discharge rate of 10C, the graphite particles can hardly be seen with each other and crack can be found at the surface of graphite particles. This crack may be caused by the large volume changes of graphite particles during 10C-cycling. Download : Download high-res image (2MB)Download : Download full-size image Fig. 8. The SEM images and EDS analysis of graphite electrodes before and after cycling: (a, e) fresh graphite, and aged at (b, f) 1C, 25 °C; (c, g) 10C, 25 °C; (d, h) 10C, 55 °C.
https://doi.org/10.1016/j.electacta.2015.06.096_p3_18 | In order to identify the Fe deposition and elemental composition on the graphite anode surface, EDS analysis of the fresh and cycled graphite anode was examined as shown in Fig. 8e-h. A small amount of Fe deposition on graphite anode can be found after cycling under 10C discharge at 55 °C. The dissolved Fe2+ was reduced on the surface of graphite anode and play a catalysis role during cycling and may result in an increase of interfacial resistance [35]. Whereas, it is found that the content of carbon element in the graphite anode decreases after cyclic test, the elements of oxygen, fluorine and phosphorus have a significant increase in the cycled graphite electrodes. Above behavior is more severe when the batteries were cycled at 55 °C. It is well-known that the elements of oxygen, fluorine and phosphorus are the significant components of SEI film [34]. When the LiPF6 salt is used in the electrolyte, fluorine and phosphorus exist in various forms such as LiF, LixPFy, and LixPOFy. This phenomenon confirms that the lithium compounds derived by the interfacial reactions were deposited on the surface of anode during cycling, which results in the composition changes of SEI film and the deterioration of graphite anode. These differences in the morphology and content of element change at the anode are probably reflected on the impedance profiles during cycling.
https://doi.org/10.1016/j.electacta.2015.06.096_p3_19 | The C 1s, F 1s, O 1s and P 2p XPS spectra of graphite electrodes before and after 600 cycles were obtained to further reveal the surface characteristics during the cycling process of LiFePO4/graphite batteries under 10C discharge at temperatures of 25 and 55 °C (Fig. 9). The results of quantitative analysis of XPS spectra are presented in Table 1. The C 1s spectra of samples display four peaks at 284.7, 285.3, 288.6 and 289.9 eV. The C 1s peak at 284.7 eV is assigned to C-C/C-H species. These species have no obvious change after cycling (Table 1). The peak at 285.3 eV is attributed to the C-O species such as lithium alkyl carbonates (R-CH2-OCO2Li). A new peak at 288.6 eV appears after cycling, which is attributed to the C=O species. The peak at 289.9 eV can be assigned to the CO3 species, which corresponds to Li2CO3 and/or ROCO2Li as the main components of the SEI film [36]. The enhanced intensity of the peak (289.9 eV) after cycling illustrates that the content of the Li2CO3 and ROCO2Li increases with cycling tests. Download : Download high-res image (1MB)Download : Download full-size image Fig. 9. XPS spectra of C 1s, F 1s, O 1s and P 2p between fresh and aged graphite electrodes: (a, d, g, j) fresh graphite, and aged at (b, e, h k) 10C, 25 °C; (c, f, i, l) 10C, 55 °C. Table 1. Binding energies (eV) and atomic percentages from XPS spectra of the graphite electrodes before and after cycling. Fresh graphite 10C, 25 °C 10C, 55 °C BE (eV) Ratio (%) BE (eV) Ratio (%) BE (eV) Ratio (%) C 1s 284.7 12.25 284.8 11.33 284.8 11.56 285.3 21.06 285.4 8.69 285.5 8.45 – – 288.3 1.14 288.6 1.12 289.9 9.57 289.7 11.27 289.9 9.84 F 1s 684.9 0.78 685.1 1.06 684.6 0.96 687.1 2.23 687.5 1.6 687.2 1.5 O 1s 531.7 21.02 531.8 36.25 531.6 34.53 533.2 9.12 533.6 2.06 533.5 1.64 P 2p 133.8 0.66 133.3 0.56 133.6 0.85 – – 136.8 0.32 137.0 0.16
https://doi.org/10.1016/j.electacta.2015.06.096_p3_20 | The F 1s XPS core peaks of fresh and cycled graphite electrodes consist of two peaks (687.1 eV and 684.9 eV). These two peaks are assigned to P-F bonds and LiF, respectively (Fig. 9d-f). It is found that the intensity of LiF peak increases, while that of P-F peak decreases after cycling. Quantitative analysis reported in Table 1 shows that the increase of LiF are 0.28% and 0.18% after cycling at 25 and 55 °C, respectively. The evolution of these two species indicates that a certain amount of LiF was formed and deposited on the surface of the anode after cycling, which becomes the main component of the outmost surface of the SEI film.
https://doi.org/10.1016/j.electacta.2015.06.096_p3_21 | The O 1s and P 2p spectra of fresh and cycled graphite electrodes are shown in Fig. 9g-l. As can be seen from Fig. 9g-i, the O 1s spectra of the fresh and cycled graphite electrodes both consist of two peaks. The peak at 531.6 eV is attributed to the CO3 species [37]. There is an obvious increase of quantity in this species after cycling, suggesting that the Li2CO3 increases with cycling tests, which is consistent with the results of C 1s spectra. The peak at 533.4 eV is attributed to the C-O species such as R-CH2OLi or R-CH2-OCO2Li, which decreases with cycling tests. The results suggest that there is a transformation of SEI film components from R-CH2-OCO2Li to Li2CO3 during cycling.
https://doi.org/10.1016/j.electacta.2015.06.096_p3_22 | The P 2p spectra of the samples are composed of two unresolved doublets (2p3/2 and 2p2/1). The peak at 133.8 eV is attributed to P-O species. As can be seen from the figure (Fig. 9 j-l), there are no obvious changes in intensity ratio between the fresh and cycled electrodes. Besides, a peak at 136.8 eV appears after cycling, which corresponds to the phosphates (LixPOyFz) resulting from the decomposition of LiPF6. It can be concluded that both LiF and phosphates (LixPOyFz) were formed during cycling of battery. In summary, the XPS data indicates that the surface of graphite electrodes is mainly covered by a layer of materials composed of Li2CO3, LiF, ROCO2Li and LixPOyFz after cycling and the main components are LiF, Li2CO3 and ROCO2Li. More importantly, it can be concluded that the lithium ion loss is mainly attributed to the formation of Li2CO3 and ROCO2Li derived from the C 1s and O 1s spectra, which can not participate in the reversible electrochemical reaction again.
https://doi.org/10.1016/j.electacta.2015.06.096_p3_23 | In order to further identify the role of graphite anode for the irreversible capacity of full batteries, the charge and discharge profiles of the fresh and cycled graphite electrodes were also examined as shown in Fig. 10. The charge capacities of graphite electrodes decrease by 4.64%, 6.51% and 9.18% for 1C at 25 °C, 10C at 25 °C and 10C at 55 °C, respectively. A considerable capacity loss can be found after cycling especially at high discharge rate and high temperature, which indicates that the cycled graphite anodes is not very robust and capacity is unrecoverable. It is concluded that the decrease of graphite capacity is obviously less than the lithium loss in LiFePO4 cathode. This result indicates that the capacity loss of graphite anode is the second reason for the capacity degradation of LiFePO4/graphite batteries at high discharge rate. This behavior is quite different from that of LiFePO4 cathode. These results confirm that graphite anode has some deterioration after cycling tests. Download : Download high-res image (236KB)Download : Download full-size image Fig. 10. The charge and discharge profiles of Li/graphite coin cells both for fresh and cycled electrodes.
https://doi.org/10.1016/j.electacta.2015.06.096_p4_2 | In this paper, the impacts of discharge current and temperature on the cycling degradation of high-power 18650 LiFePO4/graphite batteries are systematically investigated using full batteries and post-mortem analysis. The 1C/1C capacity losses are 2.26%, 13.96%, and 26.65% for cycling under 1C at 25 °C, 10C at 25 °C, and 10C at 55 °C, respectively. EIS of full batteries indicates that Rb and Rct after cycling at high rate of 10C are increased greatly compared with 1C-cycling, and are elevated with the increase in cyclic temperature. It is found that high discharge current results in instability of interface between graphite/electrolyte and unstable SEI layers are expected to form on the newly exposed graphite surface, which cause sustainable consumption of active lithium and further lead to the performance degradation of active materials. The FePO4 phase is formed after cycling tests due to the consumption of lithium ion, which can be found in the aged samples by HRTEM images. The lithium ion loss is mainly attributed to the formation of Li2CO3 and ROCO2Li on the surface of graphite electrode, preventing the lithium ion from participating the electrochemical reaction again. Half-cell study indicates that the capacity of LiFePO4 cathode can be largely recovered at low rate (0.1-0.2C), whereas a decline can be found in rate-capability at higher rates(0.5-3C). A considerable capacity loss can be found for graphite anode after cycling at high discharge rate. A small amount of Fe deposition occurs after cycling under 10C at 55 °C. EIS analysis of half-cell shows that the power fading of full batteries is attributed to the impedance increase of LiFePO4 cathode under high discharge rate.
https://doi.org/10.1016/j.electacta.2015.06.107_p1_2 | Rechargeable lithium ion batteries (LIBs) represent the state-of-the-art technology for energy storage [1], [2], [3], [4], [5], [6], which ensures them occupying the prime position in the marketplace for powering an increasingly diverse range of applications, from portable electronic devices (such as laptops, personal digital assistants, and cellular phones) to electric vehicles (EVs) and hybrid EVs (HEVs). With the rapid development of these application areas, demands are placed on advanced LIBs with more excellent performances in terms of higher energy/power densities and longer life cycles. In order to fabricate such superior LIBs, the conventional method is mainly designing and optimizing the structure and composition of electrode active materials to minimize the ionic diffusion and charge transfer resistances associated with those [7], [8], [9], [10], [11]. For example, Guo and collaborators had demonstrated that the electrochemical properties of LIBs could be significantly enhanced by constructing electronically conducting nanocarbon networks in the electrode materials [12]. However, LIBs are integrated systems, and hence their electrochemical performances are finally determined by not only electrode materials but also other components and factors, such as the structure of the whole electrodes, current collectors [13], [14], binder [15], [16], separator, and so on.
https://doi.org/10.1016/j.electacta.2015.06.107_p1_3 | Current collector is one of the important and indispensable constituent parts of LIBs, which physically contacts with electrode materials including active materials, binders and conductive additives, and plays a key role in electronically connecting these electrode materials with external circuit. Therefore, the surface characteristics of current collectors are vital to improve the cycle life, gravimetric and volumetric energy densities, and power densities of LIBs, because the optimized surface structure could effectively reduce the additional charge transfer and transport resistances at the interface between current collector and electrode materials [17], [18], [19], [20], [21], [22]. For instance, Tarascon and co-workers had effectively promoted the electrochemical properties of LiFePO4 materials by treating the Al current collectors in ionic liquids [17], [22]. However, by contrast with a large number of researches of electrode materials to improve the performances of LIBs, far less attention has been paid on the positive modification of current collectors. Furthermore, the previously reported optimization methods for current collectors include usually sol-gel deposit [20], high-temperature treatment in carbon-containing inert gases [21], electrochemical etching,[17] electrodeposition [18], and chemically oxidized processes [22], all of which are difficult to be applied to mass production as well as full-cell assemblies.
https://doi.org/10.1016/j.electacta.2015.06.107_p1_4 | Herein, we develop a facile and straightforward strategy named electric discharge method to improve the surface structure of Cu foils which generally serve as the anode current collector of LIBs. This method is not only extremely effective to enhance the electrochemical performances of LIBs but also very simple and hence mass-producibility. The improvement of this electric discharge method to electrochemical performances of LIBs are confirmed in both half and full cells. While the half-cell test results show that the modified carbon layer can significantly reduce the polarization resistance and enhance the reversible capacity of graphite anode when utilizing the Cu foils as current collector for lithium ion batteries, the full-cell ones demonstrate that the modification process would improve the overall performances of LiFePO4 full cells in terms of enhanced rate capability (from 887.9 to 946.3 mAh at 4 C rate), reduced polarization voltage (11.7 mV lower at 4C rate), longer cycle life (about 650 increased cycles if taking 80% capacity retention as the end of cycle life when used at 1 C rate) and improved low-temperature performance (capacity retention: 42.87% vs. 38.85% at −20 °C).
https://doi.org/10.1016/j.electacta.2015.06.107_p2_3 | Polymerized styrene butadiene rubber (SBR), Carboxymethyl cellulose sodium (CMC), Carbon black (Super P, Huizhou light Yi Technology Co., Ltd., China), LA133 binder (Chengdou Indigo Power Sources Co. Ltd, China), polyvinylidene fluoride (PVDF, Huizhou Light Yi Technology Co., Ltd.,China), N-methylpyrrolidone (NMP, Shanghai Ling Feng Chemical Reagent Co., Ltd.,China), graphite (BTR new energy materials inc., China), LiFePO4 (Jiangsu lenengy battery Limited by Share Co.,Ltd, China.) were used as received.
https://doi.org/10.1016/j.electacta.2015.06.107_p2_5 | The electric discharge coating of carbon on the Cu current collector was performed using a homemade machine which works based on the known Electrical Discharge Machining (EDM) technology. As Fig. 1 shows, the carbon rod and Cu foil was electrically connected to the positive and negative terminals of voltage suppliers respectively. In order to achieve superior modification, it is very crucial to control the voltage and current between two electrodes. In the typical process, the voltage should be controlled in 140-180 V, while the optimal working current was about 0.5 A. The diameters of carbon rods were about 4-8 mm. After laying the cleaned Cu foils onto the operating platform smoothly, the charged carbon rod contacts slightly with the Cu foils and then slide under the set program. Finally, the carbon-modified Cu current collector can be successfully obtained after completing this procedure. Download : Download high-res image (109KB)Download : Download full-size image Fig. 1. Schematic illustration of the electric discharge coating process for the improvement of Cu foils as negative current collectors for LIBs.
https://doi.org/10.1016/j.electacta.2015.06.107_p2_7 | The morphologies were investigated using a FEI Nova NanoSEM™ 450 scanning electron microscope (SEM). Powder X-ray diffraction (XRD) measurements were performed using a Bruker D8 diffractometer with Cu Kα radiation. Raman spectra were measured on a Renishaw Invia spectrometer using an Ar+ laser of 514.5 nm at room temperature. X-ray photoelectron spectrum (XPS) measurements were implemented using a VG MultiLab 2000 system with a monochromatic Al Kα X-ray source (Thermo VG Scientific). The four-probe system is JADEL MODEL3000.
https://doi.org/10.1016/j.electacta.2015.06.107_p2_9 | An impedance/gain-phase anayzer (Solartron 1260) connected to an electrochemical interface (Solartron SI 1287) was used to perform the electrochemical impedance spectra (EIS) recording of the cells. In order to obtain the stable EIS plots, the cells newly assembled out should be stood at least 6 hours for full penetration of electrolyte. The applied amplitude of the AC signal was 5 mV over the frequency range between 1 M Hz and 0.01 Hz. The working electrodes were prepared by casting a slurry containing graphite (93 wt %), SBR (3 wt %), CMC (1 wt %), and carbon black (3 wt %) on various copper foils. Lithium foil was served as counter and reference electrodes respectively. The electrolyte was 1.0 M LiPF6 dissolved in a 50:50 w/w mixture of ethylene carbonate and diethyl carbonate. The half-cell performance was tested by using CR2016-type coin cells which were assembled in an argon-filled glove box and connected to a LAND CT2001A Battery Testing System (Neware Electronic Co., China). The Celgard 2000 microporous membrane was used as separator. To fabricate the lithium ion full cells, the cathode was made of 91.7 wt% LiFePO4, 3.7 wt% carbon black, and 4.6 wt% LA133 binder which were supported on an Al current collector.
https://doi.org/10.1016/j.electacta.2015.06.107_p3_2 | Fig. 1 exhibits the schematic illustration of the so-called electrical discharge coating process. In a typical process, when the positive electrode (carbon rod) is approaching the negative one (Cu foil), the electric field intensity between two electrodes increases sharply and strong energy releases. During this process, the surfaces of both negative and positive electrodes could be slightly melt with current flows through the interface. The carbon sheets may be peeled off from the carbon rod and transferred onto the surface of Cu foils. It should be noted that, the working current must be lower than 0.5 Ampere in order to avoid the oxidation of Cu foils to CuO and/or Cu2O. When the carbon rod moves away the electric discharge position, a porous and coarse carbon thin layer will formed on the surface of Cu current collector (as the scanning electron microscope image shown in Fig. 2b). It is noteworthy that, the current collectors are interestingly keep intact after carbon layer deposition, making this method be practical, and the formed structure is so robust and strong that sonication or normal wipe are not able to remove this carbon layer, implying that few carbon sheets have fused into Cu matrix due to the high electric field intensity. In addition to the robust characteristics, the coated carbon layer also exhibit the rougher morphologies in comparison to the pristine Cu foils (as compared in Fig. 2a and b), which promise the coated Cu foil higher surface area compared with the pristine one to provide more effective contact between current collector and anode materials. Moreover, no change has been observed in the X-ray diffraction patterns (Fig. 2c) for the Cu foils before and after the electric discharge process, indicating that this process will not introduce any impairment to the Cu current collector.
https://doi.org/10.1016/j.electacta.2015.06.107_p3_4 | The carbon coating nature and the interaction between copper and coated carbon were further studied by Raman and XPS technologies. Fig. 2d displays the Raman spectrum of carbon deposited on the Cu foils. It shows the typical Raman response of amorphous carbon materials. The D band and G band are not well distinguished in the spectrum, indicating the carbon actually does not have an ideal organization in graphitized structure. The comparison of surface properties of the Cu current collectors was studied by XPS analysis. As shown in Fig. 3, the Cu2p3/2 and Cu2p1/2 lines position at 932.5 and 953.9 eV respectively. The peaks at 942.5 and 962.4 can be assigned to satellite peaks which are related to the presence of trace amounts of CuO. That indicates that both the pristine and carbon modified Cu current have the oxide phase. For the pristine Cu collector, due to Cu is an active metal, the current collector could be oxidized in air with a very thin layer on its surface. The ratio of CuO will slightly increase after the carbon modification because the high modification temperature from the electric discharge. While the ratio of CuO still maintained at a relatively low level and will not impair the conductivity of the Cu foil which was confirmed by the four-probe resistance measurements.
https://doi.org/10.1016/j.electacta.2015.06.107_p3_6 | In order to verify the power of the developed electric discharge method to enhance the performances of LIBs, we have compared the electrochemical properties of both half and full cells when using the pristine and coated Cu foils as current collectors respectively. Fig. 4 firstly exhibits the test results of half cells, in which graphite and metallic lithium are employed as working and counter electrodes respectively. As the galvanostatic charge-discharge curves shown in Fig. 4a, the discharge potential plateau of the half-cell with carbon coated Cu foil is higher than that with bare Cu foil as current collectors, indicating the reduced electrochemical polarization which is consistent with the electrochemical impedance test results. Note that, the Li-storage activities of both blank current collectors, i.e. pristine and carbon modified Cu foils, were also tested and the results shown in Figure S1. The reversible Li-storage capacity for the carbon modified Cu foils is about 0.125 mAh cm−2, which is obviously higher than that (0.03 mAh cm−2) for the pristine ones but should be negligible compared to the high load quantity (about 112 g/cm2) of active graphite materials on the electrode. According to the reversible capacities delivered by both blank Cu foils, it can be easily calculated that the content of modified carbon is about 0.26 mg cm−2. The Nyquist plots (Fig. 4b) clearly shows that the electrode with carbon coated Cu current collector has the obviously reduced total impedance. Those may be due to the rough carbon layer located between the Cu foil and electrode materials, which can facilitate the charge transfer processes, decrease the resistance of electrodes (19.3 vs. 29.6 mΩ cm−2 for carbon coated and pristine anodes according to the four-probe measurements), and hence enhance the capability of Cu foil to collect electrons from the electrochemical reactions as well as the electrode kinetics. Additionally, the electrodes with coated Cu foils as current collector also deliver higher specific capacity of about 33 mA h g−1 (as shown in Fig. 4a) for the graphite active materials compared to those with pristine Cu foils, which may be ascribed to the improved utilization efficiency of the electrode active materials because of their higher contact area with the porously and roughly structured current collector surface.
https://doi.org/10.1016/j.electacta.2015.06.107_p3_8 | Moreover, we have further confirmed the advancement of the present carbon coated Cu foils as anode current collector in full-cell system, in which the used cathode active materials is lithium iron phosphate (LiFePO4), a hot and popular cathode material for long cycle life LIBs.[23], [24], [25] Thereafter, this full cell system will be abbreviated as LiFePO4//C for convenience of discussions. The nominal capacity of the full cell is 1000 mAh with graphite anode materials of around 3.30 g and N/P value (the anode/cathode capacity ration) of around 1.15. Inset of Fig. 5c shows its typical photograph. As shown in Fig. 5a, b and d, the LiFePO4//C cell with coated Cu foil as anode current collector delivers higher discharge capacity than that with pristine one at all the test rates from 1C to 4C, although both exhibit the similar and typical charge-discharge profiles. Specifically, the discharge capacities of the cell with coated Cu current collector are 996, 985, 973, and 946 mAh at current rates of 1C, 2C, 3C and 4C, respectively. In comparison, those are only 955, 934, 918, and 888 mAh for the cell with pristine Cu current collector. It is also found that the LiFePO4//C cell with carbon coated Cu current collector owns better capacity retentions at various current rates compared with that with the pristine one, as the calculated results shown in the inset of Fig. 5d. For example, the 4C capacity retention of the LiFePO4//C cell with carbon coated Cu current collector is about 95.0 %, which is larger than 93.0 % that of the pristine one. In addition to the increases of discharge capacity and capacity retention, the reduction of polarization voltage (ΔV, the voltage difference between charge and discharge plateaus as shown in Fig. 5a) should be another advantage of coated carbon on Cu anode current collector by the present method. As shown in Fig. 5c, the ΔV reduction after carbon coating is about 5.5, 6.9, 9 and 11.7 mV at 1C, 2C, 3C and 4C respectively. These results suggest that the electrodes with carbon coated current collector possess easier charge transport as well as transfer kinetics and remains extraordinarily more stable structure especially at higher current rates than that with bare one, in according with the test results of electrochemical impedance in half cells.
https://doi.org/10.1016/j.electacta.2015.06.107_p3_10 | Cycling performance is another important factor to evaluate the cycle life of LIBs. It is fortunately found that the carbon coating treatment for Cu anode current collector by the present method can also improve the cycling stability of full cells. Fig. 6a displays the cycling profiles of the LiFePO4//C full cells with nominal capacity of 1000 mA h measured at 1 C current rate for 400 cycles. The 400th capacity retention of the LiFePO4//C LIBs with coated Cu current collector is about 96.82%, which is 1.07% higher than that (95.75%) with pristine one, implying that the cycle life can increase about 650 cycles if using 80% capacity retention as the end of cycle life. Since the cathodes and other parts are the same in both LiFePO4//C systems, we can rationally deduce that the change of capacity retention should be resulted from the anode side. It is reasonable to believe that the graphite anode active materials should be in better electrically contact with the current collector because of the presence of porous carbon layer on its surface, which can maintain superior adhesive property and electron transport for the graphite layer and current collector during lithiation/delithiation processes. Such merits can reduce the polarization resistance of battery and hence provide better cycling performance for the batteries.
https://doi.org/10.1016/j.electacta.2015.06.107_p3_12 | For the LiFePO4 batteries, the low temperature performance should be another key challenge for its wide application in EVs and HEVs in the near future.[24], [26], [27], [28] Hence, we have also evaluated the temperature effects of both LiFePO4//C batteries at the 1C charge-discharge rate from −20 °C to 60 °C. As the inset of Fig. 6b shown, the LiFePO4//C battery with carbon coated Cu current collector delivers higher capacity at all the tested temperatures. More importantly, it is clearly seen from Fig. 6b that the LiFePO4//C battery with carbon coated Cu current collector have a better low-temperature property than that with pristine one. For example, the −20 °C capacity retention for the LiFePO4//C battery with carbon coated Cu current collector is about 42.87%, which is higher than that (38.85%) of another one. This enhancement could be attributed to the lower polarization resistance because of the presence of coated rough carbon layer [29].
https://doi.org/10.1016/j.electacta.2015.06.107_p4_2 | In summary, an electric discharge strategy was developed to successfully improve the surface property of Cu foil with rough and void carbon layer. This developed carbon coated Cu foil is not only beneficial to enhance the performances of LIBs when used as anode current collector, but also mass-producible due to the facility of the present modification method. The studies in both half and full LIBs indicate that the presence of robust and coarse carbon layer on Cu anode current collector can effectively improve the utilization efficiency of graphite anode materials and reduce the total polarization resistance, which can enhance the discharge capacity, rate capability, cycle life as well as low-temperature performance of LIBs. In views of its effectiveness and mass-producibility, we are also seeking the present method to be extended to other current collectors such as Al cathode current collector as well as other full-cell systems.
https://doi.org/10.1016/j.electacta.2015.07.060_p1_2 | Since been introduced in 1997 by Goodenough and his co-workers [1], LiFePO4 has been widely studied and commercialized as one of the most promising cathodes for power lithium-ion batteries (LIBs) due to its environmental friendliness, natural abundance, high safety, especially appropriate theoretical capacity(∼170 mAh g−1) [2], [3], [4] at proper operating voltage (3.4 V vs. Li/Li+) and excellent cycling performance [5], [6]. However, it also exists some shortcomings such as low electronic conductivity and small Li+ diffusion coefficient [7], [8], which seriously barrier its applications under extreme conditions (higher or lower temperature) for Electric Vehicles (EVs) and Hybrid Electric Vehicles (HEVs).
https://doi.org/10.1016/j.electacta.2015.07.060_p1_3 | To increase both its electronic and ionic conductivities and improve its performance, numerous efforts have been applied. The surface coating strategies [9], [10], [11], [12] remarkably increase the electronic conductivity of LiFePO4 particles as well as inhibit particle growth to decrease particle size for shortening the Li+ transfer distance. Meanwhile, the doping approaches which introduce dopants to the host materials are intensively applied [13], [14], [15], [16], [17] to directly modify the parameters of crystal lattice for tuning the Li+ transfer channels and the diffusion coefficient. Combining above two strategies may efficiently achieve evident improvement for the LiFePO4 cathode.
https://doi.org/10.1016/j.electacta.2015.07.060_p1_4 | Recently, the solid solution of LiFe1-xMnxPO4, which combines the advantages of LiFePO4 and LiMnPO4, has attracted worldwide attentions because of its low price property [18], [19], [20], [21]. The investigations on such kind of materials almost focus on increasing the energy density by directly promoting the working voltage plateau after introducing large amount of Mn to LiFePO4/C. The value of x in this variety of LiFe1-xMnxPO4 is commonly larger than 0.1 (0.1 <x < 1, Mn content is larger than 34800 ppm), indicating an apparent composition evolution of a new material variation [14], [22], [23], [24]. Therefore, the impact of trace Mn dopants on the electrochemical performance of LiFePO4 is ignored. To fill the gap between the LiFePO4 and LiFe1-xMnxPO4 in which the Mn content is larger than 34800 ppm, the minor Mn-doped LiFePO4 cathode should be prepared and its influence should be investigated. Till now, only few reports revealed the impact of minor Mn dopants (less than 34800 ppm) on the electrochemical performance of LiFePO4/C [25], [26], [27], [28] at room temperature and no literatures reveal the influence on the electrochemical performance of LiFePO4/C under extreme conditions (higher or lower temperature), which is crucial for its wide commercialization. Additionally, it is well known that the Mn exhibits larger radius than Fe, and minor Mn doping to LiFePO4/C may promote the Li+ diffusion rate as it can enlarge the crystal channels for Li+ transfer. However, due to the poor intrinsic kinetics and easy dissolution of Mn, excessive Mn doping may retard the charge transfer process and cycleability of the LiFePO4/C cathode. Therefore, it is supposed that appropriate amount of Mn doping may efficiently improve the electrochemical performance of LiFePO4/C.
https://doi.org/10.1016/j.electacta.2015.07.060_p1_5 | In this paper, the well-defined LiFePO4/C compounds uniformly doped with minor Mn are prepared and characterized. The impact of minor Mn doping on the electrochemical performances of LiFePO4/C under various temperatures are well investigated and discussed. Via our study, a remarkable negative cooperative effect of Mn on LiFePO4/C is found due to its large radius (supporting large spaces for Li+ transference under low dose) and poor intrinsic kinetics (retarding the charge transfer process under high dose). It is noticed that the LiFePO4/C containing 11000 ppm Mn presents the smallest charge transfer resistance and the largest Li+ diffusion coefficient (DLi) as well as the best electrochemical performance under extreme conditions (45 °C and −20 °C).
https://doi.org/10.1016/j.electacta.2015.07.060_p2_3 | Preparation of LiFePO4/C compounds with Mn doping amount of 5500, 11000, 22000, 33000, 55000 ppm includes three steps. In the first step, ferrous manganese oxalate dihydrate precursor was prepared according to the following procedure. Stoichiometric amounts of ferrous sulfate and manganese sulfate solution were mixed and pumped into ammonium oxalate solution which was pre-dissolved in the tank reactor under the protection of N2 atmosphere. A bright yellow precipitate formed immediately. After being stirred and heated at 80 °C for about 4 h, the precipitate was further aged overnight. The precipitate was washed several times with distilled water, and then dried in a vacuum oven at 80 °C for 10 h. In the second step, stoichiometric amounts of the as-prepared ferrous manganese oxalate dihydrate, lithium carbonate (AR, Shanghai Chemical Agents Co. Ltd), and ammonium dihydrogen phosphate (AR, Shanghai Chemical Agents Co. Ltd) were dispersed in deionized water and then ball-milled for 3 h. The mixture was spray dried and then transferred to a tube furnace, heating at 600 °C for 2 h under N2 atmosphere. In the third step, the mixture of pre-sintered product and sucrose (AR, Shanghai Chemical Agents Co. Ltd) was ball-milled in ethanol (AR, Sinopharm Chemical Reagent Beijing Co. Ltd) for 3 h to make slurry. Then the slurry was static dried, sintered at 700 °C for 10 h under N2 atmosphere. The final products were named as LFP-M-5, LFP-M-11, LFP-M-22, LFP-M-33, LFP-M-55, in sequence. For comparison, the controlled sample LFP-M-0 was also fabricated using similar method except that manganese sulfate solution was absent during the first process.
https://doi.org/10.1016/j.electacta.2015.07.060_p2_5 | The crystal structures of all samples were characterized through X-ray diffraction (XRD, Bruker AXS, German) using Cu Kα radiation (λ = 1.5405 Å, V = 40 kV, I = 100 mA). The scanning range was from 10∘ to 85∘ at a scan rate of 4∘ min−1. Structural analysis was conducted using the Rietveld refinement program of TOPAS. The morphologies of the samples were investigated through Scanning Electron Microscopy (SEM, S-4800, Hitachi). Analysis of the elemental distribution of the particles was performed using the SEM based energy-dispersive X-ray (EDX) spectroscopic detector (S-4800, Hitachi). The microstructures and carbon coating layers of the particles were observed by High Resolution Transmission Electron Microscopy (HRTEM, Hitachi T20). The TEM based energy-dispersive X-ray (EDX) spectroscopic detector (Hitachi F30) was used to detect the specific Mn distribution within a particle. The carbon contents were obtained by Elemental Analyzer (vario EL, Elementar Analysensysteme GmbH, German). Manganese and Carbon analysis was carried out utilizing X-ray Photoelectron Spectroscopy (XPS, Kratos Analytical Ltd). The pH values were inspected using a pH tester (Mettler Toledo Delta 320, Switzerland) and the Specific Surface Areas (SSA, ST-08A, Beijing Heng Aude Technology Co. Ltd., China) of different samples were calculated as well. The Mn contents were examined by Inductively Coupled Plasma-Atomic Emission Spectrometer (ICP-AES, PROFILE SPEC, Leeman, USA).
https://doi.org/10.1016/j.electacta.2015.07.060_p2_7 | The electrochemical performances of the samples were evaluated using CR2016 coin-type cells. Active material (80 wt.%), carbon black (10 wt.%) and polyvinylidene fluoride (PVDF, 10 wt.%) were mixed in N-methyl pyrrolidinone (NMP) and stirred overnight to make cathode slurry. Then the slurry was pasted onto aluminum foil at a thickness of 200 μm before dried at 90 °C for 2 h. After that, the aluminum foil was punched into 12 mm-diameter disks, pressed by a roll squeezer and dried in a vacuum oven at 120 °C for 24 h. The mass loading of the cathode materials within the prepared composite electrodes was approximately 2.8 mg cm−2. Lithium tablet served as both counter and reference electrode. The separator was polypropylene membrane (Celgard 2400), and the electrolyte was 1 M LiPF6 in ethylenecarbonate (EC) / dimethyl carbonate (DMC) (1:1 in volume).
https://doi.org/10.1016/j.electacta.2015.07.060_p2_8 | At last, the cells were assembled in a glove box with dry Ar atmosphere (Master 100 Lab, Braun, Germany) and tested by a battery testing system (LAND CT2001A, Wuhan Kinguo Electronics Co. Ltd) at voltage range from 2 V to 4.2 V with different current densities. Cyclic Voltammetry (CV) and Electrochemical Impedance Spectroscopy (EIS) were measured on an electrochemical workstation (Autolab, PGSTAT302N, Metrohm). EIS was carried out over a frequency range of 100000 Hz to 0.01 Hz at the charged state within 5 mV excitation potential.
https://doi.org/10.1016/j.electacta.2015.07.060_p3_2 | The Mn contents of the Mn-doped LiFePO4/C compounds obtained by ICP-AES are listed in Table S1, all the products displaying quite good consistency with our experiment design. Other physical parameters are also summarized in Table S2. Among all the samples, there isn`t any noticeable difference on the carbon content (C%), pH, and SSA. Additionally, the SEM images of the materials are provided in Fig. S1. From the images, we can notice that the typical particles are about 200 nm in diameter and uniformly dispersed, and Mn doping generates negligible change in the size and morphology of the samples. The SEM-EDX analysis of the samples further confirm the uniform distribution of C, O, P, Fe, and Mn elements among the particles (Fig.S2). All these chemical and physical properties of different samples demonstrate that the experiments are well controlled, and all the samples are comparable without any other impact apart from the Mn-doping amount.
https://doi.org/10.1016/j.electacta.2015.07.060_p3_3 | All the as-prepared samples were investigated by X-ray diffraction (XRD) (Fig.S3). The sharp peaks in the XRD patterns clearly indicate the well crystalline phases. All Bragg reflections can be indexed within the olivine structure of LiFePO4 (space group of Pnma) and no impurity phase is identified. Fig.S3(b) specifically presents the full spectra refinement of XRD pattern on LFP-M-11. The results of the Rietveld refinement on the six samples are reported in Table 1. The results are satisfactory, as suggested by the reliable values of the discrepancy factors Rwp (less than 10%) and GoF (between 1 and 2, close to 1.5). From Table 1, we can also notice that all the lattice constants (a, b, c and unit cell volume, V) change gradually with the increase of Mn-doping amount. This is due to the substitution of smaller Fe2+ (0.092 nm) by larger Mn2+ (0.097 nm) [22], providing evidence that Mn doping to LiFePO4 can enlarge the crystal lattice, which may make a difference in the charge transfer process when compared with pure LiFePO4/C.
https://doi.org/10.1016/j.electacta.2015.07.060_p3_5 | The increasing doping amount of Mn can also been confirmed by XPS qualitatively in Fig. 1(a). It is obvious that the intensities of the peaks at 642.5 eV (Mn 2p3/2) and 654.2 eV (Mn 2p1/2) increase with larger Mn-doping quantity. Fig. 1(b) presents characteristics of the carbon layers on LFP-M-11. The C1s XPS peak decomposes to three distinct peaks at the positions of 284.78 eV, 285.96 eV, and 289.18 eV. Among which, 284.78 eV is related to sp2 carbon; 285.96 eV is linked to the sp3 carbon; and 289.18 eV is associated with oxygen-containing groups. The large integral area of the sp2 C peak (50.42%) proves high graphitization degree of the carbon layers.
https://doi.org/10.1016/j.electacta.2015.07.060_p3_7 | Fig. 2 gives the SEM and HRTEM images as well as the TEM-EDX analysis of LFP-M-11. From the SEM image, we can get that the particles are approximately 200 nm in diameter, and also with uniform morphology. The microstructures and carbon layers of LFP-M-11 were observed via HRTEM (Fig. 2(b)), in which carbon layer is tightly coated on the surface with a thickness at about 2.8 nm. Also, the highly ordered crystalline structure of the compound can be verified. The regular lattice interplanar spacing of 0.424 nm corresponds to the (0 1 1) planes. What`s more, the Mn distribution for LFP-M-11 is detected via the TEM-EDX. It is obvious that the Mn element is uniformly distributed within a particle.
https://doi.org/10.1016/j.electacta.2015.07.060_p3_9 | In order to investigate the influence of minor Mn doping on the electrochemical performance of LiFePO4/C, the samples were electrochemically evaluated at room temperature (25 °C) (Fig. 3). Fig. 3(a) compares the first discharge curves of the samples at 0.1 C. All the products show long and flat voltage platform at 3.45 V except that LFP-M-33 and LFP-M-55 also present short platform near 4.1 V, which corresponds to the voltage platform of Mn2+/Mn3+ redox couple. The voltage platform of Mn2+/Mn3+ can be observed only when the Mn-doping content is larger than 34800 ppm in LiFePO4/C [29]. From Fig. 3(b), we can get that all the samples manifest good rate capacity especially LFP-M-11, which shows relatively higher capacity than others. It can deliver capacities of 165.0, 159.2, 157.1, 150.4, 142.9, 134.7, 127.6 mAhg−1 at 0.1 C, 0.5 C, 1.0 C, 3.0 C, 5.0 C, 10.0 C, and 20.0 C, respectively. Fig. 3(c) presents the cycling performances of the samples at room temperature (25 °C), cells charged and discharged at 0.5 C for 5 cycles and then at 1.0 C for another 100 cycles. The products deliver stable cycling capability and almost no capacity fade after 100 cycles. In the practical applications, we may not only need the LIBs to work at room temperature. Instead, we always apply the LIBs under higher temperature such as 45 °C, which is a common temperature for the road surface in summer. What`s more, the Electric Vehicles (EVs), in which the batteries need to work, always run on the high-temperature road, leading to the batteries` high-temperature working environment. Furthermore, some heat can be released during the working process of batteries. As a result, the temperature of batteries` working environment can rise to 45 °C easily. Therefore, battery performances at fast charge-discharge rate are supposed to be more meaningful under 45 °C. Thus, cycling performances of the samples at a relatively high rate of 3.0 C under high temperature (45 °C) were carried out specifically with results shown in Fig. 3(d). Impressively, LFP-M-11 delivers a starting capacity of 167.1 mAh g−1 and still maintains a robust cycling capacity of 162.8 mAh g−1 at 3.0 C under 45 °C after 200 cycles with an excellent capacity retention of 97.4%. As far as we know, this is an outstanding performance in the LiFePO4/C batteries at 45 °C [30]. By contrast, the other products show more serious capacity fade, with retentions of 89.2% for LFP-M-33 and 88.9% for LFP-M-55, respectively. The fast capacity fade in the higher Mn doped samples is possibly due to the Mn dissolution and the sluggish electrochemical kinetics during the electrochemical reaction [31]. Therefore, appropriate amount of Mn doping is necessary for making a significant improvement on the cycling performance of LiFePO4/C at high temperature.
https://doi.org/10.1016/j.electacta.2015.07.060_p3_11 | The electrochemical impedance spectra (EIS) of the samples at room temperature were carried out to further explain the above phenomenon. As shown in Fig. 4(a), all the spectra are composed of a semicircle in the high-to-medium frequency region and an inclined line in the low frequency region. It is noticed that the semicircles look a little lowered, probably because of the influence of the two-phase interfacial capacitance. Clearly, 11000 ppm Mn dopant makes LFP-M-11 exhibit the smallest semicircle, indicating the smallest charge transfer resistance. Compared to the bare LiFePO4/C cathodes, the introduction of smaller amount of Mn than 11000 ppm can effectively decrease the charge transfer resistance, while doping larger than this amount tends to increase the charge transfer resistance of the LiFePO4/C cathode. This is likely to be attributed to the negative cooperative effect of Mn doping involving the large radius (supporting large crystal space for promoting the Li+ diffusion rate) and poor intrinsic kinetic property (decreasing the conductivity, leading to capacity degradation) of Mn.
https://doi.org/10.1016/j.electacta.2015.07.060_p3_13 | CV curves of the samples with different scan rates (0.1, 0.2, 0.3, 0.5, and 1.0 mV s−1) at room temperature (25 °C) are all attained (Fig.S4). All the samples exhibit symmetrical anodic and cathodic peaks near 3.5 V except that LFP-M-33 and LFP-M-55 also have small cathodic peaks closed to 4.1 V which are owing to the relatively larger doses of Mn that is consistent with the discharge curves in Fig. 4(a). The linear relationship between the peak currents Ip and the square root of the scanning rates v1/2 (Fig. 4(b)) for the anodic process demonstrates that the Li+ deintercalation/intercalation process for LiFePO4/C is diffusion-controlled. Based on the Randles Sevchik equation (Eq. (1)) for semi-infinite diffusion process, the diffusion coefficient of Li+ in LiFePO4/C can be roughly calculated according to the following Eq. (1): (1) where Ip is peak current, A; n is the electron transfer number of the reaction; A is the area of electrode, cm2; c0 is the concentration of Li+, mol mL−1; v is the scanning rate of cyclic voltammetry, V s−1; D is the diffusion coefficient of Li+, cm2 s−1; F is the Faraday constant, 96500 C mol−1; R is the Gas constant, 8.314 VC K−1 mol−1; T is the temperature, K. The corresponding diffusion coefficients DLi are listed in Fig. 4(c), in which we can notice clearly that it is LFP-M-11 that performs the largest DLi, 1.48 × 10−11 cm2 s−1, further confirming the double-side influence of Mn doping on electrochemical behaviors of LiFePO4/C.
https://doi.org/10.1016/j.electacta.2015.07.060_p3_14 | The high-temperature (45 °C) CV curves of the samples at different scan rates (0.2, 0.3, 0.5, and 1.0 mV s−1) are all presented in Fig.S5. The symmetrical peaks indicate the high reversibility of the samples under high temperature. Fig. 5 shows the linear relationship between the peak currents Ip and the square root of the scanning rates v1/2 as well as the corresponding Li+ diffusion coefficient DLi of the Mn-doped LiFePO4/C. Similarly, the LFP-M-11 performs the largest DLi, 2.42 × 10−11 cm2 s−1.
https://doi.org/10.1016/j.electacta.2015.07.060_p3_16 | The explanation to the aforementioned electrochemical performance changes with Mn doping is supposed to be the opposite influence of large radius and poor intrinsic kinetics of Mn in LiFePO4/C. On one hand, large Mn can support large Li+ diffusion space, making Li+ transport through the crystal structure easier, which is good for the electrochemical performance of LiFePO4/C. On the other hand, poor intrinsic kinetics of Mn leads to the increase of charge transfer resistance, resulting in the capacity degradation of LiFePO4/C. The two reverse effects may achieve a trade-off when the Mn-doping amount is 11000 ppm in LiFePO4/C.
https://doi.org/10.1016/j.electacta.2015.07.060_p3_17 | What`s more significant, many practical applications, like Electric Vehicles (EV), military and aerospace missions, require LIBs to be capable of operating at the temperature lower than −20 °C or even more, which is common in winter in the northern China, with appropriate energy and power density. Therefore, electrochemical performances of the products under low temperature (−20 °C) were also examined systematically (Fig. 6). The first charge-discharge curves of the six samples are presented in Fig. 6(a). The voltage platforms at 3.45 V corresponding to the Fe2+/Fe3+ are flat. Fig. 6(b) displays the excellent rate capability of the products, in which LFP-M-11 still has 131.4, 105.8, 93.4, and 76.4 mAh g−1 at 0.1 C, 0.5 C, 1.0 C, and 3.0 C in sequence. It`s impressive that the Mn-doped LiFePO4/C manifests the capacity as high as 77.3% of the theoretical capacity (170 mAh g−1) at 0.1 C. By contrast, LFP-M-0 and LFP-M-55 show only 122.6 and 110.6 mAh g−1 at 0.1 C, respectively. Although LFP-M-11 manifests the highest capacities, its rate capability or capacity retention at high rate is a little bit poor due to its remarkable polarization. It can be found that its capacity retention is about 71.08% at 1.0C under −20 °C, which is lower than those of other samples (77.45% for LFP-M-33 and 77.48% for LFP-M-55). Fig. 6(c) further gives the charge-discharge curves of LFP-M-11 at different rates. The larger the rate is, the more serious is the polarization.
https://doi.org/10.1016/j.electacta.2015.07.060_p3_19 | EIS of the samples at −20 °C were also obtained at charged state to further prove the previous conclusions (Fig. 7(a)). Similarly, all the profiles exhibit a semicircle in the high-frequency region and an inclined line in the low-frequency region. LFP-M-11 exhibits the smallest charge transfer resistance. It is presumed that the degraded electronic conductivity is the key factor restricting the applications of LIBs at low temperature [17]. Meanwhile, CV curves of the samples at different scan rates (0.2, 0.3, 0.5, and 1.0 mV s−1) under low temperature (−20 °C) were inspected as well (Fig. S6). The peak currents Ip and the square root of the scanning rate v1/2 still keep a linear relationship (Fig. 7(b)), confirming the diffusion-controlled process during Li+ deintercalation/intercalation in LiFePO4/C under −20 °C. The Li+ diffusion coefficients DLi are calculated based on the Randles Sevchik equation (Eq. (1)), with results listed in Fig. 7(c). Similarly, it is LFP-M-11 that performs the highest DLi of 1.18 × 10−13 cm2 s−1, in agreement with the EIS in Fig. 7(a). Above all, the minor Mn doping has identical effect on the electrochemical performances of LiFePO4/C at different temperatures and the electrochemical performances of LiFePO4/C can by the largest degree be improved when the Mn-doping amount is 11000 ppm due to the balance between promotion of Li+ diffusion by large radius and poor intrinsic kinetic property of Mn in LiFePO4/C.
https://doi.org/10.1016/j.electacta.2015.07.060_p4_2 | In this work, we have successfully fabricated a series of minor Mn-doped LiFePO4/C compounds and studied the impact of minor Mn doping on the electrochemical behaviors of LiFePO4/C, especially for its performance under extreme conditions (45 °C and −20 °C). Via our study, a trade-off point of the minor Mn doping is proved between its positive and negative influence on the LiFePO4/C performance. It is found that 11000-ppm Mn dopant has the most positive effect in enhancing the performance of LiFePO4/C under extreme conditions. The phenomenon can be explained by the negative cooperative effect of large radius and poor intrinsic kinetic property of Mn in LiFePO4/C, in which large-radius Mn in the crystal is beneficial to the charge transfer, while poor intrinsic kinetic property of Mn is detrimental for LiFePO4/C during the electrochemical reaction.
https://doi.org/10.1016/j.electacta.2015.07.064_p1_2 | Because of low cost, good safety and acceptable environmental characteristics, olivine structured lithium iron phosphate (LiFePO4) has been selected as one of the primary cathode materials for lithium ion batteries (LIBs). LiFePO4 has a high theoretical capacity (170 mAh g−1), and a flat discharge potential of 3.4 V versus Li/Li+ [1], [2], [3]. Besides, it shows remarkable tolerance to overcharge and discharge, which is better than other commercial cathode materials used in LIBs. However, LiFePO4 suffers from a poor rate capability which is caused by its inherent low electronic conductivity (∼10−9 S cm−1) and slow lithium ionic diffusivity (∼10−14 cm2 s−1), because of the only one channel ([010] direction) for lithium ion diffusion, unlike LiCoO2 with two-dimensional channels and LiMn2O4 with three-dimensional diffusion channels. These obstacles limit the practical applications of LiFePO4 in LIB for electric vehicles (EVs) and hybrid-electric vehicles (HEVs) [4].
https://doi.org/10.1016/j.electacta.2015.07.064_p1_3 | In the past decade, tremendous efforts have been made to address the drawbacks, which mainly include: (1) Size reduction: tailoring particle size to nanoscale to decrease the diffusion length of lithium ion in the insertion/extraction process [5], [6], [7], [8]; (2) Conductivity surface coating: enhancing the ionic or electronic conductivity by coating conductive agent, such as carbon [9], [10], [11], [12], [13]; (3) Lattice engineering: doping with supervalent cations on either Li or Fe sites [14], [15], [16], though this may also be deleterious to the crystal lattice of LiFePO4; (4) Surface engineering of chemical composition: modifying the surface by using non-stoichiometric composition generating lithium phosphate species containing iron as well as non-carbon second phase (e.g. metal oxides, polymers) [17], [18], [19]. Among these strategies, the combination of tailoring size and carbon coating is considered as the most effective route to improve the capacity and rate performance of LiFePO4 cathode [9], [20]. Reducing the particle size of the materials into nanometer would provide a large surface area and shorten the transport distance of Li ion effectively, which will result in a high ionic diffusion coefficient [21]. Furthermore, carbon coating not only enhances the surface electrical conductivity which alleviates the electrode polarization, but also prevents the iron dissolution and migration [22].
https://doi.org/10.1016/j.electacta.2015.07.064_p1_4 | Although nano-sized LiFePO4 coated by carbon has been intensively invested and successfully commercialized, some fundamental and technical challenges are still remained. For example, the carbon layer in many researches is a partial coating on the surface of the particles. The electrons could not reach all positions where Li+ ion intercalation takes place during the charge/discharge process, which would lead to polarization. In view of the one-dimensional Li+ ion mobility in the framework [23], whole carbon coating ensures LiFePO4 particles get electrons in any direction, which could further alleviate the polarization phenomenon. According to the statement above, the ideal structure for high-performance LiFePO4 should be nano-sized particles with a complete carbon coating layer, i.e., LiFePO4-core covered with carbon-shell. For example, Zhao et al. reported that a core-shell LiFePO4/C composite with the particle size of 0.8 ∼ 1.2 μm prepared via chemical vapor deposition (CVD) assisted solid-state reaction route showed capacity of 155 mAh/g at 0.1 C rate [24]. Kong et al. reported that a core-shell LiFePO4/C composite with a 1 nm thickness whole carbon shell was prepared by in-situ carbothermal reduction method with a capacity of 122 mAh/g at 5 C rate [25]. Zhou et al. suggested that a nano-composite wrapped with a carbon net exhibited excellent electrical performance with only 5% discharge capacity decay over 1000 cycles [26]. All the above-mentioned reports demonstrated that full coating with carbon is one of the most important factors to attain high electrochemical performance.
https://doi.org/10.1016/j.electacta.2015.07.064_p1_5 | Herein, we report a well-designed approach to fabricate core-shell structured LiFePO4/C composite as cathode material for LIB. The surfactant and chelating agent were used to form the micelles. The LiFePO4 precursor was grasped into the inside of micelles under the effect of chelation. The micelles surrounding LiFePO4 precursor became carbon shell, meanwhile, the precursor turned to LiFePO4 core of the core-shell structure in the followed heat treatment. The properties of such synthesized core-shell structured powder were investigated systemically in this paper.
https://doi.org/10.1016/j.electacta.2015.07.064_p2_3 | All the chemicals were AR grade. The LiFePO4/C was synthesized through a hydrothermal method. (1) The carbon shell was composited by cetyltrimethylammonium bromide (CTAB), resorcinol (R) and formaldehyde (F). First, 0.246 mmol CTAB was dispersed in deionized water as a surfactant to form spherical micelles. As a catalyst, 0.014 mmol sodium carbonate was added into a mixture of 1 mmol resorcinol (R) and 1 mol formaldehyde (F) to form a resorcinol-formaldehyde (R-F) sol-gel polymerization. Then, R-F sol-gel was added into the CTAB solution, stirring to form a homogeneous solution. (2) LiOH solution and H3PO4 were mixed in a beaker by magnetic stirring for 0.5 h in ice-water bath to obtain Li3PO4 white colloids. Subsequently, FeSO4·7H2O was added slowly to form a homogeneous precursor under argon bubbling to prevent the conversion of Fe2+ to Fe3+. The molar ratio of Li+: PO43−: Fe2+ was 3:1:1. (3) The precursor was added into the homogeneous solution formed in (1) stirring for 0.5 h and then transferred into a 50 mL stainless steel autoclave with Teflon lining. And the sealed autoclave was heated at 180 °C for 6 h. Subsequently, the autoclave was cooled down to room temperature. Then the mixture was filtrated, washed by water and ethanol, successively, and dried in a vacuum at 80 °C for 6 h. Finally, the dried powder was sintered at 650 °C for 4 h under 5% H2/Ar atmosphere with a heating rate of 5 °C min−1 to carbonize the R-F polymer.
https://doi.org/10.1016/j.electacta.2015.07.064_p2_5 | The crystalline phase of the powder sample was analyzed by X-ray diffraction (XRD, D/MAX) using Cu Kα1 radiation. Then the carbon of the sample was ascertained by thermogravimetry analysis (TG, STA 409 PC Luxx, German) in static air at a heating rate of 10 °C min−1. The structure and morphology of the sample was characterized by field emission scanning electron microscopy (SEM, JEOL JSM6700F, Japan). The carbon coating was characterized by high-resolution transmission electron microscope (HRTEM, JOEL JEM-2010F, Japan). The surface area was calculated based on the Brunauer-Emmett-Teller (BET, JW-STSA1).
https://doi.org/10.1016/j.electacta.2015.07.064_p2_6 | The electrochemical performances of the sample were evaluated using coin cells (Type 2016). The cathode was prepared by mixing the fabricated powder as active material (80 wt.%), acetylene black (10 wt.%) as well as poly(vinylidene fluoride) (10 wt.%) dissolved in N-methy1-pyrrolidone (NMP). The slurry was cast onto an Al foil and dried at 80 °C in vacuum for 12 h. Then the foil was cut into circular discs with a diameter of 1.5 cm by Precision Disc Cutter (MSK-T06). The solution of 1 M LiPF6 dissolved in the mixture solution of Ethylene Carbonate (EC) and Dimethyl Carbonate (DMC) (EC: DMC = 1:1 in volume) was used as the electrolyte. The cells were assembled in an argon-filled glove box with lithium metal as the anode and the microporous polypropylene sheet (Celgard 2400) as a separator.
https://doi.org/10.1016/j.electacta.2015.07.064_p2_7 | The cells are tested at different C-rates of charge/discharge (0.1 C, 0.5 C, 1 C and 5 C) within the voltage range of 2.2-4.2 V using LAND battery tester (Wuhan LAND Electronics Co. Ltd., China) at room temperature (∼25 °C). The loading of electrode material is ca. 1.8 mg cm−2, with a 8:1:1 weight ratio for LiFePO4/C, acetylene black and poly(vinylidene fluoride). The electrode area is 1.78 cm2 with a density of around 1.2 g cm−3. The curve of cyclic voltammetry (CV) was tested at 0.1 mV s−1 within the range of 2.2-4.5 V at room temperature by Electrochemical Workstation (CHI660E, China).
https://doi.org/10.1016/j.electacta.2015.07.064_p3_3 | Fig. 1 (a) shows the XRD patterns of the synthesized powder. All the XRD diffraction peaks are consistent well with the standard olivine LiFePO4 (PDF Card No. 40-1499) structure in the orthorhombic Pnma space group, without any observable other phases (e.g. Fe2O3, Li3PO4 and Fe2P). The result also illustrates that the addition of organic materials have no effect on the crystal structure of LiFePO4. Download : Download high-res image (343KB)Download : Download full-size image Fig. 1. (a) XRD pattern, (b) SEM image, (c) TEM image, and (d) HRTEM image of LiFePO4/C core-shell composite.
https://doi.org/10.1016/j.electacta.2015.07.064_p3_4 | The microstructure of the sample was observed by SEM and TEM as shown in Fig. 1 (b)-(d). It could be observed that all particles are nearly regular sphere and the size is less than 200 nm from the SEM images of the sample shown in Fig. 1 (b). A core-shell structure with the whole shell could be clearly observed in Fig. 1 (c). A high-resolution transmission electron microscope (HRTEM) is shown in Fig. 1 (d). The result shows that the thickness of the carbon layer is about 2.8 nm. The carbon content in the sample was estimated by thermogravimetric (TG) measurement in air and the curve is shown in Fig. 2. It should be mentioned that, in the temperature range of 250-500 °C, the olivine LiFePO4 can be oxidized to Li3Fe2(PO4)3 and Fe2O3, corresponding to a theoretical weight gain of 5.07%. While the carbon in the sample is started to be oxidized to CO2 gas heated above 350 °C, leading to a weight loss, and burn out completely above 500 °C, based on the following Eq. (1) [27]: LiFePO4 + 1/4O2 + x C + x O2 = 1/3Li3Fe2(PO4)3 + 1/6Fe2O3 + xCO2 Where x denotes the carbon content in the composite. By neglecting the tiny deviation, the percentages of present carbon can be calculated to 10.5 wt. %. Download : Download high-res image (124KB)Download : Download full-size image Fig. 2. TG curve of core-shell composite in air.
https://doi.org/10.1016/j.electacta.2015.07.064_p3_5 | The specific surface area of the sample was estimated via Brunauer-Emmett-Teller (BET) method, and the result is 51 m2 g−1, which is higher than the values of those core-shell structured LiFePO4/C synthesized via the other fabrication routes [11], [25]. Considering the bulk density of LiFePO4 (∼3.6 g cm−3), if the specific surface area is totally contributed to by LiFePO4 sphere-like particles, the estimated diameter of the nanoparticles obtained by the specific surface area formula is 32.7 nm, which is much smaller than that obtained from the SEM image (100-200 nm) and TEM image (∼100 nm). Therefore, the large specific surface area may not be attributed to LiFePO4 but to the carbon nets surrounding these core-shell structured spheres. Furthermore, the LiFePO4/C with small particle size and large surface area facilitates contact with the electrolyte for faster charge transfer.
https://doi.org/10.1016/j.electacta.2015.07.064_p3_6 | According to above results, the formation of core-shell structure is conjectured as the effect of chelation. During the reaction, the precursor of LiFePO4 could chelate with R-F solution by simple coordination reaction and would be located inside the R-F solution stabilized by the surfactant CTAB, which is often used to control the size, morphology of particles in synthesis of LiMPO4 (where M = Fe, Mn) [28], [29], [30]. The R-F solution acts as a carbon source which will polymerize on the surface of LiFePO4 precursor. It forms the carbon shell surrounding the LiFePO4 particle in the followed heating process. The carbon shell limits the growth of the particles in the sintering process. Simultaneously the R-F solution also acts as a carbon-reducing agent during calcination to prevent oxidation of Fe (II) to Fe (III).
https://doi.org/10.1016/j.electacta.2015.07.064_p3_8 | The electrochemical properties of the sample were characterized by LAND battery tester and the results were shown in Fig. 3. A typical flat potential plateau at 3.4 V (versus Li/Li+), which is associated with the Fe (III) to Fe (II) redox process for LiFePO4 [31], can be found in Fig. 3 (a). The initial discharge specific capacity is 161 mAh g−1 at 0.1 C rate (24.9 × 10−3 mA cm−2), which is 94.6% of the theoretical capacity (170 mAh g−1). The capacity at rate of 5 C (1.2 mA cm−2) is 126 mAh g−1, higher than those of the core-shell LiFePO4/C synthesized via other fabrication routes [24], [25], [32], [33]. The good performance should be attributed to the large specific surface area and the full coating layer which ensures electrons pass along the surface of each LiFePO4 particle, shortening the path length for electronic transport, and reducing the interface resistance. Lithium ions could easily intercalate into the framework of LiFePO4 through the thin carbon layer of around 2.8 nm thickness (shown in Fig. 1 (d)) [34]. Furthermore the shell layers could avoid structure collapse of the particles during the charge-discharge process. Accordingly the core-shell structured LiFePO4/C endures a high current density charge/discharge. Download : Download high-res image (265KB)Download : Download full-size image Fig. 3. (a) Initial charge/discharge capacity curves of LiFePO4/C composite at diffeent rates; (b) Cycle performance of the composite at various current densities.
https://doi.org/10.1016/j.electacta.2015.07.064_p3_9 | Fig. 3 (b) shows the discharge capacity of the LiFePO4/C composite as a cathode for lithium ion battery at various rates (0.1 C, 0.5 C, 1 C, and 5 C). The capacity is 161, 154, 147, 135 mAh g−1 at 0.1 C, 0.5 C, 1 C and 5 C, respectively. The decay is weak in high rate, and the specific capacity can return to 160 mAh g−1 (0.1 C) after undergoing 50 cycles high rate discharge, which indicated a favorable reversibility and cycling stability even under high-rate discharge. The stabilty also owes to the nano-sized LiFePO4 with full carbon shell which protects the structure from collapsing during the insertion and extraction of Li+ ion.
https://doi.org/10.1016/j.electacta.2015.07.064_p3_10 | Fig. 4 shows the discharge capacity vs. the cycle number of LiFePO4/C composite at current rate of 0.1 C. The discharge capacity of core-shell sample maintains 160 mAh g−1 after 100 cycles, which maintains 99.6% of the initial discharge capacity. The high retention might be due to the whole carbon layer of the core-shell structure which ensures the LiFePO4 particles get electrons from more active sites on the surface, and it could further alleviate the polarization in view of the one-dimensional Li+ ion mobility in the framework [23]. Download : Download high-res image (158KB)Download : Download full-size image Fig. 4. Cycle performance of the LiFePO4/C electrode (0.1 C).
https://doi.org/10.1016/j.electacta.2015.07.064_p3_11 | Cyclic voltammetry (CV) plot of the core-shell LiFePO4/C composites is shown in Fig. 5. It shows a pair of symmetrical and sharp shape of the anodic/cathodic peaks, which indicates a competitive electrochemical performance due to the single electron transfer reaction during the cycle. Oxidation and reduction peaks are located at 3.53 and 3.32 V, respectively, including a potential interval of 0.21 V. The voltage difference (ΔV) between the anodic and cathodic peaks in the same cycle is correlated to the polarization and reversibility of the redox reaction. The smaller the ΔV, the lower the polarization and the higher the reversibility. This results in greater cycle stability, which is consistent well with the result in Fig. 3 (a). It generates a fast process for Li+ ion inserting into and extracting from the core-shell structure. Download : Download high-res image (144KB)Download : Download full-size image Fig. 5. Cyclic voltammentry profile of the LiFePO4/C after the 2nd cycle at scanning rate of 0.1 mV s−1.
https://doi.org/10.1016/j.electacta.2015.07.064_p4_2 | In this work, the nanosized LiFePO4/C composite with core-shell structure was synthesized with the assistant of surfactant agent via a chelation of the R-F solution and LiFePO4 precursor. The size of the composited spheres is less than 200 nm and the thickness of the carbon-shell layer is about 2.8 nm. Its electrochemical performance shows high capacity of 161 mAh g−1 at 0.1 C rate and 135 mAh g−1 at 5 C rate, respectively. And the retention of discharge capacity is 99.6% after the 100th cycle at 0.1 C rate. Such superior performance of the LiFePO4/C composite is attributed to the combination of nanosizing and the whole carbon layer, i.e., nanosized core-shell structured LiFePO4/C composite. Nanosized LiFePO4/C particles would provide a large surface area and a short distance for both electrons transmission and ion diffusion. The full carbon shell ensures that LiFePO4/C nanoparticle get electrons from more active site, which would effectively alleviate the polarization of the electrode. Meanwhile, the core-shell structure prevents structure from collapsing in the long-term cycles. Therefore, this novel and simple approach to fabricate the cathode material with the excellent electrochemical performance promises a great potential for widespread applications in LIBs.
https://doi.org/10.1016/j.electacta.2015.08.024_p1_2 | Since the first introduction by Goodenough et al. in 1997, olivine-type LiMPO4 (M = Mn, Fe, Co and Ni) compounds with high thermal stability, cycling stability and superior safety properties have been extensively investigated as promising alternative cathode materials for the conventional layered lithium transition metal oxide LiMO2 [1]. Among them, the LiFePO4 (LFP) cathode has been successfully developed and commercialized for application in electric vehicles (EV) or in grid scale energy storage. To further increase the energy density, the isomorph LiMnPO4 (LMP) is a more exciting cathode material than LFP as a result of its higher operation voltage of 4.1 V vs. Li/Li+ (3.4 V for LFP) [2]. Nevertheless, LMP suffers from poor electrochemical performance due to its inherently low electronic and ionic conductivities, Jahn-teller distortion caused by unstable Mn(III) [d4:t2g3eg1] of MnPO4 and interfacial strain between the lithiated and delithiated phase [3]. In response, efforts have been focused on overcoming the kinetic limitations of the LMP material through particle-size reduction coordinated with external conductive layer coating and internal cationic substitution, especially Fe substitution at Mn site. LiMn1-xFexPO4 solid solution systems which combine the advantages of relative high electrical conductivity of LFP and relative high voltage of LMP have been widely studied. Nano-sized LiMn1-xFexPO4/C solid solution systems have shown improved lithium diffusion and charge transfer, as well as attractive electrochemical performances. However, monodispersed nano-sized materials usually have very large surface area and inferior packing of particles, leading to the low volumetric energy density and difficulties in electrode fabrication. Therefore, advances in preparation strategy and geometrical structure design are required to improve the electrochemical performance of olivine based phosphate cathodes [4].
https://doi.org/10.1016/j.electacta.2015.08.024_p1_3 | Materials with micro-nano hierarchical structures have attracted great interest, because the unique geometrical structures are beneficial to the fast and efficient transport of mass and charge [4]. Among many different types of hierarchical microstructure, porous hierarchical spheres assembled by interconnected primary nanoparticles are most suitable for electrode materials to achieve both high power density and high energy density [5], [6]. The highly porous LFP microspheres composed of nanoscale carbon-coated primary particles have exhibited much improved rate capability, considerable reversible capacity and excellent cyclic stability in comparison with the samples without hierarchical nanostructures [4], [7], [8], [9], [10], [11], [12], [13]. Until now, a variety of strategies have been adopted for the synthesis of porous hierarchical olivine-type phosphate spheres. As the most common method used for the synthesis of hierarchical spheres, template process is a versatile approach to control the morphology of products [14]. Lim et al. prepared hierarchical LFP micro hollow spheres by using KIT-6 silica as the hard templates [15]. Huang et al. synthesized tri-layer composite microspheres consisting of a carbon shell, a porous LFP layer and a carbon core with a hierarchical conductive structure by using carbon spheres as hard templates [10]. Kim et al. reported LiMn0.75Fe0.25PO4/C microspheres prepared by a microwave-assisted process with the assistance of a complexing agent [12].
https://doi.org/10.1016/j.electacta.2015.08.024_p1_4 | However, fabrication route based on hard templates (colloid polystyrene beads, silica particles, or carbon spheres) or soft templates (vesicles, emulsions, or micelles) is somewhat a complex process [16]. The recent upsurge in the reports of template-engaged reaction routes for the preparation of hollow spheres presents a special view to the fabrication of hierarchical spheres. As the templates are engaged in chemical reactions and could be completely converted into target products, the method underscores its facile operation in fabrication [17], [18], [19]. Recently, Lee et al. synthesized hierarchical LFP hollow microspheres by hydrothermal reaction using hollow spherical Li3PO4 as precursor and CTAB as a surfactant [20]. The inheritance of morphology and dimensions from hollow spherical Li3PO4 precursor provide a new strategy to prepare hierarchical structured olivine-type phosphate spheres.
https://doi.org/10.1016/j.electacta.2015.08.024_p1_5 | Herein, we report on the synthesis of porous hierarchical LiMn0.5Fe0.5PO4 spheres via a template-engaged routes by reacting pre-synthesized hollow spherical Li3PO4 with Fe2+/Mn2+ under solvothermal condition. By virtue of the direct ion exchange reaction between Li3PO4 nanoparticles and Mn2+ (Fe2+) ions in ethylene glycol (EG) medium, the morphology and size of LiMn0.5Fe0.5PO4 successfully inherited the characteristic of Li3PO4 precursor. After carbon coating, the porous hierarchical LiMn0.5Fe0.5PO4 spheres showed high specific capacity and superior rate capability for the LiMn1-xFexPO4 type of cathode materials.
https://doi.org/10.1016/j.electacta.2015.08.024_p2_3 | The hierarchical structured LiMn0.5Fe0.5PO4 spheres (denoted as LMFP) were synthesized using a two-step solution-based method. In the first step, hollow spherical Li3PO4 templates, the precursor for the synthesis of LMFP, were synthesized by a precipitation method. In specific, 0.01 mol of H3PO4 (85 wt% solution) was quickly poured into 12 ml of aqueous solution containing 0.03 mol of LiOH with vigorous magnetic stirring. After being stirred at 30 °C for 3 h, the product was filtrated and dried at 60 °C for 24 h. In the second step, 0.005 mol of FeCl2·4H2O and 0.005 mol MnCl2·4H2O were dissolved into 25 ml of ethylene glycol solvent, and then 0.01 mol of the as-synthesized Li3PO4 from the first step was dispersed into the solvent by stirring for 30 min. Subsequently, the mixture was sealed in a Teflon lined stainless steel autoclave filled with N2, and heated up to 180 °C for 6 h. After ambient cooling to room temperature, the products was filtrated, washed several times with water and ethanol, and dried at 80 °C for 3 h. To achieve the carbon-coated LiMn0.5Fe0.5PO4 spheres (denoted as LMFP/C), the solvotherml products were mixed with 20 wt.% of glucose solution. After magnetically stirring and drying at room temperature naturally, the mixture was sintered at 650 °C for 6 h under argon atmosphere with a heating rate of 5 °C min−1.
https://doi.org/10.1016/j.electacta.2015.08.024_p2_5 | The crystalline phase of the as-prepared materials was identified by X-ray diffraction (XRD, D/max-rB, Rigaku, Japan) measurements using Cu-Kα radiation in the 2θ range of 10–70°. Particle morphologies were observed by scanning electron microscopy (SEM, SPA400 Seiko Instruments) and field-emission transmission electron microscopy (TEM, JEOL 2100F). The carbon content in composites was measured by a carbon-sulfur analyzer (CS-902, Wanlianda Xinke, Beijing, China).
https://doi.org/10.1016/j.electacta.2015.08.024_p2_7 | The electrochemical performances of the as-prepared composite were evaluated using CR2032 coin-type cells. To prepare the working electrodes, the active materials, acetylene black, and poly (vinylidene fluoride) were mixed at a weight ratio of 80:13:7 in N-methyl pyrrolidone. The mixed viscous slurry was uniformly spread on an Al foil current collector with loading mass of active materials fixed about 5 mg cm−2. The electrodes dried under vacuum at 120 °C for 12 h were subsequently assembled into cells in glove box filled with argon using Li metal foil as anode and a polypropylene micro-porous film as separator. Then, 1 mol L−1 LiPF6 dissolved in a mixture of ethylene carbonate and dimethyl carbonate (1:1 by volume) was used as the electrolyte. The cells were tested in a voltage range of 2.5 V-4.5 V (vs. Li/Li+) using a constant-current protocol at various rates (1C = 170 mA h g−1) on a battery testing system (Neware BTS-610).
https://doi.org/10.1016/j.electacta.2015.08.024_p3_2 | Fig. 1a shows the XRD pattern of the Li3PO4 precursor. The XRD pattern of the as prepared Li3PO4 can be well indexed to orthorhombic Li3PO4 (JCPDS No. 25-1030). The average sizes of the Li3PO4 crystallites were calculated as ∼20 nm by Scherer equation. XRD patterns of the products after solvothermal treatment and carbon coating are presented in Fig. 1b and Fig. 1c, respectively. All diffraction peaks for both samples can be indexed as a single phase with an ordered olivine structure indexed to the orthorhombic LiMn0.5Fe0.5PO4 Pmnb (62) space group (PDF#42-0585). No obvious carbon is observed in the LMFP/C sample, which is attributed to the low content or amorphous structure of the carbon layer. The carbon content measured by elemental analysis is 3.2 wt% in LMFP/C. Moreover, the increased intensity of diffraction peaks of LMFP/C suggests the crystallinity is enhanced after calcination. Chemical analysis of the as-synthesized LMFP/C using inductively coupled plasma optical emission spectrometry (ICP-OES) revealed a olivine phase LiMn0.5Fe0.5PO4 with Li: Mn: Fe: P = 0.93: 0.52: 0.55: 1.
https://doi.org/10.1016/j.electacta.2015.08.024_p3_4 | The morphology and structure of the as-prepared Li3PO4 were characterized by scanning electron microscopy (SEM) and transmission electron microscopy (TEM). Fig. 2a displays that most of the Li3PO4 sample consists of monodispersed spherical particle with average diameter of 0.4-1 um. The cracked spheres (pointed by red arrow) imply the Li3PO4 spheres possess hollow structure. Fig. 2b shows the surface of an individual sphere. It can be clearly observed that Li3PO4 spheres are composed of densely aggregated primary particles. The TEM image reveals that the Li3PO4 spheres exhibit special hollow structure (Fig. 2c). The magnified TEM image shows that the Li3PO4 hollow sphere is a polycrystal, which is composed of aggregated nanoparticles with size of about 20 nm (Fig. 2d).
https://doi.org/10.1016/j.electacta.2015.08.024_p3_6 | The reason for the formation of monodispersed hollow spheres can be explained by the solubility product principle. According to the distribution coefficient of H3PO4 in solution (Fig. 3a), [21] the prevalent form of phosphate at the pH (10.1) of the neutralized suspension is HPO42−, and only 0.8% of phosphate exists in the form of PO43− that can be used for Li3PO4 precipitation. Because of the plenty of HPO42−, the precipitation of Li3PO4 lags behind Li2HPO4 formation even though the Ksp value of Li3PO4 (Ksp2 in Eq. (2)) is smaller than that of Li2HPO4 (Ksp1 in Eq. (1)). When the precipitation of Li2HPO4 is completed, there still exists a large amount of HPO42− owing to its relatively high solubility. On the other hand, the precipitation of Li3PO4 proceeds continuously, decreasing the amount of free PO43−. As the free PO43− is consumed, the equilibrium between PO43− and HPO42− is kept by stimulating the reactions (Eq. (3) and Eq. (1)) from the left to right side and dissolving the pre-formed Li2HPO4. The newly generated PO43− from the dissociation of HPO42− is depleted again by the backward reaction of Eq. (2), forming Li3PO4 precipitate on the surface of the pre-formed Li2HPO4. Dissolution of Li2HPO4 and re-precipitation of phosphate as a form of Li3PO4 is continued until the equilibrium between Li3PO4 and PO43− is reached or Li2HPO4 is completely dissolved. Therefore, the pre-precipitated Li2HPO4 spheres act a role of a sacrificial template, resulting in hollow spherical particles of Li3PO4 (as schematically illustrated in Fig. 3b). To verify whether this is the case or not, two control experiments of Li3PO4 precipitation at higher pH (13 and 14 that were adjusted by NH4OH) were conducted. The SEM images (Fig. S1) show that completely filled Li3PO4 particles are aggregated into large secondary particle. As more amount of phosphate exists in the form of PO43− at higher pH, the sacrificial templates (Li2HPO4) are not precipitated, resulting in solid Li3PO4 particles. (1) Li2HPO4(s) ↔ 2Li+(aq) + HPO42−(aq) Ksp1 = 4.0 × 10−1 (2) Li3PO4(s) ↔ 3Li+(aq) + PO43−(aq) Ksp2 = 3.2×10−9 (3) HPO42−(aq) ↔ H+(aq) + PO43−(aq)
https://doi.org/10.1016/j.electacta.2015.08.024_p3_8 | The SEM and TEM images of the LMFP are shown in Fig. 4. Fig. 4a reveals that the LMFP exhibits spherical morphology and similar size distributions with Li3PO4 precursor. Analogously, the cracked spheres (pointed by red arrow) demonstrate that the LMFP spheres possess a hollow structure. The magnified region of a single sphere shown in Fig. 4b reveals that the sphere is composed of evenly distributed nanoparticles with an average size of about 50 nm and those nanoparticles interconnected together forming a porous structure. The TEM image (Fig. 4c) indicates that LMFP spheres also have a hollow structure. The typical TEM image shown in Fig. 4d further confirms that the obtained LMFP sample consists of sphere assembled by primary 50 nm nanoparticles and nanopores, which is in good agreement with the above SEM observations. The existence of voids among the primary particles is expected to allow the penetration of glucose solution into the interior of spheres, resulting in uniform carbon coating on all primary particles during sintering.
https://doi.org/10.1016/j.electacta.2015.08.024_p3_10 | Fig. 5 shows the SEM and TEM images of the LMFP/C. As exhibited in the SEM images of Fig. 5a,b, the carbon coated composite still retains the same morphology and structure as the hierarchical LMFP spheres. The TEM image (Fig. 5c) of LMFP/C shows that the spheres are coated by a thin film of carbon with nanometer-sized voids between the primary particles. The network of pores is expected to facilitate electrolyte penetration into the sphere, thus providing more interface area between the electrode material and the electrolyte and enhancing the accessibility for Li ions throughout the hollow sphere. The HRTEM image of the LMFP nanoparticles (Fig. 5d) on the surface of the carbon coated LMFP hollow sphere clearly exhibits crystal planes with a d-spacing of 0.35 nm, corresponding to the (2 0 1) planes of the orthorhombic LiMn0.5Fe0.5PO4. An amorphous carbon layer with a thickness of ∼1 nm is coated on the surface of LMFP particles.
https://doi.org/10.1016/j.electacta.2015.08.024_p3_12 | The nitrogen adsorption-desorption isotherms and the corresponding Barrett-Joyner-Halenda (BJH) pore size distribution cure of the LMFP/C spheres are shown in Fig. 6. The adsorption isotherm exhibits a type IV adsorption-desorption isotherm with H3 type hysteresis, suggesting a feature of a porous material. The measured Brunauer- Emmett-Teller (BET) area of LMFP/C sphere is 24.36 m2 g−1, which further confirms the porous structure. As shown in the inset of Fig. 6, the average pore diameter of LMFP/C spheres is 23 nm which is calculated from the desorption branch of the nitrogen isotherm with the BJH method, and the corresponding BJH desorption cumulative desorption volume of the pores is 0.1163 cm3 g−1. These results clearly verify the conclusions about the porous structure derived from morphology characterization.
https://doi.org/10.1016/j.electacta.2015.08.024_p3_14 | In order to investigate the mechanism of the formation of the porous hierarchical LMFP hollow sphere, the composition and crystallographic structure transformations of the product were traced back by sampling the intermediate at different reaction times at 180 °C. When the Li3PO4 hollow spheres were introduced into Fe2+/Mn2+ solution and stirred at room temperature for 10 min (i.e., 0 min at 180 °C), the XRD pattern (Fig. 7a) shows that the peaks can be only indexed as Li3PO4 and the peak intensity decreases with the existence of Fe2+/Mn2+. As reaction time rises to 60 min, the XRD pattern can be still indexed as Li3PO4. However, after heated at 180 °C for 75 min, the characteristic peaks of the XRD pattern demonstrate a main phase of LMFP with tiny amounts of Li3PO4. When the reaction time further increases to 90 min, all the peaks are indexed as an orthorhombic olivine-type structure (JCPDS No. 42-0580), and no additional phases are observed, suggesting the complete formation of LMFP. After being solvothermally treated at 180 °C for 360 min, the XRD pattern displays strong LMFP diffraction peaks, indicating the increase of crystallinity of the crystals. The corresponding SEM images of the intermediates extracted at different reaction stages are shown in Fig. S2. It can be seen that the intermediates retain the same morphology and structure from beginning to end.
https://doi.org/10.1016/j.electacta.2015.08.024_p3_16 | The phase evolution from Li3PO4 to LMFP without formation of transition metal phosphate (Fe3(PO4)2, Mn3(PO4)2 or (Mn,Fe)3(PO4)2·xH2O) imply that the Fe2+/Mn2+ ions may directly penetrate into the Li3PO4 nanocrystal. Fig. 8 shows a potential mechanism of ion exchange reaction for the formation of LMFP hollow sphere via Li3PO4 as engaged template. The major factors for good morphology maintenance can be ascribed to the following points. Firstly, the insoluble property of Li3PO4 in EG medium enables the hollow sphere structure of Li3PO4 to be well preserved. Secondly, the same orthorhombic system of Li3PO4 and LMFP facilitates the structure transformations. Thirdly, the interspace among the Li3PO4 primary nanoparticles provide dozens of pathways for the movements of Mn2+/Fe2+ ions into the inside of the Li3PO4 hollow spheres. Furthermore, the small sizes of the Li3PO4 primary nanoparticles ensure a short pathway for the penetration of Fe2+/Mn2+ ions into the Li3PO4 nanocrystal.
https://doi.org/10.1016/j.electacta.2015.08.024_p3_18 | Fig. 9a exhibits the galvanostatic charge/discharge curves of the initial 10 cycles at 0.1C in the voltage window of 2.5-4.5 V. The two flat voltage plateaus around 3.4 V to 3.6 V and 4.0 V to 4.1 V associate with the Mn3+/Mn2+ and Fe3+/Fe2+ redox reactions, respectively. It can be seen that the LMFP/C composites exhibit a highly stable discharge specific capacity of 159.3 mA h g−1. The corresponding discharge specific energy are shown in Fig. 9b to be ∼597 W h Kg−1, which is higher than the theoretical value of LFP. Fig. 9c shows the galvanostatic charge/discharge curves of LMFP/C composites at different current density in the first cycle. The electrode was charged and discharged at the same rate from 0.1C to 1C, and then charged at 1C for each charging process and discharged at various rates from 3C to 20C. The initial discharge capacities at the different current density of 0.1C, 0.2C, 0.5C, 1C, 3C, 5C, 10C and 20C are 159.3, 142.1, 128.8, 116.0, 104.3, 100.7, 92.3 and 81.5 mA h g−1, respectively, which are relative higher compared with the reported results of LMFP [23], [24], [25], [26]. Even at high-discharge rate of 20C, a flat voltage plateau of more than 3.2 V is still existed. The high capacities delivered at the high currents density demonstrate the high rate charge/discharge performance of the hierarchical structured LiMn0.5Fe0.5PO4 /C spheres.
https://doi.org/10.1016/j.electacta.2015.08.024_p3_20 | Fig. 9d shows the cyclic stability of the LMFP/C composites at different charge/discharge currents of 0.1-20C. As noted, the composites can exhibit discharge capacities of 159.3 mA h g−1 and 142.0 mA h g−1 at 0.1C and 0.2C, respectively, and retain discharge capacities of 91.1 mA h g−1 and 80.6 mA h g−1 at 10C and 20C respectively. It is worthy to note that the discharge capacity is recovered to ∼99.8 % of the initial capacity when the discharge current is recycled to 0.1C or 0.2C, suggesting the hierarchical structured LiMn0.5Fe0.5PO4 /C spheres composites possess excellent high rates of charge/discharge and cycling performances.
https://doi.org/10.1016/j.electacta.2015.08.024_p3_21 | Fig. 9e shows the discharge capacity retention ratio (calculated from the discharge capacity / discharge capacity of first cycle at the same rate) of the LMFP/C composites, which suggests the composites possess 97 % capacity retention at different currents (0.1C, 0.2C, 0.5C, 1C, 3C, 5C, 10C and 20C) over the 115 cycles. The coulombic efficiency (calculated from the discharge capacity / charge capacity) almost approaches 100%. The cycling performance at a rate of 1C for 100 cycles recorded after cycling performance at different rates is shown in Fig. 9f. After cycling for 100 times, the discharge capacity retention of the cell is 90.7 % of the initial value, which is relative higher compared with other works published previously [23], [27].
https://doi.org/10.1016/j.electacta.2015.08.024_p3_22 | The high discharge capacity and superior rate performance of the electrode with porous hierarchical LMFP spheres can be ascribed to the following factors. First of all, the tens of nanometers particle offer short channel for Li+ diffusion within the crystals, which facilitates the process of Li+ insertion/extraction. Then, the carbon layer on the surface of LMFP primary crystal could effectively improve the electrical conductivity and enhance the transport of electrons. Last, the well-organized porous structure facilitates electrolyte penetration into the inside of the LMFP spheres, thus providing suitable interface area between the electrode material and the electrolyte.
https://doi.org/10.1016/j.electacta.2015.08.024_p4_2 | In summary, we have synthesized porous hierarchical LiMn0.5Fe0.5PO4 hollow spheres by a novel template-engaged method. By virtue of the direct ion exchange reaction between Li3PO4 nanoparticles and Mn2+ (Fe2+) ions in ethylene glycol (EG) medium, the morphology and size of LiMn0.5Fe0.5PO4 particle successfully inherit the characteristic of Li3PO4 precursor. The as-synthesized LMFP spheres show a size distribution of 0.4–1 um and are composed of many aggregated ∼ 50 nm nanoparticles and interconnected nanochannels. With the short Li+ diffusion path and porous structure, the porous hierarchical LMFP spheres exhibit high specific capacity and superior rate capability. The synthesis of porous hierarchical LiMn0.5Fe0.5PO4 spheres via spherical Li3PO4 as engaged template will pave a way for the preparation of high-performance olivine-type phosphate cathode with micro-nano hierarchical structures.
https://doi.org/10.1016/j.electacta.2015.08.053_p1_2 | The high power Li-ion batteries have attracted increasing attention for its applications in hybrid electric vehicles (HEVs) or electric vehicles (EVs). As a cathode material for Li-ion batteries, olivine-type lithium iron phosphate (LiFePO4, or LFP) proposed by Padhi et al. is a promising candidate due to its low production cost, environmental compatibility, superior capacity retention, high thermal stability and safety [1], [2], [3]. However, its low electronic conductivity and Li ion diffusion ability lead to a high initial capacity loss and a poor rate capability, which retards its wide application in energy storage system [4]. So far, tremendous efforts have been reported to tackle the problems, including incorporating electrically conductive materials [5], [6], [7], doping with metal ion [8], [9], and controlling morphology [10], [11], [12].
https://doi.org/10.1016/j.electacta.2015.08.053_p1_3 | Among all endeavors, the strategy to design hierarchical conductive structure is regarded as a more efficient way to improve the poor electronic conductivity of LFP [13], [14], [15], [16]. An electrode consisting of a carbon coating, a high-crystalline LFP layer and tridimensional (3D) conductive networks in the nanoscale is quite attractive for cathode materials to achieve excellent performance at a high charge-discharge rate. For fabricating an effective conductive network, carbon nanotubes (CNTs) are superior electron bridges for hybridization of active materials. It has been proven that incorporation of CNTs into different cathode materials can remarkably improve the electrochemical performance of the composites [17], [18], [19], [20], [21].
https://doi.org/10.1016/j.electacta.2015.08.053_p1_4 | For the improvement of Li ion diffusion ability, the FeLi antisite defect in crystals is quite a critical factor because the partial occupation of Li sites by Fe atoms inevitably impedes ion transport by blocking the diffusion pathways [22], [23], [24], [25], [26], [27], [28], [29]. In particular, the computational [30], [31] and experimental [3] studies of LFP have demonstrated that lithium ions can diffuse only through a one dimensional tunnel in the crystal. Therefore, the Li ion diffusion of LFP is susceptibly influenced by the presence of FeLi antisite defects. Hydrothermal/solvothemal synthesis has been demonstrated one of the most effective route to synthesize LFP [15], [18], [32]. However, LFP synthesized by hydrothermal/solvothemal method at low temperatures inherently form FeLi antisite defects [22]. These intrinsic antisite defects will block the Li+ diffusion tunnels, and thus severely slash the electrochemical performance [24], [25], [26], [27], [28], [29], [30], [31]. Recently, Park et al. [28] reported that the types of defects and recombination mechanisms in LFP. The type of cation disorder can be an edge-shared Li/Fe defect or a corner-shared Li/Fe defect. Although researches showed that the FeLi defects in LFP can be recombined above 500 °C with heat treatment [33], the edge-shared defect would not recombine for having no apparent reordering route. Therefore, the hydrothermal/solvothemal synthesis is critically important to obtain final LFP with low antisite defects concentration. To date, the hydrothermal/solvothemal synthesis of LFP with low antisite defects remains challenges in a general platform.
https://doi.org/10.1016/j.electacta.2015.08.053_p1_5 | Herein, with the purpose to improve both poor electronic conductivity and Li ion diffusion ability, we firstly propose a modified solvothemal process to fabricate the hierarchical conductive C/LFP/CNTs composites with low antisite defects concentration. The facile synthesis was keeping the precursor matured every 2 hours with the increase of every 10 °C for the heating process from 100 °C to 180 °C. We suggest that the maturing process is facilitated to decrease FeLi antisite defects and enhance the electronic continuity between LFP and CNTs. The esterification reaction followed by a calcination procedure was applied to further improve the conductivity of the LFP/CNTs composites. The synthesized composites are characterized with highly hierarchical conductive structure. In favor of the less antisite defects and hierarchical conductive structure, the C/LFP/CNTs composites can deliver superior rate capability with the discharge capacities of 163.6 mAh g−1, 157.1 mAh g−1, 150.5 mAh g−1, 136.4 mAh g−1 and 119 mAh g−1 at 0.5C, 1C, 2C, 5C and 10C, respectively. Remarkably, it still showed a high initial discharge capacity of 91.6 mAh g−1 and good cycle retention of 95% even at a high rate of 20C (3400 mA g−1) with almost 100% coulombic efficiency after 100 cycles.
https://doi.org/10.1016/j.electacta.2015.08.053_p2_3 | The standard LFP/CNTs (LFP/CNTs-S) were prepared by a regular solvothemal method as follows. FeSO4·7H2O, H3PO4, and LiOH·H2O were used as starting materials in a molar ratio of 1: 1: 3 and ethylene glycol (EG) was applied as solvent. In a typical procedure, 0.047 g CNTs (2 wt.%) was ultrasonically dispersed in 25 ml EG to obtain a homogeneous suspension. And then 0.045 mol of LiOH was dissolved in the above suspension. After stirring for a while, 0.015 mol of H3PO4 was slowly added to the LiOH/CNTs solution. Finally, 25 ml of FeSO4 (0.015 mol) solution was slowly introduced into the suspension under stirring for 30 min. The precursor was transferred into a Teflon-lined autoclave and heated to 180 °C for 18 h, and then cooled down to room temperature. The obtained precipitate was washed with deionized water and ethanol several times, and then dried in vacuum at 60 °C for 12 h.
https://doi.org/10.1016/j.electacta.2015.08.053_p2_5 | The modified LFP/CNTs (LFP/CNTs-M) were synthesized by using a modified solvothemal process. Different with the regular solvothemal process, the precursor was matured every 2 hours with the increase of every 10 °C from 100 °C to 180 °C, and then was kept at 180 °C for 18 h. The other procedures were identical with LFP/CNTs-S.
https://doi.org/10.1016/j.electacta.2015.08.053_p2_7 | The carbon coating was achieved through the esterification reaction between citric acid and EG followed by a calcination procedure. 1 g LFP/CNTs samples and ethylene glycol (0.3 g) were added to 10 mL citric acid (0.25 g) solution under stirring, and then the solution was evaporated to obtain a dark blue gel at 80 °C in water bath. Then the gel was carbonized for 6 h at 700 °C in nitrogen atmosphere. For convenience, the two sample notations are used in this paper: C/LFP/CNTs-S and C/LFP/CNTs-M, respectively.
https://doi.org/10.1016/j.electacta.2015.08.053_p2_9 | The crystal structures of the samples were characterized by X-ray diffraction (XRD) using a Rigakud/MAX-2500/pc X-ray diffractometer with Cu Kα radiation. The diffraction data were collected in the 10–70° range with a scanning speed of 0.2° min−1. Rietveld refinement of lattice parameters was conducted using Rietica software. The morphology and microstructure of the powder was examined with the Hitachi Model S-4800 field-emission scanning electron microscope (FE-SEM) at 15 KV and high-resolution transmission electron microscope (HRTEM) with model JEM2010. Raman spectroscopic analysis was performed with a Renishaw In-Via Raman microscope instrument equipped with an Ar+ laser (λ = 785 nm) at 50× aperture. Fourier transform infrared spectroscopy (FTIR) analysis of the materials was performed on a Nicolet iS 10 Fourier transformation infrared spectrometer over a wavenumber range of 400 to 1200 cm−1. The composition and proportion of the samples were analyzed by inductively coupled plasma-optical emission spectroscopy (ICP-OES, Thermo Scientific iCAP6300, U.S.A).
https://doi.org/10.1016/j.electacta.2015.08.053_p2_11 | The electrochemical performances of the samples were measured in simulative cells, which consisted of a working electrode and a lithium foil electrode separated by a Celgard 2400 microporous membrane. The working electrode was prepared by dispersing 80 wt.% active materials, 10 wt.% acetylene black and 10 wt.% polyvinylidene fluoride (PVDF) binder in N-methylpyrroldone (NMP) solvent to form uniform slurry. The slurry was coated on Al foil and dried in vacuum at 120 °C for 12 h. The weight loading of the cathode electrode is about 1.5 mg cm−2, and all the capacities were calculated based on the mass of LFP. The electrolyte was 1 M LiPF6/EC+DEC (1:1, v/v). The cells were tested by galvanostatic charge-discharge cycling between 2.4 V and 4.2 V (versus Li/Li+) on a battery testing system (CT2001A, LAND, China) at different current rates at room temperature and all the capacities were calculated based on the mass of LFP. Electrochemical impedance spectroscopy (EIS) measurements were performed in an alternating current frequency range from 1 mHz to 1 MHz using a CHI660E electrochemical workstation (Chenhua, Shanghai China).
https://doi.org/10.1016/j.electacta.2015.08.053_p3_2 | Fig. 1 shows the XRD patterns of the obtained C/LFP/CNTs composites, and their Rietveld refinement plots were shown in Fig. S1 Fig. S1. The crystal phases of samples are in accordance with the ordered olivine structure indexed orthorhombic Pnma (JCPDS Card No. 83-2092), and no extra reflection peak of impurity phase is observed. Besides, there is no evidence for amorphous carbon due to its low content.
https://doi.org/10.1016/j.electacta.2015.08.053_p3_4 | To investigate the differences of the microstructure in two samples, Rietveld refinement of lattice parameters and the FeLi antisite defect concentration were conducted using Rietica software, and the results are tabulated in Table 1. In LiFePO4 materials, the FeLi antisite defect is a defect in which Fe resides in the Li site in the crystal lattice. The C/LFP/CNTs-S and C/LFP/CNTs-M contain ∼4.9 and ∼2.0% FeLi defect, respectively. The results clearly demonstrate that the modified solvothemal process can effectively reduce the antisite defects concentration of LFP. Moreover, it can be found that the C/LFP/CNTs-M exhibits shrinked lattice constants compared with the C/LFP/CNTs-S, which is facilitated to keep a stable crystal structure during the Li+ intercalation/deintercalation process. Park et al. [28] have pointed that the FeLi defect concentration enlarged with the increase of lattice parameters of the olivine. Therefore, the reduction of lattice parameters of C/LFP/CNTs-M is consistent with its less FeLi antisite defects concentration.
https://doi.org/10.1016/j.electacta.2015.08.053_p3_6 | The absorption band in FTIR spectra around 1000 cm−1 is widely applied to represent the antisite defects concentrations in olivine-structured materials [25], [33], [34], which is identified as the symmetric stretching P–O vibration of the PO4 tetrahedron. Considering that each PO4 tetrahedron is corner-sharing or edge-sharing with FeO6 and LiO6 octahedrons, the vibration mode is closely associated with the environment of lithium and iron ions surrounded by PO4 tetrahedra [26], [27], [28]. Therefore, the FeLi antisite defects concentrations can affect the shift in the vibration frequencies corresponding to the change in the P–O bond in the PO4 tetrahedrons. Fig. 2 shows the FTIR spectra of the obtained C/LFP/CNTs-S and C/LFP/CNTs-M samples in the wavenumber range of 1200–400 cm−1. A clear feature in the FTIR spectra is that the absorption band of C/LFP/CNTs–M (965 cm−1) around 1000 cm−1 show a red shift compared to the C/LFP/CNTs-S (971 cm−1), whereas the others remain almost unchanged. The absorption band value (971 cm−1) of the C/LFP/CNTs-S is in good agreement with that of the previous reported samples through solvothermal synthesis using EG as solvent [26]. The red shift can be attributed to the reduction in antisite defects concentration [26], [27]. Therefore, the C/LFP/CNTs–M shows less FeLi antisite defects, which is in good agreement with the XRD analysis.
https://doi.org/10.1016/j.electacta.2015.08.053_p3_8 | Following the evidence shown above, the difference of FeLi antisite defect in two samples must result from the precursors. LFP/CNTs-S and LFP/CNTs-M precursors were analyzed with inductively coupled plasmamass spectrometry (ICP) to determine the ratios of Li to Fe (see Supporting Informations Table S1). Obviously, the LFP/CNTs-M show an increase of nLi/nFe compared with LFP/CNTs-S, which might indicate that less Fe occupied in the Li site in the crystal lattice. Fig. S2 shows the FTIR spectrum of LFP/CNTs-S and LFP/CNTs-M samples in the wavenumber range of 1200–900 cm−1. It can be clearly seen that the absorption band in FTIR spectra around 1000 cm−1 of LFP/CNTs-M also show a red shift compared to that of LFP/CNTs-S, namely less FeLi antisite defects. For the reasons of results, we speculate that the mature time and slow step ascending temperature can effectively control the occupying rate of atoms into crystal lattice, and facilitate the atoms reaching the equilibrium position of unit cell. Because the occupying rate of atoms is mainly driven by temperature, the antisite defects are easily formed with cursory occupying-site rate in the rapid-risen temperature model for standard solvothemal process. As a result, the modified solvothemal process is an effective method for reducing antisite defects concentration of materials.
https://doi.org/10.1016/j.electacta.2015.08.053_p3_9 | To investigate the information of the carbon layer, Raman spectra of the obtained C/LFP/CNTs products were measured, as shown in Fig. 3. The Raman spectra of the two samples exhibit intense D-band (disorder-induced phonon mode) in the range of 1250-1470 cm−1 and G-band (graphite band) between 1550 and 1700 cm−1, which give information on the properties of the carbon. The D-band comes from disorder in the sp2-hybridized carbon, while the G-band is related to the tangential stretching (E2g) mode of graphite. The peak intensity ratio (ID/IG) is an index of the degree of disorder. Due to the same carbon precursor and preparation method for carbon coating, the two samples show the close ID/IG value (2.18 and 2.14 for C/LFP/CNTs-S and C/LFP/CNTs-M, respectively.). The low ID/IG ratio and the presence of 2D-band and (D + G)-band indicate that the carbon layer possesses a higher ordering degree, which can provide better electronic connection between the particles. No obvious Raman signal of LFP was detected in both of two samples. While some peaks of anamorphic PO43− as well as Fe2+ present after burning the carbon layer under high energy laser, as shown in Fig. 3b. The results well illuminate the uniform distribution of carbon on the surface of LFP. The approximate amount of CNTs in the LFP/CNTs-S and LFP/CNTs-M samples was calculated to be 2.12 wt.% and 2.06 wt.%, respectively. The approximate total amount of carbon (originated from CNT or from pyrolysed ethylene glycol and citric acid) in the C/LFP/CNTs-S and C/LFP/CNTs-M samples was calculated to be 4.82 wt.% and 4.63 wt.%, respectively. The method we adopted to measure the carbon content is dissolving the samples into hydrochloric acid solution. After filtrated and dried we get the residual carbon.
https://doi.org/10.1016/j.electacta.2015.08.053_p3_11 | Fig. 4 depicts the FESEM images of LFP/CNTs-S and LFP/CNTs-M. It can be seen that MWCNTs serve as a carbon conductive network interconnecting LFP nanoplates together in both of two samples. By carefully comparing these images, we can find that the diameter of CNTs in the LFP/CNTs-M is larger than that of LFP/CNTs-S, indicating that more LFP crystals growed on the surface of CNT. We suggest that the result might be closely related to the Gibbs free energy of crystal face during the nucleation process. Our previous study has shown that the crystals preferentially grow on the substrate to avoid adding the interface energy for nucleation [35]. On the other side, the nucleation rate is also driven by temperature. At a relatively low temperature, the amount of nucleation is limited. Therefore, the LFP crystals form preferentially on the CNT surface owing to the lower Gibbs free energy. In contrast, for the LFP/CNTs-S, the temperature is directly reaching 180 °C, which is higher than its nucleation temperature. In this case, substantial nuclei form randomly in the solvent and lose the close connection with CNTs. Thus, it can be concluded that the modified solvothemal process is beneficial to the electronic continuity between the LFP and CNTs, further enhancing the electronic conductivity of LFP/CNTs-M composite.
https://doi.org/10.1016/j.electacta.2015.08.053_p3_13 | To show the connection between the LFP and CNT, further insight into the CNTs surface of LFP/CNTs-M sample has been gained by high-resolution TEM and inserted selected area electron diffraction (Fig. 5). As shown in inset of Fig. 5b, the diffraction pattern reveals that the LFP on the CNTs surface has a polycrystalline structure, and the interplanar spacings of 0.35 nm shown in HRTEM (Fig. 5b) correspond to the (1 1 1) lattice planes of LFP, demonstrating that the LFP uniformly distributed on CNTs surface.
https://doi.org/10.1016/j.electacta.2015.08.053_p3_15 | In order to systematically evaluate the electrochemical performance of the C/LFP/CNTs samples, the cell was charged and discharged at different rates between 2.4 V and 4.2 V (versus Li/Li+). The initial discharge curves of C/LFP/CNTs-S and C/LFP/CNTs-M and the corresponding cycling performance at various rates are shown in Fig. 6a and b, in which the plateau around 3.4 V agrees well with the two-phase (LiFePO4–FePO4) transformation process [36]. The C/LFP/CNTs-S cathode shows the discharge capacities of 153.4 mAh g−1, 139.6 mAh g−1, 130 mAh g−1, 106.7 mAh g−1, and 69.4 mAh g−1 at 0.5C, 1C, 2C, 5C, and 10C, respectively. Obviously, the C/LFP/CNTs-M composite exhibits much higher reversible capacity than that of C/LFP/CNTs-S with discharge capacities of 163.6 mAh g−1, 157.1 mAh g−1, 150.5 mAh g−1, 136.4 mAh g−1, and 119 mAh g−1 at 0.5C, 1C, 2C, 5C, and 10C, respectively. Moreover, the C/LFP/CNTs-M also show more alleviative polarization potential of 0.06 V, 0.09 V, 0.15 V, 0.29 V, and 0.43 V than that of C/LFP/CNTs-S at various rate, which might be owing to the fast Li+ diffusion for its less antisite defects concentration. The as-prepared C/LFP/CNTs-M cathode also exhibits excellent cycle stability. As shown in Fig. 6d, the C/LFP/CNTs-M shows the initial discharge capacity of 91.6 mAh g−1 and good capacity retention of 95% at a high rate of 20C (3400 mA g−1) with almost 100% coulombic efficiency after 100 cycles. For the admirable performance, the C/LFP/CNTs-M composite exhibits several advantages, compared with the C/LFP/CNTs-S composite. Firstly, the C/LFP/CNTs-M possesses less antisite defects. The partial occupation of Li sites by Fe atoms inevitably blocks the lithium-ion migration pathway and inhibits the fast Li ion diffusion. Thus, the less antisite defects for C/LFP/CNTs-M can markedly enhance the Li ion diffusion ability, further notably improve the electrochemical performance. Secondly, the hierarchical conductive structure consisting of homogeneous conducting carbon coating and the continuous 3D CNTs conductive network and the better electronic continuity between LFP and CNTs can provide efficient electron transport channels and facilitates ionic transportation. Therefore, the modified solvothemal process is an effective way to enhance the electrochemical performance of LFP.
https://doi.org/10.1016/j.electacta.2015.08.053_p3_17 | The electrochemical impedance spectra (EIS) are used to further analyze the effect of modified solvothemal method on the electrode reaction impedance. Fig. 7a shows the impedance spectra and simplified equivalent circuit model (inset) of C/LFP/CNTs-S and C/LFP/CNTs-M samples. Usually, an intercept in the high frequency region of the Z` real axis corresponds to the ohmic resistance (Rs), which represents the resistance of the electrolyte and electrode material. The semicircle in the middle frequency range indicates the charge transfer resistance (Rct). The inclined line in the low frequency represents the Warburg impedance (Zw), which is associated with lithium-ion diffusion in the LFP particles. The constant phase element (CPE) represented for the double layer capacitance was used. Both of the C/LFP/CNTs-S and C/LFP/CNTs-M samples deliver low charge transfer resistance due to the hierarchical conductive structure. The fitting value of charge transfer resistance (95.88 Ω) for C/LFP/CNTs-M electrode shows a slight decrease than that of the C/LFP/CNTs-S electrode (108.6 Ω). Because the faradaic process is mainly determined by electron conduction and ion transfer [16], the reduction of resistance might be ascribed to the better electronic connection between LFP and CNTs for the C/LFP/CNTs-M electrode, further improving the electronic and ionic conductivity and thus the electrochemical performance is remarkably enhanced.
https://doi.org/10.1016/j.electacta.2015.08.053_p3_19 | The lithium ion diffusion coefficients (D) is a very important parameter of kinetics for an electrochemical reaction. It is calculated using the following formula: (1) where R is the gas constant, T is the absolute temperature, A is the apparent surface area of the cathode, n is the number of electrons per molecule during oxidization, F is the Faraday constant, C is the concentration of lithium ion, and σ is the Warburg factor which has relationship with Z′: (2) Fig. 7b shows the relationship between Z′ and square root of frequency (ω−1/2) in the low-frequency region. The diffusion coefficient of lithium ion is calculated based on Eqs. (1) and (2). The calculated lithium ion diffusion coefficients of C/LFP/CNTs-S and C/LFP/CNTs-M are 1.88 × 10−13 and 1.13 × 10−12 cm2 s−1, respectively. Obviously, the Li ion diffusion ability of C/LFP/CNTs-M is greatly enhanced compared with C/LFP/CNTs-S. These results further confirms the less FeLi antisite defects of C/LFP/CNTs-M, which provides more unblocked diffusion channels and improves the diffusion of Li ion during charge/discharge process.
https://doi.org/10.1016/j.electacta.2015.08.053_p3_20 | The EIS results make it clear that the improvement of both electronic conductivity and Li ion diffusion ability resulted from the modified solvothemal method lead to the elevated electrochemical activity of LFP.
https://doi.org/10.1016/j.electacta.2015.08.053_p4_2 | In summary, we report a modified solvothemal process for the fabrication of hierarchical conductive C/LiFePO4/CNTs composite with less antisite defects. The synthesized composite reveals excellent electrochemical performance with high rate capability and good capacity retention. The prominent properties can be attributed to the less antisite defects and highly hierarchical conductive structure which can facilitate the fast Li ion diffusion and electron transfer during charge/discharge process. Therefore, the modified solvothemal process is an effective way to improve the electrochemical performance of LiFePO4 as a cathode material for lithium ion battery.
https://doi.org/10.1016/j.electacta.2015.08.137_p1_2 | Currently, there is a great need for electrical energy to feed the electronic devices we use daily, from mobile phones to electric vehicles. Though there are many commercially available storage devices that are based on lithium ion technology, there is much room for development [1]. The electrode–electrolyte chemistry is the most researched area in the development of lithium ion battery technology [2] and the compatibility of the electrolyte with the anode, as well as with the cathode, plays an important role in the battery electrochemistry [3]. Although the historical replacement of lithium metal anodes with graphite reduced the safety issues of lithium batteries to a certain extent, the thermal instability of the alkyl carbonates and LiPF6 salt still poses some safety risks [4], [5], [6], [7]. The electrolyte constituents are thermally unstable, and hence a source of potential explosion [4] from the gaseous decomposition products. Thus the search to enhance the thermal stability of the electrolyte constituents is still an important goal in the area of lithium ion battery technology.
https://doi.org/10.1016/j.electacta.2015.08.137_p1_3 | Although the use of molten salts as electrolytes was well known in high temperature battery chemistry [8], the arrival of Room Temperature Ionic Liquids (RTILs) further invigorated research in the area [9], [10], [11], [12], [13]. Apart from their thermal stability and non-volatility, ionic liquids in some cases have other favorable properties such as a wide electrochemical potential window and low toxicity [14], [15], [16]. These electrolytes are reported to show a relatively lower performance than conventional electrolytes at ambient temperatures which is improved at temperatures of 40–50 °C [17], [18]. On the other hand, ionic liquids have been used in mixtures with conventional salts and organic solvents, forming “Hybrid Electrolytes”(HE). A variety of studies on HEs were carried out on the effect of imidazolium, piperidinium and ammonium ILs with TFSI anions mixed with conventional carbonate solvents on LiFePO4 and Li[Li0.2Mn0.54Ni0.13Co0.13]O2 cathodes [19], [20], [21]. In the case of pyrrolidinium ILs, the concentration of the ILs were varied to study the concentration dependent flammability as well as the physiochemical properties [22], [23]. Studies by Guerfi et al. [19] and Kühnel et al. [24] reported that the addition of carbonate solvents to ionic liquids improves their charge discharge performance [22]. In particular, it was reported that mixtures of nearly 30-40% of ionic liquid with alkyl carbonates enhance the thermal properties of the electrolyte, without compromising electrochemical performance [6], [20], [23], [24].
https://doi.org/10.1016/j.electacta.2015.08.137_p1_4 | In this work, we have investigated similar synergistic effects in a hybrid electrolyte (HE) obtained by adding 38% N-methyl-N-propyl-pyrrolidinium bis(trifluromethanesulfonyl) imide ([C3mpyr][TFSI]) to the conventional electrolyte consisting of LiPF6 and alkyl carbonate solvents such as EC and DEC. Our aim was to understand the origins of these synergistic effects by studying the interfacial electrochemistry of HE on the LiFePO4 cathode in more depth. Thus, we have carried out charge/discharge studies and explained the better performance of the electrolyte mixtures by posthumous analysis of the cycled electrodes through XRD, FEG-SEM, FE TEM and FTIR analysis.
https://doi.org/10.1016/j.electacta.2015.08.137_p2_2 | LiFePO4 (Batsol, India), Carbon black (Super C65, Timcal, Switzerland), and Polyvinylidene fluoride–hexafluoropropylene (PVDF: HFP) (Sigma–Aldrich) were mixed with N-Methyl Pyrrolidone (Merck) for two hours in the ratio of 80:10:10 in order to form an electrode slurry. The slurry was then coated on aluminium foil (MTI corp., USA, 15 μm thickness) using the doctor blade technique. The coated electrode was then dried for 24 h in an air oven. After drying, the electrodes were punched into circular disks of a diameter 10 mm/12 mm. These circular electrode disks were then used for cell fabrication. Two electrolytes were used in this study—LP30 (Merck) of composition 1 M LiPF6 + Ethylene Carbonate:Dimethyl Carbonate (1:1). The “Hybrid Electrolyte” (Solvionic, France), which is 38% of N-methyl-N-propyl-pyrrolidinium bis(triflurosulfonyl) imide ([C3mpyr][TFSI]) in 1 M LiPF6 + Ethylene Carbonate: Diethyl Carbonate (1:1). Neat [C3mpyr][TFSI] (Solvionic, France) was also used as an electrolyte when required for comparison. The cells were assembled in an argon-filled Glove box (Lab Star, MBraun, Germany), with moisture and oxygen levels of 0.5 ppm and 1.2 ppm, respectively. Electrochemical studies were carried out in a half-cell configuration (Li/Electrolyte/LiFePO4) either in Swagelok or in coin cells. The cells were fabricated by using Lithium as the counter and reference electrode and LiFePO4 as the electrode under study. Borosilicate glass microfiber filters were used as separators for the study (GF/D, Whatman).
https://doi.org/10.1016/j.electacta.2015.08.137_p2_3 | Thermo gravimetric analysis (TGA) and Differential Thermal Analysis (DTA) (Mettler Toledo, Australia) were carried over a temperature range of 298–1073 K in Nitrogen gas atmosphere at a heating rate of 5 K/minute.
https://doi.org/10.1016/j.electacta.2015.08.137_p2_6 | Symmetric cell studies were made with lithium disks (diameter = 1.2 cm) on both sides, separated by polypropylene separators (thickness of 20 micron). After fabrication, the symmetric cells were equilibrated for 24 h before cycling. They were cycled with a current density of 1 mA/cm2 with 16 minutes of lithium plating and stripping cycles.
https://doi.org/10.1016/j.electacta.2015.08.137_p2_8 | Cyclic Voltammetry (CV) studies were carried out with Li as the reference and counter electrode and LiFePO4 as the working electrode at various scan rates such as 0.03 mV/s, 0.05 mV/s, 0.07 mV/s, 0.07 mV/s, 0.09 mV/s and 0.1 mV/s.
https://doi.org/10.1016/j.electacta.2015.08.137_p2_10 | The posthumous analysis was carried out by analysing the electrodes after cycling events such as first charging, first discharging and after 100 cycles. The cells were then opened inside the glove box and washed with Diethyl Carbonate (DEC) for the electrodes cycled with HE and Dimethyl Carbonate (DMC) for the electrodes cycled with LP30. The electrodes were then dried in a vacuum oven at 60 °C overnight and then stored in a glove box
https://doi.org/10.1016/j.electacta.2015.08.137_p2_11 | Subsequent, X-ray diffraction studies of LiFePO4 samples were carried out in an X-ray Diffractometer (Rigaku Smart lab X-ray Diffractometer, Japan) with a Cu K alpha radiation of 1.514 Å over a scan range of 10–40° with a step size of 5°/minute.
https://doi.org/10.1016/j.electacta.2015.08.137_p2_12 | FEG-SEM (ZEISS Ultra-55) and HR-TEM (JEOL-2100F) were used to study the surface morphology of the electrodes. The surface composition of the cycled electrodes was studied by Energy Dispersive X-ray Analysis (Oxford EDX system) as well as with ex situ FTIR in the Attenuated Total Reflection (ATR) mode. While analyzing the samples in the ex situ mode, care was taken to minimize the exposure of the samples to the atmosphere.
https://doi.org/10.1016/j.electacta.2015.08.137_p3_3 | Fig. 1A shows a comparison of the thermal decomposition of LP30, HE and the [C3mpyr][TFSI] ionic liquid. Though thermal instability of LP30 has already been reported in the literature [6], [7], studies were carried out in this work to compare it with the extended thermal stability of the HE mixture and the pure ionic liquid. Consistent with the reported stability of this IL, the thermal decomposition curve of [C3mpyr][TFSI] in Fig. 1 shows that it maintains its thermal stability to 650 K. Download : Download high-res image (308KB)Download : Download full-size image Fig. 1. (A) TGA studies of LP30, HE, neat [C3mpyr][TFSI]. (B) Differential Thermal Analysis of LP30, HE, and neat [C3mpyr][TFSI].
https://doi.org/10.1016/j.electacta.2015.08.137_p3_4 | In the case of LP30 and HE, 5% percent mass loss is already observed by 332 K and 350 K, and 10% loss is observed by 346 and 368 K, respectively. These initial weight losses can be attributed to the evaporation of the volatile solvents present in the electrolyte mixture. As reported by Huifeng et al., the addition of ionic liquid to the conventional electrolyte mixture delays the solvent evaporation, which can be noticed by the difference in the mass loss with respect to the temperature [20].
https://doi.org/10.1016/j.electacta.2015.08.137_p3_5 | Fig. 1B shows the differential thermal analysis; after 330 K, an endothermic transition appears in the cases of the LP30 and HE curve which is due to the decomposition of carbonate solvents in the mixture [25]. The thermal instability of LiPF6 is well known for the fact that it decomposes to lithium fluoride precipitate with evolution of PF5 gas [7]. (1) The endothermic peak at 483K can be attributed to the decomposition of LiPF6 in the mixture as evidenced by the peak in LP30 as well as in the HE curves; however, it can be noted that the intensity of the peak is quite low in the HE curve, again confirming the better stability of the HE mixture when compared to that of LP30. Thus, it can be seen that the presence of [C3mpyr][TFSI] improves the thermal stability of the HE mixture.
https://doi.org/10.1016/j.electacta.2015.08.137_p3_7 | The electrochemical potential stability of the electrolytes needs to be understood in order to have a clear picture of the electrochemical processes that occur in the electrolyte. It is quite customary to study the electrolyte potential window on platinum or on a glassy carbon electrode [26], [27] on a preliminary basis; however, the behavior of the electrolyte on the current collector needs to be studied for battery applications. Since the carbon and binder used in the electrode will also have a definite role on the cell performance [28], we have studied the compatibility of the electrolyte with the carbon and binder-coated aluminium and copper electrodes. Fig. 2A presents the performance of LP30, HE and neat IL on the aluminium current collector. As expected, the neat [C3mpyr][TFSI] curve shows potential stability greater than 5 vs (Li/Li+)/V. On the other hand, in the case of LP30, there are small humps at 4.2 vs (Li/Li+)/V due to the passivation reaction on the aluminium substrate [29] and the hump at 4.8 vs (Li/Li+)/V may be due to the decomposition of alkyl carbonates in the electrolyte [23]. However, in the case of HE, similar humps were not found in those regions. The main breakdown of HE that occurs at 5.45 vs (Li/Li+)/V, is at the same potential at which neat [C3mpyr][TFSI] decomposition takes place. In Fig. 2B, the performance of LP30, HE and [C3mpyr][TFSI] on the copper substrate at the scan rate of 0.1 mV/s are presented. The potential is swept from 0.01 to 2.5 vs (Li/Li+)/V, in which lithium oxidation(delithiation) peaks [28] were obtained in case of LP30 as well as in HE whereas such peak was not found in [C3mpyr][TFSI]. In short, this addition of [C3mpyr][TFSI] to the conventional mixture has a positive effect on the electrochemical stability of the system. Download : Download high-res image (268KB)Download : Download full-size image Fig. 2. (A) Linear Sweep Voltammetry of LP30, HE, neat [C3mpyr][TFSI] on carbon binder-coated Aluminum current collector(swept from 2.5 V to 5.5 vs (Li/Li+)/V). (B) Linear Sweep Voltammetry of LP30, HE, neat [C3mpyr][TFSI] on carbon binder-coated copper current collector (swept from 0.01 V to 2.5 vs (Li/Li+)/V).
https://doi.org/10.1016/j.electacta.2015.08.137_p3_9 | Symmetrical cells were built in order to study the behavior of the interface toward lithium transport. The purpose was to understand the changes that take place when current flows through the interface and also when the system is kept under open circuit conditions. Fig. 3 shows the comparison of the overpotential profile of LP30, HE and [C3mpyr][TFSI] at the 1st, 10th, 30th, 50th, 70th, and 100th cycles. The overpotential profile of the platting/stripping shows that HE has a lower overpotential when compared to that of LP30 and [C3mpyr][TFSI]. The neat IL shows the highest overpotential due to its high viscosity. Download : Download high-res image (270KB)Download : Download full-size image Fig. 3. Overpotential profile of LP30, HE and [C3mpyr][TFSI] electrolytes on Lithium electrodes at polarisation current density of 1 mA/cm2 with 16 minutes of each plating and stripping cycles at 20 °C.
https://doi.org/10.1016/j.electacta.2015.08.137_p3_10 | This somewhat contrary behavior may be due to a synergistic effect of the ionic liquid, Li+ and PF6− ions in the mixture. Also, as supported by an earlier report [30], the TFSI anion, with its weaker basicity, may facilitate more rapid nucleation and growth kinetics during the deposition cycle. Electrochemical impedance measurements (EIS) were carried out before cycling as well as after the 1st, 10th, 30th, 50th, 70th and 100th platting/stripping cycles, as shown in Fig. 4. The EIS studies were carried out in the 1 MHz–10 mHz frequency range. The obtained Nyquist plots were fitted with an equivalent circuit, presented as an inset in Fig. 4. The use of a Constant Phase Element (CPE) instead of a capacitor was due to the existence of depressed semicircles in the system [31]. In the impedance plots the low frequency, Warburg diffusion impedance is not shown, in order to have a more clear view of the interfacial resistance after successive cycles. The interfacial resistance in this context takes into account both the passivation film resistance as well as the charge transfer resistance [32]. Significantly, it was found that the interfacial resistance of HE is lower than that of LP30 and [C3mpyr][TFSI], consistent with the lower overpotentials observed in Fig. 3. Thus, it appears that in HE, the combination of the ionic liquid with the alkyl carbonate solvents provides favorable properties when compared to that of the other two electrolytes. Download : Download high-res image (920KB)Download : Download full-size image Fig. 4. Nyquist plot of the Lithium symmetric cells with (A) LP30, (B) HE and (C) Neat [C3mpyr][TFSI] electrolytes along with the corresponding equivalent circuits.
https://doi.org/10.1016/j.electacta.2015.08.137_p3_11 | In the Nyquist plots (Fig. 4), it was found that in the initial few cycles there is a slight decrease in the interfacial resistance of the cell when compared to the resistance before cycling. This can be explained by the initial occurrence of a porous lithium film on the surface, which increases the surface area of the electrode, thereby decreasing the resistance. Later, dissolution of this porous layer takes place with the formation of a Solid Electrolyte Interface (SEI), increasing the interfacial impedance [33].
https://doi.org/10.1016/j.electacta.2015.08.137_p3_12 | It is quite common that the interfacial resistance increases with cycling; however, the difference between the initial interfacial resistance and that of the final is small in HE compared to the other two cases. The increase in resistance after 100 cycles was in the order of 100 Ω in HE, compared to 150 Ω in LP30, which is attributed to the better stability of the interface upon cycling. The observations made from these EIS studies are consistent with the over-potential profiles shown in Fig. 3. We also studied the evolution of the interfacial resistance of Li/Electrolyte/Li symmetric cells with LP30 and HE upon aging at 20 °C. The impedance of these cells was constantly monitored and Fig. 5 shows the variation of interfacial resistance in the symmetric cells with LP30 and HE electrolytes. It was observed that the interfacial resistance increases upon storage. It was also found that in case of the HE system, the increase in interfacial resistance with time was quite high in the initial few days, but after 15 days it was quite constant. The profile behavior was such that from 1 to 15 days, the increases in interfacial resistance for LP30 and HE were 747 Ω and 2174 Ω, whereas, after 45 days, the interfacial resistances were 2486 Ω and 2353 Ω, respectively. It was also noted that after 10–15 days of storage, an extra semicircle was clearly seen in case of the HE system, whereas, this was not observed in the case of LP30. This shows that the ionic liquid component plays a role in the development of interfacial layers in this system, in addition to the conventional electrolyte components. After 45 days of storage, with a view to checking the nature of the surface layer formed, we disturbed the system for 60 minutes with a current density of 1 mA/cm2 and left it aging at 20 °C. The impedance of these cells was then monitored every 10 days. The increase in interfacial resistance in the case of LP30 was quite high, whereas with HE the increase was quite low. The increase of resistance in the case of LP30 may be attributed to the presence of the PF6 anion in the system; on the other hand it can be expected that the combination of PF6 with the bis(trifluoromethanesulfonyl) imide anion lowers the interfacial resistance in the HE system [30]. At the end of 100 days, it appears that the HE is capable of forming a stable interface with a low interfacial resistance, when compared to that of the LP30 system. Download : Download high-res image (219KB)Download : Download full-size image Fig. 5. Variation of interfacial resistance upon ageing in symmetric cells with LP30 and HE mixtures. The resistance values after the red line were measured to check the effect of short polarisation at 1 mA/cm2 for 60 minutes.
https://doi.org/10.1016/j.electacta.2015.08.137_p3_14 | In addition to our studies of the lithium interface, steps were taken to understand the LiFePO4 electrode interface; hence Li/LiFePO4 cells made with the LP30 and HE electrolytes were left aging at 20 °C. At the end of 30 days, the cells were dismantled in a glove box and opened for observation. The separator in the cells, with the respective electrolytes, exhibited a clear difference that is seen by the naked eye. The separator from the cell aged with LP30 was brownish, whereas the separator in the cell cycled with HE was clear white, as shown in the inset of Fig. 6. We expect that the color change might be due to iron dissolution from LiFePO4 in the system. In order to confirm this, we carried out EDS analysis of the separators, as shown in Fig. 6. The bare glass fiber separator had traces of alkali metals and Si. As a result, the separator in the cells have those elements in addition to the electrolyte constituents. However, with the LP30 aged cell, the separator shows traces of iron, while the separator aged with HE does not show such iron traces in the analysis. EIS studies were also carried out on these two cells, as shown in Fig. 7. It is observed that in the case of the LP30/LiFePO4 combination there is a slight decrease in interfacial resistance in the initial few days, which might be due to iron dissolution [34], [35]. After 30 days of storage, only a very minor increase in resistance is noted, while in the case of HE, there is a notable increase in interfacial resistance which may be due to the existence of a new surface film in the HE-aged LiFePO4 electrodes. Such a film has been labeled as a Solid Permeable Interface (SPI) by Kristina et al. [36]. It is believed that the acidic reactions that occur on the cathode surface due to LiPF6 [37] can be alleviated by the [C3mpyr][TFSI] induced SPI on the cathode surface. Download : Download high-res image (386KB)Download : Download full-size image Fig. 6. EDS analysis of the separator in (A) Li/LP30/LiFePO4 aged cell (B) Li/HE/LiFePO4 aged cell. Insets i) photograph of the separator in the aged cell, ii) FEG-SEM view of the separator. Download : Download high-res image (298KB)Download : Download full-size image Fig. 7. EIS study of aged LiFePO4 electrodes at 20 °C in LP30 and HE electrolyte mixtures.
https://doi.org/10.1016/j.electacta.2015.08.137_p3_16 | Cyclic voltammetry (CV) studies were carried out on LiFePO4 electrodes with LP30, HE and [C3mpyr][TFSI] electrolyte mixtures. At a scan rate of 0.5 mV/s, the peak current normalized to mass of electrode were compared across the three systems, and it was found that there an increase in the peak current in the order of few mA/g in case of the HE-cycled electrodes, when compared to others (Fig. 8). It was found that the neat [C3mpyr][TFSI], with high viscosity and low conductivity, has the lowest peak current, whereas, the HE shows a peak current performance which is better than the conventional LP30 system. The increase in peak current may be an effect of increased rate of diffusion of lithium ions in the electrolytes and/or the LiFePO4. To investigate the diffusion-controlled behavior, the scan rate was varied. It has been demonstrated by Denis et al. [38] that the intercalation process in LiFePO4 can be described in terms of a reversible model, hence the Randle-Sevick equation (Equation 2) can be applied to the calculation of an apparent diffusion coefficient in the system [39]: (2) Download : Download high-res image (329KB)Download : Download full-size image Fig. 8. (A) CV of LiFePO4 electrode comparison on LP30, HE, neat [C3mpyr][TFSI] electrolyte and (B) Variation of scan rate with peak current on the LiFePO4/HE/Li System, Plot of square root of scan rate versus. oxidation peak current is shown in the Supplementary Fig. S1.
https://doi.org/10.1016/j.electacta.2015.08.137_p3_17 | where ip/m is the peak current per unit mass of LiFePO4 in A/g, F is the Faraday constant in Coulombs/mol, v is the scan rate in V/s, and CLi is the initial concentration of lithium ions in LiFePO4 (equivalent to 0.0228 mol/cm3). Ae is the effective surface area in cm2/g, and D is the apparent diffusion coefficient in cm2/s.A plot of the square root of the scan rate versus the peak current yields a straight line behaviour (Supplementary data Fig. S1) confirms the diffusion-controlled behaviour [38]. By using the equation mentioned above, the apparent diffusion coefficient was calculated for LP30 and HE-cycled electrodes as 1.4 × 10−15 cm2/s and 4.7 × 10−15 cm2/s, respectively. (Due to the random distribution of the lattices, one third of the actual BET surface area (15m2/g as provided by the supplier) of the LiFePO4 powders was used to calculate the apparent diffusion coefficient). From the calculated values, it can be observed that the HE mixture has higher apparent lithium diffusion kinetics compared to that of the LP30 system. Consistent with these results, generally the apparent diffusion coefficients obtained in the literature lie in the range of 10−10 to 10−16 cm2/s and this slow diffusion arises due to several material properties [40], [41]. The magnitude of these values are clearly those of a solid state diffusion process as opposed to a solution state process. Nonetheless the electrolyte has an effect on the apparent diffusion coefficient obtained here, as also observed by Denis et al. [38]; this may be the result of the uncertainty surrounding the value of CLi in this context and the possible role of electrolyte factors in this quantity.
https://doi.org/10.1016/j.electacta.2015.08.137_p3_19 | The charge–discharge studies of LiFePO4 were carried out galvanostatically at the C/5 rate for 100 cycles in the three electrolytes in the potential range of 2.5-4.1 vs (Li/Li+)/V (Fig. 9A). The charging capacity of LiFePO4 in the case of neat [C3mpyr][TFSI] shows a great polarization loss. As a result, it shows a lower discharge capacity of 55 mAh/g at the end of the 1st cycle and at the end of the 100th cycle, the capacity dropped to 45 mAh/g. In case of LP30, the discharge capacity was comparable to the discharge capacities of commercial LiFePO4 electrodes such as 140 mAh/g at the end of first cycle, 143 mAh/g after the second cycle and 141mAh/g at the end of 100th cycles. In the case of HE, the first discharge capacity was 148 mAh/g at the end of the 1st cycle, and 150 mAh/g and 148 mAh/g at the end of the 2nd and 100th cycles, respectively. The greater ease of lithium ion transfer on the HE interface, as explained by our interfacial studies, may be the origin of the slightly increased capacity in the HE mixture. Download : Download high-res image (707KB)Download : Download full-size image Fig. 9. (A) Comparison of Charge–Discharge studies of LiFePO4 electrodes with LP30, HE, neat [C3mpyr] [TFSI] as electrolytes at C/5 rate at 20 °C with a potential window of 2.5–4.1 vs (Li/Li+)/V. (B) Charge–Discharge studies of LiFePO4 electrodes with HE at C/5 rate at 20 °C (C) Comparison of specific capacity and columbic efficiency of LP30/ HE electrolytes for 100 cycles.
https://doi.org/10.1016/j.electacta.2015.08.137_p3_21 | Posthumous electrode studies were also carried out in order to have a better understanding of surface morphology, surface composition and structural stability of the cycled electrodes. This was carried out by XRD, FTIR, FEG-SEM, EDS and HR TEM analysis of the cycled electrodes after cycling.
https://doi.org/10.1016/j.electacta.2015.08.137_p3_22 | The posthumous XRD analysis was carried out on the washed electrode films after first charging, after first discharging and after final discharge at the end of 100 cycles (Supplementary data Fig. S2) After the first discharge, the profile shows the typical pattern of delithiated LiFePO4 electrodes even in HE [42]. The comparison of the XRD profiles of first charging in both the electrolytes (Supplementary data Fig. S2) shows that the introduction of [C3mpyr][TFSI] into the HE did not cause any structural changes in the cathode after the first charging as well as after 100 cycles.
https://doi.org/10.1016/j.electacta.2015.08.137_p3_23 | FTIR studies were carried on cycled LiFePO4 electrode foils before cycling, after first charging cycle, first discharging cycle in LP30 and HE mixtures. The comparison of the FTIR spectrum of the electrode foils at various stages is shown in Fig. 10. In the fresh electrode, which is a mixture of carbon and binder with LiFePO4, the typical carbon stretching and P-O stretching of LiFePO4 was seen from the peaks at 1139–945 cm−1 [43]. The singlet peak at 930 cm−1 and doublet peaks in the regions of 538–493 cm−1 can be attributed to the stretching of the phosphate anion [44], as exhibited in all four FTIR plots of Fig. 10. From Fig. 10B and C, slight distinctions were noted for the LiFePO4 electrode charged in LP30 and HE. Since the HE electrolyte is a mixture of conventional electrolyte constituents, there exist some similar peaks in the LiFePO4 electrodes cycled in both the electrolytes. On the other hand, some peaks were introduced in the HE-cycled LiFePO4 such as at 1352 cm−1 which can also be attributed to the effect of SOS stretching [45] of the added [C3mpyr][TFSI]. It is noticed that the peak was not observed on the fresh LiFePO4 electrode and the LP30 cycled LiFePO4 electrodes. The peak due to [C3mpyr][TFSI] occurs in the LiFePO4 electrode after the first discharge cycle in HE, as shown in Fig. 10D. This indicates that the added ionic liquid has an influence on the composition of the surface that is quite constant after cycling as well. Hence it was believed that the change in the surface film composition may alter the interfacial behavior in the HE system. Download : Download high-res image (327KB)Download : Download full-size image Fig. 10. FTIR-ATR Imaging of LiFePO4 cycled electrodes after first charging, discharging in LP30 and HE mixtures.
https://doi.org/10.1016/j.electacta.2015.08.137_p3_24 | The FEG-SEM-EDS analysis of the LiFePO4 electrode before cycling, LiFePO4 electrodes after first charge in LP30 and HE reveal that there exists a difference in behavior between the electrodes cycled in LP30 and in HE mixtures (Supplementary data Fig. S3). On a closer view, it can be seen that a thin film is present on the surface of the HE-cycled electrodes but not in the LP30-cycled electrodes. We believe that the surface film might be due to the presence of [C3mpyr][TFSI] in the mixture. The corresponding EDS profile (Supplementary data Fig. S3) shows that there exists a trace of sulfur that comes from [C3mpyr][TFSI] and may be a component of the surface film in HE-cycled electrodes. To understand the nature of the surface film as well as the sulfur constituent at the end of 100 cycles, we took FEG-SEM images at the end of 100 cycles as shown in Fig. 11. In Fig. 11A & B, it was found that with LP30-cycled electrodes show some distortion on the surface after 100 cycles, while in HE this was not observed. The surface film was quite similar to that on the LiFePO4 electrode after first charging. It is worth noting that there is no significant increase in the thickness of the surface film, which proves that there is no electrolyte degradation that has happened during the 100 cycles of charge–discharge as evidenced by the EDS in Fig. 11B & C. It was believed that unwanted surface reactions can be prevented on the electrode surface through these surface films[46]. Download : Download high-res image (434KB)Download : Download full-size image Fig. 11. FEG-SEM analysis of LiFePO4 electrodes (A) After 100 cycles in LP30 along with EDS profile (B) After 100 cycles in HE along with EDS profile, (C) After 100 cycles in Neat [C3mpyr][TFSI] along with EDS profile.
https://doi.org/10.1016/j.electacta.2015.08.137_p3_25 | HR-TEM images were obtained as shown in Fig. 12. In the HR TEM images, a clear knowledge was required to differentiate between the binder and the surface film. In Fig. 12B, a thin homogenous surface film surrounds the LiFePO4 electrodes whereas the same film was quite thick in [C3mpyr][TFSI] cycled electrodes as shown in Fig. 12C. Hence it can be suggested that the presence of [C3mpyr][TFSI] helps in forming the surface film on the cathode surface. With 38% concentration of [C3mpyr][TFSI], the SPI in case of HE was quite thin which also helps in preventing the cathode surface from adverse LiPF6 induced surface reactions. Download : Download high-res image (99KB)Download : Download full-size image Fig. 12. TEM analysis of (A) LiFePO4 electrode after first cycling in LP30 (B) LiFePO4 electrode after first cycling in HE (C) LiFePO4 electrode after cycling in [C3mpyr][TFSI].
https://doi.org/10.1016/j.electacta.2015.08.137_p4_2 | Electrochemical studies were carried out on the LiFePO4/Li system in order to examine the effect of adding [C3mpyr][TFSI] ionic liquid to conventional electrolyte mixtures. In TGA and DTA studies, the added ionic liquid showed a significant impact on the thermal stability of the electrolyte. The potential window studies on the carbon-binder electrodes show that electrochemical decomposition of the electrolyte was lowered due to the presence of the ionic liquid. The interfacial studies reveal that the addition of 38% ionic liquid produces lower interfacial resistance when compared to that of conventional electrolytes and neat [C3mpyr][TFSI]. This in turn shows that lithium diffusion is enhanced in, as supported by CV and galvanostatic charge–discharge studies. A posthumous analysis was carried out to account for the surface features that exist after electrochemical cycling. The posthumous XRD analysis shows that no change is caused to the LiFePO4 lattice structure by the addition of the IL. The posthumous FTIR, FEG-SEM-EDS and HR-TEM analysis shows that a definite surface layer film is present on the surface of the LiFePO4 electrode after cycling, which is quite stable and helps in better performance. The SPI formed on the surface of the cathode material helps in maintaining the structural stability of the cathodes, there by showing negligible iron dissolution when compared to that of LP30. Hence, overall, in addition to the added safety benefits, the IL component supported better performance of the Li/ LiFePO4 cell than that of the conventional electrolytes.
https://doi.org/10.1016/j.electacta.2015.09.001_p1_2 | In the last few years, low molecular weight disiloxanes [1], [2], [3], [4], [5], [6] and silyl ethers [7], [8], [9], [10], [11], [12], [13] were investigated as non-volatile, temperature stable and environmentally friendly electrolyte solvents presenting an alternative to replace commonly used carbonate solvents with low vapor pressures and less flammability which improves the safety of lithium-ion batteries [11], [14]. Most silicon-based electrolyte solvents were functionalized with oligoether groups in order to assist the dissociation of lithium salts [5], [9], [11], [13]. Ether groups are electrochemically stable up to 4.2 V vs. Li/Li+ which limits the application of the respective electrolytes [15]. Until now, moderate efforts have been done to enhance oxidation stability by partially substituting ether groups with more stable nitrile groups, but no complete substitution of ether groups has been tried yet [7], [16]. In recent publications, we introduced a dinitrile-functionalized disiloxane solvent which showed high electrochemical and thermal stability as well as high ionic conductivities of dissolved lithium salts [1], [2].
https://doi.org/10.1016/j.electacta.2015.09.001_p1_3 | Among them, the lithium bis(trifluoromethanesulfonyl)imide (LiTFSI) containing electrolyte showed a suppression of the anodic aluminum current collector dissolution which is usually observed with organic carbonate solvent based electrolytes with LiTFSI as the salt [17]. However, the ionic conductivities (0.7 mS·cm−1 at room temperature) of the recently published dinitrile – LiTFSI electrolyte did not reach the total conductivity of generally demanded total conductivity of 1 mS·cm−1 at room temperature.
https://doi.org/10.1016/j.electacta.2015.09.001_p1_4 | Here, we introduce 3-((trimethylsilyl)oxy)propionitrile (TMS-OPN) as a novel low viscosity electrolyte solvent for lithium-ion batteries. With this solvent we aimed to combine the high oxidative stability and high ionic conductivities of nitriles [18], [19], [20] with the thermal and environmental benign properties of organosilicon compounds [21], creating a safe and performant electrolyte with the thermally stable electrolyte salt LiTFSI. A particular advantage is the good availability and ease of chemical modification of organosilicon liquids. Nevertheless, another actively investigated independent route for development of safe, high voltage electrolytes is represented by ionic liquids which are easily modified by chemical design as well, although at the cost of higher viscosities [22]. Another current strategy in electrolyte development involves the use of specially designed additives which is a well-known route to enhance the stability of electrolytes at anodes and cathodes [22], [23].
https://doi.org/10.1016/j.electacta.2015.09.001_p2_3 | For synthesis (cf. Fig. 1), 3-hydroxypropiononitrile was purchased from Acros and purified by distillation prior to use. Imidazole (≥ 99 %), chlorotrimethylsilane ((≥ 99 %) and vinylene carbonate (99 %) were purchased from Sigma Aldrich and were used as received. LiTFSI (99.95 %, Aldrich) was dried at 150 °C in high vacuum (10-6 mbar) for at least one week. The purity of the synthesized TMS-OPN was checked by NMR. All NMR measurements were carried out on a Bruker AV(III) 400 spectrometer using deuterated chloroform (CDCl3, 99.8 %, euriso-top) as reference solvent. Download : Download high-res image (44KB)Download : Download full-size image Fig. 1. Synthesis of the silyl ether TMS-OPN.
https://doi.org/10.1016/j.electacta.2015.09.001_p2_4 | TMS-OPN was synthesized according to the following procedure (cf. Fig. 1). A mixture of 3-Hydroxypropionitrile (18 g, 253 mmol, 1 eq.), trimethylsilyl chloride (30.7 g, 282.9 mmol, 1.1 eq.) and imidazole (42.9 g, 630.1 mmol, 2.5 eq.) in anhydrous DMF (50 mL) was stirred at room temperature under argon for 24 h. Then, the mixture was quenched with hexane (90 mL). The hexane phase was washed with brine (30 mL) and distilled H2O (3 × 30 mL). The solution was dried over MgSO4 and the solvent evaporated. The product was purified by distillation (0.5 mbar, 22 °C) and subsequently stored over molecular sieve (4 Å). The purity of TMS-OPN was clearly identified by 1H-, 13C- and 29Si-NMR. Pure TMS-OPN boils at 167 °C and shows a viscosity of around 0.7 to 1.6 cP (very near to that of EC) depending on the salt concentration. The Tg measured with 0.5 M LiClO4 was as low as -120 °C.
https://doi.org/10.1016/j.electacta.2015.09.001_p2_6 | Electrolytes were prepared in a glovebox (O2 / H2O content below 1 ppm / 0.1 ppm) by dissolving the carefully dried LiTFSI (150 °C at 5·10−6 mbar for at least three days) directly in the solvent. The electrolyte additive vinylene carbonate (VC) was used to achieve a stable cell response. However, without using VC low coulombic efficiencies were obtained during CV measurements.
https://doi.org/10.1016/j.electacta.2015.09.001_p2_7 | The ionic conductivity of the electrolyte was determined by AC impedance method in the frequency range from 20 Hz to 2 MHz with amplitude of 40 mV (Metrohm: Autolab PGSTAT302N, NOVA software). The temperature was thermostatically controlled within the range of -20 °C up to 90 °C. For the conductivity measurement coaxial stainless steel electrodes were immersed into the electrolyte giving a closed sample cell [24]. The calibration of the cell was done with a 0.01 M aqueous solution of KCl at 25 °C.
https://doi.org/10.1016/j.electacta.2015.09.001_p2_8 | Electrochemical stability was determined by cyclic voltammetry (CV) with Li as reference (RE) and Cu as counter electrode (CE). A modified Swagelok® T-cell design with working, counter and Li/Li+ pseudo reference electrode was used. As working electrode for measuring the stability limits of the electrolyte, Cu was used in the low potential range and, in a separate scan, Pt in the high potential scan range. Each CV sweep started from the open-circuit potential (OCP) going down to -0.5 V in case of cathodic and up to 7 V in case of anodic sweep with a scan rate of 1 mV·s−1 at 22 °C.
https://doi.org/10.1016/j.electacta.2015.09.001_p2_9 | The LiFePO4 (LFP) electrodes consisted of 90 % LiFePO4 (P2, Süd-Chemie), 5 % sodium carboxymethyl-cellulose (Na-CMC, WALOCELTM) and 5 % carbon black (Super C65®, IMERYS), using a method published earlier [2]. From the dry electrode sheets, discs of 12 mm diameter were punched and dried for 48 h (100 °C at 10-6 mbar). The electrodes had an average load of 3.52 mg·cm−2 ≙ ∼3.2 mg·cm−2 LFP.
https://doi.org/10.1016/j.electacta.2015.09.001_p2_10 | The LiNi0.33Mn0.33Co0.33O2 (NMC, TODA) electrodes were prepared by the same process, but using polyvinylidene difluoride (PVdF, Solef) instead of Na-CMC as binder and being pressed for 10 s with 15 tones. The final composition was 85 wt-% NMC, 10 wt-% Super C65 and 5 wt-% PVdF with a load of about 3.1 mg·cm−2 NMC.
https://doi.org/10.1016/j.electacta.2015.09.001_p2_13 | Cell tests were carried out with a battery tester (Maccor, series 4000) using 3-electrode-cells (CE, RE = Li0, WE = LFP or NMC) which were assembled under Argon atmosphere. Polypropylene was used as separator (FS 2190, Freudenberg), containing 100 μL liquid electrolyte. The cells were cycled vs. Li/Li+ between 2.8 V and 4.2 V for LFP and NMC active materials respectively. The potential of the cathode was monitored versus the lithium reference electrode. The initial five cycles were recorded at 0.1 C to obtain a stable cell response; the following cycles were done at 1 C charge and discharge. All cycling tests were reproduced three times with different cells.
https://doi.org/10.1016/j.electacta.2015.09.001_p3_3 | The temperature dependent ionic conductivities of the TMS-OPN electrolyte using various LiTFSI concentrations are shown in Fig. 2a. LiTFSI shows high solubility in TMS-OPN, therefore electrolyte molalities were measured in the range of 0.4–1.2 mol·kg−1, where the maximum solubility was still not reached. The ionic conductivities of the different electrolyte compositions lie close together, except at very low and very high temperatures. At low temperatures, the highest conductivity was obtained for the 0.6 mol·kg−1 LiTFSI electrolyte with 1.1 mS·cm−1 at -10 °C and 2.4 mS·cm−1 at 25 °C. A maximum conductivity of 6.7 mS·cm−1 was achieved for the 1.2 mol·kg−1 electrolyte at 90 °C. To our knowledge, these are until now the highest reported ionic conductivities for silicon containing single solvent electrolytes. The semi logarithmic plot in Fig. 2a is slightly curved, which indicates the coupling of the lithium cation mobility to the solvent. This is usually observed when the ion transport is dominated by the temperature dependent viscosity of the solvent [25], [26]. It has to be noted, that the changes in ionic conductivity over the measured temperature range are clearly below one order of magnitude; hence, the sensitivity towards temperature changes is very low and comparable to carbonate based electrolytes [27]. Download : Download high-res image (312KB)Download : Download full-size image Fig. 2. a) Temperature dependent ionic conductivities of the TMS-OPN – LiTFSI electrolyte. b) Electrochemical stability of the 1 mol·kg−1 LiTFSI electrolyte using a current density of 0.05 mA·cm−2 as a limiting value to define the value of the oxidation potential. The scan rate was 1 mV·s−1.
https://doi.org/10.1016/j.electacta.2015.09.001_p3_5 | The first three cycles of the separately monitored voltammograms in the low and high potential ranges are shown in Fig. 2b. The low potential range shows a lithium plating/stripping process on the copper working electrode is observed with Coulombic efficiencies of 72.3 % in the first and 75.5 % in the second cycle. In the anodic region, a steeply increasing current density was recorded at 5.4 V vs. Li/Li+, indicating an irreversible oxidation process of the electrolyte. However, at these potentials the TFSI−‑anion itself is known to be oxidizable [28]. Compared to only oligoether functionalized silyl ethers, the obtained electrochemical window of the nitrile functionalized electrolyte introduced here is extended by about 1 V [9]. Therefore, in contrast to ether based electrolytes, our solvent is potentially suitable in combination with cathode materials operating at higher potentials.
https://doi.org/10.1016/j.electacta.2015.09.001_p3_6 | LiTFSI is not practicable in conventional carbonate solvent based electrolytes as the TFSI−-anion causes anodic dissolution of the aluminum current collector starting at 3.7 V vs. Li/Li+ [17], [29], [30]. The consequence is the partial loss of electronic contact between the active cathode material and the current collector causing a drastic fading of the cell capacity. Additionally, dissolved Al3+ species could migrate to the negative electrode and disturb the SEI chemistry due to the formation of aluminum – lithium alloys [31], [32]. In conventional LiPF6 based electrolytes, aluminum dissolution is suppressed due to the formation of an AlF3 passivating layer [33], [34]. We therefore made cyclic voltammetry investigations on anodic aluminum dissolution using Al as working electrode, as shown in Fig. 3. For the TMS-OPN electrolyte in Fig. 3a, the current density increases at 4.3 V vs. Li/Li+, the subsequent reverse sweep shows an even higher current going through a maximum and reaching the baseline at 4.15 V again. At higher potentials the oxidation of the Al current collector takes place and a diffusion layer is formed which prevents extensive dissolution of the formed [Al(TFSI)x]3−x species due to diffusion limitations. At the maximum current density at 4.9 V vs. Li/Li+, the formation rate of soluble aluminum complexes and their diffusion into the liquid electrolyte are in balance. Here, the maximum of anodic aluminum dissolution is reached. Overall aluminum pitting takes place. As the potential lowers further, the current density reaches the baseline at the repassivating potential ER. Here, the anodic dissolution of aluminum is stopped. As mentioned above, these observations during CV sweeps are indicators for the applicability of the electrolyte with the Al current collector [35]. Download : Download high-res image (434KB)Download : Download full-size image Fig. 3. Anodic dissolution of aluminum using Al as working electrode (WE) and LiTFSI containing electrolytes a) 1 mol·kg−1 LiTFSI in TMS-OPN (= 1.1 mol·L−1), b) 1 mol·L−1 LiTFSI in EC/DMC = 1:1.
https://doi.org/10.1016/j.electacta.2015.09.001_p3_7 | The carbonate based electrolyte in Fig. 3b shows a similar course of the CV curves, but with distinctly higher current densities and with different ER using otherwise similar conditions. To summarize, the repassivating potential of the nitrile electrolyte with 4.15 V vs. Li/Li+ is 0.45 V higher compared to electrolytes based on organic carbonates. This has already been observed by Di Censo et al. [35] and Krämer et al. [36] who investigated the corrosive behavior of carbonate and nitrile solvents with different imide salts. Fig. 4 shows SEM pictures of the aluminum electrode surfaces after anodic polarization with electrolytes consisting of LiTFSI dissolved in (a) in the nitrile functionalized silyl ether and (b) in the organic carbonate solvent. Download : Download high-res image (395KB)Download : Download full-size image Fig. 4. SEM pictures after anodic polarization up to 5.5 V vs. Li/Li+ of the aluminum electrodes using the LiTFSI containing electrolytes a) TMS-OPN and b) EC/DMC(1:1).
https://doi.org/10.1016/j.electacta.2015.09.001_p3_8 | Although both electrolytes show clearly visible aluminum pitting on the electrode surfaces up to 5.5 V, the most heavily damaged electrode after the CV measurement is that used in contact to the carbonate electrolyte, as the entire surface is heavily degraded, indicated by to the higher anodic current densities in the CV measurement.
https://doi.org/10.1016/j.electacta.2015.09.001_p3_10 | Cycling tests were carried out in half cells with different cathode materials. In particular, LFP and NMC electrodes were cycled between 2.8 V and 4.15 V vs. Li/Li+, remaining below the above determined ER and thus below the potentials of anodic Al dissolution. For comparison, cells with ethylene carbonate/diethyl carbonate (EC/DEC) electrolyte with LiPF6 and, in case of the LFP working electrode, cells with EC/dimethyl carbonate (EC/DMC) using LiTFSI as lithium salt were examined with regard to their cycling stability.
https://doi.org/10.1016/j.electacta.2015.09.001_p3_11 | For the TMS-OPN electrolyte, the cycling results with the LFP electrode in Fig. 5a show an initial specific discharge capacity of 140 mAh·g−1 at 0.1C in the fifth formation cycle. Note that the TMS-OPN based electrolyte exhibits lower conductivity which explains the larger drop in specific capacity after changing from a C-rate of 0.1 C to 1 C. This is partially due to lower salt concentration in TMS-OPN. In fact, it is not a general limitation as a considerable increase of the conductivity – not shown here – was possible in our experiments by applying a mixture of TMS-OPN with a cosolvent and a higher salt concentration. Download : Download high-res image (486KB)Download : Download full-size image Fig. 5. Average values of the charge-discharge performance in half-cells at 1C charge/discharge rate of the TMS-OPN – LiTFSI electrolyte in comparison to EC/DEC(3:7)–LiPF6 electrolyte; a) using LFP as WE (with additional reference electrolyte EC/DMC(1:1)–LiTFSI) and b) using NMC as WE at 22 °C. The black squares in the background represent the charging, and the colored symbols in the front the discharging process. Every fifth cycle is presented for the LFP cell test on the left.
https://doi.org/10.1016/j.electacta.2015.09.001_p3_12 | The subsequent cycling at a rate of 1C shows a high capacity retention of 99 % with a remaining capacity of 115 mAh · g−1 after 500 cycles. The Coulombic efficiency is 85 % in the first and 99.9 % in the following cycles. Fig. 6 shows the aluminum current collector after removal of the LFP based composite cycled in the TMS-OPN – LiTFSI electrolyte. No aluminum pitting could be observed after 500 cycles. Download : Download high-res image (430KB)Download : Download full-size image Fig. 6. Picture of the ultrasonically cleaned aluminum current collector of the LFP electrode cycled with the TMS-OPN – LiTFSI electrolyte for 500 cycles in the range of 2.8–4.15 V vs. Li/Li+. No aluminum pitting is visible; a) whole 12 mm disk (8x), b) same disk as in a) with magnification 342x (taken with a stereomicroscope SZX9).
https://doi.org/10.1016/j.electacta.2015.09.001_p3_13 | The reference carbonate electrolyte with LiPF6 as lithium salt (cf. Fig. 5a) also shows high initial capacities of 151 mAh·g−1 (0.1C) and 133 mAh·g−1 at 1C, respectively. The end of life (EOL), however, is reached already after 194 cycles where the specific capacity is lowered to 80 % of the initial value. After 500 cycles, a specific capacity of 86 mAh·g−1 (65 %) remains. The Coulombic efficiency of this carbonate electrolyte was 99.1 % averaged over all cycles. The second reference electrolyte EC/DMC – LiTFSI shows a similar performance as the LiPF6 electrolyte in the first cycles, but then fades drastically down to EOL after 181 cycles, finally reaching a remaining capacity of 59 mAh·g−1 (44 %) after 500 cycles.
https://doi.org/10.1016/j.electacta.2015.09.001_p3_14 | Fig. 5b shows the charge/discharge behavior of the TMS-OPN electrolyte and the reference electrolyte using NMC as working electrode. The nitrile electrolyte shows specific discharge capacities of 131 mAh·g−1 at the initial 0.1C charge rate. In the following 100 cycles at 1C charge/discharge, a stable value of 97 mAh·g−1 was observed. The efficiency in the first cycle was 77 % and 97.5 % for the subsequent four cycles taken at a rate of 0.1C, increasing to 99.7 % in the following cycles at a rate of 1C. With the EC/DEC – LiPF6 reference electrolyte, higher charge/discharge capacities could be obtained, but NMC fades in this electrolyte significantly to 82 % of the initial capacity after only 100 cycles.
https://doi.org/10.1016/j.electacta.2015.09.001_p3_15 | Fig. 7a shows the charge/discharge performance of the LiTFSI/TMS-OPN electrolyte using SLP-30 graphite/Li half cells. The first formation cycle is different to the following due to the formation of a SEI. The Coulombic efficiency is 87.9 % for the first cycle and reaches values > 99% after the third cycle. This is in accordance to the literature [37]. In Fig. 7b the charge-discharge potential profiles for the first and the second cycle are observed. Download : Download high-res image (392KB)Download : Download full-size image Fig. 7. CCCV measurements of graphite electrodes in the potential range from 1.5 V to 10 mV vs. Li/Li+ at 22 °C. a) Average values of the charge/discharge performance (at a rate of 1C) for 0.8 mol·kg−1 LiTFSI in TMS-OPN with 2 wt.-% VC as electrolyte. b) charge-discharge profiles for the first two cycles.
https://doi.org/10.1016/j.electacta.2015.09.001_p3_16 | The subsequent cycling at 1C rate in Fig. 7a displays a specific discharge capacity of 287 mAh·g−1 in the sixth and 235 mAh·g−1 in the 70th cycle. This is a remarkable result, because nitriles are usually known for their low electrochemical stability towards anodes [18], [38], [39].
https://doi.org/10.1016/j.electacta.2015.09.001_p4_2 | In summary, nitrile functionalized silyl ether has been synthesized and electrochemically characterized particularly with regard to its application as alternative electrolyte solvent in lithium-ion batteries. High ionic conductivities and high electrochemical stability were found. Moreover, when using LFP or NMC as positive electrode materials, the anodic dissolution of the aluminum current collector could be suppressed which made the use of LiTFSI as lithium salt possible. The higher thermal stability of LiTFSI offers the advantage to overcome the restrictions of the currently LiPF6 based electrolytes and thus allows cell temperatures > 60 °C without thermal electrolyte degradation. Half-cell investigations of the electrolytes showed higher capacity retentions at the cathodes than with commonly used carbonate based electrolytes. This makes the TMS-OPN – LiTFSI electrolyte attractive for application in lithium ion cells.
https://doi.org/10.1016/j.electacta.2015.10.006_p1_2 | Rechargeable lithium-ion battery (LIB) is considered to be the next generation energy source for electric vehicles, hybrid electric vehicles and smart grids [1], [2], [3]. The development of greener, cheaper, and safer batteries has been regarded as a goal of strategic importance for battery technology and large-scale applications. Apart from the elemental components of LIBs, e.g. active materials, electrolyte and separator, binder is equally important and critical as an inactive material in facilitating electron and ion conductivity, holding the physical structure of electrode and maintaining stable cycling for battery cells [4], [5], [6], [7]. Polyvinylidene fluoride (PVDF) has been successfully applied for cathodes and anodes in the commercial LIBs because of its excellent binding capability and electrochemical stability [8], [9], [10], [11], [12], [13]. However, PVDF is relatively costly and has to be dissolved in a volatile, flammable, or toxic organic solvents such as N-methyl pyrrolidone (NMP), which imposes serious threat to operators` health and pollution to the environment [14], [15]. In addition, PVDF reacts with lithiated graphite (LixC6) and metal lithium to form more stable LiF and unsaturated >C=CF- bonds which can be dissolved in organic liquid electrolytes, especially at elevated temperature. This leads to the desquamation of electrode particles and consequent capacity fading and poor cycling [16], [17]. Due to these disadvantages, developing low-cost, safe and environmentally benign binders as a replacement of PVDF has become an imperative and promising topic today for improving electrochemical performances and decreasing manufacturing cost of LIBs.
https://doi.org/10.1016/j.electacta.2015.10.006_p1_3 | Recently, considerable efforts have been put toward on developing novel water soluble polymer binders for lithium iron phosphate (LiFePO4, LFP) cathode, which not only displays advantages such as high stability of the capacity during prolonged cycling but also cheap, environment friendly and safe features [18], [19]. Carboxymethyl cellulose salt (Li and Na salt) [20], [21], [22], polyacrylic acid (PAA) and its neutralized derivatives (PAAX, X = Li, Na and K) [23], [24], [25], [26], styren-butadiene rubber (SBR) [11], [14], poly (methyl methacrylate) (PMMA) [10], [27], and poly vinyl acetate (PVAc) [28], have been explored as water soluble binders for LFP cathode. These water soluble polymers are superior to the conventional non-aqueous PVDF in improving the electrochemical performances of LFP cathode, especially the rate capability.
https://doi.org/10.1016/j.electacta.2015.10.006_p1_4 | Chitosan, the second most abundant natural and biodegradable polymer only to cellulose, has been explored as a binder for graphite/silicon anode [4], [29] and LFP cathode [30]. However chitosan is essentially insoluble in water at neutral pH which inhibits it from being widely used in many different fields. Carboxymethyl chitosan (CCTS) is a water soluble chitosan derivative, prepared by direct carboxymethylation of chitosan. Previously, we firstly reported our investigation on CCTS as a new water soluble binder for Si-carbon and micro-/nano-structured SnS2 anode [31], [32] and for LFP cathode with styrene-butadiene rubber (SBR) as a composite binder [33]. These electrodes with CCTS binder exhibited significantly improved electrochemical performances than PVDF and other common water soluble binders such as CMC. Specifically, LFP cathode with CCTS/SBR composite binder exhibited better rate capability than that of CMC and PVDF, retaining 65% capacity of C/5 at 5C rate as compared with 55.9% and 39.4% for CMC and PVDF, respectively. However, the adhesion capability of CCTS has to be improved to ensure long term charge/discharge cycling for the cells. It is well known that cyano group (-CN) has a high polarity due to the very electronegative nitrogen atom and can interact strongly with their environments by hydrogen bonding and dipole-dipole interactions [34], [35], [36]. Therefore, the introduction of highly polar -CN group into CCTS structure should increase the intrinsic adhesion strength of CCTS.
https://doi.org/10.1016/j.electacta.2015.10.006_p1_5 | In this paper, cyanoethylated carboxymethyl chitosan (CN-CCTS) was synthesized through a straightforward cyanoethylation by reacting CCTS with acrylonitrile and used solely as a water soluble binder for LFP cathode. The adhesion capability of CN-CCTS was characterized by peeling test and folding experiment. The electrochemical performances of LFP cathode with CN-CCTS binder were systematically investigated by galvanostatic charge/discharge test. The kinetics characteristics, polarization performance and the resistance of electrode reactions were obtained through cyclic voltammetry and electrochemical impedance spectroscopy measurement. These results were compared with the conventional water soluble binder CMC and non-aqueous PVDF binder.
https://doi.org/10.1016/j.electacta.2015.10.006_p2_3 | LFP powder was obtained from Shenzhen Dynanonic Co. (China). PVDF (Solvay Solef ®6020) was purchased from Shenzhen Micro Electro Co. (China). Carboxymethyl chitosan (viscosity = 10–80 mPa s) was purchased from Aladdin Chemistry Co. (China); CMC (viscosity = 800–1200 mPa s) was purchased from Dingying Trading Co. (China). The electrolyte of 1 M LiPF6 in ethylene carbonate (EC, ≥99%) /diethylene carbonate (DEC, ≥99%) /dimethyl carbonate (DMC, ≥99%) (v/v/v=1/1/1) was purchased from Zhangjiagang Guotai-Huarong New Chemical Materials Co. (China) (water content<10 ppm).
https://doi.org/10.1016/j.electacta.2015.10.006_p2_4 | The morphologies of LFP electrode with different binders were observed by scanning electron microscopy (SEM; Hitachi S-4800, Japan). FT-IR measurements were recorded on a TENSOR 27 spectrometer (Bruker, Germany) from 4000 to 400 cm−1 at the resolution of 4 cm−1. The chemical structure of CN-CCTS was confirmed by Nuclear Magnetic Resonance Spectroscopy (NMR). 1H NMR spectra was recorded on a Bruker AVANCE 600 spectrometer using CDCl3 as a solvent. Cyclic voltammetry (CV) and electrochemical impedance spectroscopy (EIS) results were obtained with a Zennium/IM6 electrochemical workstation (Zahner, Germany).
https://doi.org/10.1016/j.electacta.2015.10.006_p2_5 | Adhesion strength of CN-CCTS and CCTS layers onto the Al current collector was tested using a 180° peel tester from Shenzhen Kaiqiangli testing instruments Co. (China) with the rate of 20.0 mm/min. Swelling properties of the binders were performed from weight increment of the electrodes after immersing in the electrolyte solution for 48 h.
https://doi.org/10.1016/j.electacta.2015.10.006_p2_7 | In a three-necked glass reactor equipped with a magnetic stirrer and condenser, carboxylmethyl chitosan (1.00 g) was dissolved in water (10 mL), and then NaOH water solution (1 mL, 20 wt.%) was added and stirred for 30 min. Acrylonitrile (8.06 g, 0.15 mol) was added dropwise in 30 min and then stirred for 3 hour at 50 °C. After reaction, methanol/H2O (90:10) mixture solvent (50 mL) was added and the solid product was filtered, and then dried at 60 °C under vacuum. The homopolymer of polyacrylonitrile (PAN) was washed out by extracting with dimethylformamide (DMF) until no PAN can be detected by 1H NMR in DMF solution. CN-CCTS product was obtained as a light yellow solid.
https://doi.org/10.1016/j.electacta.2015.10.006_p2_9 | FT-IR: 2249 cm−1 (-CN stretch), 3455 cm−1 (O-H and N-H stretch), 2923-2867 cm−1 (C-H stretch), 1734-1598 cm−1 (-COOH, -CONH2, which overlaps with N–H bend), 1414-1401 cm−1 (-CH2COOH), 1155 cm−1 (bridge-O stretch), 1136-1094 cm−1 (C-O stretch), 896 cm−1 (C-C stretching).
https://doi.org/10.1016/j.electacta.2015.10.006_p2_12 | FT-IR: 3455 cm−1 (O-H and N-H stretch), 2923-2867 cm−1 (C-H stretch), 1734-1598 cm−1 (-COOH, -CONH2, which overlaps with N-H bend), 1414-1401 cm−1 (-CH2COOH), 1155 cm−1 (bridge-O stretch), 1136-1094 cm−1 (C-O stretch), 896 cm−1 (C-C stretching) [40], [41].
https://doi.org/10.1016/j.electacta.2015.10.006_p2_14 | LFP powder was mixed with carbon black and binder (CN-CCTS, CCTS, CMC and PVDF, respectively) in a weight ratio of 90:5:5 in deionized water to form homogeneous slurry. The final pH value and viscosity data for the slurry prepared with CN-CCTS was 7.5 at 25 °C and about 4000 mPa s, respectively. The slurry was coated onto a 20-μm-thick aluminum foil and then dried at 100 °C in a vacuum oven for 24 h to remove the solvent thoroughly.
https://doi.org/10.1016/j.electacta.2015.10.006_p2_16 | The coin cells (CR2025) were assembled to investigate the electrochemical performances. Circular electrodes were punched out with an area of 1.54 cm−2 and a loading level of 5.4 mg cm−2. Pure lithium metal was employed as the anode. The cells were charged and discharged galvanostatically in a fixed potential range from 2.5 V to 4.0 V at 25 °C. The capacity was calculated based on the active mass of the electrodes.
https://doi.org/10.1016/j.electacta.2015.10.006_p2_17 | Cyclic voltammetry (CV) was conducted using an electrochemical workstation (Zahner, Germany) at a scan rate of 0.2 mV s−1 from 2.5 V to 4.0 V. Electrochemical impedance spectroscopy (EIS) was measured by applying an alternating voltage of 5 mV over the frequency ranging from 10−2 to 105 Hz using an electrochemical workstation (Zahner, Germany).
https://doi.org/10.1016/j.electacta.2015.10.006_p3_3 | The synthetic route of CN-CCTS is illustrated in Scheme 1. The chemical structure of CN-CCTS and CCTS was identified by FT-IR spectra and 1H NMR spectra. 1H NMR spectra of prepared CN-CCTS showed new peaks at δ 2.732 and 2.109 ppm corresponding to the methenyl protons (-CH2-CH(CN)-) and methylene protons (-CH2-CH(CN)-) originated from grafted cyanoethyl group on CCTS, respectively. In addition, the featured peak of -CN bond at 2249 cm−1 has been observed in FT-IR spectra of CN-CCTS (Fig. 1). The peaks at 1154–1029 cm−1 corresponding to C-O stretching vibration became intense while the peak at 3455 cm−1 corresponding to O-H stretching vibration was decreased in spectrum of CN-CCTS. These data indicates the successful cyanoethylation of CCTS [42]. As the homopolymer of PAN has been already removed during the preparation process as described in Experimental, the detected C&8801;N stretching vibration, together with data of 1H NMR spectra for CN-CCTS, further manifests the successful cyanoethylation of CCTS. The grafted ratio of the product is expressed by the weight increment (Eq. (1)). (1) Where ma is the mass of CCTS before cyanoethylation reaction, mb is the mass of CN-CCTS product after reaction. In our experiments, the calculated increment is 140%. Download : Download high-res image (139KB)Download : Download full-size image Scheme 1. The synthetic route of CN-CCTS. Download : Download high-res image (231KB)Download : Download full-size image Fig. 1. FT-IR spectrum of (a) CCTS, (b) CN-CCTS.
https://doi.org/10.1016/j.electacta.2015.10.006_p3_5 | To evaluate the adhesion capability of CN-CCTS, a straightforward folding test was conducted firstly by repeatedly folding LFP electrode sheet back and forth for three times. After folding, the exfoliation of active material and visible Al current collector can be observed on the surface of LFP electrode with CCTS whereas the LFP electrode with CN-CCTS remained the structural integrity (Fig. 2). CN-CCTS showed obviously an improved adhesion capability compared with CCTS. The adhesion strength of CN-CCTS and CCTS was quantitatively measured by peeling test (Fig. 3). CN-CCTS has a higher peel force of 0.047 N/cm as compared with 0.013 N/cm for CCTS. Download : Download high-res image (91KB)Download : Download full-size image Fig. 2. Photographs of the LFP electrode sheets with CN-CCTS (a) and CCTS (b) after folding for three times. Download : Download high-res image (208KB)Download : Download full-size image Fig. 3. Peeling profiles of CN-CCTS and CCTS.
https://doi.org/10.1016/j.electacta.2015.10.006_p3_6 | Swelling character of polymeric binders greatly impacts on the electrochemical performances of electrode. To characterize the swelling property of CN-CCTS in the electrolyte, the LFP electrode with different binders was immersed in the electrolyte solution at room temperature for 48 hours. Then the LFP electrode was taken out from the electrolyte solution, rinsed 3 times with EMC and finally dried in vacuum for 1 h to remove the residual solvents on surface [23]. Weight of the electrode before immersing in the electrolyte and after drying was defined as m0 and m1, respectively. The increased mass percentage of the electrode can be calculated by (m1-m0)/m0 which can roughly characterize the swelling property of the binder in the same test conditions. CN-CCTS has a smallest value of 9.03% as compared with 16.13% and 21.98% for CMC and PVDF, respectively (Table 1), indicating that CN-CCTS is more resistant in the electrolyte and favorable for long-term cycling than CMC and PVDF. Table 1. Electrochemical properties from CV measurement at 0.2 mV s−1 and apparent diffusion constants calculated from Randles-Sevcik equation. Cell with CPa (V) APb (V) RPc (V) PCd (A g−1) Se Dappf (×10−15 cm2 s−1) WIg (%) CN-CCTS 3.30 3.61 0.31 0.85 61.546 4.42 9.03% CMC 3.29 3.64 0.35 0.78 18.851 0.41 16.13% PVDF 3.23 3.65 0.42 0.46 15.421 0.27 21.98% Note: a Cathode peak Potential; b Anodic peak Potential; c Potential between redox peaks; d Peak current; e Slope of Linear Fit; f The diffusion coefficients were calculated from Fig. 8; g Weight increment of LFP electrode with CN-CCTS, CMC and PVDF immersed in electrolyte.
https://doi.org/10.1016/j.electacta.2015.10.006_p3_8 | Cycling performances of LFP electrode with CN-CCTS, CCTS, CMC and PVDF are presented in Fig. 4. LFP cells using different binders were charged and discharged for 100 cycles at C/5 rate after 3 formation cycles. Compared with LFP electrode with CN-CCTS, the discharge capacity of LFP electrode with CCTS decreased dramatically after 70 cycles. By disassembling the LFP cell after 100 cycles, it was found that LFP sheet with CCTS partially lost contact with the current collector while LFP sheet with CN-CCTS maintained the integrated smooth surface without any cracks (inset in Fig. 4). LFP electrode with CN-CCTS delivered a higher discharge capacity of 157.9 mAh g−1 (99.2% capacity retention) after 100 cycles as compared with 149.8 mAh g−1 (96.0%) and 151.6 mAh g−1 (92.8%) for CMC and PVDF, respectively. Download : Download high-res image (320KB)Download : Download full-size image Fig. 4. Cycling performance of LFP electrode with CN-CCTS, CMC and PVDF binder. The inset graphs are the morphologies of LFP sheet with CN-CCTS and CCTS, which were taken out from the batteries after 100 cycles.
https://doi.org/10.1016/j.electacta.2015.10.006_p3_9 | Fig. 5a shows the rate performance of LFP electrode using different binders. The LFP electrode with CN-CCTS delivered a discharge specific capacity of 159.8/124.1 mAh g−1 at (C/5)/2C respectively, retaining 77.7% capacity of C/5 at 2C for LFP electrode with CN-CCTS. However, only 70.3% and 65.7% capacity retention of C/5 was obtained at 2C for the LFP electrode with CMC and PVDF, respectively. When the rate increased to 5C, LFP electrode with CN-CCTS showed a much higher discharge capacity of 90 mAh g−1 than that of CMC (74.8 mAh g−1) and PVDF (52.2 mAh g−1). 56.3% capacity retention of C/5 was retained at 5C for LFP with CN-CCTS, compared with 48.4% and 32.8% for CMC and PVDF, respectively. When the rate was returned back to C/5, the reversible discharge capacity rapidly increased to 154.4 mAh g−1, 150.3 mAh g−1, and 152.9 mAh g−1 for LFP electrode with CN-CCTS, CMC and PVDF binder, respectively. LFP electrode with CN-CCTS showed much better rate capability than that of CMC and PVDF. Download : Download high-res image (763KB)Download : Download full-size image Fig. 5. (a) Rate performances of LFP electrode with CN-CCTS, CMC and PVDF binder. The discharge voltage profiles of LFP electrode using (b) CN-CCTS, (c) CMC and (d) PVDF.
https://doi.org/10.1016/j.electacta.2015.10.006_p3_10 | The difference in rate capability can be further understood by observing the shape of voltage profiles at different C-rates. The discharge voltage profiles of LFP electrode using CN-CCTS, CMC and PVDF at various discharge currents ranging from 0.1C to 5C were shown in Fig. 5b–d. All electrode displayed a typical plateau of LFP cathode around 3.4 V (vs. Li/Li+) at low discharge currents from C/10 to C/2, and the discharge voltage plateau and discharge capacity decreased rapidly with increasing discharge rate from 1C to 5C due to the increased polarization, especially for LFP electrode with PVDF. Compared with CMC and PVDF, LFP electrode with CN-CCTS displayed a higher capacity and broader discharge plateau at 2C and 5C, indicating smaller polarization at high discharge rates.
https://doi.org/10.1016/j.electacta.2015.10.006_p3_11 | To further investigate the difference in the rate capacity and cycle performance, the electrodes were disassembled from the coin cell after 100 cycles inside the glove box. The morphology of LFP electrode with CN-CCTS, CMC and PVDF binder was observed by SEM (Fig. 6a–f). Before cycling, the LFP and carbon black particles on the LFP electrode using CN-CCTS binder were homogeneously mixed together similar to that using the conventional CMC and PVDF binder, indicating good dispersion of LFP and carbon black when using CN-CCTS as water soluble binder. However, some LFP agglomerates and surficial protrusions can be observed after 100 cycles in the CN-CCTS and PVDF electrodes, especially for the CMC electrode, which is unfavorable for the electrolyte to permeate into the internal of active materials and decreases the channel for Li+ transportation, thus leading to capacity fading and poor rate performance. Download : Download high-res image (626KB)Download : Download full-size image Fig. 6. SEM images of LFP electrodes with different binders, (a, c, e) before and (b, d, f) after 100 cycles charge-discharge test: (a, b) CN-CCTS, (c, d) CMC and (e, f) PVDF binder, respectively.
https://doi.org/10.1016/j.electacta.2015.10.006_p3_12 | The electrochemical impedance spectroscopy (EIS) measurements of LFP electrode using different binders were conducted. Fig. 7a shows the Nyquist plots of LFP electrode with different binders in the discharged state of 3.5 V (vs. Li/Li+) at room temperature after 100 cycles. All the impedance curves consists of three parts: a depressed semicircle in the high frequency region which is related to the resistance of SEI film between the electrode and electrolyte solution (RSEI), the semicircle at the middle frequency region corresponding to the charge transfer resistance (Rct), and straight line in the low frequency region, which reflects Li+ diffusion in electrode bulk, namely the Warburg impedance (Zw) [43]. LFP electrode with CN-CCTS has the smallest Rct values in the high/middle frequency region compared with CMC and PVDF systems, indicating the favorable kinetics of electrode reactions (i.e. charge transfer and polarization) and consequent improvement of rate performance. Download : Download high-res image (302KB)Download : Download full-size image Fig. 7. Nyquist plots (a) and CV profiles (b) of LFP electrode with CN-CCTS, CMC and PVDF binder.
https://doi.org/10.1016/j.electacta.2015.10.006_p3_13 | To investigate the electrochemical kinetics, CV measurement was performed at a scan rate of 0.2 mV s−1 from 2.5 V to 4.0 V (Fig. 7b). All electrodes have a similar CV profile, indicating that CN-CCTS binder has no obvious influence on the electrochemical process of LFP electrode. A single pair of oxidation and reduction peaks (around 3.6 V and 3.3 V), which corresponds to Fe3+/Fe2+ redox couple, was observed for all the binder systems. All electrodes displayed the oxidation current peaks for lithium-ion de-intercalation during the forward potential scanning and the reduction current peaks for lithium-ion intercalation during the backward potential scanning. The separation between the oxidation and the reduction peak was 0.31 V, 0.35 V and 0.42 V for CN-CCTS, CMC and PVDF, respectively. LFP electrode with CN-CCTS showed much smaller voltage difference than CMC and PVDF. In addition, prior to the peak appearing during the forward or backward potential scanning, the current increased more quickly for LFP electrode with CN-CCTS than that with CMC, especially than PVDF. The smaller potential difference and the rapidly increasing current demonstrate that LFP electrode with CN-CCTS has a lower polarization and correspondingly more favorable charge-transfer kinetics than that with CMC and PVDF, which is consistent with the electrochemical results.
https://doi.org/10.1016/j.electacta.2015.10.006_p3_14 | Li+ intercalation and de-intercalation can be assumed as a reversible reaction and the Li-ion diffusion coefficient can be calculated by the Randles-Sevcik equation [44]: (2) where ip, F, R, T, C*, v, A and D are the peak current in ampere, the Faraday constant (96485C mol−1), the universal gas constant (8.314 J mol−1 K−1), temperature (K), the initial concentration in mol cm−3, the scan rate in V s−1, the electrode area in cm2, and the diffusion constant in cm2 s−1, respectively. The equation could be written at 25 °C as (3) Where m is the electrode mass in g, C*Li is the initial concentration of Li in LFP in mol cm−3 and is 0.0228 mol cm−3 here, Ae is the electrode area per unit mass in cm2 g−1 and is taken as the effective area of (010) plane which is 15.1 m2 g−1 here [44]. Dapp is the apparent diffusion constant of Li-ion in cm2 s−1, m, ip are obtained from the testing results. The CV profiles of LFP electrode with CN-CCTS at various scan rates from 0.1 to 1 mV s−1 and the plot of versus v1/2 for the scan rates of 0.1, 0.2 and 1 mV s−1 are shown in Fig. 8. Dapp can be calculated from the slope of the linear fit (Table 1). The Dapp value of LFP electrode with CN-CCTS is 4.42×10−15 cm2 s−1, higher than 4.10×10−16 and 2.70×10−16 cm2 s−1 for CMC and PVDF, respectively. The larger diffusion coefficient indicates favorable transportation of Li+ ions in electrodes, thus better high-rate performances. These results are in good agreement with the experimental data that LFP electrode with CN-CCTS showed better rate performance than that with CMC and PVDF. Download : Download high-res image (322KB)Download : Download full-size image Fig. 8. (a) CV curves of LFP electrode with CN-CCTS at various scan rates; (b) Graph of normalized peak current vs square root of the scan rate.
https://doi.org/10.1016/j.electacta.2015.10.006_p4_2 | We have reported the synthesis of CN-CCTS through a straightforward cyanoethylation by reacting CCTS with acrylonitrile and the investigation on CN-CCTS as a water soluble binder for LiFePO4 cathode in lithium-ion batteries. CN-CCTS has improved adhesion strength of 0.047 N/cm as compared with 0.013 N/cm for CCTS after the cyanoethylation reaction. CN-CCTS shows better resistance to the organic electrolyte solvents than that with CMC and PVDF. LFP with CN-CCTS exhibits better cycling performance and rate capability than that of CMC or PVDF. CV and EIS experiments reveal that LFP electrode with CN-CCTS shows more favorable electrochemical kinetics than that with CMC and PVDF, thus better rate capability.
https://doi.org/10.1016/j.electacta.2015.10.049_p1_2 | Secondary Li-ion batteries (LiBs) are extensively used in the market of portable electronics and are rapidly expanding their application as power sources for hybrid electric vehicles (HEV) and electric vehicle (EV) [1]. However, although serious barriers remain for their wider use in large-scale devices, such as the elevated toxicity of the LiB materials (i.e., Co-based cathode materials) and the production costs.
https://doi.org/10.1016/j.electacta.2015.10.049_p1_3 | Lithium iron phosphate (LiFePO4) having an olivine-type structure is largely investigated as the most promising cathode materials for the next generation of high performance LiBs powering electric transportation, because of its high theoretical capacity approaching 170 mAh g−1, low toxicity and low cost due to the abundant raw materials [2]. Moreover, LiFePO4 shows excellent cycling characteristics and remarkably stable thermal, chemical and structural features [3], thus great safety, due to the three-dimensional framework of the olivine structure that is stabilized by the strong covalent bonds between oxygen and phosphorous [4], [5], [6], [7], [8], [9].
https://doi.org/10.1016/j.electacta.2015.10.049_p1_4 | Various synthesis methods have been adopted to prepare olivine-type materials showing different structures, phases, sizes and electrochemical performances, mainly solid-state reactions [10] or wet methods [11], [12], [13]. Among them, hydrothermal methods have been widely investigated because they allow an easy control of both morphology and particle size [14], [15], [16], [17], [18].
https://doi.org/10.1016/j.electacta.2015.10.049_p1_5 | In the perspective of a green chemical approach on electrode materials` synthesis, microwave-assisted processes are definitely greener, faster and cheaper than traditional methods currently used, resulting in a net reduction of time and energy consumption and a lowering of the environmental impact. The combined microwave-hydrothermal process is potentially advantageous for the study and synthesis of olivine cathode materials, mainly offering: an abatement of the reaction time from several hours down to 30 min or even less, an ultrafast heating rate into the liquid reaction medium and an efficient morphology control to produce particles having a narrow size distribution [19], [20], [21], [22]. In this respect, Murugan et al. [23] employed high temperature microwave synthesis to produce olivine-type LiMPO4 (where M= Fe, Mn, Co), while Ji et al. [24] and Neef et al. [25] applied microwave-assisted synthesis for the development of LiMnPO4 nanostructured cathodes.
https://doi.org/10.1016/j.electacta.2015.10.049_p1_6 | In this work, homogeneously crystallized nanostructured LiFePO4/C composite cathodes are successfully synthesized by microwave-assisted solvothermal synthesis exploiting an innovative approach at mild temperature of 80 °C. We prepared the samples in the presence of an organic cationic surfactant, already demonstrated to be fundamental as both dispersing and shape controlling agent, thus decreasing the grain size of the materials and increasing their specific surface areas [11]. The subsequent thermal treatment in inert atmosphere, decomposes the organic surfactant at the surface of the LiFePO4 grains, resulting in improved electronic conductivity and enhanced electrochemical performances. In addition, the reaction conditions are optimized through a design of experiments (DoE) [26], to achieve the best performance as well as to understand how the synthesis parameters affect the properties and cycling ability of the resulting materials. To the best of our knowledge, this is the first example of thorough use of chemometric approach for optimizing the electrochemical performance of phospho-olivine cathodes. The best performing LiFePO4/C composite shows superior characteristics in terms of rate capability at fast discharge regimes as high as 10C and cycling stability upon prolonged operation exceeding 1000 cycles. No comparable results are present now in the literature regarding a LiFePO4/C composite obtained by means of low cost raw materials, as well as an experimental-design-driven simple, fast and cost-effective microwave-assisted synthesis at such mild conditions.
https://doi.org/10.1016/j.electacta.2015.10.049_p2_3 | FeSO4·7H2O (purity 99%), H3PO4 (purity > 85%), LiOH (purity > 98%) and cetyltrimethylammonium bromide (C19H42BrN, CTAB) were purchased from Aldrich. The carbon-coated lithium iron phosphate samples were prepared by microwave-assisted synthesis adapting the mild solvothermal procedure in the presence of a cationic surfactant previously demonstrated by Di Lupo et al. [15]. The precursor mixtures were prepared by dissolving proper stoichiometric amounts of reactants in doubly distilled water. The mixture was vigorously stirred for 1 min after adjusting the pH at about 7.5 and, then, quickly transferred in a 270 mL Teflon reactor, having pressure and temperature probe, connected with the microwave furnace (Milestone START-Synth, Milestone Inc Shelton, Connecticut). The reaction conditions and compositions are established in Table 1 and Table 2. The reactor was then cooled to ambient temperature and the resulting precipitate washed with 350 mL of doubly distilled water, filtered and dried overnight at 60 °C. The dried powders were introduced into a horizontal quartz tube equipped with a sintered glass filter (DISA Raffaele e F.lli s.a.s., Milano, Italy); the heated length and diameter of the quartz reactor were 300 and 35 mm, respectively. The quartz tube was positioned inside a tubular furnace (Carbolite, UK) with a temperature control of ±1 °C and heat-treated at 580 °C (heating rate of 2.0 °C min−1) for 12 h in order to obtain the desired crystalline phase along with the carbonization of the organic surfactant forming a homogeneous film coating the active material grains [27]. The flow rate of the nitrogen carrier gas was fixed at 40 sccm. Table 1. Factor levels for the microwave-assisted solvothermal synthesis. 26-3III Fr. F. design. Exp. no. x1 x2 x3 x4 x5 x6 1 0 0 0 0 0 0 2 1 -1 1 -1 1 -1 3 -1 1 1 -1 -1 1 4 0 0 0 0 0 0 5 -1 1 -1 -1 1 -1 6 -1 -1 -1 1 1 1 7 1 1 1 1 1 1 8 1 1 -1 1 -1 -1 9 -1 -1 1 1 -1 -1 10 1 -1 -1 -1 -1 1 Table 2. Factor levels and codes used for the microwave-assisted solvothermal synthesis optimization. Factor Code Low (-1) High (+1) Centre (0) Reaction time (min) x1 20 40 30 Reaction temperature (°C) x2 80 120 100 Reagent concentration (mol L−1) x3 0.30 0.15 0.23 Surfactant concentration (mol L−1) x4 0.30 0.15 0.23 Warming ramp (°C min−1) x5 5.0 20.0 12.5 Quantity of EtOH (mol L−1) x6 2.64 5.25 3.95
https://doi.org/10.1016/j.electacta.2015.10.049_p2_5 | The use of statistical methods for experimental design makes it possible to vary several factors using a minimum number of experimental runs [28]. This approach has several advantages over the “one factor at a time” approach. The key advantages are: fewer experimental runs, increased precision, possibility of estimation of the interaction effects and wider inductive basis. Thus, the use of statistical methods of experimental design is an effective approach to identify the most significant factors regarding the complexity of both the synthetic procedure and the final performance of the synthesized material.
https://doi.org/10.1016/j.electacta.2015.10.049_p2_6 | In this case of study, microwave-assisted solvothermal synthesis of LiFePO4 must take into account many reaction variables and, to the best of our knowledge, so far no evidence is reported in the scientific literature about a clear contribution of each reaction parameter to the final electrochemical performance of the synthetized material. Thus, in order to establish the relative influences of the reaction variables, we initially planned different syntheses according to a Design of Experiments (DoE), ad hoc patterned as a three level Fractional Factorial design with six factors, including a replicate point for each synthesis to evaluate the entity of the experimental error, here labelled as 26−3III Fr. F. design. This design had a Resolution III, meaning that only main effects can be estimated, as three of six factors are confounded with the interaction terms according to the common rules applied for these designs and described elsewhere [29]. This resulted in 10 different experiments being performed over some months` period of work.
https://doi.org/10.1016/j.electacta.2015.10.049_p2_7 | The following reaction variables represented the explored factors: reaction time, reaction temperature, reagent concentration, surfactant concentration, warming ramp of the reactor and added quantity of ethyl alcohol. These factors were modified as described in Table 1 and their levels are listed in Table 2 (i.e., the experimental domain for the screening step). Experiments were executed in random order, not to introduce unwanted systematic effects. The experiments were evaluated through the regression techniques using R-based chemometric package (see also ESI for further details) [30] (Table 3). Table 3. Factor levels for the optimized microwave-solvothermal synthesis. Exp. no. x1 x2 x3 x4 x5 x6 13 0 -1 1 -1 1 0
https://doi.org/10.1016/j.electacta.2015.10.049_p2_8 | After the analysis of the results and factor elaboration, a synthesis was set up under the selected reaction conditions pointing out an evident increase of the electrochemical performance (optimization step).
https://doi.org/10.1016/j.electacta.2015.10.049_p2_10 | The overall morphology of the samples was investigated by Field Emission Scanning Electron Microscopy (FESEM) on a ZEISS Supra 40, equipped with an Energy Dispersive X-ray spectrometer (EDX). For analysis, samples were subjected to metallization by sputtering a very thin Cr layer (around 10 nm maximum) to minimize the effect of the electron beam irradiation. The structural features were defined by means of X-ray diffraction analysis (XRD) on a Philips Xpert PW3040/00 MPD, equipped with Co Kα radiation (V = 40 kV, i = 40 mA) and a curved graphite monochromator. Specific surface areas (SSA) were determined using the Brunauer, Emmet, Teller (BET) method on a Quadrasorb evo™ (Quantachrome Instruments). Prior to adsorption, 100.0 mg of powder were placed in the cell and evacuated at about 50 °C for 2 h and at 200 °C for 3 h. The material stability was tested by means of thermogravimetric measurements (TGA) using a Netzsch TG 209 F1 TGA instrument. Tests were performed under nitrogen atmosphere, in the temperature range between 25 and 800 °C (rate: 10 °C min−1).
https://doi.org/10.1016/j.electacta.2015.10.049_p2_11 | The LiFePO4/C-based electrodes were prepared from a slurry of 82 wt.% LiFePO4/C active material, 10 wt.% of acetylene black as electronic conducting additive (Shawinigan Black AB50, Chevron Corp., USA) and 8 wt.% poly(vinylidene fluoride) as binder (PVdF, Solvay Solef 6020), thoroughly mixed in 1-methyl-2-pyrrolidone (NMP, Aldrich). The paste was coated by a “doctor blade” onto an aluminum current collector foil. After the evaporation of the solvent by a mild heating at 60 °C, the electrodes were dried under high vacuum at 130 °C for 3 h. The electrochemical response of the electrodes was tested in liquid electrolyte based two-electrode electrochemical test cells model ECC-Std (EL-Cell, Germany, http://el-cell.com/products/test-cells/ecc-std). Cells were assembled as follows: a LiFePO4/C electrode disk (area 2.54 cm2) as the working electrode, a 1.0 M lithium exafluorophosphate (LiPF6, Solvionic, France, battery grade) in a 1:1 w/w mixture of ethylene carbonate (EC) and dimethyl carbonate (DMC) electrolyte solution soaked on a Whatman® GF/A separator and a lithium metal foil (high purity lithium foils, Chemetall Foote Corporation) as the counter electrode. For cyclic voltammetry (CV), a lithium foil was added as the reference electrode and a three-electrode electrochemical test cell model ECC-Ref (EL-Cell, Germany, http://el-cell.com/products/test-cells/ecc-ref) was used.
https://doi.org/10.1016/j.electacta.2015.10.049_p2_12 | Constant-current charge/discharge cycling (cut off potentials: 2.5–4.0 V vs. Li+/Li) and CVs (cut off potentials: 2.5–4.0 V vs. Li+/Li, at 0.1 mV s−1 scan rate) were performed at ambient temperature on an Arbin BT2000 - Battery Test Equipment (Arbin instruments, USA). Charge/discharge cycles were set at the same rate ranging from 0.05C to 10C. The average active material loading in the electrodes was 1.5 mg cm−2; 1C rate corresponds to 0.26 mA calculated with respect to the active material mass loading in the electrode. Clean electrodes and fresh samples were used for each test. Procedures of cell assembly were performed in the inert atmosphere of a dry glove box (MBraun UniLab, O2 and H2O content < 1 ppm) filled with extra pure Ar 6.0.
https://doi.org/10.1016/j.electacta.2015.10.049_p3_3 | To facilitate the comprehension of the chemometric approach used in this work, a pictorial scheme is proposed in Fig. 1. It might be understood that the initial screening design served to detect those variables mostly influencing the experimental responses, executing just few experimental runs. In this study, the responses are represented by the charge and discharge capacities at different C rates as mAh g−1, i.e. a huge amount of data, thus the precious information hidden in these numbers needs to be compressed and extracted. The new data obtained were then evaluated by regression techniques using a simple polynomial linear model in order to estimate the significance of the experimental variables and evaluate their influence along the synthetic procedure. Authors are aware that the way how this graph was obtained, as well as the regression study carried out, are far away the main purpose of this work, but more detailed information can be found in the ESI material and elsewhere in the literature [31], [32]. Download : Download high-res image (89KB)Download : Download full-size image Fig. 1. Flow chart for the data analysis on the results obtained from the experiments.
https://doi.org/10.1016/j.electacta.2015.10.049_p3_4 | Variables labeled as x2 and x4 (i.e., reaction temperature and surfactant concentration) appeared to be statistically significant factors with a negative sign, meaning that their shift towards higher values causes a worsening of the materials` electrochemical performance. Variables labeled as x3 and x5 (i.e., reagent concentration and warming ramp) were also significant but with a positive sign, meaning that their tuning towards higher values causes an improvement in terms of electrochemical performances of the resulting LiFePO4/C materials.
https://doi.org/10.1016/j.electacta.2015.10.049_p3_5 | This conclusion appears to be reasonable as it can be explained according to the followings: - decreasing and increasing the reaction temperature both favor nucleation over growth, thus smaller particles are formed; - increasing warming ramp may induce a more homogeneous reaction environment, thus favoring quick nucleation and more regular particle distribution; - decreasing surfactant concentration may indicate that in the microwave-assisted solvothermal reaction the quantity of surfactant as shape controller may be lower due to a more intrinsic efficiency of the synthetic process.
https://doi.org/10.1016/j.electacta.2015.10.049_p3_6 | We concluded that only four of the six analyzed factors (i.e., reaction conditions), significantly affect the overall charge/discharge capacity. Thus, for the optimization step we decided to set up another synthesis (labeled as experiment no. 13 and resulting in the optimized sample S13) under reaction conditions having levels suggested by this first screening study.
https://doi.org/10.1016/j.electacta.2015.10.049_p3_7 | It can be observed that factor levels are very similar to the ones of run no. 2 (Table 1), which is the best-performing run at all among the first ten trials of the initial screening study. Thus, we decided to put the non-significant variables x1 and x6 to their 0 level, as they are not-influent on the synthesis procedure.
https://doi.org/10.1016/j.electacta.2015.10.049_p3_9 | X-ray powder diffraction (XRPD) analysis was firstly employed to assure the structural characteristics of the best performing material. The resulting patterns for both the as-prepared and annealed sample, acquired in the 2θ range between 15 and 75° (acquisition step = 0.05°, time per step = 10 s), are shown in Fig. 2. Clearly, the sample obtained after solvothermal synthesis was mostly amorphous, which was perfectly crystallized and purely single phase upon thermal treatment in inert atmosphere. We confirmed the single triphylite LiFePO4 phase characteristics of the material according to JCPDS No. 00-019-0721. See ESI for the XRPD spectra of all the prepared amorphous and crystalline samples. Download : Download high-res image (200KB)Download : Download full-size image Fig. 2. X-ray powder diffraction patterns (2θ = 15−75°) of the LiFePO4 sample no. S13 before and after thermal treatment.
https://doi.org/10.1016/j.electacta.2015.10.049_p3_10 | Then, the morphological feature was assessed by FESEM analysis and the representative micrographs are shown in Fig. 3. The optimized sample (S13) demonstrated sub-micrometric agglomerates and nanometric grain size. Nanostructured particles were highly homogeneous in both size and shape; along with the majority of somewhat rounded and smoothed particles, only few elongated structures appeared to be also present. Only very limited signs of coalescence among the grains to form bigger aggregates were distinguishable. The grain size was roughly estimated in the range between 25 and 45 nm. Download : Download high-res image (494KB)Download : Download full-size image Fig. 3. Scanning electron micrographs at different magnification of the LiFePO4 S13 sample.
https://doi.org/10.1016/j.electacta.2015.10.049_p3_11 | It is far well known that particle morphology can play an important role in the corresponding active material electrochemical behavior; in fact, as lithium ions are constrained to move only parallel to b direction, the ac plane is active for Li+ extraction and insertion, thus allowing a fast Li+ ion diffusion rate and short diffusion length [27].
https://doi.org/10.1016/j.electacta.2015.10.049_p3_12 | Accurate Specific Surface Area (SSA) measurements, performed through BET technique [33], confirmed the positive influence of the organic surfactant as dispersing agent along with the use of the co-solvent, resulting in nanosized powders having elevated SSA values. In particular, the annealed sample showed an average value of SSA of 35.2 m2 g−1 and a pooled variance and standard deviation of 6.2, that it is a rather high value for crystalline LiFePO4 nanoparticles after the heat treatment [34]. Furthermore, it was observed that samples prepared at lower reaction temperature (80 °C) showed higher values of SSA and this is reasonable as it is well known that lower reaction temperature favors nucleation over growth leading to smaller particles (see ESI for further details). The fact of obtaining small particles of LiFePO4 is advantageous for their application as cathode material, due to an increase of available active interface area with the electrolyte. Thus, the effectiveness of the CTAB surfactant in modulating both particle size and morphology was here once again confirmed also for microwave assisted solvothermal synthesis [15], [27].
https://doi.org/10.1016/j.electacta.2015.10.049_p3_13 | The thermal behavior of the optimised LiFePO4/C was investigated by thermogravimetric analysis (TGA) under purified nitrogen flux with a temperature ramp of 10 °C min−1. TGA/DTG curves (see Fig. 4) showed a first mass loss of 17 wt.% having its corresponding DTG maximum at 240 °C, followed by a second one at 420 °C (mass loss of 6 wt.%). Both the steps are attributable to the thermal decomposition/carbonization of the surfactant (CTAB), resulting in a carbon coating onto the surface of the active material grains which, in turn, should assure high electrochemical performances. The degradation process proceeded up to 530 °C, when the decomposition was completed; for this reason, it was impossible to consider a lower annealing temperature in the present work, despite obtaining a properly crystallized product. By focusing the attention on temperatures above 530 °C the influence of the annealing process on the structural features can be observed: no consistent mass loss is visible, essentially because of the progress of the crystallization of the material. Download : Download high-res image (147KB)Download : Download full-size image Fig. 4. Thermogravimetric/differential thermal analysis (TGA-DTG) under nitrogen of as-synthesized LiFePO4 S13 powder. Temperature ramp of 10 °C min−1.
https://doi.org/10.1016/j.electacta.2015.10.049_p3_14 | The electrochemical performances of the samples were evaluated by means of both cyclic voltammetry (CV) and galvanostatic charge/discharge cycling, in laboratory scale lithium cells versus lithium metal anode. The potential range was set at 2.5-4.0 V vs. Li+/Li, as in LiFePO4 the reversible redox Fe2+/Fe3+ reaction generally occurs at an average 3.42 V vs. Li+/Li potential value.
https://doi.org/10.1016/j.electacta.2015.10.049_p3_15 | The characteristic cyclic voltammetry (CV) curves are shown in Fig. 5a: generally speaking, the oxidation/reduction peaks appeared sharp and well centered at the potential value typical of the Fe2+/Fe3+ reversible reaction with Li+. In the first cycle, the Fe2+/Fe3+ redox couple exhibited an oxidation potential of 3.52 V upon lithium extraction and a reduction potential of 3.30 V vs. Li+/Li upon lithium insertion. No other electrochemical reaction occurred, which confirmed the purity of the sample. Analyzing the following cycles, a peculiar feature was observed: the gap between the potential peak position upon oxidation and reduction, as well as their intensity, increased with cycling. The peaks became even sharper upon cycling which excludes kinetics issues. It might be related to a quasi-reversible diffusion-controlled Fe2+/Fe3+ redox reaction in the system, which is in good agreement with the results previously reported on LiFePO4 [15]. It might be also ascribed to an increased portion of material that can undergo reversible reaction with lithium upon prolonged cycling as voids might be formed in the carbon coating or between the particles, favoring the access of the electrolyte and resulting in an increased amount of Li+ ions passing to and from the material [11], [15]. Overall, these results indicate that lithium ions and electrons participate actively in the redox reactions due to the conformal conductive carbon coating allowing excellent reversible cycling. Download : Download high-res image (635KB)Download : Download full-size image Fig. 5. Ambient temperature electrochemical characterization of the LiFePO4/C nanocomposite S13 between 2.5 and 4.0 V vs. Li+/Li: a) cyclic voltammetry (initial 10 cycles) at 0.1 mV s−1 scan rate, b) constant current charge/discharge potential vs. specific capacity profiles at different C rates, c) specific capacity vs. cycle number plot (cycling behavior) at different C rates, d) long-term cycling test at 1C rate.
https://doi.org/10.1016/j.electacta.2015.10.049_p3_16 | The charge/discharge profiles extracted from the constant current cycling test carried out at increasing C-rates at ambient temperature are shown in plot (b) of Fig. 5. They reflected the good properties of this microwave-assisted solvothermally synthesized active material: steep and definite flat potential plateaus both on charge and discharge related to the typical biphasic Li+ extraction/insertion mechanism in LiFePO4, well in agreement with the CV curves shown in plot (a) of Fig. 5.
https://doi.org/10.1016/j.electacta.2015.10.049_p3_17 | In general, the material showed a good cycling stability at each of the tested current regimes, as for the good overlapping of the charge/discharge curves, corresponding in the charge coefficient (charge capacity/following discharge capacity) very close to unity. An initial specific discharge capacity slightly below 100 mAh g−1 was achieved at low 0.1C current rate, which is about 58 % of the theoretical LiFePO4 capacity. This is a peculiar feature already observed in other LiFePO4/C samples prepared by similar syntheses [11], [15], [27], as for the progressive increase of the discharge capacity during initial cycling at low current regimes. This low initial performance, tied to an initial “induction” period during which the material conforms its behavior, soon stabilized, resulting in remarkable specific capacity values of approx. 130 mAh g−1 at 0.2C (30th cycle). As the current density increased, the potential plateau and specific discharge capacity decreased only slightly; thus, the specific capacity was only slightly influenced by the increase in the C-rate, confirming a high rate capability and even a slight progressive improvement of the charge coefficient at higher discharge regimes. In particular, at 1C rate (170 mA g−1), the cell was able to deliver a discharge capacity of approx. 118 mAh g−1 with a plateau at 3.34 V vs. Li+/Li. The gap in potential between the charge and discharge plateaus progressively increased when increasing the current regime above 5C, implying that electrode polarization increased at very high current regimes, nevertheless remaining highly acceptable. Noteworthy, sample S13, optimized by DoE, was able to retain remarkable specific capacity values even at the fast current density value of 10C, where a specific capacity approaching 90 mAh g−1 was still provided, corresponding to a capacity retention higher than 72 % (calculated with respect to the maximum value of specific capacity obtained at 0.2C at cycle 30). The high rate capability can be attributed to the fact that smaller particle sizes cause the enhanced lithium diffusion, leading to the improved ionic diffusion kinetics. Moreover, the conformal carbon coating produced as a consequence of the firing of the organic species, deposits on the grains surface and it acts as an electronic conductor, enhancing at a nanoscopic level the transfer of electrons. Moreover, the electrode did not undergo any noticeable modification and/or loss in performance, as revealed by the full recovery of the specific capacity when the current rate was lowered to 1C after 130 cycles. The sum of these phenomena, along with the simplicity, low cost and ecofriendly synthetic features allow realizing the optimum conditions for the newly elaborated LiFePO4 to act as Li-ion battery cathode material.
https://doi.org/10.1016/j.electacta.2015.10.049_p3_18 | The results of the long-term durability tests upon thousand cycles (see Fig. 5d), confirmed the excellent stability with cycling. Exceptional capacity retention was confirmed at very high efficiency, with less than 2 % capacity fading (calculated with respect to the specific capacity at the 150th cycle at 1C rate) after 1000 constant current charge/discharge cycles at 1C rate.
https://doi.org/10.1016/j.electacta.2015.10.049_p4_2 | In summary, highly crystalline phase-pure LiFePO4/C nanocomposites were successfully synthesized by a newly developed microwave-assisted solvothermal procedure in the presence of a cationic surfactant. The proposed method is characterized by a short reaction time and very low temperature conditions respect to conventional solvothermal routes. Noteworthy, for the first time we proposed the use of design of experiment (DoE) protocol, which allowed producing an efficient cathode material executing just few runs and modifying the values of six variables at the same time to find the optimal reaction conditions. The resulting optimized material exhibited impressive electrochemical performance when tested as lithium battery cathode, namely good specific capacity, excellent rate capability and durability (∼120 mAh g−1 after 1000 charge/discharge cycles at 1C rate). Thus, we can conclude that this newly designed synthesis strategy offers a cost effective, energy efficient approach to produce high performance active material prone to be scaled-up at an industrial level.
https://doi.org/10.1016/j.electacta.2015.10.056_p1_2 | Lithium iron phosphate has been recognized to be one of the most promising candidate cathode materials in lithium-ion batteries because of its high theoretical capacity, low cost, excellent cycling stability, environmental friendliness and good safety. However, the low electronic conductivity (∼10−9 S cm−1) and lithium-ion diffusivity (∼10−18 cm2 s−1) limit its commercial applications [1]. Tremendous efforts have been made to overcome the inherent limitations of LiFePO4, such as carbon coating [2], [3], [4], particle size reducing [5], [6], [7], and ion doping. Especially various ion dopings were focused, including single element doping of Mg, Al, Zr, Ni, Co, Mo, Na, Mn, Zn, Nd, Nb, Rh, Cu, V, Ti, Sn, F [8], [9], [10], [11], [12], [13], [14], [15], [16], [17], [18], [19], [20], [21], two elements co-doping of Ni-Mn, Mg-Ti, Mg-F, Na-Ti, Na-Cl [22], [23], [24], [25], [26], and multi-doping of Zn-Mn-Ca, Mn-V-Cr, Mg-Al-Zn-Mn, Mg-Mn-Ca-Ti, Ni-Co-Mg-Al [27], [28], [29], [30], [31]. The promoting effect was attributed to the improved intrinsic electronic conductivity and the increased lithium ion diffusion coefficient in doped LiFePO4 particles. Up to now, it is universally recognized that the best improvement of electrochemical performance of LiFePO4 is realized by synergistic reaction of the said three methods [10], [11], [12], [13], [32], [33].
https://doi.org/10.1016/j.electacta.2015.10.056_p1_3 | With people’s increasing emphasis on the circular economy, more and more wastes have been used to synthesize multi-doped LiFePO4/C, and the as-synthesized materials exhibited excellent electrochemical properties. For instance, Mn-V-Cr doped LiFePO4/C prepared from steel slag delivered 143, 131 and 117 mAh g−1 at a current density of 15, 75 and 150 mA g−1, respectively, and the capacity retention was 99% at 75 mA g−1 after 50 cycles [27]. Zn-Ca-Mn doped LiFePO4/C prepared from phosphating sludge delivered 161, 152, 141 and 126 mAh g−1 at 0.1, 0.5, 1 and 2 C, respectively, with the capacity retention of 97% cycled at 1 C for 50 times [28]. Li(FeM)PO4/C (M = Mg, Al, Zn and Mn) prepared from converter sludge gave capacities of 157, 154, 143, 127 and 118 mAh g−1 at a current density of 15, 75, 150, 300 and 750 mA g−1, respectively, with excellent cycling performance [29]. Mg-Mn-Ca-Ti substituted LiFePO4 synthesized from the FeSO4·7H2O waste slag showed 152, 142 and 126 mAh g−1 at 1, 2 and 5 C, respectively, with the capacity retentions of 100% cycled at above rates for 50 times [30]. Ni-Co-Mg-Al doped LiFePO4 prepared from laterite lixivium delivered 157.3, 139.6, 132.2 and 109.3 mAh g−1 at 0.1, 1, 2 and 5 C, respectively, and all of the capacity retentions were 100% at 0.1, 1, 2 and 5 C after 100 cycles [31]. LiFePO4/C prepared from Fe-P waste slag delivered 150, 147, 131, 124, 112 and 93 mAh g−1 at 0.1, 0.2, 0.5, 1, 2 and 5 C, respectively, and the capacity retention was 98.9% at 0.1 C after 130 cycles [34]. LiFe(1-x)MxPO4/C (M = Ni, Co, Mn) prepared from ferrochrome alloy leaching solution delivered 162, 136 and 103 mAh g−1 at 0.1, 1 and 5 C, respectively, and the capacity retention was 98.2% at 1 C after 50 cycles [35]. These examples all proved that it is feasible, economical and environment-friendly to prepare multi-doped LiFePO4/C from wastes which contain iron, phosphorus and some trace transition metal elements.
https://doi.org/10.1016/j.electacta.2015.10.056_p1_4 | On the other hand, a traditional electroless nickel plating solution consists of nickel sulfate, sodium hypophosphite, chelating agents and a few other additives. When the solution is aged finally, it still contains plenty of Na+, SO42−, H2PO2− and HPO32−, a certain amount of Ni2+ and organics, trace impurity metal ions [36]. In order to reduce the pollution of the environment and maximize the use of the spent electroless nickel plating solution, two or more methods have to be applied jointly, including adsorption, electrolysis, chemical coagulation, catalytic reduction, ion exchange, etc. [37], [38], [39], [40], [41]. This approach has many disadvantages, such as complicated process, long cycle and high cost.
https://doi.org/10.1016/j.electacta.2015.10.056_p1_5 | In this context, from the perspective of green chemistry, our group developed a new nickel hypophosphite-hypophosphorous acid system for electroless nickel plating. The spent electroless nickel plating solution (SENPS) could be used to prepare the Ni-Co-Mn doped LiFePO4/C, and the as-prepared material exhibited excellent electrochemical performance owing to synergistic reaction of ion doping, carbon coating and particle size reducing [36]. In this paper, we extended our investigation on the formation mechanism of the Ni-Co-Mn doped LiFePO4/C and the effect of Ni-Co-Mn amounts on the properties of the material.
https://doi.org/10.1016/j.electacta.2015.10.056_p2_3 | Based on the quantitative analysis results of SENPS (including 5.4349 mol L−1 P, 0.0880 mol L−1 Ni, 1.6977 mol L−1 C, 0.4200 mol L−1 Li, 0.0126 mol L−1 Fe, 0.0008 mol L−1 Co, 0.0006 mol L−1 Mn) shown in the literature [36], the stoichiometric amounts of Li2CO3 and Fe2O3 were added into 0.1 L SENPS in the mole ratio of Li:M (ΣFe, Ni, Co and Mn): P = 1.02: 1: 1. After ball-milling at 500 rpm for 5 h, the mixture was dried out to obtain the precursor. The dried precursor was then compacted in a crucible and sintered at different temperatures for 7 h under N2 atmosphere to obtain samples. The LiFePO4/C sample was prepared from phosphorous acid, citric acid, lithium acetate, Li2CO3 and Fe2O3 with the same process.
https://doi.org/10.1016/j.electacta.2015.10.056_p2_5 | The concentrations of phosphite and hypophosphite in SENPS and the ball-milled mixture were analyzed by the iodometric method. The contents of Fe2+ and Fe3+ in the ball-milled mixture were detectd by the potassium dichromate/EDTA titration method. Thermal decomposition behavior of the precursor was examined by thermogravimetric and differential scanning calorimeter (TG/DSC, NETZSCH STA 449C) between room temperature and 850 °C at a heating rate of 10 °C min−1 under flowing N2. The structure of the powders was determined by X-ray diffraction (XRD, D/max-r A type Cu Kα, 40 kV, 300 mA, 10–80 °C). The morphological and compositional characterization was performed by scanning electron microscopy (SEM, JEOL JSM-6360LV) and energy dispersive X-ray spectroscopy (EDS). The particle size distribution of samples was measured using Mastersizer 2000 particle size analyzer. The carbon content of samples was detected by HF infrared C-S analyzer (HIR 944).
https://doi.org/10.1016/j.electacta.2015.10.056_p2_6 | The electrochemical characteristics of samples were tested using a coin-type CR2025 cell with lithium foil as the negative electrode. A positive electrode consisted of 80% active material, 10% acetylene black and 10% PVDF binder (weight ratio) on an aluminum foil. Coin-type cells were assembled in an argon filled glove box with an electrolyte of 1 mol L−1 LiPF6 in EC-DMC-EMC (1:1:1, volume ratio) solution and a Celgard 2400 separator. Charge-discharge measurement was carried out on a battery test system (LAND CT2001A) between 2.5 and 4.1 V vs. Li+/Li at room temperature.
https://doi.org/10.1016/j.electacta.2015.10.056_p2_7 | Electrochemical impedance spectroscopy (EIS) was conducted by a CHI660b electrochemical work station at room temperature. EIS were recorded by applying an AC voltage of 5 mV amplitude in the frequency range 10−2–106 Hz.
https://doi.org/10.1016/j.electacta.2015.10.056_p3_3 | The iodometry analyses show that there are 4.6618 mol L−1 H2PO2− and 0.7731 mol L−1 HPO32− in SENPS. After the mixture of SENPS, Li2CO3 and Fe2O3 was ball-milled for 5 h, the contents of H2PO2− and HPO32− decreased to 0.0911 mol L−1 and 0.5052 mol L−1, respectively, with the formation of 0.0183 mol L−1 Fe2+. The reduction of the H2PO2− and HPO32− contents can be attributed to the oxidation of oxygen in the SENPS and the jar mill. While the formation of a small amount of Fe2+ may be ascribed to the acidity and reductibility of the SENPS.
https://doi.org/10.1016/j.electacta.2015.10.056_p3_4 | Thermal analyses were carried out in a nitrogen atmosphere in order to determine the decomposition and crystallization temperatures of the precursor of LiFe0.97M0.03PO4/C (M = Ni0.98Co0.01Mn0.01). Fig. 1 shows the TG/DSC curves of the precursor. There are various stages of weight loss in the TG curve and both endothermic and exothermic peaks in the DSC curve. The first weight loss step between room temperature and 125 °C is attributed to the removal of adsorbed/crystal water, corresponding to an endothermic peak at 116.02 °C in DSC curve. The second step from 125 °C to 210 °C may be ascribed to the transformation of citrate into aconitate, corresponding to an endothermic peak at 198.34 °C in DSC curve [42]. The third stage from 210 °C to 300 °C is attributed to the decomposition of phosphite, corresponding to an endothermic peak at 259.15 °C in DSC curve. As the temperature increased above 300 °C up to 550 °C, the TG plot showed continuous weight loss and the DSC plot exhibited two exothermic peaks. The broad exothermic peak at 386.87 °C could be related to the combination of the reactants to form LiFe0.97M0.03PO4 and a side reaction to form LiFe0.97M0.03P2O7. The small exothermic peak at 471.04 °C is probably corresponding to the reduction of LiFe0.97M0.03P2O7 to LiFe0.97M0.03PO4 [43]. The weight of the sample is almost unchanged after 550 °C, which may indicate that the reaction was complete. Download : Download high-res image (147KB)Download : Download full-size image Fig. 1. TG/DSC curves of the precursor of LiFe0.97M0.03PO4/C.
https://doi.org/10.1016/j.electacta.2015.10.056_p3_9 | At 300 °C to 550 °C: (7) Fe2O3 + RE → Fe3O4 (8) LiH2PO4 + Fe3O4 + M + RE → LiFe0.97M0.03PO4 + H2O(gas) (9) Li2H2P2O7 + Fe3O4 + M → LiFe0.97M0.03P2O7 + LiOH + H2O(gas) (10) 2LiOH + LiH2PO4 → Li3PO4 + H2O(gas) (11) 2LiFe0.97M0.03P2O7 + Li3PO4 + Fe3O4 + RE → 5LiFe0.97M0.03PO4 (M = Ni0.98Co0.01Mn0.01, RE = reducing agent) where RE represents the reducing agents in the synthesis process, and it is some reducing gases such as H2, CO and PH3.
https://doi.org/10.1016/j.electacta.2015.10.056_p3_11 | The XRD patterns of the precursor of LiFe0.97M0.03PO4/C sintered at different temperatures for 7 h are displayed in Fig. 2. The patterns of the samples are actually dominated by the pattern characteristics of LiFePO4 (JCPDS # 83-2092). In the early stages, the Bragg peaks of LiFePO4 emerge at 300 °C, giving evidence that the LiFe0.97M0.03PO4 formation has just started at this temperature. As the temperature increases, the diffraction peak intensity of LiFe0.97M0.03PO4 strengthens, and the peaks of the Fe2O3 and Fe3O4 phases gradually attenuate. For the sample prepared at 400 °C, the Fe2O3 phase almost disappears, new phases such as LiFe0.97M0.03P2O7 and Li3PO4 appear. Above 500 °C, the impurity phase disappears, and all diffraction peaks can be attributed to an ordered olivine LiFePO4 structure, indicating that LiFe0.97M0.03P2O7 is reduced to LiFe0.97M0.03PO4. In the range of 500–700 °C, the peaks gradually sharpen with the increasing temperature, indicating that an increase of crystallinity. Obviously, the XRD analyses of the samples prepared at various temperatures are in accordance with the TG-DSC results. Download : Download high-res image (521KB)Download : Download full-size image Fig. 2. XRD patterns of the precursor of LiFe0.97M0.03PO4/C sintered at different temperatures.
https://doi.org/10.1016/j.electacta.2015.10.056_p3_12 | The XRD patterns of LiFe1-xMxPO4/C (x = 0.00, 0.01, 0.03, 0.05, 0.07) composites synthesized at 650 °C for 7 h are shown in Fig. 3. All dominant diffraction lines of samples can be indexed as an olivine phase with an ordered orthorhombic structures belonging to the space group Pnma, indicating a perfect crystallinity of the as-synthesized samples. There is no evidence for the formation of amorphous carbon. The content of the residual carbon is about 2.66 wt.% determined by C-S analyzer. Furthermore, the Ni, Co and Mn multi-doping also does not change the crystal structure of the samples. The multi-doping of Ni, Co and Mn would be preferred to occupy Fe sites because the phase of LiNiPO4, LiCoPO4 and LiMnPO4 is structurally same to olivine [44], [45], [46], which was also confirmed by our previous report [36]. The lattice parameters of the as-prepared samples are calculated based on the XRD analysis and listed in Table 1. As shown, the value of lattice parameters decreases slightly with the doping content increasing. It is in agreement with the fact that radii of Ni ion (r = 0.69 Å), Co ion (r = 0.75 Å) and Mn ion (r = 0.60 Å) are smaller than that of Fe ion (r = 0.78 Å) in octahedral coordination [47]. Download : Download high-res image (404KB)Download : Download full-size image Fig. 3. XRD patterns of LiFe1-xMxPO4/C (x = 0.00, 0.01, 0.03, 0.05, 0.07). Table 1. Cell parameters of LiFe1-xMxPO4/C (x = 0.00, 0.01, 0.03, 0.05, 0.07). Samples a (Å) b (Å) c (Å) V (Å3) x = 0.00 10.3298 6.0124 4.6913 291.3621 x = 0.01 10.3213 6.0011 4.6889 290.4265 x = 0.03 10.3187 5.9986 4.6857 290.0343 x = 0.05 10.3116 5.9967 4.6821 289.5203 x = 0.07 10.3062 5.9935 4.6794 289.0475
https://doi.org/10.1016/j.electacta.2015.10.056_p3_13 | The SEM images of LiFe1-xMxPO4/C (x = 0.00, 0.01, 0.03, 0.05, 0.07) composites synthesized at 650 °C for 7 h are presented in Fig. 4. As shown in Fig. 4a, LiFePO4/C aggregates heavily owing to the very small particle size. While the doped LiFe1-xMxPO4/C composites are less agglomerated and distribute uniformly. And the particle size is getting bigger with the increasing doped contents. The particle size distribution curves of LiFe1-xMxPO4/C (x = 0.00, 0.01, 0.03, 0.05, 0.07) powders are exhibited in Fig. 5. The LiFe0.97M0.03PO4/C shows the narrowest particle size distribution among all the samples, and the mean particle size is 4.07 μm. This suggests that the Ni, Co and Mn multi-doping can affect particle morphology and the particle size distribution. The small particle size and good particle size distribution may be beneficial to improve the electrochemical properties of the cathode material. Download : Download high-res image (729KB)Download : Download full-size image Fig. 4. SEM images of LiFe1-xMxPO4/C (a) x = 0.00, (b) x = 0.01, (c) x = 0.03, (d) x = 0.05, (e) x = 0.07. Download : Download high-res image (906KB)Download : Download full-size image Fig. 5. Particle size distribution curves of LiFe1-xMxPO4/C (a) x = 0.00, (b) x = 0.01, (c) x = 0.03, (d) x = 0.05, (e) x = 0.07.
https://doi.org/10.1016/j.electacta.2015.10.056_p3_14 | To further verify the existence of Ni, Co and Mn in the LiFe0.97M0.03PO4/C, EDS test was performed. As shown in Fig. 6, three small characteristic peaks of Ni, Co and Mn elements are observed as expected, and the peaks of Fe, P, O and C elements are also found in the EDS spectrum. Due to the limit of EDS, Li element cannot be detected. Download : Download high-res image (156KB)Download : Download full-size image Fig. 6. EDS map of LiFe0.97M0.03PO4/C.
https://doi.org/10.1016/j.electacta.2015.10.056_p3_16 | The charge/discharge curves of the LiFe1-xMxPO4/C (x = 0.00, 0.01, 0.03, 0.05, 0.07) composites at 0.1 C are shown in Fig. 7. All of the charge/discharge curves consist of a charge and discharge voltage plateaus at around 3.5 V and 3.4 V, which are the main characteristic of the two-phase reaction based on the redox couple of Fe2+/Fe3+ during lithium-ion extraction and insertion process [48]. Meanwhile, it is found that the discharge capacity of LiFePO4/C is effectively enhanced by the Ni, Co and Mn multi-doping. Particularly, LiFe0.97M0.03PO4/C shows the highest discharge capacity of 164.0 mAh g−1 at a rate of 0.1 C among all the samples. Download : Download high-res image (274KB)Download : Download full-size image Fig. 7. Charge/discharge curves of LiFe1-xMxPO4/C (x = 0.00, 0.01, 0.03, 0.05, 0.07) at 0.1 C.
https://doi.org/10.1016/j.electacta.2015.10.056_p3_17 | Fig. 8 presents the cycling performance curves of the LiFe1-xMxPO4/C (x = 0.00, 0.01, 0.03, 0.05, 0.07) samples at different discharge rates. Apparently, the Ni, Co and Mn multi-doping enhances the rate capability of LiFePO4/C, and LiFe0.97M0.03PO4/C exhibits the best rate capability. The LiFe0.97M0.03PO4/C sample delivers the discharge capacities of 164.0 (0.1 C), 156.7 (0.5 C), 150.6 (1 C), 145.3 (2 C), 130.4 (5 C) and 116.5 (10 C) mAh g−1, the capacity retention rates are about 100%, 95.5%, 91.8%, 88.6%, 79.5% and 71.0%, compared to 0.1 C, respectively. Download : Download high-res image (241KB)Download : Download full-size image Fig. 8. Cycling performance of LiFe1-xMxPO4/C (x = 0.00, 0.01, 0.03, 0.05, 0.07) at different C-rates.
https://doi.org/10.1016/j.electacta.2015.10.056_p3_18 | Fig. 9 exhibits the cycling performance curves of the LiFe1-xMxPO4/C (x = 0.00, 0.01, 0.03, 0.05, 0.07) samples at 1 C. It is found that the discharge specific capacity and cycling life of LiFePO4/C are markedly improved by the Ni, Co and Mn multi-doping. Especially, LiFe0.97M0.03PO4/C shows the highest capacity and the best cycling performance among all the samples, with an initial capacity of 150.6 mAh g−1 and the capacity retention of 98.8% after 100 cycles at 1 C. Download : Download high-res image (247KB)Download : Download full-size image Fig. 9. Cycling performance of LiFe1-xMxPO4/C (x = 0.00, 0.01, 0.03, 0.05, 0.07) at 1 C.
https://doi.org/10.1016/j.electacta.2015.10.056_p3_19 | To confirm the contribution of Ni-Co-Mn doping contents to the electrochemical properties of LiFePO4/C, EIS was performed. Before EIS tests, the cells were cycled for a several cycles. The obtained potential is about 3.0 V. Fig. 10a shows the equivalent circuit and the Nyquist plots of LiFe1-xMxPO4/C (x = 0.00, 0.01, 0.03, 0.05, 0.07) samples. Usually, an intercept in the high frequency region at the Z′ axis corresponds to the ohimic resistance (Rs), which represents the resistance of the electrolyte and electrode material. The semicircle in the middle frequency range represents the charge-transfer resistance (Rct). The inclined line in the low frequency region indicates the Wargurg impedance (Zw), which is associated with the diffusion of Li+ in the LiFePO4/C particles. Download : Download high-res image (364KB)Download : Download full-size image Fig. 10. The Nyquist plots and equivalent circuit of LiFe1-xMxPO4/C (x = 0.00, 0.01, 0.03, 0.05, 0.07) (a) and the relationship between Z′ and ω−1/2 of LiFe1-xMxPO4/C (x = 0.00, 0.01, 0.03, 0.05, 0.07) in the low frequency region (b).
https://doi.org/10.1016/j.electacta.2015.10.056_p3_20 | The lithium-ion diffusion coefficient (D) can be calculated according to the following equation [10]: (12) where R is the gas constant, T is the absolute temperature, A is the surface area of the cathode (geometric area 0.785 cm2 is used in this study), n is the number of electrons per molecule during oxidization, F is the Faraday constant, c is the concentration of lithium ion, σw is the Warburg factor which is relative with Z′: (13) where ω is the angular frequency in the low frequency region.
https://doi.org/10.1016/j.electacta.2015.10.056_p3_21 | The equivalent circuit model (insert in Fig. 10a) includes the ohimic resistance (Rs), a constant phase element (CPE) associated with the double layer capacitance and passivation film capacitance, the charge-transfer resistance (Rct) and the Wargurg impedance (Zw). The impedance plots fitting results are presented in Table 2. Fig. 10b shows the relationship between Z′ and reciprocal square root of ω, and σw is the slope of the straight line. The lithium-ion diffusion coefficients of the samples calculated based on equations (12) and (13) are listed in Table 2. It is obvious that the values of Rs, Rct and D of the doped LiFe1-xMxPO4/C are smaller than that of pristine LiFePO4/C. The values of D of Ni-Co-Mn doped LiFe1-x(Ni0.98Co0.01Mn0.01)xPO4/C (x = 0–0.07) vary between 10−13 and 10−12 cm2 s−1, while the D of Co doped LiFe1-xCoxPO4/C (x = 0–0.02) was 10−13–10−11 cm2 s−1 [10] and the D of Ni-Mn doped LiFe1-x-yNixMnyPO4/C (x = 0.01–0.04, y = 0.04–0.01) was 10−14–10−13 cm2 s−1 [22], thus our result is consistent with those previously published. Especially, LiFe0.97M0.03PO4/C exhibits the least ohimic resistance and charge-transfer resistance and the highest lithium-ion diffusion coefficient among all the samples. This may be because LiFe0.97M0.03PO4/C has the less particle size than LiFe0.95M0.05PO4/C and LiFe0.93M0.07PO4/C, better particle size distribution than LiFe0.99M0.01PO4/C and LiFePO4/C (shown in Fig. 4, Fig. 5), which makes the diffusion length of Li+ shorter and facilitates the faster insertion/extraction of lithium ions. Besides, the element doping such as Ni [32], Co [10], Mn [18], Ni-Mn [22] and Ni-Co-Mn [35], [36] has an inductive effect in the lattice, which can increase the disorder degree of the lattice and create the defects in LiFePO4/C, enhance further the electronic conductivity of LiFe0.97M0.03PO4/C. Therefore, the results from EIS prove the charge-discharge properties of LiFe1-xMxPO4/C (x = 0.00, 0.01, 0.03, 0.05, 0.07) samples. Table 2. Comparisons of EIS data and lithium ion diffusion coefficient for LiFe1-xMxPO4/C (x = 0.00, 0.01, 0.03, 0.05, 0.07). Sample Rs (Ω) Rct (Ω) D (cm2 s−1) x = 0.00 5.06 205.94 4.97 × 10−13 x = 0.01 1.84 123.18 3.58 × 10−12 x = 0.03 1.45 86.57 9.92 × 10−12 x = 0.05 1.75 110.73 6.83 × 10−12 x = 0.07 2.39 160.11 9.69 × 10−13
https://doi.org/10.1016/j.electacta.2015.10.056_p4_2 | The well crystallized LiFe1-x(Ni0.98Co0.01Mn0.01)xPO4/C (x = 0.01, 0.03, 0.05, 0.07) composites are synthesized from spent electroless nickel plating solution. During the heating process, LiFe1-x(Ni0.98Co0.01Mn0.01)xPO4/C starts to form at 300 °C, and above 500 °C all X-ray diffraction peaks of the product can be attributed to an ordered olivine LiFePO4 structure, which is in correspondence with the TG/DSC analysis. The successful doping of Ni, Co and Mn ions into the LiFePO4 phase can modify the particle morphology, decrease the charge transfer resistance, enhance the lithium ion diffusion coefficient and thus improve its electrochemical properties. Particularly, LiFe0.97(Ni0.98Co0.01Mn0.01)0.03PO4/C exhibits the best cycling stability and rate capability among all the samples. Therefore, it is an effective approach to prepare the Ni, Co and Mn multi-doping LiFePO4/C with excellent electrochemical performance from spent electroless nickel plating solution, which accords with the concept of green chemistry.
https://doi.org/10.1016/j.electacta.2015.10.121_p1_2 | Lithium iron phosphate (LiFePO4) has been considered as a promising cathode material for high-power lithium ion batteries (LIBs) due to its nontoxicity, low cost, long life and excellent safety performances [1], [2], [3]. Its main drawbacks, namely, low electronic and ionic conductivity can be overcome to a great extent by carbon coating technology [4], [5], atom doping [6], [7], [8] and particle downsizing [9], [10], [11]. The LiFePO4 product is often unstable and high cost as a commercial cathode material. The main obstacle is the difficult preparation of homogeneous LiFePO4 particles with perfect carbon coating in traditional solid-state reaction [12], [13], [14], [15]. In order to seek reliable, cost efficient and environmental routes, much efforts have been devoted to the development of synthesis methods of LiFePO4 [16], [17], [18], [19], [20], [21], [22], [23], [24], [25], [26], [27], [28], [29], [30]. The synthesis methods from FePO4 are regarded as an economic and efficient route for large-scale industrialization [31], [32], [33], [34], [35], [36].
https://doi.org/10.1016/j.electacta.2015.10.121_p1_3 | Compared to the route from FeC2O4 as raw materials, the route from FePO4 may use low cost water as ball-milling solvent instead of ethanol without consideration on the oxidization of Fe2+. The water-based process may be combined with sol-gel and rheological technology and assist raw materials mix well. For instance, LiFePO4/C composite with high-rate performance was obtained from inexpensive FePO4 by starch sol assisted rheological phase method [37]. Submicrometer structured LiFePO4/C material was synthesized from FePO4·2H2O by a novel sol-gel using oxalic acid as both complexant and reductant [38]. It showed high initial discharge capacity of 160.5 mA·h·g−1 at 0.1 C and 106 mA·h·g−1 at 10 C. Mesoporous carbon-coated LiFePO4 nanocrystals were prepared and co-modified with graphene and Mg2+ doping by a modified rheological method [39]. Spherical hierarchical LiFePO4/C composites with a fairy uniform and thin carbon layer were fabricated by a facile method using FePO4·2H2O as iron sources and oxalic acid as the chelating agent [40]. To the best of our knowledge, there are no reports on synthesis of LiFePO4 via rheological phase assisted method using liquid acetic acid as dispersant. Most previous investigations on the synthesis route from FePO4 focused on the improvement of different methods. Very limited attention was paid to optimization of synthetic process and choice of low-cost Li source.
https://doi.org/10.1016/j.electacta.2015.10.121_p1_4 | In this article, acetic acid were adopted as dispersant to prepare LiFePO4 composites via rheological phase assisted method from FePO4·2H2O and LiOH·H2O. The use of acetic acid avoided hydrolysis of partial FePO4 into Fe(OH)3 in alkaline solution and made all raw materials dissolve in aqueous solution to be well mixed with FePO4·2H2O. In addition, acetic acid was chose to form a rheological phase containing CH3COOLi·2H2O with viscosity, which effectively avoids the sedimentation of the precursor during drying. In order to obtain excellent electrochemical performance, calcination parameters, Mg doping and proportion of raw materials were also investigated.
https://doi.org/10.1016/j.electacta.2015.10.121_p2_3 | LiFePO4 composites were prepared using FePO4·2H2O (Hubei Vastera Material & Technology Inc, 99.5%), LiOH·H2O (Sichuan Guorun Co. Ltd. 99.5%), Mg(CH3COO)2·4H2O (Sinopharm Chemical Reagent Co. Ltd., AR) and sucrose (Sinopharm Chemical Reagent Co. Ltd., AR) as raw materials. Firstly, Mg(CH3COO)2·4H2O (1 mol%), LiOH·H2O (102, 103, 103.5 and 104 mol%) and sucrose (12.4, 14.3 and 16.7 wt%), were added to deionized water (173 wt%, weight percent was calculated based on the theoretical mass of the as-prepared LiFePO4 composites) and the pH of the solution was adjusted by acetic acid to make these starting materials dissolve in deionized water. Then FePO4·2H2O (100 mol%) was added to the above solution. The obtained slurry was heated at 80 °C with continuous stirring until a homogeneous rheological body was formed, before drying at 110 °C to evaporate the residual water. The obtained precursors were ball-milled for 3 h and calcined at 700 °C for 10 h in a N2 atmosphere. The as-synthesized LFP composite with sucrose (16.7 wt %) and various Li contents were designated as L1.02MFP/C3, L1.03MFP/C3, L1.035MFP/C3 and L1.04MFP/C3, respectively. The LiFePO4 composites with 12.4, 14.3, and 16.7 wt% sucrose were designated as L1.035MFP/C1, L1.035MFP/C2, and L1.035MFP/C3, respectively. Undoped LiFePO4 composite was designated as undoped LFP. In addition, the LiFePO4 composites optimized in calcination temperature and time were prepared by the stoichiometric amounts of starting materials of L1.03MFP/C3.
https://doi.org/10.1016/j.electacta.2015.10.121_p2_5 | Thermal decomposition of FePO4·2H2O was investigated on STA409PC (Germany) at a heating rate of 10 °C·min−1 under argon atmosphere. The X-ray powder diffraction patterns were recorded on a PANalytical X`pert PRO instrument with Cu Kα radiation (λ = 1.54178 Å) with a step size of 0.017. Rietveld refinements were carried out with the program FullProf. Scanning electron microscopy (SEM) pictures were recorded with a JSM-6360LV scanning electron microscopy. Transmission electron microscopy (TEM) images were obtained using a JEM 2100 electron microscope. The carbon contents were determined using an automatic elemental analyzer (EA, Flash EA1112). Elemental compositions were analyzed using inductively coupled plasma atomic emission spectrometry (ICAP6500). X-ray photoelectron spectra (XPS) were recorded on a PHI quantera SXM spectrometer with an Al Kα = 280.00 eV excitation source, where binding energies were calibrated by referencing the C1s peak (284.8 eV) to reduce charge effect of the sample. The tap density was measured on powder tap density tester (BT-301) and calculated by the measured volume and mass.
https://doi.org/10.1016/j.electacta.2015.10.121_p2_7 | The positive electrodes were prepared by coating aluminum foil with a slurry composed of active material LiFePO4 (D90 ≤ 9 μm), polyvinylidene (PVDF) binder and mixing additives of KS6 and Super-P (1:1 wt%) in N-methyl-2-pyrrolidone. The composition of LiFePO4: PVDF: mixing additives was 90:5:5 (wt%) and the average loading density of the electrode was 11.76 mg·cm−2 for low rates (from 0.1 to 1 C). Considering that the loading mass of the electrode have an influence on the electrochemical performance [41], [42], the loading density of the electrode electrochemical tests and 80:10:10 (wt%) and 2.73 mg·cm−2 for high rates (from 1 to 20 C). The electrodes were dried at 110 °C under vacuum for 12 h before cut into disks with diameter of 1.4 cm. Then the disks were compressed at a given pressure until the compact density of electrodes reached to 2.0 ∼ 2.2 g·cm−3. The electrolyte was a 1:1 mixture of ethylene carbonate (EC) and dimethyl carbonate (DMC) with 1 M LiPF6. Lithium metal served as the anode. CR2025 coin cells were assembled in an argon-filled glove box. Galvanostatic cycling tests of the assembled cells were carried out on LAND test system (Wuhan, China) in the voltage range of 2.0–3.75 V or 2.0–4.2 V. The electrochemical impedance spectroscopy (EIS) measurements were performed on an electrochemical workstation (CHI660C). For EIS, the amplitude of the AC signal was 5 mV over a frequency range of 100 kHz to 10 mHz. Current densities and specific capacities were calculated based on the mass of the Mg-doped LiFePO4/C composite in the electrode.
https://doi.org/10.1016/j.electacta.2015.10.121_p3_2 | The TGA test was performed to determine the weight percentage of water of FePO4·2H2O and process of thermal decomposition of the precursor (Fig. 1). The weight percentage of water loss was 19.36% (Fig. 1a), suggesting that per mol of FePO4 contains 2 mol water molecules. The endothermic peak at 186.3 °C in the DSC curves should be ascribed to the dehydration of iron phosphate according to the XRD patterns of iron phosphate before and after sintering (Fig. S1), consistent with Reale’s findings [43]. The TG curve of the precursor mixture (Fig. 1b) showed three weight loss steps and three obvious exothermic and endothermic peaks. The first weight loss before 120 °C was observed for the release of physically absorbed water. The second main weight loss between 120 and 450 °C was related to the thermal decomposition of CH3COOLi and dehydration of crystal water of reactants, while endothermic peak occurred at 155 °C. The third one at about 450 °C is associated with the decomposition of sucrose. The corresponding DSC curves show two exothermic peak at 453 and 564 °C were related to the decomposition of sucrose and formation of LiFePO4 compounds, suggesting that the crystallization of LiFePO4 completed at this temperature.
https://doi.org/10.1016/j.electacta.2015.10.121_p3_4 | Calcination temperature and time were specifically optimized and the corresponding results of electrochemical performances are listed in Figs. S3, S4 and Table S1. As shown in Table S1, Calcination temperature and time had significant effect on the discharge capacity and rate performances of LFP composites. The optimal calcination temperature and time was 700 ∼ 720 °C and 10 h. The higher or lower calcination temperature and time than 700 °C and 10 h resulted in decrease of capacity. Too high or low calcination temperature and time brought about its excessive particle growth and poor crystallinity (Fig. 2), which is not beneficial for Li-ion diffusion in LiFePO4 particles [44].
https://doi.org/10.1016/j.electacta.2015.10.121_p3_6 | Fig. 3 shows the XRD patterns of as-prepared LFP composites with different lithium, carbon contents and undoped Mg. In XRD patterns, all the diffraction peaks are consistent with the standard data of LiFePO4 (JCPDS no. 83-2092). No additional diffraction peak of related coated carbon and doped Mg2+ are detected in XRD patterns, suggesting amorphous state of the residual carbon and solid solution of the Mg dopant in lattice of LiFePO4. Mg doping in the lattice of LiFePO4 results in a slight shrink in lattice parameters and an important shift of the 1 1 1–2 0 1 peaks towards lower angles for LMFP as compared with the undoped LFP (Fig 3c, d). The shift towards lower angles for doped LFP indicates that Mg dopant occupies the Li site [45]. The XRD patterns of LFP composites were further analyzed by Rietveld refinements (Fig. S2) and the results are listed in Table S2. The reliability of factors Rwp from Table 1 are less than 10%, Rf are less than 5.5%, demonstrating that the results are reliable. The cell volumes of L1.02MFP/C3, L1.03MFP/C3, L1.035MFP/C3 and L1.04MFP/C3 are 289.64, 289.59, 290.20 and 290.47 Å, respectively, showing that the cell volume of LiFePO4 increases as Li content increases. The ICP analyses in Table S3 exhibits that as-prepared LFP composites are Li-deficient Li1−xFePO4 (0 ≤ x ≤ 0.02), despite excess LiOH·H2O in the process of mixing starting materials. This Li deficiency phenomenon may be due to that lithium is likely to volatilize under the high-temperature firing conditions [6].
https://doi.org/10.1016/j.electacta.2015.10.121_p3_9 | The SEM images of the composites with different carbon contents and TEM images of L1.035MFP/C2 are shown in Fig. 4. In the SEM images (Fig. 4a–c), with the increase in carbon content, a significant decrease in agglomeration and a more uniform particle size distribution are observed. Enough carbon content ensures that all LiFePO4 particles are completely coated by carbon layer, which effectively inhibits the particle growth of LiFePO4. Excessive carbon leads to decrease of powder tap density and inhibits Li-ion diffusion in LiFePO4 particles. Therefore, it is essential to optimize the carbon content in the materials for obtaining LiFePO4 composites with excellent electrochemical performances. The amounts of residual carbon for the L1.035MFP/C1, L1.035MFP/C2, and L1.035MFP/C3 are 2.02, 3.16 and 4.46 wt%, respectively (Table S4). HRTEM image of the optimal L1.035MFP/C2 composite in Fig. 4d shows that the particles were coated by a fairly uniform carbon layer (about 2 ∼ 3 nm).
https://doi.org/10.1016/j.electacta.2015.10.121_p3_11 | The charge/discharge curves of the composites with various Li contents are shown in Fig. 5. Except from the L1.02MFP/C3 with 102 mol% Li content, other L1.03MFP/C3, L1.035MFP/C3 and L1.04MFP/C3 exhibited the similar initial discharge capacity of ∼152 mA·h·g−1 at 0.1 C. With the increase in current density, L1.035MFP/C3 obviously exhibited more excellent rate capability than the L1.03MFP/C3 and L1.04MFP/C3, demonstrating that Li/Fe ratio has effect on the rate capability of LFP materials. This might be related to the formation of Li-deficient Li1−xFePO4 (0 ≤ x ≤ 0.02) through controlled off-stoichiometry. In the charge/discharge curves of the composites with various carbon contents (Fig. 6), the composite with 2.02 wt% carbon (L1.035MFP/C1) showed highest capacity of ∼160 mA·h·g−1 with poor rate capability and low discharge plateaus at high rates compared to the L1.035MFP/C2 and L1.035MFP/C3 composites. This indicates that about 2 wt% carbon is not enough to spread throughout the LFP particles, thus leading to the non-uniform particle distribution or coated carbon (SEM image in Fig. 4a). In both L1.035MFP/C2 and L1.035MFP/C3, L1.035MFP/C2 with a proper carbon content of 3.16% exhibited more excellent rate capability and delivered initial discharge capacities of 157.9, 156.1, 152.2 and 147.9 mA·h·g−1 at 0.1, 0.2, 0.5 and 1 C, respectively. The decreased rate capacity of L1.035MFP/C3 is attributed to excessive coated carbon inhibiting the pathway of Li-ion diffusion in LFP particles. Considering that there is 3.16 wt% coated carbon and 1.0 mol% doped Mg in L1.035MFP/C2, the discharge capacity calculated from the weight of the pure LFP is 166 mA·h·g−1 at 0.1 C, approximating the theoretical value of 170 mA·h·g−1. The excellent rate capability of the optimal sample could be attributed to improved conductivity resulting from the uniform carbon layer and formation of Li-deficient Li1−xFePO4 (0 ≤ x ≤ 0.02) through controlled off-stoichiometry. The optimal composite (L1.035MFP/C2) possessed a lower carbon content (3.16 wt%), which demonstrated that the particles surface of the L1.035MFP/C2 composite was coated by a thin carbon layer.
https://doi.org/10.1016/j.electacta.2015.10.121_p3_14 | X-ray photoelectron spectroscopy is an effective method to determine the surface elemental composition of LFP materials [46]. Fig. 7 shows XPS survey spectrum of L1.035MFP/C2. The peaks of all elements were observed except Mg element. The Fe 2p3/2 and 2p1/2 peaks observed at ∼711 and ∼724 eV, correspond to Fe2+ valence state of iron. The Fe 2p3/2 and 2p1/2 peaks observed at ∼713 and ∼726 eV, represent Fe3+ valence state of iron [47]. Existence of Fe3+ might be due to the Li deficiency in as-prepared LFP composite, by law of conservation of valence.
https://doi.org/10.1016/j.electacta.2015.10.121_p3_16 | To further investigate the effect of Mg doping on electrochemical performances of LFP materials, the high-rate charge/discharge curves, rate capability and cycle performance of 1 mol% Mg-doped and undoped LFP were measured for comparison and the results are presented in Fig. 8. The cells were charged and discharged at different rates from 0.1 C to 20 C rates (1 C = 150 mA·g−1), then cycled at 2 C for 100 times and 5 C for 200 times, respectively. The Mg-doped LFP composite (L1.035MFP/C2) maintained an excellent rate capability and delivered a discharge capacity of 141, 132 and 111 mA·h·g−1 at 5 C, 10 C and 20 C, and its capacity could be recovered to initial discharge capacity (153 mA·h·g−1 at 1 C) quickly after the high rates. While the undoped LFP sample (L1.035FP/C2) only delivered 115, 100 and 82 mA·h·g−1 at corresponding discharge rates. The L1.035MFP/C2 sample also exhibited stable capacity retention with 99.1% for 100 cycles at 2 C and 97.9% for 200 cycles at 5 C compared with 95.3% at 2 C and 90.4% at 5 C for the L1.035FP/C2 composite. L1.035MFP/C2 presented the smaller constant voltage capacity at high charge rates than L1.035FP/C2, suggesting the highly reversible Li+ insertion/extraction kinetics for L1.035MFP/C2. The excellent electrochemical performances of L1.035MFP/C2 are attributed to enhanced Li+ diffusivity and electronic conductivity resulting from Mg dopant with solid solution, optimized sintering parameters, Li/Fe ratio and contents of coated carbon.
https://doi.org/10.1016/j.electacta.2015.10.121_p3_18 | Fig. 9a shows the impedance spectra and the simplified equivalent circuit model (inset) of LFP composites with various carbon contents and the undoped LFP composites (L1.035FP/C2), which were measured in the discharged state before electrochemical tests. Fig. 9b shows the relationship plat between Zre and reciprocal square root of the angular frequency (ω−1/2) at low frequency region. The corresponding parameters calculated on Eqs. (1), (2) and (3) are recorded in Table 1. The lithium-ion diffusion coefficient (DLi+) and the exchange current density (io) of the L1.035MFP/C2 composite are 6.37 × 10−12 cm2·s−1 and 3.75×10−4 mA·cm−2 respectively, which are higher than that of the other composites. This result indicates that the enhanced electronic and Li-ion conductivity contributes to the electrochemical performance of LiFePO4 materials, which is consistent with the results of electrochemical tests. The lithium-ion diffusion coefficient is calculated using the following equation [48], [49]: (1) where R represents the ideal gas constant, T represents the absolute temperature, A represents the surface area of the cathode, n represents the number of electrons per molecule, F represents the Faraday constant, C represents the bulk concentration of lithium ions in electrode, and σw represents the Warbrurg factor, which is deduced by Z′. σw data is equal to the slope of the graph of Z′ versus ω−1/2 in Fig. 9b. (2) where RΩ represents the electrolyte resistance, corresponding to the intercept at the Z′ axis in high frequency. Rct represents the charge transfer resistance, which is corresponded to the semicircle in the middle frequency range and ω represents the angular frequency region.
https://doi.org/10.1016/j.electacta.2015.10.121_p3_20 | The exchange current density of the as-prepared LiFePO4 composites was calculated from the equation: (3) where n is the number of electron transferred per molecule during electrochemical reaction and 1 for LiFePO4.
https://doi.org/10.1016/j.electacta.2015.10.121_p4_2 | In conclusion, the LiFePO4 composites with uniform carbon layer and solid-solution Mg dopant were prepared via carbon thermal reduction method from inexpensive FePO4·2H2O and LiOH·2H2O through an aqueous rheological phase technology using acetic acid as dispersant. The use of acetic acid avoided hydrolysis of partial FePO4 into Fe(OH)3 in alkaline solution and form in situ CH3COOLi·2H2O with viscosity, which effectively avoids the sedimentation of the precursor during drying. By investigating the effect of sintering parameters, Li/Fe ratio, Mg doping, coated carbon contents on the composition, morphology and electrochemical performance of LFP materials, the optimal conditions were obtained as follows: sintered at 700 °C for 10 h, 1 mol% Mg dopant, 3 nm thick carbon layer and Li/Fe ratio of 0.98. Li-deficient LFP composites formed through controlled Li/Fe ratio and solid-solution Mg dopant can decrease electronic and Li-ion transfer resistance, resulting in enhanced rate capability of LiFePO4. A certain amount of coated carbon (above 3 wt%) could lead to well-distributed particles. The optimal composite (L1.035MFP/C2) exhibited excellent rate capability with 141 mA·h·g−1 at 5 C and 111 mA·h·g−1 at 20 C, and stable capacity retention with 99.1% for 100 cycles at 2 C and 97.9% for 200 cycles at 5 C. The excellent rate capability and cycling stability are mainly attributed to uniform particles distribution, proper carbon content and formation of Li-deficient Li1−xFePO4 compound through controlled off-stoichiometry of Li/Fe ratio and solid-solution Mg dopant. The rheological phase assisted method from FePO4 with acetic acid as dispersant improves stability and uniformity of LiFePO4 composites and reduces manufacturing cost, thus enables the production on a large scale.
https://doi.org/10.1016/j.electacta.2015.10.143_p1_2 | Due to the growing shortage of natural energy, the flourish of electronics and information industry and rapid development of electric vehicles (EV) in recent years, lithium-ion battery has attracted extensive studies of researchers. Since LiFePO4 was first reported in 1997 by Padhi et al., olivine LiFePO4 has been investigated intensively as one of the most promising cathode materials for rechargeable lithium-ion batteries [1], [2], [3].
https://doi.org/10.1016/j.electacta.2015.10.143_p1_3 | LiFePO4 has attracted remarkable attention due to its high theoretical capacity of 170 mAh/g, stable voltage plateau (vs. Li/Li+), environmental friendly, low cost raw material, excellent thermal stability and good cycle performance. But it has two main shortcomings: (1) the low intrinsic electronic conductivity; (2) the slow diffusion coefficient of Li+ ions [4], [5]. In order to overcome these drawbacks, many efforts have been made by researchers, such as coating conductive carbon and conductive polymers, metal particles or metal oxides, doping other element into the crystal lattice, reducing the particle size and controlling the morphology, and selecting suitable synthesis methods [6], [7], [8], [9], [10], [11], [12]. To increase the diffusion coefficient of Li+ ions, more attention has been put on nanoparticles owing to the short diffusion path of the lithium ion [13], [14]. Nevertheless, the larger specific surface area of the nanopowders requires more polyvinylidene fluoride (PVDF) during the course of electrode preparation, resulting in increased resistance of the cell. Similarly, the contact between the particles and electrolyte is increased, which may increase the dissolution of the iron [1], [2], [3], [4], [5], [6], [7], [8], [9], [10], [11], [12], [13], [14], [15], [16], [17], [18]. Furthermore, the nanoparticles result in low volume energy density [19]. So, nano lithium iron phosphate particles have not only obvious advantages, but also tiresome drawback. Studies have shown that spherical particles have better fluidity with less contact interface than irregular particles, which move easily and occupy the available vacancies, leading to higher volume energy density [20]. Therefore, larger and regular spherical particles self-assembled with nano primary particles have been prepared here.
https://doi.org/10.1016/j.electacta.2015.10.143_p1_4 | So far, there are many synthesis routes for the preparation of LiFePO4, such as solid-state reaction [21], hydrothermal route [22], sol-gel method [23], carbothermal reduction method [24], spray-drying method [25], [26]. The solid-state route is traditional and simple for preparing LiFePO4. But prepared particles are sub-micro and irregular [27]. The hydrothermal route is applied to synthesize fine and sheet particles [28]. In addition, the high quality LiFePO4/C nanomaterials with ideal structure are synthesized by ion exchange approach [29]. In this work, spray-drying method was applied to prepare self-assembled porous micro-spherical LiFePO4 coated with polyacene (PAS) as conductive polymer by pyrolysis of the phenolic resin, which delivered good cyclability. Thereinto, the large particles with size of 6-10 μm are self-assembled with nano primary particles (about 100 nm). The electrochemical performance of LiFePO4 by spray-drying method was investigated. As a comparison, polyacene coated LiFePO4 was synthesized by solid-state method.
https://doi.org/10.1016/j.electacta.2015.10.143_p2_3 | LiFePO4/PAS composite was synthesized via spray-drying method. Stoichimetric quantities of Li2CO3 (99.5%), FeC2O4·2H2O (99.7%), (NH4)H2PO4 (99.25%) and phenolic resin were mixed together well by ball-milling for 4 h in ethanol, and then spray-dried. The powder was calcined at 400 °C for 6 h and then 750 °C for 12 h under N2. Eventually the self-assembled porous micro-spherical LiFePO4/PAS composite (SALFP) was synthesized successfully, with 1.9 wt.% PAS in the sample.
https://doi.org/10.1016/j.electacta.2015.10.143_p2_4 | Stoichimetric amounts of Li2CO3 (99.5%), FeC2O4·2H2O (99.7%), (NH4)H2PO4 (99.25%) and phenolic resin were mixed thoroughly by ball-milling for 4 h in ethanol, the resulting slurry was dried at 35 °C for 24 h to evaporate the ethanol, subsequently ball-milled again for 30 min. Finally the as-prepared precursor was calcined at 400 °C for 6 h and then 750 °C for 12 h under N2 to prepare the LiFePO4/PAS composite (SLFP).
https://doi.org/10.1016/j.electacta.2015.10.143_p2_5 | X-ray diffraction (XRD, Rigaku D/Max 200PC, Japan) with a graphite monochromator and Cu kα radiation (λ = 0.154505 nm), scanning electron microscopy (SEM) and transmission electron microscopy (TEM) were used to detect the crystal structure and morphology of LiFePO4/C particles. The energy dispersive spectroscopy (EDS) was performed using OXFORD 7426 as the SEM attachment with the acceleration voltage of 20 kV.
https://doi.org/10.1016/j.electacta.2015.10.143_p2_7 | The positive electrode consisted of 80 wt% as-prepared composites, 10 wt% acetylene black and 10 wt% polyvinylidene fluoride (PVDF) as a binder, and metal Al foil was used as collector. Celgard 2400 was used as separator which was soaked in 1.0 mol L−1 LiPF6/EC + DMC (EC: DMC = 1:1 in volume ratio) electrolyte. The SALFP loading and SLFP loading were about 4.00 mg cm−2. Lithium metal foil was used as the counter electrode during electrochemical measurements. All cells were assembled in an argon-filled glove box. The constant current-constant voltage (cc-cv) charge and galvanostatic discharge tests were carried out in the voltage range of 2.5-4.1 V using a Land BT2001A automatic battery test system. The electrochemical impedance spectroscopy (EIS) measurements were performed in the frequency range from 10 mHz to 105 Hz on a CHI660B electrochemical working station (Chenhua, Shanghai, China), and the perturbation amplitude was controlled at ±5 mV.
https://doi.org/10.1016/j.electacta.2015.10.143_p3_2 | The synthetic flow chart in this paper is showed in Fig. 1. The synthetic process includes droplet generation, spray drying, carbonization. Firstly, The precursor solution was prepared by introducing Li2CO3, FeC2O4·2H2O, (NH4)H2PO4 and phenolic resin into ethanol. Next, the mixed precursor solution was continuously stirred for dispersion and simultaneously transported to the spray reactor by the high-pressure pump. Then the droplets were formed by an atomization process of the precursor solution using a nebulizer. The droplets were dried as a result of contact with hot air in the drying tower, in which the ethanol evaporated and phenolic resin attached on the surfaces of raw materials. At the end of the drying procedure, the porous spherical precursors were generated [30]. Subsequently, these particles were heated in a tube furnace under N2, and the LiFePO4/PAS composites were synthsized successfully.
https://doi.org/10.1016/j.electacta.2015.10.143_p3_4 | Fig. 2 presents the XRD patterns of SALFP and SLFP. All samples can be indexed to the olivine LiFePO4 with orthorhombic crystal structure (JCPDS No. 83-2092, space group Pnma), which exhibit good crystallinity. Moreover, no impure peaks are found in the patterns of SALFP and SLFP, which illustrate the phase purity of the samples.
https://doi.org/10.1016/j.electacta.2015.10.143_p3_6 | As shown in SEM images (Fig. 3), the porous micro-spherical particles self-assembled with nano primary particles were obtained successfully via spray-drying method (Fig. 3a-c) while the particles synthesized by solid-state method were irregular (Fig. 3d-f). Compared with irregular particles, the self-assembled micro-spherical particles are in favor of increasing the volume energy density of the materials owing to better fluidity of spherical particles with less contact interface than irregular particles, which move easily and occupy the available vacancies. In addition, these pores are beneficial to the penetration of the electrolyte [31], which can be a fast channel for lithium ions migration and facilitates electrochemical performance of the materials.
https://doi.org/10.1016/j.electacta.2015.10.143_p3_8 | In order to further characterize the morphology of the LiFePO4/PAS composite, the HRTEM and corresponding FFT (fast Fourier transform) are performed (Fig. 4). The FFT and lattice fringes in the internal region of SALFP and SLFP demonstrate that LiFePO4 is successfully formed. The diffraction spots in Fig. 4a and Fig. 4d correspond to the (4 3 0), (5 1 1), (0 1 1) and (0 0 2), (0 2 0) crystal faces of the orthorhombic phase LiFePO4, respectively. As is clear from the Fig. 4. (a), compared to SLFP (Fig. 4d), a thin and more homogeneous PAS layer about 3 nm is coated on the surface of SALFP because of the decomposition of phenolic resin during the heat treatment. As seen in FTIR (Fig. 4f), the peaks at 1480 and 1632 cm−1 are assigned to the stretching vibration of the aromatic ring CC, which may confirm that the PAS is formed on the surface of the LiFePO4 [20]. The PAS layer is used as conductive polymer, which enhance the conductivity of LiFePO4 and alleviate the HF attack. Consequently, the improved electrochemical performance of the materials was expected.
https://doi.org/10.1016/j.electacta.2015.10.143_p3_10 | The galvanostaic charge-discharge tests of all samples at different rates in the voltage of 2.5-4.1 V at room temperature (Fig. 5a-d) were investigated to understand the effects of the LiFePO4/PAS composite structure on the electrochemical performance. According to the charge and discharge curves, the lithiation and delithiation plateaus of SALFP and SLFP are around the 3.45 V, which are in accordance with the Fe2+/Fe3+ transformation. However there are significant distinctions about the rate capacities of SALFP and SLFP at 0.1 C (0.06 mA cm−2), 0.2 C (0.12 mA cm−2), 0.5 C (0.30 mA cm−2) and 1 C (0.60 mA cm−2). The corresponding discharge capacities are 168, 165, 161, 156 mAh/g for SALFP and 161, 158, 141, 130 mAh/g for SLFP, respectively. The higher discharge capacities of SALFP are attributed to the self-assembled micro-spherical with nano primary particles morphology and porous structure of LiFePO4/PAS in good agreement with the SEM and TEM images.
https://doi.org/10.1016/j.electacta.2015.10.143_p3_12 | Similarly, as shown in Fig. 5e, the SALFP sample also exhibits better cycling performance than the SLFP. The discharge capacity retains 156 mAh/g (approximately 100%) with respect to the original discharge capacity at 1 C, almost no capacity fading after 100 cycles. These results further confirm that the self-assembled micro-spherical with nano primary particles morphology and porous structure play an important role in improving the electrochemical properties of LiFePO4/PAS composite. On one hand, the large particle size and spherical morphology improve the volume energy density due to better fluidity. On the other hand, the porous structure increases the electrode/electrolyte interface and decreases the diffusion distance of lithium ions.
https://doi.org/10.1016/j.electacta.2015.10.143_p3_13 | For the sake of further understanding the excellent cycling properties of SALFP, electrochemical impedance spectroscopy (EIS) is performed for SALFP and SLFP samples. Fig. 5f exhibits the Nyquist plot of the SALFP, SLFP cathode materials and SALFP cathode after 100th cycles (SALFP-100). In high frequency region, an intercept at the Z′ axis represents Ohmic resistance (Rs) of the electrolyte. A semicircle in the middle frequency is due to the charge transfer resistance (Rct) applied to the electrolyte/active particles interface. The slope at the low frequency is attributed to the lithium ion diffusion in the LiFePO4/C particles, which indicates the Warburg impedance (Zw). The diffusion coefficient of lithium ion (DLi+) can be calculated via the equation as follows: (1) where R is the gas constant (8.314 J mol−1 K−1), T is the absolute temperature (298.15 K), A is the electrochemically active surface area of the electrolyte/cathode interface associated with the morphology of the material, n is the number of electrons per molecule during oxidization(1, according to the reaction of lithium ion intercalation/de-intercalation), F is the Faraday’s constant (96485.34C mol−1), C is the concentration of lithium ion (0.005 mol cm−3), and σ is the Warburg factor that is related to Z′. (2) Here, Rs is the electrolyte resistance, Rct is the charge transfer resistance, and ω is the angular frequency at the low frequency range. The electrochemically active surface area A for spherical particles can be calculated using the following equation: (3) Here x is the fraction of active material in the composite, S is the geometric area of the electrode, σ is the density of the composite electrode, d is the thickness of the composite electrode, σp is the true density of particles, and r is the radius of spherical particles. The large aggregations are assembled from primary particles, and many primary particles in these close aggregations can not keep the effective contact with the electrolyte. Therefore, it is more reasonable that the electrochemically active surface area A has been estimated from the large aggregations, not the primary particles.
https://doi.org/10.1016/j.electacta.2015.10.143_p3_14 | A simplified equivalent circuit model was established to study the impedance spectra, and the charge transfer resistance and the lithium ion diffusion coefficient were calculated based on Eqs. (1)–(3), exhibited in Table 1. The lithium ion diffusion coefficients of SLFP, SALFP and SALFP-100 (at the voltage of 3.45 V) are 1.4 × 10−14, 9.8 × 10−12 and 2.8 × 10−12 cm2 S−1, respectively. It is found that the values are very close to that reported by other groups [13], [32], [33]. In contrast, the SALFP shows lower Rct and higher DLi+ because of the PAS coating and self-assembled porous micro-spherical structure. The Rct value increases and DLi+ value decreases after 100 cycles, which can be ascribed to the destroyed coating layer on the surface of the cathode material, corresponding to HRTEM image of SALFP electrodes after 100 cycles at 1 C rate (Fig. 4b). Compared with SALFP and SALFP-100, the higher Rct and the lower DLi+ values of SLFP can be due to the nonuniform PAS coating layer, which is in accordance with HRTEM images (Fig. 4d). All results demonstrate that self-assembled micro-spherical with nano primary particles morphology and porous structure of SALFP result in better electrochemical properties.
https://doi.org/10.1016/j.electacta.2015.10.143_p3_16 | The electrochemical impedance spectroscopy in different temperature to calculate the activation energies of Li+ diffusion of SLFP and SALFP, and the activation energies using an Arrhenius plot of ln (1/Rct) against 1000/T are shown in Fig. 6. The interfacial conductivity (1/Rct) obeys the Arrhenius equation: Here Rct, A, Ea, R and T represent charge transfer resistance, denote frequency factor, activation energy, gas constant and absolute temperature, respectively. According to Arrhenius equation and Arrhenius plots, the activation energies of SALFP and SLFP are 28.1 and 48.9 KJ mol−1, respectively.
https://doi.org/10.1016/j.electacta.2015.10.143_p3_18 | Fig. 7 shows the XRD pattern of SALFP-100. Compared to JCPDS No. 83-2092, the impurity phase peaks (marked with * in Fig. 6) for SALFP-100 were observed at 21°, 26.5°, 33°, 65°, 78° 2θ, respectively. The impurity phase peaks at 21° and 33°correspond to plasticine, which was attached to the SALFP-100 electrode for XRD test. While the peak at about 26.5° is attributed to the graphite (0 0 2) in carbon black in the electrode. Furthermore, the diffraction peaks of the metal Al appears at 65° and 78° in the XRD pattern of the SALFP-100, which is ascribed to the metal Al foil detected.
https://doi.org/10.1016/j.electacta.2015.10.143_p3_20 | Fig. 8 indicates the SEM images of SALFP electrode before cycling and after 100 cycles at 1 C rate between 2.5- 4.1 V, and EDS mapping of SALFP-100 based on (e). Compared with the fresh electrodes (Fig. 8a-c), the micro-spherical morphology is almost no changes after 100 cycles. It demonstrates the stable electrode structure of SALFP during cycling, which is consistent with excellent cycling performance.
https://doi.org/10.1016/j.electacta.2015.10.143_p3_22 | The HRTEM and corresponding FFT of SLFP and SALFP electrodes after 100 cycles at 1 C rate (SLFP-100 and SALFP-100) are investigated, as shown in Fig. 4b and Fig. 4e. The diffraction spots in Fig. 4b and Fig. 4e correspond to the (2 1 1), (4 3 0) and (1 1 1), (6 0 0) crystal faces of the orthorhombic phase LiFePO4, respectively. Compared with the HRTEM images before cycles (Fig. 4d), the PAS layer and the lattice fringes in the internal region of SLFP-100 are nonuniform and obscure owing to structural instability after 100 cycles, hindering insertion and extraction of lithium ions, which results in lower discharge capacities and worse cycling performance. In contrast, the PAS layer of SALFP-100 electrode is more uniform than SLFP-100, though it also become worse than before. This corresponds to better electrochemical performance of SALFP.
https://doi.org/10.1016/j.electacta.2015.10.143_p4_2 | In conclusion, self-assembled porous micro-spherical LiFePO4/PAS cathode material was successfully synthesized by spray drying method. The volume energy density of the material was increased because of better fluidity of micro-spherical particles with nano primary particles. The porosity was in favor of the penetration of the electrolyte, which could be a fast channel for lithium ions migration and enhanced lithium ion diffusion. In addition, the uniform PAS coating on the surface of the LiFePO4 particles played an important role in improving the electronic conductivity. Thus the product exhibited high discharge capacity and good cycling performance. This suggests that the self-assembled porous micro-spherical LiFePO4/PAS composite is a promising cathode material, and spray drying is an effective method for micro-spherical particles with porous structure.
https://doi.org/10.1016/j.electacta.2015.12.114_p1_2 | Rechargeable lithium-ion batteries (LIBs) have currently been undergoing rapid expansion due to their superior performance including long cycle life, high specific energy, and no memory effect since the first successful commercialization in 1990s [1], [2], [3], [4]. LiFePO4 with the olivine structure has attracted particular interest because of its high energy density, low cost and excellent chemical stability. Researchers have devoted considerable effort to improve LiFePO4 electrode performance to a practical level [5], [6], [7]. As a result, LiFePO4 materials have been industrialized and widely used in transportation systems including electric vehicles (EVs) and hybrid electric vehicles (HEVs) in recent years, and currently are expecting rapid expansion for the next decade [8], [9], [10].
https://doi.org/10.1016/j.electacta.2015.12.114_p1_3 | The more consumption of LIBs means the more amounts of spent batteries. Considering the ever increasing LiFePO4 batteries holdings on overall world market and the average life span of LiFePO4 batteries, spent LiFePO4 batteries may soon become a serious problem [11], [12], [13]. Therefore, developing an effective route to recycle spent LiFePO4 cathode materials is bound to arouse people’s concern, for both environmental protection and resource conservation.
https://doi.org/10.1016/j.electacta.2015.12.114_p1_4 | Conventional recycling methods for the cathode materials containing precious metals, such as LiCoO2, used to recover cobalt and lithium in the form of basic chemicals [14], [15], [16], [17], [18]. Moreover, people favored to recover the valuable elements in their compound form, which can be reused for manufacturing new electrode materials [19], [20], [21], [22]. For examples, Li et al. [19]. synthesized LiCoO2 from spent lithium-ion batteries by a combination recycling process and the re-synthesized LiCoO2 showed excellent discharge capacity and cycling performance as cathode material. Kim et al. [20]. made LiCo1-xMnxO2 powders by solid-state reaction from the spent LIB, which was proved to have good electrochemical performance. Our group [21] has reported the synthesis of MnO2 with different crystallographic forms from spent LiMn2O4 batteries and their utilization as the electrode materials for electrochemical capacitors. However, to our knowledge, there are few papers to investigate the recycling of spent LiFePO4 batteries.
https://doi.org/10.1016/j.electacta.2015.12.114_p1_5 | Recently, LiFePO4 samples with hierarchical structures have been reported exhibiting excellent electrochemical performance in comparison with their bulk counterparts [23], [24], [25], [26]. Jiang et al. [23]. reported a solvothermal method to obtain hierarchical LiFePO4 microspheres, which delivered specific capacities of 163.9 mAh g−1 at 0.1C rate. Gu et al. [24]. synthesized LiFePO4/C microspheres with three-dimensional (3D) hierarchical structures by a facile solvothermal process in a solution of glycerol and water with the addition of citric acid and the LiFePO4/C materials exhibit superior discharge capacity of 162 mAh g−1 at 0.1C and 92 mAh g−1 at 10C. Therefore, it is meaningful to design a simple route for fabricating hierarchically structured materials as cathode materials.
https://doi.org/10.1016/j.electacta.2015.12.114_p1_6 | In this paper, we present a novel process to recycle spent LiFePO4 materials for the re-synthesis of LiFePO4/C. FePO4·2H2O hierarchical microflowers were obtained by leaching spent LiFePO4 cathode materials with phosphoric acid (H3PO4) solution and by subsequent reflux heating. Moreover, LiFePO4/C sample with hierarchical microflower structure was prepared via a carbothermal reduction process of calcining the obtained FePO4·2H2O precursor with Li2CO3 and glucose in N2 atmosphere. As electrode materials, the re-synthesized LiFePO4/C hierarchical microflowers exhibit excellent electrochemical performance. In addition, we also investigated the recovery of the lithium element from the filtrate which was left after collecting the FePO4·2H2O precipitate. This work provides a novel and effective route for large scale recovery and reuse of spent LiFePO4 cathode materials from lithium-ion batteries.
https://doi.org/10.1016/j.electacta.2015.12.114_p2_2 | The spent LiFePO4 batteries used in this work were kindly provided by Hefei GuoXuan High-tech Power Energy Corporation. All chemical reagents (analytical grade) were purchased from Sinopharm Chemical Reagent Co. Ltd and used without further purification.
https://doi.org/10.1016/j.electacta.2015.12.114_p2_3 | The spent LiFePO4 batteries were recycled as the process flow diagram shown in Fig. 1. The cathodes, anodes, separator and other components could be collected respectively after dismantling and separating operations. Specifically, the LiFePO4 cathode materials were detached from aluminum foil by immersing the cathode in NaOH aqueous solution (10 mol/L) with ultrasound-assistance. The aluminum foil could be recovered in its metallic form and the spent LiFePO4 materials were collected through filtering, washing sequentially with deionized water and ethanol, and drying at 80 °C in air.
https://doi.org/10.1016/j.electacta.2015.12.114_p2_6 | 1 g of the collected spent LiFePO4 powder was dissolved into 40 mL, 0.5 mol/L phosphoric acid (H3PO4) solution in a beaker at room temperature under continuous stirring for 1 h. Then a transparent solution was obtained after the acid-leaching solution was filtered to remove impurities such as carbon powder, polymeric substance and others. Afterward, FePO4·2H2O precipitates were produced when the transparent solution was refluxed for 9 h at 85 °C in a 250 mL three-necked flask with a vapor condenser. And the precipitate was collected by filtering, washing several times with distilled water and ethanol respectively, and drying at 80 °C in air.
https://doi.org/10.1016/j.electacta.2015.12.114_p2_8 | For recycling lithium element, the filtrate which was obtained after collecting the FePO4·2H2O precipitates was evaporated at 100 °C in a beaker to remove water in it. After cooling to room temperature, then about 30 mL of ethanol was added to the residuum under stirring and some white precipitate formed immediately in the ethanol solvent. Finally, lithium was recovered in the form of LiH2PO4 after filtering, washing several times with ethanol and drying at 80 °C in air.
https://doi.org/10.1016/j.electacta.2015.12.114_p2_10 | LiFePO4/C samples were synthesized via a carbothermal reduction method using the recovered FePO4·2H2O hierarchical microflowers as precursors. For a typical synthesis, the mixture of FePO4·2H2O and Li2CO3 in a molar ratio of 1:1.05 was initially dispersed into distilled water, then glucose in a 20:100 weight ratio to LiFePO4 product was also added to the suspension with vigorous stirring to form a uniform slurry. The slurry was heated at 80 °C to get dry mixture, then it was milled in mortar and heated at 350 °C for 4 h and at 650 °C for 9 h in a tube furnace in N2 atmosphere. The heating rate is 5 °C min−1. The obtained LiFePO4/C sample was named as Re-synthesized LFP. In contrast, the spent LiFePO4 material was named as Spent LFP, which was separated from Al foil and collected through filtering, washing sequentially with deionized water and ethanol and drying at 80 °C in air.
https://doi.org/10.1016/j.electacta.2015.12.114_p2_12 | The composition and phase purity of the prepared samples were examined by X-ray diffraction (XRD) with a D/max-γB X-ray diffractometer (Shimadzu, Japan), utilizing a Cu-Kα radiation source (λ=0.15406 nm) operated at 40 kV and 80 mA. Thermo gravimetric analysis was performed using a TG209F3 TGA/DTA instrument from room temperature to 500 °C at a heating rate of 10 °C min−1 in air. Field-emission scanning electron microscopy (FESEM) was carried out with a field-emission microscope (JEOL-7500B, Japan) operated at an acceleration voltage of 5 kV. High resolution transmission electron microscopy images (HRTEM) were taken with a transmission electron microscope (JEM-2100F, Japan), operated at an accelerating voltage of 200 kV. The result of adsorption-desorption isotherms of N2 were obtained on a Quantachrome NOVA 2200e surface area and pore-size analyzer at liquid nitrogen temperature. The specific surface area of the samples was calculated by following the multipoint Brunauer-Emmett-Teller (BET) procedure, and average pore diameters were determined by the Barrette-Joyner-Halenda method.
https://doi.org/10.1016/j.electacta.2015.12.114_p2_14 | For fabrication of the working electrodes, the obtained LiFePO4/C composite was mixed with acetylene black and PVDF in a weight ratio of 80:15:5 in NMP. The obtained slurry was coated on Al foil and dried at 120 °C for 4 h. The dried electrodes were punched into round discs with a diameter of 12 mm after being roll-pressed and were further dried at 120 °C overnight in a vacuum oven. Lithium foils (Energy Lithium Limited Corporation, China) were used as the anodes. The liquid electrolyte utilized was 1 mol·L−1 LiPF6 in a 1:1 (volume) mixture of ethylene carbonate (EC) and dimethyl carbonate (DMC), and the separator was a polypropylene membrane with micro-pores (Celgard 2400). The coin-type cells (CR2032) were assembled in an Ar-filled dry glove box (H2O and O2 < 0.5 ppm). The galvanostatical charge–discharge experiment was performed at different current rates (1 C = 170 mA g−1) between 2.0 and 4.2 V at room temperature using a multi-channel battery tester (Neware Battery Testing System, Shenzhen Neware Electronic Co., China). The cyclic voltammetry (CV) curves were obtained using an electrochemical workstation (CHI-660D, Shanghai Chenhua Instrument Co., China) at scan rate of 0.1 mV s−1 from 2.8 to 4.3 V (versus Li/Li+). For electrochemical impedance spectroscopy (EIS), the cells were tested with the excitation potential of 5 mV within the frequency range from 100 kHz to 10 mHz.
https://doi.org/10.1016/j.electacta.2015.12.114_p3_3 | Fig. 2 shows the XRD pattern and TG curve of the recycled FePO4·2H2O sample via acid leaching and reflux heating treatment. The composition and phase purity of the sample were examined by X-ray diffraction. As shown in Fig. 2a, all the diffraction peaks can be well indexed to FePO4·2H2O (JCPDS: 33-0666) without any observable impurity phase. The diffraction peaks are sharp and strong, indicating that the sample is well-crystallized. Download : Download high-res image (229KB)Download : Download full-size image Fig. 2. XRD pattern and TG curve of the recycled FePO4·2H2O sample from acid leaching solution by reflux heating.
https://doi.org/10.1016/j.electacta.2015.12.114_p3_4 | Fig. 2b presents TG curve of thermal decomposition of the FePO4·2H2O sample from room temperature to 500 °C in air. In the TG curve, a well-defined weight loss can be ascribed to elimination of crystallization water. From the weight loss (about 21.7 wt.%), it can be calculated that the synthesized sample has two moles of water per mole of compound, which is in good agreement with the XRD result.
https://doi.org/10.1016/j.electacta.2015.12.114_p3_5 | Fig. 3 shows typical FESEM images of the obtained FePO4·2H2O. Fig. 3a presents the panorama image of the recycled FePO4·2H2O. It can be clearly observed that the sample is mainly composed of numerous mono-dispersed micoflowers with diameter from 1 to 2 μm. A high magnification SEM image of the FePO4·2H2O micoflowers shown in Fig. 3b demonstrates that the microflower comprises of many nanoplates which are assembled by numerous smaller nanoplates, forming hierarchical micoflower structure and the thickness of the smaller nanoplates is several tens of nanometers. Download : Download high-res image (248KB)Download : Download full-size image Fig. 3. FESEM images of the recycled FePO4·2H2O at low (a) and high (b) magnification.
https://doi.org/10.1016/j.electacta.2015.12.114_p3_6 | The formation mechanism of FePO4·2H2O under such condition might be proposed as follows. Phosphoric acid is a middle strong acid, sufficient protons (H+) were produced by the ionization of H3PO4 in aqueous solution. In the acidic solution, the spent LiFePO4 was first dissolved into Li+, Fe3+ and PO43− [27]. At the same time, Fe3+(aq.) would form transparent complex compounds, such as [Fe(HPO4)]+ or [Fe(HPO4)2]− [28], [29] with phosphate anions produced by the ionization of H3PO4 and dissolution of spent LiFePO4. This step would promote the dissolution of LiFePO4 for high leaching efficiency (over 95%) [30]. The complex compounds were stable at room temperature. However, when the system temperature was increased during the heating treatment at 85 °C, Fe3+ in the aqueous solution was easily converted to FePO4·2H2O precipitate [12], [30] due to its low solubility in water. Since the solubility of FePO4·2H2O in water is much lower than that of lithium phosphate precipitates [31], such as Li3PO4, Li2HPO4 and LiH2PO4, lithium ions were unlikely to form precipitates during this stage.
https://doi.org/10.1016/j.electacta.2015.12.114_p3_8 | After filtering the FePO4·2H2O precipitate, most of the lithium ions was remained in the filtrate which is consisted of H+, Li+ and PO43−. For recovery of lithium, the filtrate was heated at 100 °C in a beaker to remove the residual water. After cooling to room temperature, about 30 mL of ethanol was added to the residuum of lithium ions and excess phosphate acid, and some white precipitate was formed immediately. After vacuum suction filtration, the white precipitate was collected. Fig. 4 shows the XRD pattern of the product and all the diffraction peaks can be well indexed to LiH2PO4 (JCPDS: 21-0498) without any observable impurity phase. The reason for this result may due to low the solubility of LiH2PO4 in ethanol solvent. When ethanol was added to the residuum, LiH2PO4 forms precipitate in the ethanol solvent and can be separated out in the form of solid precipitation. Download : Download high-res image (130KB)Download : Download full-size image Fig. 4. XRD pattern of the recycled lithium compound.
https://doi.org/10.1016/j.electacta.2015.12.114_p3_9 | Based to our measurements, the leaching efficiency of spent LiFePO4 cathode materials can reach 95% under optimum conditions of liquid/solid ratio (g/L) 40:1, leaching time 40 min at room temperature. FePO4·2H2O was then obtained selectively from the acid leaching liquor via crystallization precipitation during reflux heating treatment and lithium was also recovered in the form of LiH2PO4 from the filtrate after collecting the FePO4·2H2O precipitate with a yield of ∼75%.
https://doi.org/10.1016/j.electacta.2015.12.114_p3_11 | Fig. 5 shows the XRD patterns of Spent LFP (a) and Re-synthesized LFP (b) samples, all the diffraction peaks of both samples match well with orthorhombic olivine LiFePO4 structure (JCPDS: 83-2092). The peaks are strong and narrow, indicating high crystallinity of the LiFePO4/C sample, and no diffraction peaks of carbon are observed, which implies that the carbon is amorphous and its presence does not influence the structure of LiFePO4 [32]. Download : Download high-res image (162KB)Download : Download full-size image Fig. 5. XRD patterns of Spent LFP (a) and Re-synthesized LFP (b).
https://doi.org/10.1016/j.electacta.2015.12.114_p3_12 | Fig. 6(a, b) show FESEM images of the corresponding LiFePO4/C sample (Re-synthesized LFP) produced via a carbothermal reduction using the recovered FePO4·2H2O microflowers as precursors. From Fig. 6(a, b), It can be clearly observed that the flower-like microstructures are retained with a uniform distribution after calcination and carbon coating, which is confirmed by the HRTEM image shown in Fig. 6c. The HRTEM image taken from edge of the LiFePO4/C microflower (in Fig. 6c) displays clear crystal lattices with d-spacing of 0.43 nm, corresponding to (101) plane of orthorhombic phase LiFePO4 (Fig. 5b). In addition, it can also be seen from the HRTEM image (Fig. 6d) that an amorphous carbon coating layer with a thickness of 2 − 3 nm uniformly covered on surface of the LiFePO4 sample, which is not only good for improvement in electronic conductivity but also favorable for fast Li+ insertion/extraction when the materials are used as cathode materials in LIBs [5]. Download : Download high-res image (486KB)Download : Download full-size image Fig. 6. (a b) FESEM images, (c) TEM image and (d) HRTEM image of the re-synthesized LiFePO4/C sample.
https://doi.org/10.1016/j.electacta.2015.12.114_p3_13 | BET analysis shows that Re-synthesized LiFePO4/C has larger specific surface area of 24.795m2 g−1 than Spent LiFePO4/C (8.930m2 g−1) (Fig. 7), which is beneficial for electrochemical reaction and appropriate for electrode materials. Download : Download high-res image (215KB)Download : Download full-size image Fig. 7. N2 adsorption-desorption isothermal curves of (a) Re-synthesized LiFePO4/C and (b) Spent LiFePO4/C. (the insets show the corresponding pore size distribution calculated).
https://doi.org/10.1016/j.electacta.2015.12.114_p3_15 | Fig. 8(a, b) exhibits the typical charge-discharge voltage profiles of Re-synthesized LFP (a) and Spent LFP (b) in the potential range of 2.0-4.2 V at various rates from 0.1C to 20C. It can be found that Re-synthesized LFP sample delivers a discharge capacity of 159.3 mAh g−1 at a low rate of 0.1C, corresponding to 93.7% of the theoretical capacity of LiFePO4. Even the current density is increased to 20C, it can also deliver a discharge capacity of 89.33 mAh g−1 and has high discharge platform, indicating that Re-synthesized LFP is suitable for cathode materials of high-power lithium batteries. While Spent LFP not only delivers a lower discharge capacity of 134.8 mAh g−1 at 0.1C, but also exhibits obvious capacity fading and enormous polarization with increasing discharge rate and their discharge capacity is reduced to 60.7 mAh g−1 at 20C, as shown in Fig. 8b. Download : Download high-res image (694KB)Download : Download full-size image Fig. 8. The electrochemical performance of Re-synthesized LFP and Spent LFP samples in the potential range of 2.0-4.2 V: The charge-discharge curves of Re-synthesized LFP (a) and Spent LFP (b) samples at various current rates from 0.1 C to 20 C; (c) the rate and cycling performances of both samples at various C-rates from 0.1 to 20 C; (d) the cycling performances of both samples at 5 C rate.
https://doi.org/10.1016/j.electacta.2015.12.114_p3_16 | Rate and cycle capabilities of Re-synthesized LFP and Spent LFP are evaluated from 0.1C to 20C and finally back to 0.1C in the voltage range of 2.0-4.2 V and ten cycles are performed at a given rate. Fig. 8c exhibits a comparison of the discharge capacities for two samples. Compared with that of Spent LFP, the discharge capacity of Re-synthesized LFP is greatly enhanced at rates from 0.1C to 20C. When the current density is decreased from 20C to 0.1 C at the end of cycling, the capacities of the two samples match well with their initial discharge capacities, which is ascribed to the good electrochemical reversibility and structural stability of phosphor-olivine LiFePO4 [5.7].
https://doi.org/10.1016/j.electacta.2015.12.114_p3_17 | Furthermore, the cycling performance of the two samples is shown in Fig. 8d, it can be seen that Re-synthesized LFP exhibits superior cycling performance to its counterpart. As shown in Fig. 8d, Re-synthesized LFP delivers a discharge capacity of 110 mAh g−1 in the first cycle and still maintains 105 mAh g−1 with a high capacity retention rate of 95.4% after 500 cycles at 5C, while Spent LFP only has a capacity retention rate of 81.9%, suggesting that Re-synthesized LFP electrode has high reversible capacity and excellent cycling stability.
https://doi.org/10.1016/j.electacta.2015.12.114_p3_18 | The results of cyclic voltammetry for Re-synthesized LiFePO4/C are presented in Fig. 9a. As is clearly shown, Re-synthesized LiFePO4/C shows a low polarization, symmetric and speculate peak profile between 2.0 and 4.2 V at a scan rate of 0.1 mV/s for four cycles, indicating a good reversibility of Re-synthesized LiFePO4/C for lithium ion insertion and extraction. Fig. 9b shows the result of electrochemical impedance spectroscopy (EIS) in the frequency ranged from 100 kHz to mHz, the intercept impedance at the Ź axis corresponds to the combined impedance of the electrolyte and cell components (Re). The high frequency region of the semicircle represents the migration of the Li+ ions at the electrode/electrolyte interface through the solid electrolyte interface (SEI) layer, the middle frequency range of the semicircle corresponds to the charge-transfer process, the low frequency region of the straight line is attributed to the diffusion of the lithium ions into the bulk electrode material or so called Warburg diffusion. It can be observed that the re-synthesized LiFePO4/C sample has a low charge-transfer resistance (119.1 Ω), indicating that the hierarchical microflower structure effectively reduces the barrier for lithium ion transfer at the electrode-electrolyte interface. The high slope of the inclined line in low frequency, originating from the increased electronic conductivity, might be mainly attributed to the effective carbon coating. Download : Download high-res image (115KB)Download : Download full-size image Fig. 9. Electrochemical properties of Re-synthesized LiFePO4/C (a) CV curves between 2.0 and 4.2 V at a scan rate of 0.1 mV/s for four cycles; (b) EIS profile in the frequency ranged from 100 kHz to 10 mHz.
https://doi.org/10.1016/j.electacta.2015.12.114_p3_19 | The FESEM images of Re-synthesized LiFePO4/C electrode after 100 cycles at 0.5C rate are presented in Fig. 10. It can be seen that due to the covering by acetylene black and PVDF, the flower-like microstructures of the LiFePO4/C couldn`t be seen clearly, but those hierarchical frameworks are still maintained. The results reveal that Re-synthesized LiFePO4/C has stable hierarchical structures, which could buffer the volume changes and improve the rate and cycling performance of the batteries. This structural advantage contributes to the superior cycling stability of Re-synthesized LiFePO4/C. Download : Download high-res image (271KB)Download : Download full-size image Fig. 10. FESEM images of Re-synthesized LiFePO4/C electrode after 100 cycles at 0.5 C rate, (a) Low magnification and (b) high magnification.
https://doi.org/10.1016/j.electacta.2015.12.114_p3_20 | Conclusively, the unique hierarchical microflower structure, high crystallinity and uniform carbon coating facilitate the re-synthesized LiFePO4/C sample with large discharge capacity, high rate capability and excellent cycling performance.
https://doi.org/10.1016/j.electacta.2015.12.114_p4_2 | In summary, a novel and moderate process has been demonstrated to recycle LiFePO4 from spent lithium-ion batteries. As a result, the spent LiFePO4 lithium-ion batteries were recovered in the form of FePO4·2H2O and LiH2PO4. Furthermore, the obtained FePO4·2H2O with hierarchical micoflower structure was also converted into LiFePO4/C cathode material via a carbon thermal reduction with Li2CO3 and glucose in N2 atmosphere. Electrochemical investigation indicates that the re-synthesized LiFePO4/C cathode materials show high specific capacity, good rate performance and stable cycle life for lithium-ion batteries, which are expected to meet the needs of cathode materials for high-power lithium-ion batteries. Therefore, this comprehensive process could be feasible for recycling of spent LIBs in large scale.
https://doi.org/10.1016/j.electacta.2015.12.122_p1_2 | Recent developments and manufacturing of electric and plug-in electric vehicles demands incorporation of more reliable energy storage systems and models of such systems. Lithium-ion batteries (LIB) are considered as the main choice due to their higher energy and power density, lower discharge rates, and lack of memory effect [1]. In LIBs, graphite is usually used as the negative electrode, but there are different options for the positive electrode material. Among them, LiFePO4 (LFP), first introduced by Padhi [2], shows good performance and durability [3]; thus, it is widely used, and expected to be the preferred option for the automotive industry. This wide usage necessitates accurate reliable models for design and control purposes. These battery models, however, should be applicable not only to small coin-sized, but also to the pouch-sized batteries that are utilized in electric vehicles, and as such computational efficiency is needed.
https://doi.org/10.1016/j.electacta.2015.12.122_p1_3 | Lithium insertion/deinsertion in LFP particles occurs through a two-phase process. This process has not totally been understood yet; hence, different mathematical models including core–shell [4], [5], [6], phase field [7], [8], [9], resistive reactant [10], [11], and variable solid-state diffusivity [12], [13] models have been proposed in the literature. Among these models, the VSSD model is simple yet physically descriptive that simulates the two-phase behaviour of the LFP by a concentration dependent diffusion coefficient [12]. Moreover, this model can predict the operating voltage of small-sized LFP batteries from low to high operating rates when it is incorporated in the Newman pseudo two-dimensional (P2D) model [13]. Incorporating this approach in P2D model, however, results in relatively slow simulations and therefore is not suitable to be integrated in the full-sized pouch configuration battery models or control simulations. To solve this issue, Mastali et al. [14] presented a simplified method that is fast and yet accurate in predicting the operating voltage of these batteries. In addition to reviewing this method, another approach is also described in this paper that is faster and at the same time more accurate than the model presented in [14].
https://doi.org/10.1016/j.electacta.2015.12.122_p1_4 | In order to design larger pouch configuration batteries for electric vehicle applications, which include multilayered cell, the study of small coin cells is not adequate, as the interaction between the layers cannot suitably predicted. Distributions of the electrochemical reaction and temperature over full-sized pouch configuration batteries should also be considered [15], [16], [17], [18], [19], [20]. These distributions may result in locally higher degradation rates and thus shorten battery life [21], [22], [23]. For such studies, three-dimensional models that are able to capture the above-mentioned distributions play an important role. The major proposed approach in the literature is to expand the one-dimensional models into the three dimensions by simply combining them [24], [25], [26], [27], [28]. This approach is very straightforward, but it may not be physically accurate because of the large number of assumptions involved. In contrast, including all three-dimensional effects can tremendously increase the complexity of the model as well as the simulation time. Therefore, an alternative approach for three-dimensional simulations is presented in this paper that utilizes fewer simplifying assumptions yet improves accuracy while maintaining or improving on computational time.
https://doi.org/10.1016/j.electacta.2015.12.122_p1_5 | In the following sections, as summarized in Fig. 1, three one-dimensional and two three-dimensional models for LFP batteries are presented. The first one-dimensional model is the P2D model incorporating the VSSD model for capturing two-phase behaviour of LFP particles. To increase the simulation speed, however, two simplified one-dimensional models are presented. The first model (simplified electrochemical multi-particle (SEMP) model) is an extension to the single particle (SP) model which includes electrolyte effects [29], [30], [31]. The second model (homogenous pseudo-two-dimensional (HP2D) model) is the same as the P2D model but with the additional assumption of homogenous electrochemical reaction across the electrode. Next, the simplified one-dimensional models are expanded to three dimensions using two different approaches. The first one is the general approach reported in the literature [24], [25], [26], [27], [28] in combination with SEMP model. To prevent unnecessary assumptions associated with the first approach, the HP2D model is expanded to three dimensions as a second three-dimensional approach. The main assumptions of the models and their connections are summarized in Fig. 1.
https://doi.org/10.1016/j.electacta.2015.12.122_p2_2 | In this section, the Newman pseudo two-dimensional (P2D) model for a small coin cell, which is presented in Fig. 2, is first summarized. Then, two simplified versions of this model are presented. Although the models are reported for a half-cell battery, they can be easily expanded to full-cell batteries by replacing the lithium foil with a negative electrode. In addition, the cathode material may contain different particle sizes and even different particle materials as shown in Fig. 2.
https://doi.org/10.1016/j.electacta.2015.12.122_p2_5 | The Newman pseudo-two-dimensional (P2D) model, which is originally introduced by Doyle et al. [32], [33] and used by other researchers [13], [34], divides the battery into the particle and electrode domains. In the particle domain, the conservation of lithium is solved. The particles are usually considered to be spherical and Fick’s law governs the particle lithium diffusion. Since the employed cathode material in this study is LiFePO4, the associated phase-change process is captured using a variable solid-stated diffusivity (VSSD) model [12], [35]. In addition, in order to take the particle size distribution (PSD) observed in the transmission electron microscope (TEM) images of LFP cathode into account, various particle sizes have been used in the model (Fig. 2).
https://doi.org/10.1016/j.electacta.2015.12.122_p2_6 | In the electrode domain, the conservation of charge in the solid-phase and electrolyte as well as the conservation of mass in the electrolyte is solved. The particle and electrode domains are then connected by the electrochemical reaction at the particle/electrolyte interphase that is governed by Butler-Volmer equation. This equation is also valid for the electrochemical reaction at the lithium foil surface. The P2D model governing equations and the corresponding boundary conditions are adopted from [13], [36] for the system shown in Fig. 2 and are presented in Table 1. For variable definition, refer to the nomenclature, Fig. 2, and Ref. [13]. Finally, the operating voltage of the LFP half-cell is calculated according to Eq. (1). (1) Table 1. The Governing equations and corresponding boundary conditions of the pseudo-two-dimensional model [13], [36]. Particle-level governing equations Cathode active materials Boundary conditions Electrode-level governing equations Cathode Boundary conditions Electrode-level governing equations Separator Boundary conditions Lithium foil electrode
https://doi.org/10.1016/j.electacta.2015.12.122_p2_8 | The first simplified version of P2D model presented in this paper is already reported in our previous work and is named simplified electrochemical multi-particle (SEMP) model [14]. However, since this model has been incorporated for three-dimensional modeling of the LFP half-cell in this work, the main equations and the solution procedure are reviewed here. The SEMP model, in fact, is an extension to the single particle (SP) model [29], [30], [31] and is capable of predicting the battery behaviour even at high discharge rates. This extension is achieved by taking the potential drop inside the electrolyte into the account. To calculate the potential drop due to the electrolyte effects, the lithium concentration and potential distribution in the electrolyte needs to be estimated. Polynomial approximations method is a common practice [37], [38] that in Ref. [14] is developed for cathode materials requiring an arbitrary number of particles.
https://doi.org/10.1016/j.electacta.2015.12.122_p2_9 | In the SEMP model, the solid-phase potential gradient across the cathode is not considered as a result of the high electrical conductivity of the solid-phase. The electrolyte concentration in the separator and cathode are estimated by quadratic and cubic polynomials, respectively. In addition, the electrolyte potential distribution inside the separator is solved analytically while its distribution across the cathode is approximated using a cubic polynomial. The time-dependent polynomial coefficients are then calculated using a number of ordinary differential equations (ODE) shown in Table 2. These ODEs are obtained by replacing the polynomials into the averaged electrolyte mass and charge balance equations, the corresponding boundary conditions, and the electrolyte mass and charge balances on an arbitrary point in the cathode, . After that, the particle-level equations shown in Table 1 are solved using the calculated potential drop in the electrolyte. Finally, the cell potential is determined by (2) where is the averaged solid-phase potential across the cathode and is the lithium foil potential. Table 2. Summary of the polynomial approximation of the electrolyte concentration and potential [14]. Electrolyte polynomial distributions Electrolyte concentration Polynomial coefficient equations Electrolyte polynomial distributions Electrolyte potential Polynomial coefficient equations
https://doi.org/10.1016/j.electacta.2015.12.122_p2_11 | The last model presented in this section is similar to the main Newman P2D model, but it includes the additional assumption of the homogenous electrochemical reaction across the cathode; thus, this model is named homogeneous pseudo-two-dimensional (HP2D) model. The idea behind developing this model is to somehow disconnect the electrode- and particle-level equations across the electrode since the main computational effort of the P2D model arises from this connection. When the electrochemical reaction rate is constant across the electrode, the particle-level equations are not solved at each mesh point across the electrode. Therefore, they are solved only once, which significantly reduces the computational costs. This simplification (with four particle groups for the cathode) is depicted in Fig. 3. The governing equations of the HP2D model are the same as the P2D model (Table 1), but the electrode-level equations are modified according to Table 3. As it is observed in Table 3, the electrochemical reaction is appeared as a known constant source term on the right-hand-side of all the equations. The operating voltage of the half-cell is also calculated based on Equation (1). This model can again be thought as an extension to the SP model that considers the effect of electrolyte. However, the electrode domain governing equations are solved completely here that enables the model to predict the operating voltage of the half-cell even at high-discharge rates. Download : Download high-res image (149KB)Download : Download full-size image Fig. 3. Comparison of the particle groups needed for (a) the P2D and (b) the HP2D models. Table 3. Electrode-level governing equations across the cathode for the HP2D model. Cathode governing equations Boundary conditions
https://doi.org/10.1016/j.electacta.2015.12.122_p2_12 | To show the computational efficiency of the HP2D model compared to the P2D model, the number of involved equations for each model is counted here. If the cathode thickness is divided into 10 elements and particle sizes considered for the LFP each discretized into 20 elements [13], [14], the total number of equations would be required for the P2D model. Among these equations, equations calculate the electrode-level variable distributions across the separator and cathode, equation governs the lithium foil reaction while equations accounts for the electrochemical reactions at the surface of cathode particles, and equations solve the conservation of mass inside the particles at each element across the cathode. The HP2D model, however, requires only the total number of equations since it needs to solve particle-level equations only once for each particle group. As a result, if four particle groups are considered for the cathode, the P2D model solves equations while the HP2D model has equations. It is seen that the number of required equations are reduced by a factor of .6 for each time step in the HP2D model. This factor can even be increased if more particles or elements are employed for the battery simulations. In addition, the required number of equations for the SEMP model is reported in Ref. [14]. By using the same four particle groups, equations are incorporated for the SEMP model. It is seen that the HP2D is computationally the most efficient model among these three models.
https://doi.org/10.1016/j.electacta.2015.12.122_p3_2 | In this section, the SEMP and HP2D models developed for coin-cell-sized LFP half-cells are expanded to larger-sized LFP half-cells. Since three-dimensional simulations have to cover all the involved phenomena occurring in a wide range of length scales (from diffusion in nano particles to the electric current transfer in the current collector plates), their computation might become tremendously complicated and computationally intensive. Therefore, almost all simulations for larger batteries assume perpendicular current flow between current collectors [24], [25], [26], [27], [39], [40], [41], [42], [43], [44], [45]. They actually consider the electric current is distributed two-dimensionally on the current collectors and crosses the inside layers of the battery perpendicular to the current collectors` plane. This assumption seems to be reasonable by noticing the following: the current collectors of LIBs are orders of magnitude more conductive than other battery layers (anode, separator, and cathode), and the length and height of a typical full-sized pouch configuration battery is also orders of magnitude larger than its thickness. According to the above assumption, Fig. 4 illustrates the described current distribution in a battery cell. It should be noted that the lithium foil acts simultaneously as the source of lithium and the negative current collector in the half-cell, as illustrated in Fig. 4.
https://doi.org/10.1016/j.electacta.2015.12.122_p3_5 | The electrical current distribution shown in Fig. 4 suggests that the large-sized LFP half-cell might be treated as a combination of one-dimensional half-cells placed between two current collectors. In this approach, there is no direct interaction between one-dimensional half-cells. Instead, they interact through their effect on the normal current distribution in the large-sized LFP half-cell. Therefore, the large-sized battery is divided into two domains: one-dimensional electrode domain and two-dimensional current collector domain, whose relation is shown in Fig. 5. In this figure, for the sake of the illustration, the region between the current collectors is divided into six one-dimensional electrode domains. However, in the actual model many more domains are incorporated. The governing equations for one-dimensional half-cells apply to the electrode domains, while the charge conservation equation applies to the current collector domain. These domains are then coupled by interchanging the necessary variables. The detail of the equations and their coupling approach are explained in the following. Download : Download high-res image (351KB)Download : Download full-size image Fig. 5. Schematic of the electrode and cell domains of a LiFePO4 half-cell battery and their relation.
https://doi.org/10.1016/j.electacta.2015.12.122_p3_6 | For the electrode domain, any one-dimensional LIB model can be incorporated; that is, all the described models in Section 2 or even simple equivalent-electric-circuit models [46], [47], [48] are acceptable. However, to keep the model simple and at the same time including required battery information, the one-dimensional SEMP model is chosen. This model, which has already been discussed in Section 2.2 and Ref. [14], accurately predicts the operating voltage of the cell even at high discharge rates. It should be noted that both the P2D and HP2D models, apart from their required computational time, lead to the same results as the SEMP model since all these models predict the output voltage of the LFP half-cell almost with the same accuracy. The inputs of the SEMP model are the applied current, the physical properties of the half-cell, and the initial condition for the required electrochemical variables. The physical properties of the half-cell are obtained from the literature and are given in the next section. The applied current is entered from the current collector domain calculations and the electrochemical variables are obtained from the last time step values or initial conditions. In addition, the output of SEMP models is either the voltage-current relationship of the half-cell or the new state for all electrochemical variables.
https://doi.org/10.1016/j.electacta.2015.12.122_p3_7 | The applied model to the current collector domain is simply a charge conservation equation formulated as follows: (3) where is the conductivity of the current collectors, is the potential of the current collectors, is the thickness of the current collectors, and are the coordinate system axes and is the normal current density flows between the current collectors shown in Fig. 4. The subscript is also stands for the lithium foil (negative current collector) or positive current collector. It should be noted that other researchers have also been incorporate similar models [24], [25], [26]. However, each model shows some variations on how it interacts with the electrode domain model. The strength of the algorithm presented here, compared to the other approaches, lies in coupling the electrode and current collector models implicitly, but with the minimum computational cost.
https://doi.org/10.1016/j.electacta.2015.12.122_p3_8 | Eq. (3) is discretized and applied to both current collectors. By knowing the conductivity and geometry of the current collectors, the only unknown in this equation, except the potential distribution on both current collectors that the equation is solved for, is the normal current density distribution between current collectors. The model presented here is not explicit; thus, one does not substitute this value from the previous time step. Instead, a linear relation replaces the normal current density between the current collectors as follows: (4) where is the operating voltage of the half-cell defined as , and and are the constants of the linear relation. These constants are functions of time and space ( and ); thus, have to be calculated at each time step and for each one-dimensional model between the current collectors. To obtain these constants, in each time step, the one-dimensional model is solved twice for each one-dimensional electrode domain. The inputs for this twice solution of one-dimensional models are normal current densities obtained in the last time step and a current density close to that value. The outputs are then two potential variations across one-dimensional electrodes corresponding to two input current densities. A linear relation between the normal current density and the potential variation is then obtained for each one-dimensional electrode between the current collectors. These relations, actually, show the behaviour of the LFP half-cell and are applied to all nodes of the current collectors. Fig. 6, for instance, shows the linear current-voltage relation for one of the one-dimensional models as a function of time. As it is observed in this figure, both the slope and y-intercept vary during the time. It must also be noted that the normal current flow of one node on the lithium foil equals the negative of that value for the corresponding node on the positive current collector. Download : Download high-res image (213KB)Download : Download full-size image Fig. 6. Current-voltage relations for a node on the current collectors obtained from the SEMP one-dimensional model during the initial period of 5C discharge rate at 25 °C.
https://doi.org/10.1016/j.electacta.2015.12.122_p3_9 | The boundary conditions of Eq. (4) are zero reference potential at the lithium foil tab and Eq. (5) at the positive current collector tab: (5) where is the unit vector pointing outward, is the conductivity of the positive current collector, is the potential gradient on the tab, and is the applied outward current density based on the cross section at the top of the positive tab. It is assumed that the applied current density is uniform on the cross section of the positive tab. Note that the no flux condition is applied to the rest of current collector boundaries. Once the conservation of the charge is solved for all the nodes on the lithium foil and the positive current collector, the obtained potential distributions are utilized to calculate the planar and normal current density distributions in the large-sized half-cell (Fig. 4). The normal current densities are, then, used as the input for one-dimensional SEMP models to calculate the new values for the electrochemical variables. This process is repeated until the output voltage of the half-cell falls below a lower-cutoff voltage (2.5 V here). To make the three-dimensional solution procedure more clear, the incorporated algorithm is summarized in Fig. 7. Download : Download high-res image (306KB)Download : Download full-size image Fig. 7. Schematic diagram showing the overall solution procedure for the three-dimensional SEMP model.
https://doi.org/10.1016/j.electacta.2015.12.122_p3_11 | In Section 3.1, based on the one-dimensional SEMP model, a three-dimensional model was developed for large-sized LFP half-cells (i.e. a size consistent with automotive pattern pouch cells). The incorporation of one-dimensional models, however, results in ignoring the diffusion in directions parallel to the current collector plane. This simplification seems to be reasonable for the solid-phase wherein the connection between the particles is weak. However, ignoring the diffusion might not be suitable for the continuous electrolyte phase. Therefore, another three-dimensional method that considers the electrolyte as a continuous phase is developed. It is, therefore, an expansion to the three-dimensional SEMP model and it provides the required tool to assess the validity of ignoring electrolyte diffusion in directions parallel to the current collector planes.
https://doi.org/10.1016/j.electacta.2015.12.122_p3_12 | As explained in Section 2.3, the homogenous-electrochemical-reaction assumption of the HP2D model allows electrolyte and solid-phase equations to be solved separately. When the HP2D model is expanded to the three dimensions, this feature empowers the model to easily solve the governing equations in the electrolyte region three-dimensionally. Furthermore, since the electrolyte potential is solved three-dimensionally, the assumption of the fully perpendicular current between the current collectors is not valid anymore. Instead, the three-dimensional HP2D model allows the current flows in any pattern in the electrolyte region. However, it still has to flow one-dimensionally in the solid-phase, which is a reasonable assumption noticing the fact that the conductivity of solid-phase is orders of magnitude lower than the positive current collector (aluminum). In addition, the amount of the electrical current entering the electrolyte from one point on the lithium foil leaves the cell cathode material from the corresponding point on the positive current collector. In other words, the same normal current density is applied on the same locations of the current collectors.
https://doi.org/10.1016/j.electacta.2015.12.122_p3_13 | Perceiving the above discussions, the electrochemical simulation in the region between two current collectors can be explained as follows. First, conservation of mass and charge equations in the electrolyte (Table 1, Table 3) are solved three-dimensionally. The no-flux condition is applied to all the boundaries normal to the and axes (Fig. 4). The appropriate conditions on boundaries normal to axis are also mentioned in Table 1, Table 3. The upper-right-hand-side of the electrolyte domain (in connection with the lithium foil tab) is considered as the reference potential. Then, the three-dimensional solutions of potential and lithium ion concentration in the electrolyte are fed to the rest of one-dimensional HP2D equations to calculate the other electrochemical variables as well as the potential variations between the current collectors. Therefore, in three-dimensional HP2D model, a combination of one-dimensional and three-dimensional solutions is incorporated, instead of purely one-dimensional approach of the method in Section 3.1.
https://doi.org/10.1016/j.electacta.2015.12.122_p3_14 | Since the same normal current densities are assumed on the current collectors, the linear current-voltage relations can still connect the corresponding nodes on the current collectors. To obtain these linear relations, similar to the three-dimensional simplified electrochemical multi-particle (SEMP) model, the electrochemical equations are solved twice utilizing appropriate normal current density distributions on the current collectors. Again, a linear relation is fit to the input normal current densities and output voltage gradients to describe the behaviour of the LFP half-cell. The conservation of the charge equation is then applied to the both current collectors. Similar to the three-dimensional SEMP model, the obtained potential distribution on both current collectors is used to calculate their planar and normal current densities. Finally, the current collectors` normal current densities are incorporated to update the electrochemical variables. In this step, again, a combination of three-dimensional and one-dimensional calculations is followed. To better understand the three-dimensional HP2D model, the different steps of this model are summarized in Fig. 8. Download : Download high-res image (354KB)Download : Download full-size image Fig. 8. Schematic diagram showing the overall solution procedure for the three-dimensional HP2D model.
https://doi.org/10.1016/j.electacta.2015.12.122_p4_2 | In this section, the results of all previously explained models are presented. In Section 4.1, the one-dimensional models are validated against the experimental data, and in Section 4.2, the results of the three-dimensional models are shown.
https://doi.org/10.1016/j.electacta.2015.12.122_p4_4 | The experimental data used for validation of one-dimensional models includes the operating voltage of a LFP half-cell at various discharge rates from C/25 to 5C [13]. This broad range of data is enough to represent all operating conditions of a typical cell in an electric vehicle [49]. At the first step, the P2D model is validated, and then, is used as a benchmark to assess the accuracy of other proposed simplified methods. The required physical parameters for the models are obtained from [13], [14] and are listed in Table 4. Moreover, four particle sizes are considered to represent the particle size distribution observed in the TEM imaging of the LFP cathode material [4]. The radius and volume fraction of these four particle groups are obtained from [13] and are given in Table 4. The open-circuit potential (OCP) of LFP is also shown in Fig. 9-a. It is obtained from discharging the battery at very low operating rates (C/50). The thermodynamic factor, , is then calculated from the OCP of the LFP half-cell and the equation presented in Table 1. This parameter is depicted in Fig. 9-b. Table 4. List of the parameters used for one-dimensioanal modeling; f: Farkhondeh et al. [13]; m: Mastali et al. [14]. Parameter Symbol Value Cathode charge-transfer coefficient 0.5 f Li foil charge-transfer coefficient 0.5 f Bruggeman exponent 1.5 f Initial salt concentration in the electrolyte (mol m−3) 1000 f Maximum Li concentration in the LFP particles (mol m−3) 22806 f Solid-state binary diffusion coefficient (m2 s−1) 5×10−19f Diffusion coefficient of the electrolyte (m2 s−1) 5.2×10−10f Porosity of the separator 0.6 f Porosity of the cathode 0.5 f Total active material volume fraction 0.351 f Reaction rate constant (mol m−2 s−1 (mol m−3)−1.5) 2.5×10−13f Li foil exchange current density (A m−2) 19 f Separator thickness (m) 675×10−6f Cathode thickness (m) 80×10−6f Bulk ionic conductivity of electrolyte (S m−1) 1.3 f Effective electronic conductivity of the cathode (S m−1) 6.75 f Li+ ion transference number 0.363 f Temperature (K) 293.15 f Geometric area of the electrode (m2) 1.202×10−4f Lower cut-off voltage (V) 2.5 f Upper cut-off voltage (V) 4.1 f Arbitrary point on the cathode 0.22 m Radius of first particle group (nm) 22 f Radius of second particle group (nm) 36 f Radius of third particle group (nm) 62 f Radius of fourth particle group (nm) 169 f Volume fraction of first particle group 0.36 f Volume fraction of second particle group 0.42 f Volume fraction of third particle group 0.12 f Volume fraction of fourth particle group 0.10 f Download : Download high-res image (152KB)Download : Download full-size image Fig. 9. (a) The open circuit potential (OCP) and (b) the thermodynamic factor of the LiFePO4 particles as a function of the Li mole fraction [13].
https://doi.org/10.1016/j.electacta.2015.12.122_p4_5 | For one-dimensional models, COSMOL Multiphysics software [50] is used to solve the equations. The particles in all simulations are discretized into 20 elements that become smaller when approaching the surface of particles. In addition, for the case of P2D and HP2D models, which needs discretization of the separator and cathode, 10 elements in each region is considered. The results of P2D model simulations compared to the experimental data are shown in Fig. 10. Good accuracy of the model in all discharge rates and for all discharging period is observed. Therefore, the P2D model is used as the actual behaviour of the LFP half-cell and the other two simplified models are compared with this model. Download : Download high-res image (178KB)Download : Download full-size image Fig. 10. Comparison between the experimental data (symbols) and the P2D model (dashed lines) in various discharge rates (from C/25 to 5C) and at room temperature (25°C) [14].
https://doi.org/10.1016/j.electacta.2015.12.122_p4_6 | The simulation results of the SEMP model for the discharge rates varying from C/25 to 5 C at 25 °C are presented in Fig. 11-a. For the sake of comparison, the results of the P2D model are also included in this figure via dashed lines. Good agreement between the voltage predictions of two models is observed. Noticeably, this agreement is almost preserved from the beginning to the end of the discharge period for all rates. In order to study the accuracy of the SEMP model, a relative error between the SEMP and P2D models is defined as and depicted in Fig. 11-b. This figure shows that the defined error always remains less than . It should, however, be noted that the maximum error is occurred at the end of the discharge; hence, for majority of the discharge period the error is very low. In consequence, the SEMP model can be used as a reliable model for prediction of the LFP half-cell operating potential. Moreover, since the computational costs of the SEMP model is lower compared to the P2D model, it is preferred for such a calculations [14]. Download : Download high-res image (325KB)Download : Download full-size image Fig. 11. (a) Comparison between the SEMP model (solid lines) and the P2D model (dashed lines) simulations, and (b) the relative error of the SEMP model with respect to the P2D model, in various discharge rates (from C/25 to 5C) and at room temperature (25°C) [14].
https://doi.org/10.1016/j.electacta.2015.12.122_p4_7 | Fig. 12-a shows the results of the HP2D model together with the results of the P2D model. It is seen that the HP2D model fits well with the P2D model simulations. The relative error defined as is also used to quantify the introduced error by using the simplified HP2D model. As it is shown in Fig. 12-b, the maximum error of this model is less than for all discharge rates, lower than relative error of the SEMP model. Furthermore, the regions with higher relative error are limited to the end-of-discharge regions with maximum relative error happening at the end of the discharge cycle (except for the C/25 rate). Therefore, for most of the discharge period, the prediction error is negligible; hence, the HP2D model that is both accurate and computationally efficient is considered as the best model here. Download : Download high-res image (299KB)Download : Download full-size image Fig. 12. (a) Comparison between the HP2D model (solid lines) and the P2D model (dashed lines) simulations, and (b) the relative error of the HP2D model with respect to the P2D model, in various discharge rates (from C/25 to 5C) and at room temperature (25°C).
https://doi.org/10.1016/j.electacta.2015.12.122_p4_8 | In order to confirm the computationally efficiency of the HP2D and SEMP models compared to P2D model, Table 5 indicates the computational time of each model for C/2 and 5 C discharge rates. The same grid and the same numerical methods are used for the all simulations. As it is seen, the computational time of the HP2D model is almost one order of magnitude less than the computational time of the P2D model and is the least between all the one-dimensional models. In addition, the SEMP model is more efficient than the P2D model, but a little less efficient than the HP2D model. This observation is in agreement with our discussion about the number of involved equations for each model in Section 2.3. According to these results, it is also concluded when SEMP and HP2D models are expanded to three dimensions, they can keep their advantage regarding the computational efficiency. In addition, since many numbers of one-dimensional models are used for three-dimensional simulations, the improvement compared to the P2D model is very significant. Table 5. Comparsion between the computational time of different one-dimensiona models of the LFP half-cell at room temperature (25 °C). Discharge rate Computational time (s) P2D Model SEMP Model HP2D Model C/2 43 6 4 5C 44 8 5
https://doi.org/10.1016/j.electacta.2015.12.122_p4_10 | In this section, the simulation results of a full-sized LFP half-cell are presented. Two three-dimensional models are incorporated for these simulations: three-dimensional SEMP model and three-dimensional HP2D model. The additional parameters for three-dimensional modeling are given in Table 6. In this table, the geometrical parameters are assumed and are representative of an typical large-sized LIB. The thicknesses of the current collectors are, however, chosen to have the same electrical resistance in both current collectors. The tab locations are also depicted in Fig. 4. Table 6. List of the required parameters for three-dimensional modeling; c: CRC [51]; a: assumed value of the simulations. Parameter Symbol Value Lithium electrical conductivity (S/m) 1.056×107c Aluminum electrical conductivity (S/m) 3.691×107c Negative current collectors thickness (mm) 35×10−3a Positive current collector thickness (mm) 10×10−3a Negative tab width (cm) 4 a Positive tab width (cm) 4 a Large-sized cell width (cm) 20 a Large-sized cell height (cm) 30 a
https://doi.org/10.1016/j.electacta.2015.12.122_p4_11 | From the implementation point of view, both models are implemented using Fortran. The main reason for choosing Fortran is its speed and flexibility. In fact, the methods incorporated in this paper could not effectively be implemented in commercial software such as COMSOL Multiphysics. COMSOL would have the necessity of calling the one-dimensional model many times during each time-step leading to a very slow simulation for commercial software. In contrast, Fortran is very flexible and can economically manage such complexities. In addition, the developed Fortran code converges even faster than COMSOL model. For example, the developed Fortran code for the one-dimensional HP2D model converges in less than a second that is much better than the COMSOL model according to the results reported in Table 5. For all presented simulations, a grid containing 600 nodes on each current collector, 20 along the axis and 30 along the axis is utilized. It should be noted that this grid is finer than required and even coarser grids showed almost the same accuracy. The grid used for the one-dimensional models are also the same as the grid explained in Section 4.1.
https://doi.org/10.1016/j.electacta.2015.12.122_p4_12 | The results of the three-dimensional SEMP model are shown in Fig. 13. In this figure, the normal current density between the current collectors is presented for the beginning, middle, and end of discharge. The discharge rate is 5 C and the battery temperature is 25 °C. As can be observed, the selection of the same electrical resistance for the current collectors results in all three figures showing symmetric current distribution around the line passing through the middle points of the cell widths ( ). In addition, at the beginning of the discharge, Fig. 13-a, the normal current density is much larger at locations close the tabs, which is in agreement with previous studies [24], [25], [26], [27], [39], [40], [41], [52], [43], [44], [45]. In this figure, the deviation between the maximum and minimum current densities defined as reaches to more than . When all the points between the current collectors are at the same electrochemical state, the pathways with lower electrical resistance generate more current due to the negative slope of the current-voltage relation (Fig. 6). After a period of discharge, since the materials closer to the tabs are more discharged, the current generation distribution becomes gradually more uniform which is clearly seen in Fig. 13-b. In this figure, the deviation between maximum and minimum current densities is only . At the end of discharge, the materials closer to the tabs are almost depleted; thus, most of the required current is generated in locations far from the tabs as shown in Fig. 13-c. Finally, the deviation between the maximum and minimum normal current densities in Fig. 13-c is with the minimum current densities at locations close to the tabs. Download : Download high-res image (250KB)Download : Download full-size image Figure 13. The distribution of the normal current density between the current collectors during the 5C discharge rate and at room temperature (25°C) for (a) start, (b) middle, and (c) end of the discharge using the three-dimensional SEMP model.
https://doi.org/10.1016/j.electacta.2015.12.122_p4_13 | In Fig. 14, the result of the three-dimensional HP2D model is presented for different stages of the discharge. In this figure, the normal current density distributions at the beginning, middle, and end of 5C discharge rate are shown respectively. The prediction of the three-dimensional HP2D model for the normal current density distribution is the same as three-dimensional SEMP model with the maximum deviation of almost between two models. The similarity of the obtained results, first, confirms the accuracy of the two different three-dimensional models. Secondly, it suggests that the perpendicular assumption employed in the three-dimensional SEMP model is a reasonable assumption. It can be concluded that the current flow between the current collectors, no matter of the effects of the continuous electrolyte phase, always follow a perpendicular direction. Therefore, if the three-dimensional simulation is only aimed at predicting the current distribution in the full-sized pouch configuration battery, those models that simplify the simulations with the perpendicular current assumption are still applicable. Download : Download high-res image (260KB)Download : Download full-size image Figure 14. The distribution of the normal current density between the current collectors during the 5C discharge rate and at room temperature (25°C) for (a) start, (b) middle, and (c) end of the discharge using the three-dimensional HP2D model.
https://doi.org/10.1016/j.electacta.2015.12.122_p4_15 | The described three-dimensional models in Sections 4.1 and 4.2 can be utilized to study the temperature distribution in full-sized pouch configuration batteries. As explained in [53], [54], one heat generation source is Joule heating that results from concentration and potential gradients inside the electrolyte. In the case of the three-dimensional SEMP model, since the electrolyte is treated as a combination of one-dimensional SEMP models, it cannot calculate the mentioned gradients along the and axes (Fig. 4). In contrast, since the three-dimensional HP2D model simulates the electrolyte domain three-dimensionally, it can more effectively be used for thermal studies. Fig. 15, for instance, shows the electrolyte potential obtained from the three-dimensional HP2D model at the separator/cathode interface during the 5C discharge rate at the beginning, middle, and end of the discharge. As it is seen, the electrolyte potential variation is noticeable, especially closer to the tabs, and taking this potential into account results in a better thermal model. As it is not the focus of this paper, a battery thermal study is not undertaken as part of this this paper, rather it will be included a future works. Download : Download high-res image (317KB)Download : Download full-size image Figure 15. The distribution of the electrolyte potential at the separator/cathode interface during the 5C discharge rate and at room temperature (25°C) for (a) start, (b) middle, and (c) end of the discharge using the three-dimensional HP2D model.
https://doi.org/10.1016/j.electacta.2015.12.122_p4_16 | Finally, the calculated heat generation rate using the three-dimensional HP2D model is presented in Fig. 16. For this calculation, the Joule heating due to the ohmic polarizations in current collectors is neglected and the electrochemical heat generations including the reaction heat, reversible entropic heat, and Joule heating in the electrolyte and electrode are considered. The utilized entropy change of the LiFePo4 is obtained form the literature [55]. Again, the results are shown at the beginning, middle, and end of a 5C discharging process and at room temperature (25 °C). Since the code does not include the thermal model yet, it is assumed that the generated heat does not change the temperature and all electrochemical parameters are fixed at 25 °C. Fig. 16 shows that at the beginning and middle of the discharge the heat generation rate is higher close to the tabs due to higher electrochemical reactions there. However, at the end of the discharge when most of the electrochemical reactions occur far from the tabs, the heat generation rate increases at the bottom parts of the cell. Download : Download high-res image (344KB)Download : Download full-size image Figure 16. The distribution of the electrochemical heat generattion rate during the 5C discharge rate and at room temperature (25°C) for (a) start, (b) middle, and (c) end of the discharge using the three-dimensional HP2D model.
https://doi.org/10.1016/j.electacta.2015.12.122_p4_17 | In conclusion, since the simulation times of both three-dimensional approaches are almost the same, the HP2D model should be used for thermal modelling over the SEMP model given its ability to capture three-dimensional electrolyte effects. In addition, as explained, all the models presented in this paper are for a LFP half-cell. However, they can easily be expanded to a full-cell battery by replacing the lithium foil with a current collector and an anode electrode (usually graphite). Expanding this work to full-cell batteries is future work.
https://doi.org/10.1016/j.electacta.2015.12.122_p5_2 | In this paper, one-dimensional and three-dimensional models of LiFePO4 half-cells are presented. First, two simplified one-dimensional models (SEMP and HP2D models) are presented. It has been shown that the one-dimensional SEMP and HP2D models can accurately predict the operating voltage of LFP half-cells with a maximum and error, respectively, compared to the standard Newman P2D model. In addition, they are also one order of magnitude faster than the P2D model and can safely replace the P2D model to increase the speed of the simulation. The one-dimensional models are then expanded for three-dimensional simulations using two different approaches. In one approach, a combination of one-dimensional SEMP models is utilized; while in the second approach (three-dimensional HP2D model), except the solid-phase, the other regions were solved three-dimensionally. It has been indicated that not considering three-dimensional effects might be acceptable for calculation of the electrochemical current generation distribution, but it will introduce larger errors in predicting the heat generation of the battery. Finally, since the simulation times of both models are almost the same, it is suggested that the three-dimensional HP2D model is used as a reliable fast three-dimensional model with or without thermal effects being considered.
https://doi.org/10.1016/j.electacta.2015.12.161_p1_2 | Electric Vehicles (EVs) and Hybrid Electric Vehicles (HEVs) are rapidly emerging into our society due to the increasing concern of air pollution and CO2 emission. Li-ion batteries (LIB) are considered to be the most suitable candidates to power these vehicles because of their high energy and power densities. Since the introduction by Padhi et al. [1] of LiFePO4 as cathode material in LIB, LiFePO4-based batteries (LFP) are nowadays drawing much attention due to the many favorable characteristics, such as high safety, long life span, environmental friendliness, low cost and wide-spread materials abundancy.
https://doi.org/10.1016/j.electacta.2015.12.161_p1_3 | Although LFP batteries have many advantages, the capacity loss and power decay are still important issues to address. Capacity losses generally include both the as-denoted irreversible and reversible losses [2]. Irreversible losses are due to the immobilization of Li ions inside the batteries and reversible capacity losses are caused by kinetic limitations resulting from higher internal resistances. Extensive studies have been performed to investigate these degradation mechanisms [3], [4], [5], [6], [7], [8], [9], [10], [11], [12], [13], [14], [15], [16], [17], [18], [19], [20], [21], [22], [23], [24], [25], [26], [27], [28], [29], [30], [31], [32], [33].
https://doi.org/10.1016/j.electacta.2015.12.161_p1_4 | It is well-known that electrons extracted from the cathode during charging are partially consumed by parasitic reactions occurring at the anode, leading to low coulombic efficiencies in the first (dis) charge cycles. The reaction products form a protective layered structure on the graphite surface, known as Solid-Electrolyte-Interphase (SEI). Continuous growth of the SEI layer during aging leads to irreversible capacity losses [34], [35], [36], [37]. Various SEI formation mechanisms have been proposed in the last decades. Some researchers consider electron tunneling through the SEI to be rate determining [38], [39] while others consider solvent diffusion through the SEI [40], [41] or charge transfer to be rate limiting [42]. The structure of the SEI layer has been unraveled by experimental studies. A thin and dense inorganic layer was found to be present on the graphite surface followed by a more porous organic layer [43], [44], [45]. A new tunneling model has recently been proposed based on this specific SEI morphology [3], [4].
https://doi.org/10.1016/j.electacta.2015.12.161_p1_5 | Besides Li-immobilization in the SEI layer, both cathode and anode electrode material decay has been reported [9]. Dissolution of the LiFePO4 electrode has been discussed extensively [13], [14], [15], [16], [29]. Fe-ions dissolution in the electrolyte has been examined by Inductively Coupled Plasma (ICP) spectroscopy [15], [16] and was found to be affected by many factors, such as the impurity levels in the cathode material [46], water contamination in the electrolyte [13] and operating conditions [15]. Obviously, Fe dissolution leads to a change in surface morphology, which may retard the cathode electrode kinetics. Several strategies have been reported to improve the LiFePO4 electrode stability, such as carbon coatings [47], electrolyte additives [48], etc.
https://doi.org/10.1016/j.electacta.2015.12.161_p1_6 | The decay of the graphite electrode has also been investigated by many researchers [8], [9], [49], [50], [51], [52], [53]. The disparity of the Li ions within graphite particles during (de) lithiation is considered to be the main reason for the structural decay. A diffusion-induced stress (DIS) model was proposed to explain the degradation during (dis) charging [51]. However, to the best of our knowledge no reports are addressing the mechanisms of the graphite electrode decay during long-term storage.
https://doi.org/10.1016/j.electacta.2015.12.161_p1_7 | The calendar life of Li-ion batteries is of major importance, especially in applications such as EVs and HEVs since most of their life time is in the so-called parking mode [10]. Moreover, in-depth investigation of aging mechanisms during storage is helpful to understand the battery fading phenomena under other operating conditions. Cylindrical 26650 LFP batteries were used to carry out the present storage experiments. The capacity loss, material decay and resistance development up to 1 year storage has been analyzed and will be discussed. The deposition of Fe on the graphite electrodes has been analyzed by XPS. Based on these results a new graphite decay mechanism during storage is proposed in the present contribution.
https://doi.org/10.1016/j.electacta.2015.12.161_p2_2 | All calendar aging experiments were carried out with cylindrical C6/LiFePO4 (ANR26650) batteries from A123, with a nominal capacity of 2.3 Ah. The electrochemical experiments were performed with automatic cycling equipment (Maccor). All experiments were carried out in climate chambers to control the temperature at 20, 40 and 60 °C. The experimental details are summarized in Fig. 1.
https://doi.org/10.1016/j.electacta.2015.12.161_p2_4 | Before conducting the storage experiments the batteries were activated for 5 cycles at room temperature. In order to obtain EMF curves before the storage experiments were started, characterization cycles were measured at 20, 40 and 60 °C, corresponding to the subsequent storage temperatures. To determine the EMF from the characterization cycles all batteries were charged in a constant-current constant-voltage (CCCV) mode. A 1C charging rate was used in the CC-mode and the batteries were allowed to continue charging in the CV-mode at 3.6 V for 2 hours. The batteries were then discharged at various constant currents (0.1, 0.2, 0.3, 0.5, 0.75, 1, 1.5 and 2C-rate) in the subsequent cycles using a cut-off voltage of 1.6 V. Fig. 2 shows, as an example, a set of discharge curves and, extracted from these results, the extrapolated EMF-curve (dotted line). Dependent on the SoC, extrapolation is performed at either constant SoC (vertical extrapolation) or constant voltage (horizontal extrapolation) at the end of the discharge process. These extrapolation methods have been described by Notten, et al. in detail before [54], [55], [56], [57].
https://doi.org/10.1016/j.electacta.2015.12.161_p2_6 | After the characterization process has been completed all batteries were charged at 1C rate to various predetermined levels of SoC (10, 50 and 100%). The corresponding charge capacities are denoted as , where superscript represents the storage period (Fig. 1). The batteries were discharged after one month storage with the same current and cut-off voltage, which results in the corresponding discharge capacities . Re-characterization was regularly performed before a new storage period was initiated. After completing these characterization cycles the batteries were charged to the previous discharging capacity, i.e. , in order to make sure that all batteries will continue the previous storage periods.
https://doi.org/10.1016/j.electacta.2015.12.161_p2_7 | In order to investigate the deposition of Fe on the graphite electrode upon storage, XPS measurements have been carried out on graphite electrodes, dismantled from the batteries stored under various conditions. The batteries were fully discharged at 1C-rate before opening in an Argon filled glove box, and small pieces of the graphite electrodes were cut and rinsed by pure solvent (Diethyl Carbonate). The samples were transferred to the XPS equipment in a dry container in order to reduce the influence of moisture and air. XPS analyses were carried out on a K-Alpha system (Thermo Scientific) with a resolution of 0.2 eV, using an Al monochromatic irradiation (1486.6 eV) at a working pressure smaller than bar. Depth profiling was carried out, using Ar ion-beam sputtering with 500 eV. The sputtering rate was equivalent to 0.26 nm/s on Ta2O5.
https://doi.org/10.1016/j.electacta.2015.12.161_p3_2 | Fig. 3a shows the methods and parameters used in this work. The black solid line in Fig. 3a represents the extrapolated EMF curve at the initial state ( ) after full battery activation but before storage. The red solid line shows the extrapolated EMF curve after long-time storage ( ), in this example at 60 °C, where t denotes the storage time. It is well known that the LiFePO4 electrode has a very wide and flat electrode potential region [58], [59], [60]. The three voltage plateaus, indicated by I, II and III must therefore be assigned to the graphite electrode and represent the different staging processes of this electrode during battery operation. The corresponding maximum capacities of the EMF curves are denoted as and where is considered to be the total storage capacity at any storage time. The irreversible capacity loss can then be defined as (1)
https://doi.org/10.1016/j.electacta.2015.12.161_p3_4 | The discharge voltage curves in the initial and aged state are represented by and , respectively. The corresponding discharge capacities are denoted by and . The apparent discharge capacity loss can then be defined by (2)
https://doi.org/10.1016/j.electacta.2015.12.161_p3_6 | Differential voltage analysis is a useful technique for the investigation of Li-ion cells [6], [61], [62], [63]. Fig. 3b shows the corresponding curves for the pristine (black) and aged (red) batteries. Since the voltage curve of LiFePO4 electrode is extremely flat, the depressions and peaks in the curves must be attributed to the graphite electrode. The peaks in the curves correspond to the staging processes and the flat regions are attributed to the voltage plateaus (stage transitions) of the graphite electrode. The amount of charge related to the various battery voltage plateaus are represented by , and (Fig. 3b), which includes the results for the pristine batteries at t = 0. Obviously, (3) and (4) where (5a) (5b) (5c)
https://doi.org/10.1016/j.electacta.2015.12.161_p3_7 | It is well known that the graphite electrode in Li-ion batteries is generally oversized with respect to the cathode and, consequently, also with respect to the initial storage capacity of the battery (Fig. 3a). When the total storage capacity of the graphite electrode inside a pristine Li-ion battery is defined as this implies that and (6) where , and are the storage capacities of the corresponding graphite electrode stages.
https://doi.org/10.1016/j.electacta.2015.12.161_p3_8 | Fig. 3c schematically shows the voltage discharge curve of the graphite electrode inside a pristine Li-ion battery. Conclusively, represents the total amount of the cyclable Li ions in LFP batteries and indicates the ability of the graphite electrode to accommodate lithium. Obviously these values may change upon storage as a function of time as will be discussed in the results and discussion section.
https://doi.org/10.1016/j.electacta.2015.12.161_p4_2 | Charge and discharge curves of LFP batteries stored at SoC = 100% at different temperatures are shown in Fig. 4a–c. A decline of the discharge capacity as a function of storage time is found in all cases. It is evident that the capacity declines faster at 60 °C than at 20 and 40 °C. Moreover, a significant overvoltage increase is observed after storage at 60 °C (Fig. 4c). Fig. 4d–f show the corresponding EMF curves after storage under various conditions. Similarly, the capacity losses analyzed from the EMF curves increase with increasing storage temperatures and the irreversible losses are most pronounced at 60 °C. The total capacities obtained from the discharge curves are in all cases smaller than those determined from the corresponding EMF curves due to kinetic limitations. As the EMF curves represent the voltage profiles in the equilibrium state, the values for exclude the influence of polarization caused by the charge transfer reactions and mass transport processes.
https://doi.org/10.1016/j.electacta.2015.12.161_p4_5 | The values for ΔQapp are calculated from the discharge capacities under various storage conditions shown in Fig. 4a–c. Fig. 5 reveals that ΔQapp increases as a function of SoC at all temperatures. Remarkably, ΔQapp decreases as a function of storage time at SoC = 10% at 20 °C as has also been reported by Kassem et al [10]. ΔQapp is found to be significantly larger at 60 °C than at 20 °C and 40 °C, again clearly indicating accelerated degradation at elevated temperatures. Download : Download high-res image (310KB)Download : Download full-size image Fig. 5. The apparent discharge capacity loss ( ) as a function of storage time at 20 °C (a), 40 °C (b) and 60 °C (c) at 10% (black curves), 50% (blue curves) and 100% (red curves) SoC. (For interpretation of the references to color in this figure legend, the reader is referred to the web version of this article.)
https://doi.org/10.1016/j.electacta.2015.12.161_p4_7 | ΔQir has been calculated according to Eq. 1 from the EMF curves shown in Fig. 4d–f. Fig. 6 shows the development of ΔQir as a function of storage time at various SoC and temperatures. In line with the trend found for ΔQapp in Fig. 5, ΔQir increases with increasing SoC. The influence of the temperature on ΔQir is, however, more significant than the dependence on SoC. The irreversible capacity losses at 60 °C are significantly accelerated, indicating that severe decay occurs at elevated temperatures. Download : Download high-res image (278KB)Download : Download full-size image Fig. 6. The irreversible capacity loss ( ) of LFP batteries stored at the indicated SoC at 20 °C (a), 40 °C (b) and 60 °C (c). (For interpretation of the references to color in this figure legend, the reader is referred to the web version of this article.)
https://doi.org/10.1016/j.electacta.2015.12.161_p4_8 | ΔQir represents the immobilization of cyclable Li ions and is mainly attributed to the SEI formation on the graphite electrode. The SEI layers are well known for their dual-role during Li-ion battery operation. On one hand, the SEI layers protect the electrode from solvent co-intercalation, thereby preventing exfoliation of the graphite layers. On the other hand, SEI continuously grows due to solvent reduction, initiated by the electron tunneling process through the inner SEI layer. The rate determining step of the SEI growth during storage was considered to be determined by electron tunneling [3], [4]. The electron tunneling probability increases with decreasing graphite electrode potential. Therefore the SEI formation rate is indeed expected to be increased at higher SoC since the graphite electrode potential is lower at higher SoC.
https://doi.org/10.1016/j.electacta.2015.12.161_p4_9 | Fig. 7 shows the rate of the irreversible capacity loss as a function of temperature at different SoC for example after 4000 hours of storage. It is generally accepted that reaction rates follow an Arrhenius-type dependence as a function of reciprocal temperature [39]. Although the number of investigated temperatures for these elaborate experiments had to be limited, Fig. 7 clearly shows that accelerated degradation takes place at higher temperatures, suggesting that an additional aging mechanism is responsible for the increased immobilization of lithium under this condition. Download : Download high-res image (133KB)Download : Download full-size image Fig. 7. Temperature dependence of the rate of the irreversible capacity loss at 10% (a), 50% (b) and 100% SoC (c).
https://doi.org/10.1016/j.electacta.2015.12.161_p4_10 | The influence of temperature on the irreversible capacity loss of LFP batteries has been extensively discussed [9], [15], [20], [24], [39], [64]. The most detrimental influence at elevated temperatures has been proposed to be iron dissolution from the LiFePO4 cathode. Subsequently, the metal ions migrate to the anode, pass the SEI layers and can be reduced at the graphite/SEI interface. The deposition of metallic clusters at the graphite electrode has at least three disadvantages: (i) iron reduction at the graphite electrode consumes electrons, which leads to irreversible capacity losses; (ii) the deposited iron clusters may influence the SEI morphology and may, being a good electronic conductor, facilitate electron transport across the SEI layer, thereby accelerating the SEI formation and hence accelerating Li immobilization and (iii) the iron clusters may block Li intercalation into the graphite electrode, leading to inaccessibility of the graphite layers. The irreversible capacity losses related to mechanisms (i) and (ii) are accelerated at elevated temperatures (see Fig. 7) as more metal ions can be dissolved from cathode and deposited on the graphite surface. The inaccessibility of graphite particles related to mechanism (iii), occurring at 60 °C, and how to analyze this will be discussed in more detail in section 4.4.
https://doi.org/10.1016/j.electacta.2015.12.161_p4_12 | Fig. 8 shows the evolution of (dVEMF/dQ) curves before and after storage. In order to compare the changes in magnitude of region I and II, all curves are aligned with respect to the first peak at approximately 0.8 Ah. The black lines represent the initial state of pristine batteries and the red lines correspond to the states obtained after aging under various indicated storage conditions. Region I clearly decreases as a function of SoC and temperature which has mainly been attributed to lithium immobilization in the SEI layer. The influence of the temperature is more dominant than the influence of SoC. In contrast, a decrease of region II can only be observed at 60 °C. The as-obtained values for (red curves), (blue curves) and (cyan curves) as well as the total irreversible capacity losses ( presented in the black curves) are shown in Fig. 9. It can indeed be concluded that is very close to the values of and that and are much smaller than in most cases. Download : Download high-res image (537KB)Download : Download full-size image Fig. 8. curves obtained from the discharge EMF curves before (black lines) and after (red lines) storage at various SoC and temperature. The different stages, characteristic for the graphite electrode, are indicated by I, II and III. (For interpretation of the references to color in this figure legend, the reader is referred to the web version of this article.) Download : Download high-res image (798KB)Download : Download full-size image Fig. 9. (black curves), (red curves), (blue curves) and (cyan curves) as a function of storage time at 20 °C with SoC = 10% (a), 50% (b) and 100% (c); at 40 °C with SoC = 10% (d), 50% (e) and 100%(f); and at 60 °C with SoC = 10% (g), 50% (h) and 100% (i). (For interpretation of the references to color in this figure legend, the reader is referred to the web version of this article.)
https://doi.org/10.1016/j.electacta.2015.12.161_p4_13 | Dubarry et al. [61] unraveled both Li immobilization and active material losses on the basis of the evolutions of different regions in the curves. The individual changes of the various regions in curves has been attributed to different degradation mechanisms [61]. The influence of lithium immobilization on the graphite electrode potential can be clearly seen in Fig. 3c. It has been identified that during charging a pristine LFP battery it is thermodynamically more favorable to occupy the as-denoted stage III sites inside the graphite electrode followed by the occupation of stage II sites. Finally at the end of the charging process stage I sites will be occupied. When during the battery (dis) charging process part of the Li-ions are immobilized inside the SEI layers all sites in the graphite electrode are, in principle, still available for lithium storage but the occupation of sites III and II are thermodynamically still preferred. Therefore the apparent reduction of voltage plateau I in Fig. 9 must be attributed to the Li-immobilization process. The mismatch of the voltage-capacity curves of the negative and positive electrodes is due to the reduction of plateau I shown in Fig. 9. This phenomena is also known as electrode “slippage” [65].
https://doi.org/10.1016/j.electacta.2015.12.161_p4_15 | Fig. 10 shows, in more detail, the development of at different temperatures at SoC = 10%. At lower temperatures (20 °C and 40 °C) is negligible but becomes considerable at 60 °C. As can be concluded from the presence of plateau I voltage region in Fig. 8g there are still stage I sites available and the decrease of upon storage can therefore only be explained by the fact that some sites in the graphite electrode have become inaccessible at 60 °C. As will be shown later physical blockade of the graphite surface is responsible for this effect. Download : Download high-res image (116KB)Download : Download full-size image Fig. 10. Decrease of the second battery voltage plateau as a function of time storage at SoC = 10% at various indicated temperatures.
https://doi.org/10.1016/j.electacta.2015.12.161_p4_16 | As discussed in the Section 3, the total capacity of the graphite electrode is, according to Eq. (6), given by the summation of , and . Obviously, , and are related to the stoichiometric index of Li in . It is generally assumed that for , for and for as is schematically indicated in Fig. 3c [4], [66]. Therefore, and can be represented by (7) (8) and consequently, (9)
https://doi.org/10.1016/j.electacta.2015.12.161_p4_17 | If parts of the graphite electrode are becoming inaccessible this will have an impact on the availability of all three graphite sites and this will, consequently, result in a proportional reduction of all three voltage plateau regions. The total capacity loss of the graphite electrode related to this blocking mechanism can then be represented by (10)
https://doi.org/10.1016/j.electacta.2015.12.161_p4_19 | The change of the second battery voltage plateau can therefore be considered as an indicator of active material losses of the graphite electrode. Fig. 10 indicates that no graphite material losses occur during storage at 20 and 40 °C, which is in line with the conclusions of Safari et al. [8] who showed that no graphite decay takes place during storage at moderate temperatures. increases to 0.04 Ah after 6000 h storage at 60 °C, corresponding according to Eq. (11) to a decrease of graphite electrode capacity of 0.16 Ah.
https://doi.org/10.1016/j.electacta.2015.12.161_p4_20 | Several mechanisms have been proposed to explain the decay of graphite electrodes [50], [51] under cycling conditions. Strain generated during the (de) lithiation processes was considered to be the main origin for graphite structure decay. However, in case of the present storage experiments no current has been applied to the batteries and no (de) lithiation is involved. The graphite decay mechanism can therefore not be related to strain but must be attributed to the iron dissolution-precipitation mechanism. The iron deposition has therefore been examined by XPS and will be described below.
https://doi.org/10.1016/j.electacta.2015.12.161_p4_22 | Fig. 11 shows Fe 2p spectra obtained after 60 s sputtering dismantled graphite electrodes, which have been stored for 6000 hours at different temperatures at SoC = 10%. The peak at 707.6 eV is observed for the electrode stored at 60 °C, and has been assigned to the 2p3/2 peak of metallic iron. Download : Download high-res image (96KB)Download : Download full-size image Fig. 11. Fe 2p spectra obtained from the graphite electrode after storage at different temperatures.
https://doi.org/10.1016/j.electacta.2015.12.161_p4_23 | Fig. 12a shows the evolution of the Fe 2p spectra of a graphite electrode after storage for 6000 hours at 60 °C, SoC = 10% as a function of sputtering time in the XPS equipment. No metallic iron was detected on the electrode surface at t = 0. However, the iron intensity quickly increases with sputtering time to decrease again after longer sputtering times. The Fe 2p3/2 core level peak is at 707.6 eV compared to a theoretical value of 706.8 eV for metallic Fe and 710 eV for Fe2+ ions [67]. The slight shift towards higher binding energies as compared to metallic Fe suggests that the Fe atoms have some interactions with the SEI material, donating charge to the atoms, having high affinity energies, such as O and F [68]. Fig. 12b shows the C 1s spectra (284.6 eV) at the same etching times. Download : Download high-res image (259KB)Download : Download full-size image Fig. 12. Fe 2p spectra (a) and C 1s spectra (b) for a dismantled graphite electrode after various sputtering times. The battery has been stored, in this example, for 6000 hours at temperature of 60 °C at SoC = 10%.
https://doi.org/10.1016/j.electacta.2015.12.161_p4_24 | Graphite cannot be detected without sputtering at t = 0, indicating the existence of the SEI layers. After sputtering the C6 signal slowly increases and saturates when the bare graphite surface has been reached. Combining the results in Fig. 12a and b it can be concluded that the iron clusters are embedded in the SEI layers covering the graphite surface when stored at high temperatures. Contrastingly, no iron deposits could be identified by XPS inside the SEI layers at low temperatures.
https://doi.org/10.1016/j.electacta.2015.12.161_p4_26 | From the above experiments it can be concluded that storage at higher temperatures has quite some impact on the stability of LFP batteries. The various results show that iron dissolution from the cathode and precipitation on the anode plays an essential role in the graphite electrode degradation. In order to understand the mechanistic details the following battery model is proposed where both the low and high temperature degradation are considered in Fig. 13, Fig. 14, respectively. Download : Download high-res image (351KB)Download : Download full-size image Fig. 13. Calendar ageing models at low (a) and at elevated temperatures (b). Download : Download high-res image (160KB)Download : Download full-size image Fig. 14. Schematic representation of the development of the storage capacity of LFP batteries at low (a) and elevated temperatures (b).
https://doi.org/10.1016/j.electacta.2015.12.161_p4_27 | Fig. 13a shows the low temperature case where the SEI formation and the corresponding lithium immobilization is considered to be the only process responsible for ageing. Electrons are assumed to tunnel through the inner SEI layer, reducing solvent molecules at the inner/outer SEI interphase. The development of the storage capacities are schematically shown in Fig. 14a. The maximum storage capacity of the battery is considered to be equal to that of the cathode ( as the capacity of the anode is oversized with respect to that of the cathode. is considered to be constant at moderate temperatures because of its excellent stability. It is well-known that during the formation process, commenced after the LFP batteries have been manufactured, the SEI layers grow onto the graphite electrode. Consequently, lithium ions are immobilized in the SEI. This process continues during the initial activation procedure in the present experiments. The lithium immobilization process results in a reduction of the reversible storage capacity indicated by in Fig. 14a. The total reversible capacity is indicated by the red area in Fig. 14a. The total number of host sites inside the graphite electrode, as represented by , are still available and can be considered constant. According to the XPS analyses no iron precipitation is found on the graphite electrode under low temperature conditions.
https://doi.org/10.1016/j.electacta.2015.12.161_p4_28 | Apart from the SEI formation, other deterioration processes are clearly involved during storage at elevated temperatures. Fig. 13b includes the following processes: accelerated SEI formation, iron dissolution from the cathode and metal deposition onto the graphite electrode, making parts of the graphite electrode inaccessible for Li intercalation. Iron ions can dissolve from the cathode by a chemical exchange reaction with protons from the electrolyte [13]. Subsequently, these ions diffuse/migrate to the anode where they are electrochemically converted into metallic iron, which is in good agreement with the present XPS results. These metal clusters have two clearly visible detrimental effects: (i) it accelerates the SEI formation by facilitating electronic transport and (ii) it simultaneously blocks the graphene layers, making the various stages of the graphite electrode partly inaccessible for lithium intercalation, as schematically shown in Fig. 13b.
https://doi.org/10.1016/j.electacta.2015.12.161_p4_29 | Fig. 14b illustrates the storage capacity losses upon storage at elevated temperatures. is found to be significantly larger at 60 °C than at lower temperatures. A decline of , caused by electrode blockage, is also indicated in Fig. 14b. The capacity losses of the cathode, , caused by the iron dissolution is considered to remain negligibly low during storage [8] and is therefore not considered in Fig. 14b. Interestingly, both degradation mechanisms have a distinctive appearance in the development of the curves: immobilization of lithium ions in the SEI layers are visualized by the reduction of the stage I voltage plateau region only whereas, on the other hand, graphite electrode blocking induced by the iron particles influence all three voltage regions, which can also be identified in the curves.
https://doi.org/10.1016/j.electacta.2015.12.161_p5_2 | The apparent capacity loss, irreversible capacity loss and graphite electrode blocking of C6/LiFePO4 batteries have been systematically investigated during storage as a function of both SoC and temperature. Both and were found to increase at higher temperatures and SoC. It is concluded that the origin of is mainly related to the lithium immobilization in the SEI layers formed on the graphite electrode.
https://doi.org/10.1016/j.electacta.2015.12.161_p5_3 | Detailed analyses of the curves let us conclude that the accessibility of the graphite electrode is reduced at higher temperatures due to the formation of iron particles inside the SEI layers. The presence of iron at higher storage temperatures has been experimentally proven by XPS. Iron deposition was found to be negligible at moderate temperatures. The deposited metal clusters on the graphite electrode facilitate electron transport through the SEI layer and, consequently, accelerate the further SEI formation and growth. Furthermore, graphite electrode blocking will reduce the storage capacity of the anode as Li intercalation is hindered.
https://doi.org/10.1016/j.electacta.2015.12.189_p1_2 | Nowadays, hierarchically porous carbon materials, including porous carbons (PCs) composed of disordered or amorphous carbon layers and three-dimensional (3D) graphene networks, have attracted increasing attention because their special porous structure could be of great contribution to enhance the lithium storage capacity [1], [2], [3], [4]. The Li uptake by graphene can reach a stoichiometry corresponding to one Li ion per two C atoms (LiC2, a capacity of 1100 mA h g−1), much higher than that normally obtained with graphite (LiC6, 372 mA h g−1) [5], [6]. Because the porous carbon frameworks can greatly facilitate electron transport and the carbon hosts effectively shorten the transport pathway for ions and improve the ability to withstand volume variation of the active material during prolonged cycling [7]. Therefore, the porous carbon materials can be promising candidates as anode materials for LIBs [8], [9]. On the other hand, the disadvantages of the porous carbon materials, such as the large irreversible capacity due to formation of a solid electrolyte interface (SEI) layer on their large surfaces [4], [10], [11], [12], [13], and giving no stable potential plateaus, may hold back their practical applications as anodes for LIBs [14]. Fortunately, these disadvantages are not unconquerable: the irreversible Li storage can be partly eliminated by pre-lithiation treatment; the output potential of a battery pack can be adjusted by connecting subunits in series or parallel, and the broadened output potential is in favor of precisely indicating the state of charge (SOC). Recently, application of graphene nanoflakes as anode for an advanced LIB has been demonstrated in a full cell configuration [6]. Although the full cell with an graphene anode presents an energy density of about 190 Wh kg−1, a value exceeding (∼25–60%) that of current LIB technology, the cycling stability of the graphene nanoflackes is still not satisfactory, probably because of the essential unstability of the layered structure and the surface oxygen-containing functional groups [15], [16], [17], [18], [19].
https://doi.org/10.1016/j.electacta.2015.12.189_p1_3 | Compared to graphene, porous carbons have similar Li storage capacities but a lower cost and better structural and chemical stability. Therefore, we expect that porous carbons can be an anode material superior to graphene. As far as we know, full cells based on a porous carbon anode are rarely reported. In this work, we demonstrate an advanced lithium-ion battery based on a sulfur-doped porous carbon (SPC) anode and a lithium iron phosphate (LFP) cathode, which affords a high reversible capacity (161 mA h g−1 at 0.2C, based on the cathode mass) with a stable operation for over 100 charge − discharge cycles. The SOC of the SPC/LFP full cell can be indicated by the cell voltage with good error tolerance. Our results show that porous carbon anodes can offer very promising performances in terms of cycle life and capacity stability, significantly superior to graphene anodes.
https://doi.org/10.1016/j.electacta.2015.12.189_p2_3 | Asphalt supplied by Changqing Refinery, China was used as carbon source. Elemental analysis shows that the asphalt is composed of 83.12% C, 9.93% H, 0.56% S and 1.56% N (weight percent). Four component analysis shows that the asphalt contains 1.9% saturates, 9.07% aromatics, 33.65% resins and 55.38% asphaltenes (weight percent).
https://doi.org/10.1016/j.electacta.2015.12.189_p2_4 | SPC was synthesized by carbonization of asphalt using MgO-MgSO4 composite layers as templates and S source. In a typical run, first, porous MgO layers were prepared by a boiling treatment of MgO powder, as previously reported [20]. 10 g MgO porous layers were dispersed in 150 mL magnesium sulfate saturated solution with ultrasonic stirring. Then the as-obtained aqueous solution was further dried in an oven at 110 °C to obtain the MgO-MgSO4 composite layers. After that, the MgO-MgSO4 composite layers were added into an asphalt solution (30 mg asphalt per mL toluene) with violent agitation, followed by filtration and drying in an oven at 80 °C. The as-obtained asphalt/MgSO4/MgO mixture was set in a quartz tube reactor, heated in an Ar flow to 700 °C at a rate of 10 °C min−1 and calcined for 60 min. After cooled to room temperature, the obtained black powder was taken out and purified by a hydrochloric acid washing. After filtration and drying, a fine powder of SPC was obtained. NPC was synthesized by a similar process except using melamine as the N source, instead of MgSO4. To prepare the undoped PC, only porous MgO layers were used as templates.
https://doi.org/10.1016/j.electacta.2015.12.189_p2_6 | The as-prepared materials were characterized by transmission electron microscopy (TEM, F20), scanning transmission electron microscopy (STEM) equipped with an energy dispersive spectrometer (EDS), Raman spectroscopy (RenishawRM2000, at 633 nm), X-ray diffraction (XRD, Bruker D8 Advance), X-ray photoelectron spectroscopy (XPS, PHI Quantera Scanning X-ray Microprobe), Brunauer–Emmett–Teller (BET) specific surface area (SSA) measurements by N2 adsorption-desorption (Micromeritics ASAP 2020). Pore size distribution (PSD) is derived from the adsorption branch of the isotherms, calculated using the Barrett–Joyner–Halenda (BJH) method. The I-V curves were obtained at the CHI660C type electrochemical working station using the compressed pellets (50 mg) of 13 mm in diameter, composed of the as-prepared porous carbons, which were processed in a stainless steel mold by using 10 Mpa pressure.
https://doi.org/10.1016/j.electacta.2015.12.189_p2_8 | In order to remove any possible solvent or moisture, calcination at 400 °C for 1 h in Ar flow was performed on the carbon materials before assembling the coin-type cells. In the assembly of coin-type half cells, Li sheets were used as both reference and counter electrodes. A slurry containing 70 wt.% carbon materials, 10 wt.% acetylene black (Super-P) and 20 wt.% polyvinylidene fluoride was coated on a copper foil with a thickness of 200 μm to prepare the working electrodes, following by a 105 °C oven drying overnight to remove the solvent. Then, the coated copper foil was cut into disks (13 mm in diameter) and dried at 110 °C for 12 h in vacuum as the test electrode. 1 M LiPF6 solution in a 1:1 (volume ratio) mixture of ethylene carbonate (EC) and dimethyl carbonate (DMC) was used as electrolyte. The cells were assembled in an argon-filled glove box. Electrochemical measurements of the prepared electrode was evaluated using CR2025 coin-type cells cycled at room temperature between 0.01 and 3.0 V. The galvanostatic charge-discharge cycles were conducted on a battery tester (Neware) at 25 °C at the current densities from 50 to 1000 mA g−1. The cyclic voltammogram (CV) measurement was carried out on the electrochemical workstation (CHI660D) at a scan rate of 0.1 mV s−1. The AC impendence spectrum measurements were carried out on the electrochemical workstation with the frequency range from 100 kHz to 0.01 Hz. Full cells were assembled using commercially available LiFePO4 (LFP) as cathode and SPC as anode to evaluate the practical electrochemical performance. The negative capacity/positive capacity ratio is between 1.1 and 1.2. Prior to full lithium ion cell assembling, the SPC electrode was pre-lithiated by a surface treatment. This was performed by placing the electrode in direct contact with a Li foil wet by the electrolyte solution for 60 min. The full cell was charged to 4.2 V at constant current, and then held at a constant voltage with a cut-off current of 0.01 mA. Discharges were performed at constant current to a cut-off potential of 1 V.
https://doi.org/10.1016/j.electacta.2015.12.189_p3_3 | In our previous work, 3D pillared-porous carbon nanosheets with supporting carbon pillars in between the carbon layers had been prepared by the carbonization of pitch on porous MgO templates [21]. Here, MgSO4/MgO composite layers are used as both templates and S source to produce a SPC, as illustrated in Fig. 1a. Similarly, a nitrogen-doped porous carbon (NPC) is prepared using the melamine/MgO composite layers as both templates and N source. The undoped PC is synthesized using only the porous MgO layers as templates. The yields of the carbon materials (the weight of carbon product/the weight of asphalt) are listed in Table 1. The yield decreases a little due to the N or S doping during the the carbonization process. Hierarchically porous structure of the as-prepared PC, NPC, and SPC samples can be clearly seen in the TEM images. As shown in Fig. 1b and c, an interconnected framework of carbon nanosheets with porous architecture which have the morphology similar to that of the porous MgO sheets (Fig. S1) can be discerned. A pillared-porous structure (marked by arrows in Fig. 1b and d) is formed in the porous carbon materials. As previously reported [21], the carbon pillars are derived from the carbonization of asphalt stored in the mesopores of the MgO sheets. Fig. 1e and g show the HRTEM images and the selected-area electron diffraction (SAED) patterns of the NPC and SPC. The diffuse halos in the SAED patterns indicate that the NPC and SPC have an amorphous arrangement of carbon atoms. It is noticeable that the synthesis method presented in this work, engaging a composite material as both template and heteroatom source, is easier to realize the mass production of heteroatom-doped porous carbons as compared to our previous work using MgSO4-containing whiskers as templates [22], [23], since the preparation of MgSO4 whiskers is time-consuming and has a limited yield. Download : Download high-res image (2MB)Download : Download full-size image Fig. 1. The preparation process of the fabrication of NPC and SPC (a). TEM and HRTEM images of PC (b&c), NPC (d&e) and SPC (f&g) with inset SAED patterns. Table 1. Physical characteristics of PC, NPC, and SPC. Samples BET SSA Pore volume Pore size Yield (m2 g−1) (m3 g−1) (nm) (wt.%) PC 755.41 0.93 4.6 49.3 NPC 358.14 0.62 6.1 45.2 SPC 280.86 0.26 4.9 44.8
https://doi.org/10.1016/j.electacta.2015.12.189_p3_4 | The STEM images and the corresponding EDS mappings of the SPC are shown in Fig. 2. EDS elemental mappings of C, O and S confirm that the S atoms are homogeneously distributed throughout the whole area. EDS analysis of the NPC (Fig. S2) was also performed, showing an even distribution of N atoms. XPS analysis was carried out to determine the doping level and bonding configuration of S and N in the SPC and the NPC, respectively. As shown in Fig. 3a, the doping level of N in the NPC is 11.9 atom%, more than five times of that of PC (2.3 atom%). The N concentration of 2.3 atom% in the PC can be contributed to the N-containing organic compounds in asphalt. The doping level of S in the SPC is 5.7 atom%. The N 1s peak of the NPC (Fig. 3b) shows that N mainly exists in the form of pyridinic-N (398.3 eV, 30.6%) and graphitic-N (400.0 eV, 59.3%), with a small amount of oxidized N (403.9 eV, 10.1%) [24], [25]. The S 2p peak of the SPC can be resolved into three different peaks at 164.0 eV, 165.1 eV and 169.1 eV (Fig. 3c). The former two peaks correspond to thiophene-S groups (-C-S-C-, 93.2%), and the third peak is assigned to the -C-SOx groups (X = 2-4, 6.8%) [26], [27]. It has been reported that the oxygen-containing functional groups in carbon materials may lead to the formation of thicker SEI films on carbon surfaces, more irreversible Li storage and lower coulombic efficiencies [11]. The XPS results explicitly indicate that the S and N atoms are successfully chemically bonded to the porous carbon by the one step carbonization, without introducing many oxygen-containing functional groups. Download : Download high-res image (253KB)Download : Download full-size image Fig. 2. A STEM image (a) and EDS elemental mapping (b) of SPC. Download : Download high-res image (835KB)Download : Download full-size image Fig. 3. (a) XPS survey spectrum of PC, NPC and SPC. (b) N1s spectrum of NPC. (c) S2p spectrum of SPC. (d) XRD patterns of PC, NPC and SPC in comparison with graphite. (e) N2 adsorption/desorption isotherms at 77 K and (f) I-V curves of PC, NPC and SPC.
https://doi.org/10.1016/j.electacta.2015.12.189_p3_5 | In the Raman spectra of the as-prepared porous carbons (Fig. S3), the D band to G band intensity ratios (ID/IG) for the NPC (1.23) and the SPC (1.37) are obviously higher than that for the PC (1.06), showing that more disorders and defects are formed after the S or N doping. The formation of more disorders in carbon materials can significantly promote the Li storage capacity [28]. It further proves that S or N has been successfully doped in the porous carbons by covalent bonds, well consistent with the XPS analysis. To further estimate the graphitization degree of these carbon materials, XRD analysis was conducted. As shown in Fig. 3d, a slight downshift of the 002 peak is observed for the NPC and the SPC as compared to the PC, implying that the interlayer spacing has been further increased by the N and S doping. The intensity of the 002 peak for the SPC is the lowest in all the three porous carbon materials, showing that the SPC has the lowest graphitization degree. The atom radii of C, N and S are 0.86, 0.80 and 1.04 Å, respectively. The atom radius difference between C and S atoms is much larger than that between C and N. As the result, the S atom moves above the graphene plane, by about 1.1 Å, and the three carbon atoms bonded to S are lifted by 0.5 Å [29]. Therefore, the incorporation of S atoms into the carbon framework will arouse much more structural disorders as compared to the incorporation of N atoms, which might have led to the low graphitization degree for the SPC.
https://doi.org/10.1016/j.electacta.2015.12.189_p3_6 | The N2 adsorption/desorption isotherms for the PC, NPC and SPC are presented in Fig. 3e. A typical type IV isotherm with a H4-type distinct hysteresis loops between the adsorption and desorption branches at high relative pressure (P/P0 = 0.45–0.98) are observed, indicting the existence of abundant mesopores [30]. It can be clearly seen that the isotherms show an uptake at the low relative pressure (P/P0 < 0.05), indicating that the PC, NPC and SPC are rich in micropores. The SSA values and pore volumes are summarized in Table 1. The BET specific surface area (SSA) of the PC (755.41 m2 g−1) is higher than those of the NPC (358.14 m2 g−1) and SPC (280.86 m2 g−1), probably because the treatment of MgO porous layers might reduce the surface area of the template. The pore size distributions for the as-prepared porous carbon samples are centralized at 2–6 nm for mesopores and 0.8–1.5 nm for micropores (Fig. S4). The micro/mesopores in the porous carbons are beneficial to buffer the volume change during lithiation and delithiation, the permeability of the electrolyte and providing channels for the mass transport of Li ions [31]. The I-V curves of the as-prepared materials (Fig. 3f) show that the SPC has the largest electronic conductivity, and that the PC has the lowest conductivity. The result indicates that the promotion of conductivity by S doping is superior to N doping. High electron conductivity is in favor of fast charge transfer during the charge-discharge process.
https://doi.org/10.1016/j.electacta.2015.12.189_p3_8 | Coin type half cells with Li discs as counter electrodes were assembled to evaluate the electrode performance of the as-prepared porous carbon materials. CV curves of the PC and SPC electrodes are shown in Fig. 4a and b. During the first scan, a cathodic peak at ∼0.6 V is observed for the PC, corresponding to the irreversible Li+ consumption due to formation of SEI films. Similar cathodic peak is also observed for the NPC (Fig. S5). Compared to the PC, two more cathodic peaks at ∼1.6 and 2.1 V and two more anodic peaks at ∼1.8 and 2.2 V are observed in the first and the second cycles for the SPC. It has been reported that the CV curves for S in Li-S batteries[32], [33] typically contain cathodic peaks at ∼2.0 and 2.3 V and anodic peaks at ∼2.3 and 2.4 V. Compared to the CV curves for S, obvious downshifts of the peaks are found in the CV curves for the SPC. It implies that the peaks for the SPC likely correspond to the lithiation and delithiation processes in S-doped carbon segments. Download : Download high-res image (793KB)Download : Download full-size image Fig. 4. CV curves of (a) PC and (b) SPC composite at a scanning rate of 0.1 mV s−1. (c) Lithiation/delithiation curves of PC, NPC and SPC for the 1st and 2nd cycles at the current density 50 mA g−1. (d) The coulombic efficiencies of PC, NPC, SPC and graphite for the 1st cycle. (e) Rate capabilities of PC, NPC and SPC. (f) Cycling performance at the current density of 150 mA g−1 of PC, NPC and SPC.
https://doi.org/10.1016/j.electacta.2015.12.189_p3_9 | Fig. 4c shows the first two cycles of lithiation/delithiation curves of the PC, NPC, and SPC obtained at a constant current of 50 mA g−1. In the first cycle, the lithiation and delithiation capacities of SPC are 2275 and 1380 mA h g−1, respectively, much higher than those of PC (1889 and 850 mA h g−1) and NPC (1660 and 814 mA h g−1). A voltage plateau at about 2.2 V is clearly observed in the delithiation processes for the SPC electrode. It indicates that the enhanced capacity might correspond to the Li storage in S-doped carbon segments, well consistent with the CV curves. As shown in Fig. 4d, the coulombic efficiency in the first cycle for SPC (60.6%) is higher than that for NPC (49%), PC (45%) and graphite (55%, the date is tested by Tianjin Battery Factory in China), and is also superior to the recently reported graphene-based materials (e.g. 51% for S-doped graphene sheets [34] and 56% for S-doped porous carbons hybridized with graphene [35]). As previously reported [36], the higher initial coulombic efficiency, corresponding to less irreversible Li storage, is attributed to the S doping, which can efficiently suppress the irreversible surface reactions between porous carbon and electrolyte, thus reducing the irreversible Li+ consumption in the formation of SEI films.
https://doi.org/10.1016/j.electacta.2015.12.189_p3_10 | The rate capabilities of the as-prepared porous carbon materials are shown in Fig. 4e. SPC exhibits the highest delithiation capacity among the three porous carbon materials. The delithiation capacity for SPC reaches 1380 mA h g−1 at the current density of 50 mA g−1 and 493 mA h g−1 at 1000 mA g−1. The compact density of SPC is 1.1 g cm−3 at 10 MPa. The volumetric Li storage capacity of SPC is calculated to be 1518 mA h cm−3 at 50 mA g−1, which is more than two times of that for graphite (∼560 mA h cm−3, calculated with the compact density of 1.5 g cm−3). At the current density of 1000 mA g−1, the volumetric Li storage capacity of SPC is 542.3 mA h cm−3. The Li storage capacity for the SPC is also much higher than the recently reported value for hierarchical porous carbon (278 mA h g−1 at 18.6 mA g−1) [37] and more than two times of that for hierarchical porous microspheres (585 mA h g−1 at 50 mA g−1) [38]. The synergistic contribution from the porous structure and the enhanced conductivity can shorten the transport pathway for ions and permit quick charge transfer, hence, leading to a superior rate performance. After the test of rate capability, the cells are cycled for another 100 cycles at a constant current density of 150 mA g−1. The SPC affords the highest capacity (783 mA h g−1) among the porous carbons, with high coulombic efficiencies, and almost no capacity decay is observed (Fig. 4f), showing excellent cycling stability.
https://doi.org/10.1016/j.electacta.2015.12.189_p3_11 | To gain an insight into the kinetics behavior of the electrodes, alternating current (AC) impedance measurements were performed before CV, after CV and 100 charge–discharge cycles (Fig. 5). Data fitting was performed using the equivalent circuit model shown in Fig. 5e [39], [40], and the fitting results are listed in Table 2. Before CV tests, the resistance of the electrolyte (Re) and the charge-transfer resistance (Rct) of the SPC electrode (10.1 and 495.9 Ω) are a little higher than those of NPC and PC. However, after 100 cycles, the Re (3.6 Ω) and Rct (38.5 Ω) of SPC are significantly lower than those of NPC and PC. This result validates that the S doping can efficiently improve the electrochemical kinetics in Li ion batteries. The hierarchical pore structure as well as the S doping of the SPC allow the faster Li ion diffusion and quicker charge transfer at the interface between the electrolyte and the electrode. Download : Download high-res image (415KB)Download : Download full-size image Fig. 5. Nyquist plots of (a) PC, (b) NPC, (c) SPC electrodes, and (d) enlarged drawing of the impedance data after 100 cycles. The scatters show the raw date, and the lines show the fitting curves. (e) Equivalent circuit model used to fit the experimental data. In the equivalent circuit, Re represents the resistance of electrolyte, Rct indicates the charge-transfer resistance, CPE (constanct phase element) represents the double layer capacitance and the capacitance of SEI films, and Zw is the Warburg impedance corresponding to the lithium diffusion through the bulk of the electrode. Table 2. Kinetic parameters of PC, NPC, and SPC electrodes. before CV after CV after 100 cycles Samples Re (Ω) Rct (Ω) Re (Ω) Rct (Ω) Re (Ω) Rct (Ω) PC 4.8 359.7 7.6 156.1 5.3 84.3 NPC 8.4 301.1 10.7 127.9 4.8 102.9 SPC 10.1 495.9 12.7 144.8 3.6 38.5
https://doi.org/10.1016/j.electacta.2015.12.189_p3_13 | SPC/LFP full cells were assembled and tested. Prelithiation of the SPC electrode was performed by direct contacting the electrode with a Li foil wet by the electrolyte. As shown in Fig. 6, the initial irreversible Li storage of SPC has been efficiently reduced by the prelithiation. Commercial LFP with a high quality (Fig. S6) was used as cathode in the full cells. As a control sample, graphite/LFP full cells were also assembled using a commercial graphite anode material. In designing the full cells, it is of paramount importance to reach an optimal balance of cathode and anode electrodes both in term of weight and electrochemical properties. Fig. 7a compares the reversible voltage profile versus Li of the SPC anode (black line) and of the LFP cathode (blue line). The anode operates reversibly with continuous, plateau-free charge–discharge curves with a specific capacity of about 780 mA h g−1 at an average voltage value of about 1.2 V, while the LFP cathode cycles with the expected reversible capacity of 163 mA h g−1 and a voltage value of 3.4 V with a flat plateau. The specific capacity of 780 mA h g−1 for SPC and 163 mA h g−1 for LFP are used in the calculation. For the SPC/LFP full cells, the negative capacity to positive capacity ratio is 1.1–1.2, and the SPC to LFP mass ratio is ∼0.23. For the graphite/LFP full cells, the graphite to LFP mass ratio is ∼0.48 to reach the capacity balance between anode and cathode. Download : Download high-res image (138KB)Download : Download full-size image Fig. 6. Galvanostatic lithiation/delithiation curves of the prelithiated SPC (with Li disc as counter electrode) at the current density of 50 mA g−1. Download : Download high-res image (686KB)Download : Download full-size image Fig. 7. (a) Charge-discharge voltage profiles of the single electrodes, that is, the SPC anode (black curve) and the LFP cathode (blue curve) versus lithium. Current rate 170 (LFP) and 150 mA g−1 (SPC). (b) Typical voltage profiles of the SPC/LFP full cell at the current rate of 0.2C. (c) Rate capabilities of SPC/LFP and graphite/LFP full cells at different rates. (d) Cycling stabilities of SPC/LFP and graphite/LFP full cell at 0.2C and 1C (1C = 170 mA h g−1). (e) Ragone plots for the SPC/LFP and graphite/LFP full cells (based on the total mass of cathode and anode). (f) The capacity retation curves of the SPC/LFP and graphite/LFP full cells. (For interpretation of the references to color in this figure legend, the reader is referred to the web version of this article.)
https://doi.org/10.1016/j.electacta.2015.12.189_p3_14 | Fig. 7b presents a typical charge-discharge profile of the SPC/LFP full cell, with a reversible capacity of 159 mA h g−1 (based on the cathode mass) at 0.2C. The charge-discharge curves of the SPC/LFP and the graphite/LFP full cells at different rates are also shown in Fig. S7. The practical discharge working voltage ranges at 1.5–3.0 V for the SPC/LFP full cell, and 2.7–3.3 V for the graphite/LFP full cell. As shown in Fig. 7c, the capacities of the SPC/LFP full cell are obviously higher than those of the graphite/LFP full cell at various rates. The SPC/LFP full cell affords relatively high capacities of 161 mA h g−1 at 0.2C, 138 mA h g−1 at 1C, 129 mA h g−1 at 2C and 96 mA h g−1 at 5C, much higher as compared to the carbon-based full cells reported by other groups (e.g. 72 mA h g−1 at 2C for iron oxide-graphene composites/LFP full cell [41], 90 mA h g−1 at 0.25C for Si-graphene composites/LiNi1/3Mn1/3Co1/3O2 full cell [42], 110 mA h g−1 at 0.2C for graphite/LiNi0.5Mn1.5-xTixO full cell [43], 143.9 mA h g−1 at 0.5C for LFP/C–Si full cell [44]). The cycling stabilities at 0.2C and 1C of the SPC/LFP and the graphite/LFP full cells are shown in Fig. 7d. The coulombic efficiencies for the two full cells concentrate at 99.5% and 98.8%, respectively (Fig. S8). The SPC/LFP full cell show an excellent cycling stability with a high capacity retention (96.8%) after 100 cycles at 1C, much better than the graphene/LFP full cell reported by Hassoun [6]. The energy density and the power density for the SPC/LFP and graphite/LFP full cells are calculated based on the total mass of cathode and anode and displayed by Ragone plots (Fig. 7e). The gravimetric energy density for the SPC/LFP full cell reaches 298.4 W h kg−1 at 1C, and still remains 208.9 W h kg−1 at 5C (43.6% higher than that for the graphite/LFP full cell, 145.5 W h kg−1). The power density for the SPC/LFP reaches 1500 W kg−1 at 5C. If based on the mass of cathode, the energy density for the SPC/LFP full cell is about 382 W h kg−1 at 1C, comparable to that for the graphene/LFP full cell (380 W h kg−1) [6].
https://doi.org/10.1016/j.electacta.2015.12.189_p3_15 | SOC is a measure of the amount of deliverable capacity at any given instant when the battery is used. Precise SOC estimation is critical for practical applications and to prevent over-charging and over-discharging of LIBs that may cause permanent internal damage. With an increase in the number of cells used in a battery pack, SOC has a crucial role in cell balancing and optimization of the pack performance. As shown in Fig. 7f, the remaining capacity of the SPC/LFP full cell is directly indicated by the cell voltage with much better error tolerance as compared to the graphite/LFP cell. For example, the voltage of 3.29 V indicates a remaining capacity of 80% for the graphite/LFP cell. If there is a deviation of −5% in the voltage (due to the limited measurement accuracy, line voltage loss or the ageing of cells), the deviation of the read remaining capacity will be −57% for the graphite/LFP cell (the voltage of 3.13 V corresponds to a remaining capacity of 34.5%). In contrast, for the SPC/LFP cell, a deviation of −5% in the voltage leads to a deviation of only −8% in the read remaining capacity. It indicates that significantly improved SOC estimation with satisfying error tolerance has been realized in the SPC/LFP cell.
https://doi.org/10.1016/j.electacta.2015.12.189_p4_2 | As anode for a half cell, SPC exhibits significatnly enhanced capacites (1380 mA h g−1 at 50 mA g−1) as compared to undoped PC and NPC due to S doping, well-developed porous structure, enhanced conductivity and increased defects. An advanced LIB based on a SPC anode and a LFP cathode has been successfully assembled. The SPC/LFP full cell can afford a high reversible capability (e.g. 161 mA h g−1 at 0.2C), good cycling stability and improved SOC estimation with satisfying error tolerance. These unique features make the SPC a highly promising candidate for commercialized anode materials for LIBs and broaden roads to hybrid devices with reliable battery management systems.
https://doi.org/10.1016/j.electacta.2016.01.019_p1_2 | Lithium iron phosphate (LiFePO4) has been recognized to be the most promising cathode material for lithium ion batteries, because of its abundant raw material, low toxicity, a high theoretical capacity (170 mA h g−1) and high thermal stability [1], [2]. However, the poor electronic and ionic conductivity of LiFePO4 hinder seriously its industrial application. Strategies for improving its electrochemical performance, such as carbon coating [3], [4], metal doping [5], [6], controlling the morphology of LiFePO4 particles [7], have been reported.
https://doi.org/10.1016/j.electacta.2016.01.019_p1_3 | Some recent efforts represent a significant progress on the morphology modification and introduction of conductive materials of LiFePO4 particles which are widely recognized to improve its lithium ion diffusion and electronic conductivity. Some regular shaped LiFePO4 grains, such as spindle-like [8], nanoplate [9], flower-like [10], microsphere [11], can effectively enhance the electrochemical performance. In particular, three-dimensional (3D) network architecture is a more feasible and effective strategy, which can shorten the distance of lithium ion diffusion, and improve the electronic conductivity by the modification of conductive carbon. The spherical LiFePO4-graphene composite with a graphene 3D network are prepared by spray drying processes, the primary LiFePO4 nanoparticles were wrapped homogeneously and loosely by graphene [12]. It showed much improved electrochemical performance as compared with conventional amorphous carbon modified LiFePO4. Tan et al [13]. successfully prepared mesoporous LiFePO4 microspheres with three-dimensional carbon nanotube conductive networks via an effective and controllable hydrothermal approach. The composite possessed excellent mesoporous structure, and exhibited good electrochemical performance with high capacity retention of 95.7% even at 5 C after 100 cycles.
https://doi.org/10.1016/j.electacta.2016.01.019_p1_4 | Carbon coating is the most common and efficient way to improve the electronic conductivity of LiFePO4 [14]. Various carbon sources have been reported to enhance the electrochemical performance, such as carbon black [15], graphene [16], polyethylene glycol (PEG) [17] and so on. Starch, a kind of organic molecules, has been acted as carbon source and reduction agent to improve the morphology and electrochemical performance of LiFePO4 in recent years. Kong et al. [18] synthesized nano-sized LiFePO4/C composite via an in situ carbothermal reduction method. LiFePO4/C composite delivers 161 and 122 mA h g−1at 0.2C and 5 C rates, respectively, and exhibits desirable capacity retention (94.3%) after 500 cycles at 5 C. Xing et al. [19] successfully prepared a novel LiFePO4/C composite with 3D carbon network using cetyltrimethyl ammonium bromide (CTAB) and starch as carbon sources via a facile template-free method. The composite delivers a capacity of 95 mA h g−1 at current density of 3.4 A g−1 (20 C). After 1200 cycles, the discharge capacity of 74 mA h g−1 can still be obtained, almost reaching a retention of 80%.
https://doi.org/10.1016/j.electacta.2016.01.019_p1_5 | Herein, LiFePO4/C nanowires with 3D nano-network structure have been successfully synthesized via a facile and controllable induced evaporative self-assembly method assisted by a novel structural amylose. Amylose with a unique spiral structure and short branched chains, not only acts as carbon source, but also play a significant role on inducing the self-assembly of the precursors` ions confined along core axis of spiral structural amylose. LiFePO4 precursor will concentrate and self-assembly to the core structure induced by polar groups. The organic spiral chains are twined on the precursor core and connected with short branched chains. The precursors` ions formed the co-axis one-dimensional LiFePO4/C nanowires are perfectly formed during the sintering process, the LiFePO4 nanowires are treated as the wire cores and amylose is pyrolyzed into amorphous carbon tightly coated on the surface of LiFePO4 nanowires. What`s more, the co-axis one-dimensional LiFePO4/C nanowires are connected to the complicated 3D nano-network structure by the amorphous carbon from the short branched chains. The excellent electrochemical performance is attributed to the novel and unique 3D nano-network structure.
https://doi.org/10.1016/j.electacta.2016.01.019_p2_3 | LiFePO4/C nanowires were synthesized via evaporative self-assembly assisted by amyloses. The appropriate quantities of LiH2PO4 (Alfa Aesar) and Fe(CH3COO)2 (Alfa Aesar) were used as the starting materials and the amylose (Aladdin) was acted as carbon source. Firstly, 0.01 mol LiH2PO4 and 0.01 mol Fe(CH3COO)2 were separately dissolved in 20 ml distilled water. Secondly, the solutions were mixed with mechanical stirring. Finally, 5 wt% amylase in weight was added into the above solution. Place the homogeneous solution aside until completely evaporated. The resulting mixture was predecomposed at 350 °C for 5 h, then sintered at 650 °C for 10 h in argon flow. The experiments were repeated without amylose to gain pristine LiFePO4.
https://doi.org/10.1016/j.electacta.2016.01.019_p2_5 | The crystal structure has been confirmed by powder X-ray diffraction (XRD, Siemens D5000) with Cu Kα radiation. The morphology was observed by scanning electron microscope (SEM) (JSM-6700F, JEOL, Tokyo, Japan) and transmission electron microscope (TEM, JEM-3010). Thermal gravimetric (TG) analysis was carried out between room temperature and 650 °C on an STA 449C instrument (NETZSCH, Germany) using a heating rate of 5 °C/min in air.
https://doi.org/10.1016/j.electacta.2016.01.019_p2_7 | The working electrode was prepared by mixing the active materials, acetylene black, and polyvinylidene fluoride (PVDF) in a weight ratio of 8:1:1 using N-methylpyrrolidone (NMP) as the solvent. The resulting slurries were cast onto an aluminum foil, then dried at 120 °C under vacuum for 12 h. CR2016 coin-type cells were assembled in an argon-filled glove box, using lithium foils as counter electrodes, polypropylene microporous films (Celgard 2400) as separators, and 1 mol L−1 LiPF6 in a mixture of ethylene carbonate (EC) and dimethyl carbonate (DMC) (1:1, v/v) as electrolyte. The galvanostatic tests were carried out by the LHS testing instrument (LHS-B-5V5mA8D, Wuhan, China) between 2.4 and 4.2 V at 0.1C, 20C and 50C rates (1C = 170 mA g−1, CC-LiFePO4/C), and the capacity calculation is based on LiFePO4/C composite. Cyclic voltammograms (CV) and electrochemical impedance spectroscopy (EIS) tests were performed with a CHI 660D electrochemical work station. CV tests were examined in the voltage range of 2.5–4.1 V at a scan rate of 0.1 mV s−1, and EIS tests were carried out with the frequency ranging from 0.01 Hz to 100 KHz.
https://doi.org/10.1016/j.electacta.2016.01.019_p3_2 | The XRD patterns of the prepared samples are shown in Fig. 1a. All the diffraction peaks of XRD patterns for the prepared samples can be indexed as olivine LiFePO4(JCPDS NO. 83-2092). There is no evidence of diffraction peaks from carbon, which indicates that the carbon pyrolyzed from amyloses is amorphous and has no effect on the crystal structure of LiFePO4 [20]. TG measurement was carried out to estimate the carbon content in the LiFePO4/C nanowires. Fig. 1b displays TG curves of pristine LiFePO4 and LiFePO4/C nanowires. LiFePO4 is oxidized to Li3Fe2(PO4)3 and Fe2O3 between 350 °C and 570 °C, corresponding to a theoretical weight addition about 3.9% [21]. As for LiFePO4/C nanowires, the carbon is oxidized to carbon dioxide gas, leading to a weight loss. Simply calculated from TG curves, the carbon content of LiFePO4/C nanowires is about 3.6%.
https://doi.org/10.1016/j.electacta.2016.01.019_p3_4 | Fig. 2 depicts the SEM and TEM images of pristine LiFePO4 and LiFePO4/C nanowires. As seen from Fig. 2a, many LiFePO4 grains are aggregated about 1–2 μm in diameter. LiFePO4/C composite is composed of unique and uniform nanowires which were achieved by evaporated self-assembly assisted by amylose (Fig. 2b, c). The organic spiral chains twined on the precursor core and connected with short branched chains will be pyrolyzed into amorphous carbon and tightly coated on the surface of LiFePO4 nanowires, which formed the co-axis one-dimensional LiFePO4/C nanowires. The nanowires are about 50 nm in diameter and between 400 nm to 1 μm in length, which can increase the contact between active materials and electrolyte and is more conductive to the high rate performance [22]. Moreover, these nanowires are connected into a novel and unique 3D nano-network structure which can be attributed to the connection between short branched chains on the amyloses. Further insight into the morphology of LiFePO4/C nanowires has been gained by TEM images (Fig. 2d–f). Nanocarbon connections (Fig. 2d), carbonized from the short branched chains, construct a 3D nano-network structure via contacting LiFePO4/C nanowires. There is a ∼4 nm thickness amorphous carbon layer evenly coated on the surface of LiFePO4(Fig. 2e). It is well known that the surface of LiFePO4 coated with a carbon layer can effectively inhibit the particle growth and enhance the electrochemical properties [23]. The lattice fringes with a width of 0.39 nm correspond to the (2 1 0) plane of LiFePO4 (Fig. 2f), suggesting that the fabricated LiFePO4/C nanowires are highly crystalline [24].
https://doi.org/10.1016/j.electacta.2016.01.019_p3_6 | EDS mapping images were obtained to illustrate element distribution in LiFePO4/C nanowires (Fig. 3). The mapping images of Fe, O and P are closely matched with the corresponding SEM image of LiFePO4/C composite. The carbon element also shows a uniformly distribution, which means that carbon has been successfully coated on the surface of LiFePO4 nanowires [25]. EDS spectra in Fig. 3f indicates that only Fe, P, O, C elements and no impurity are existed in the LiFePO4/C nanowires.
https://doi.org/10.1016/j.electacta.2016.01.019_p3_8 | FTIR spectra of the LiFePO4/C nanowires precursor, the mixture of LiH2PO4, ferrous acetate and amylose after evaporation, and LiFePO4/C nanowires in the region of 4000 and 400 cm−1 are shown in Fig. 4. The bands in the range of 480–610 cm−1 correspond to the stretching modes of PO43− unit. The peaks attributed to the intrinsic vibrations of the ester groups were identified at the peaks of 2964 (C-H), 1741 (CO) and 1176 (CO) cm−1. The peaks observed at 3446 cm−1 in the corresponding FTIR (Fig. 4a) can be attributed to the stretching vibration of O-H. In addition, the stretching vibration of P–O–C was observed around 1126 cm−1, which may be ascribed to the combination between phosphate group (PO4) and oxhydryl group (OH). Compared with the precursor, the FTIR spectra of prepared composite (Fig. 4b) exhibits some evident differences, the peaks of phosphate group can only be observed and other peaks all disappear, indicating that the amylose in the precursor was completely carbonized after the calcination process.
https://doi.org/10.1016/j.electacta.2016.01.019_p3_10 | The formation of LiFePO4/C nanowires is attributed to the amyloses which acts as a template to assist the evaporated self-assembly process. The whole process is schemed in Fig. 5. In the mixed solution, the evaporation self-assembly process takes place owing to the reactions and molecular force of hydrogen bond and esterification, and cations will be absorbed by the hydroxyl on the amylose at the same time. As a result, LiFePO4 precursor can focus in the interior of the amylose. During calcination, LiFePO4 nanowires tightly coated by amorphous carbon through the carbonized of spiral branched chains. The co-axis one-dimensional LiFePO4/C nanowires, which the co-axis LiFePO4 nanowire and carbon layer act respectively as core and shell,are perfectly formed. The 3D nano-network structure is set up by the reticular LiFePO4/C nanowires which are connected by the carbonized short branched chains.
https://doi.org/10.1016/j.electacta.2016.01.019_p3_12 | Fig. 6 displays the electrochemical properties of LiFePO4/C nanowires and pristine LiFePO4. LiFePO4/C nanowires deliver a discharge capacity (Fig. 6a) of 167 mA h g−1, which is much higher than pristine LiFePO4 (146 mA h g−1) and LiFePO4/C composite reported by others [26], [27]. LiFePO4/C microspheres with an excellent multiple conductive network are synthesized by Xu et al.[29], exhibit a discharge capacity of 163.1 mA h g−1 at 0.1 C. The coulomb efficiencies of LiFePO4/C nanowire and pristine LiFePO4 are 98.8% and 98.1%, respectively. A couple of redox peaks are observed in the cyclic voltammetry curve (Fig. 6b). LiFePO4/C nanowires reveal sharper and stronger reduction and oxidation peaks, and lower potential difference than pristine LiFePO4. The result indicates LiFePO4/C nanowires have very weak polarization, and the charge-discharge process is highly reversible. The weak polarization may be attributed to the common effect of 3D conductive network connections and carbon coating of LiFePO4/C nanowires. The corresponding redox reactions for the appearance redox peaks for both materials can be ascribed to the Fe3+/Fe2+ redox couple transformation, accompanied by lithium ion insertion/extraction into and out of the electrode. The decrease in redox potential separation implies LiFePO4/C nanowires have the lower electrode polarization and higher lithium ion diffusivity owing to the beneficial effect of 3D conductive network connections and carbon coating of LiFePO4/C nanowires. LiFePO4/C nanowires exhibit outstanding rate and cycling performance at various current densities (Fig. 6c). After 10 cycles, LiFePO4/C nanowires deliver discharge capacities of 166 and 148 mA h g−1at 0.1 C and 20 C rate, respectively, correspond to these of pristine LiFePO4 (141 and 109 mA h g−1). Lei et al. [30], prepared a three-dimensional LiFePO4/carbon nanotubes/graphene composite via solid-state reaction, which depicted a lower discharge capacity of 115.8 mA h g−1 at 20 C rate. At the high rate of 50 C, LiFePO4/C nanowires can still maintain a discharge capacity of 128 mA h g−1 after 100 cycles, while pristine LiFePO4 can only remain 62 mA h g−1. The result is much better than that of LiFePO4@CNT nanotubes synthesized by Lin [28] (108 mA h g−1 at 10 C rate after 10 cycles). The capacity retention of LiFePO4/C nanowires is 92.8%, remarkably higher than that of pristine LiFePO4 (71.5%). The discharge capacities of pristine LiFePO4 and LiFePO4/C nanowires can be completely recovered when the rate decreased (0.1 C rate), implying that they both have good electrochemical reversibility and structural stability. Fig. 6d shows the EIS curves of LiFePO4/C nanowires and pristine LiFePO4 at charge state. Both EIS profiles exhibit a semicircle in the high frequency region and a straight line in the low frequency region. It is obviously that LiFePO4/C nanowireshave a lower charge transfer resistance than the pristine LiFePO4.
https://doi.org/10.1016/j.electacta.2016.01.019_p4_2 | In this work, LiFePO4/Cnanowires with a 3D nano-network structure have been successfully synthesized via evaporative self-assembly method induced by amyloses. The formation of the 3D nano-network structure composite due to the uniform and connected LiFePO4/C nanowires. Because of the unique structure, LiFePO4/C nanowires exhibit excellent discharge capacity and cycle performance. After 100 cycles at the high rate of 50C, it can still deliver 128 mA h g−1. It is expected that evaporated self-assembly provides a facile, controllable method to prepare LiFePO4/C composite.
https://doi.org/10.1016/j.electacta.2016.01.049_p1_2 | The use of lithium iron phosphate (LiFePO4) as the positive electrode in a lithium-ion battery has been extensively investigated due to its low toxicity, low cost, long cyclability, good thermal stability, and relatively high theoretical specific capacity of 170 mAh g−1 [1], [2], [3]. However, the LiFePO4 electrode has poor rate capability at higher currents due to the low electronic conductivity of LiFePO4 (10−9 S cm−1) [4]. There have been previous efforts to improve the electrochemical performance of the LiFePO4 using methods such as carbon coating [5], [6], [7], [8], [9], [10], controlling particle size [11], [12], [13], and metal doping [4], [14]. Prior work has also addressed the importance of the composition of the electrode material and the correlation between the electrode`s physical properties (extrinsic) and electrochemical properties. The latter work involved the study of engineering approaches towards electrode fabrication for better electrochemical performance. Zaghib et al. studied the influence of carbon source (carbon black and graphite) when mixed with 12 wt% of polyvinylidene difluoride (PVDF) on the performance of a LiFePO4/C (∼1 wt% of carbon coated) electrode using measurements of gravimetric/volumetric capacity variation, rate capability, and cyclic performance [15]. Liu et al. reported the electrical conductivity of acetylene black (AB)/PVDF binder film and the electrochemical performance variation of the LiNi0.8Co0.15Al0.05O2 cathode (PVDF: AB = 2:1, 1.25:1, 1:1) [16]. Chen et al. focused on how the electrode`s conductivity and the void fraction of the electrode matrix could be related to carbon obtained from different sources by performing packing simulations [17]. The electrode`s porosity and thickness were found to be important factors that affected electrochemical performance. Their system was characterized by using area-specific impedance (ASI), electrochemical impedance spectroscopy measurements (EIS) and hybrid pulse power characterization (HPPCs) [18], [19]. Generally, it has been established that adding carbon to a bare LiFePO4 electrode leads to better rate capability and/or better electrochemical performance because of higher effective conductivity and utilization of active material. However, increasing the amount of inactive materials will reduce the volumetric capacity, energy density, and power density.
https://doi.org/10.1016/j.electacta.2016.01.049_p1_3 | The electrode optimization study of LiNi1/3Co1/3Mn1/3O2 [19], [20], [21] and LiNi0.8Co0.15Al0.2O2 [16], [22], [23], [24] cathode material has been performed. There have been several studies to investigate the electrochemical behavior of LiFePO4/C and bare LiFePO4 when coupled with inactive materials. LiFePO4/C composite materials had been synthesized by using different carbon sources [15], [25], [26]. Zheng et al. studied the thickness effect of a LiFePO4 (80.8:7.2:12 = LiFePO4:AB:PVDF) electrode [19]. Bommel et al. revealed the calendaring effect on LiFePO4 electrode (90:5:5) [27]. (A calendaring process is a typical step in the electrode fabrication process for lithium-ion batteries. This step improves the electrochemical performance due to the enhancement of the contact between the electrode materials in the electrode matrix as well as contact between the electrode materials and current collector [18], [27], [28]). Due to the complex and porous structure of the electrode, a comprehensive understanding of the relationship between the electrode composition, electrical conductivity, power and/or energy density, and rate capability is required to acquire optimum electrode performance for practical applications such as in electric vehicles (EVs) and plug-in hybrid electrical vehicles (PHEVs) [29], [30].
https://doi.org/10.1016/j.electacta.2016.01.049_p1_4 | To the best of our knowledge, mapping of LiFePO4 electrode compositions and factors such as electrical conductivity and loading level on electrochemical performance has not been specifically discussed in previous studies [15], [19]. In our study, the goal was to find the optimum component composition within the electrode and to investigate major factors influencing the performance in a bare LiFePO4 electrode. We have investigated how electrical conductivity affects the electrochemical performance. Electrical conductivity, overvoltage, ASI, specific capacity, pulse-power density, and energy density of the electrodes were all systematically examined by changing the active material mass fraction with an identical carbon black (CB)/PVDF ratio and by changing the CB/PVDF ratio with a fixed LiFePO4 mass fraction.
https://doi.org/10.1016/j.electacta.2016.01.049_p2_3 | Preparation of the LiFePO4 electrode includes slurry fabrication, casting, and drying. LiFePO4 (obtained from Aleees Inc.), carbon black (Super P®, obtained from Timcal), KF 1120 (PVDF binder; obtained from Kureha) and N-Methylpyrrolidone [NMP, obtained from Sigma–Aldrich] were used as electrode precursor materials. 12 wt% of KF 1120 was dissolved in NMP solution. The amount (5 g) of LiFePO4 was fixed in all slurries while the PVDF and carbon black amounts were changed by a targeted ratio. Initially, the active material and carbon black powder were mixed, and then the KF 1120 solution with additional NMP solution was added to these powders to get homogenous slurries. NMP was initially added to target ∼35 ± 5% of solid in the total slurry amount: (solid/(solid + liquid) ≈0.35 ± 0.05, solid = active material + carbon black + 12 wt% of KF1120 solution, liquid = 88 wt% of KF 1120 solution + additional NMP). The premixed LiFePO4/Super P/PVDF was well dispersed using a planetary centrifugal mixer (THINKY Mixer). The slurries were casted onto an aluminum (Al) foil (20 μm thick) using a doctor blade. The laminate thickness was controlled by adjusting the doctor blade height (75–225 μm, 25 μm intervals). Casted laminates were dried in an oven set at 75 °C for 4 hours and dried again at 75° C in a vacuum oven overnight. All laminates were punched into 9/16 in. diameter disk electrodes and dried again at 120 °C for at least 4 h in a vacuum oven inside an argon-filled glove box. Dried electrodes (uncalendered) were assembled in a CR2032-type coin cell as a half-cell with a lithium metal counter electrode (9/16 in. diameter disk) and a Celgard® 2325 separator (5/8 in. diameter disk). The electrolyte used was 1.2 M LiPF6 with ethylene carbonate (EC)/ethyl methyl carbonate (EMC), 3/7 by weight.
https://doi.org/10.1016/j.electacta.2016.01.049_p2_5 | All slurries were also coated onto non-conducting, transparent films by using identical doctor blade methods. The electrical conductivity of these laminates (uncalendared) was measured by using the four-point dc probe method [31]. A Keithley 2400 Source Meter® combined with a Lucas 302 resistivity stand was used for these measurements. Laminate (or electrode) thickness was measured by a Mitutoyo Digital Plunge Indicator (ID-C112TB).
https://doi.org/10.1016/j.electacta.2016.01.049_p2_7 | All electrodes were cycled for three formation cycles at a C/20 rate using a Maccor series 4000 cell cycler at room temperature, before further electrochemical performance tests. The operating voltage window applied to the Li/LiFePO4 half-cells was 2.5–4.0 V (vs. Li/Li+). After three formation cycles, a rate capability test was performed with a constant charging current of 0.1C and different discharge rates (0.1C, 0.2C, 0.3C, 0.5C, 1C, 2C, 3C, and 4C). The cell was held at the upper cutoff voltage (4.0 V), until the charging current dropped to C/20 during the rate capability test.
https://doi.org/10.1016/j.electacta.2016.01.049_p2_8 | After the rate capability test, the hybrid pulse power characterization (HPPC) test [29], [30] was conducted on all cells. A 3C discharge pulse for 10 s and a 2C regenerative charge pulse current for 10 s were applied to the cells, with a 40 s rest interval between the discharge pulse and the regeneration pulse. The pulse profiles were performed at 10% DOD intervals from 10% to 90% of depth of discharge (DOD). The area-specific impedance (ASI) was calculated from the voltage change before and at the end of the discharge pulse.
https://doi.org/10.1016/j.electacta.2016.01.049_p3_2 | Fig. 1 shows electrode thickness and active material (AM) loading as a function of AM mass fraction with fixed CB/PVDF ratio (CB:PVDF = 1:1). Experimentally, attempts were made to obtain approximately identical active loadings on the order of 3.6∼3.7 mg cm−2 by using gap separation of lab-scale doctor blades. This was because the electrochemical reaction occurring would be altered if the total number of the active material particles changed in the electrodes. Using the same active loading allows us to understand the effective utilization of LiFePO4 within the electrode. We understand that the electrode thickness, electrode composition and porosity of the electrode all affect electrode electrochemical performance. We also understand that calendered electrodes will yield better performance due to better electrical interconnection between the electrode materials and, at the same time, between the materials and the current collector. However, the electrodes with the measured thickness and active loading reported in Fig. 1 were not pressed to exclude the calendering effect for the purposes of this study. Nevertheless, the electrode thickness decreased linearly with increasing active material fraction when the active material loading was kept relatively constant.
https://doi.org/10.1016/j.electacta.2016.01.049_p3_4 | Fig. 2 shows the electrical conductivity of laminates obtained by using the four-point probe direct current (DC) measurement [31] for two sets of electrodes. In Fig. 2a, the CB to PVDF ratio was fixed at 1. The electrical conductivity increased linearly while increasing the CB fraction from 5% to 10%. The rate of the increase was lowered with a further increase in CB loading. To see the effect of the CB/PVDF ratio on the LiFePO4 laminate electrical conductivity, another set of experiments was conducted on the laminate series with fixed LiFePO4 (80 wt%), but various CB/PVDF ratios, such as LFP:CB:PVDF = 80:12.5:7.5, 80:11:9, 80:10:10, 80:9:11, and 80:7.5:12.5; the results are shown in Fig. 2b. It can be seen from this plot that electronic conductivity still increased with increasing with CB fraction, but with a different trend line. The electrical conductivity of the 80% LFP laminates did not increase much after a CB fraction of about 9%. The following studies will correlate this trend in electronic conductivity to electrochemical performance for these two sets of electrodes.
https://doi.org/10.1016/j.electacta.2016.01.049_p3_7 | First, we examine the first set of electrodes with fixed CB/PVDF ratio and various amount of active material. At a similar active material loading of 3.6–3.7 mg cm−2, Fig. 3 shows that LiFePO4 electrodes had a similar discharge capacity of ∼150 mAh g−1 at 0.1C for all the electrodes with various weight fractions of active materials, 90%, 86%, 80%, 70%, respectively. However, the deliverable capacity increased with increasing CB content from 5% to 7% at higher discharge rates (4C). No discernable capacity increase was observed with further increasing CB content [15]. It was expected that an effective utilization of total active materials within electrode could be varied and partially limited on electrode compositions. We attributed the poor rate performance of electrodes with 5% and 7% CB to the lower electronic conductivity of these electrodes. The discharge cell voltage of the LiFePO4 half-coin cell at a 60% DOD as a function of carbon weight fraction was plotted and shown in Fig. 4. It was found that the cell voltage increased with increasing CB content. The trend became predominant with increasing discharge rate. During discharging, the cell voltage reflects the iR drop due to ohmic resistances, charge transfer resistances at the interface between electrode and electrolyte, and Li diffusion resistance in the solid phase. For the tested electrode, we suggest that the overpotential was mainly due to the ohmic resistance. In Fig. 4, it can be clearly seen that the ohmic resistance was reduced when more CB was added into the electrode, leading to lower iR drop and higher cell potential. Download : Download high-res image (557KB)Download : Download full-size image Fig. 3. Rate capability of a LiFePO4 half coin cell with 1.2 M LiPF6 EC/EMC = 3/7 (by weight) (current applied during charging is 0.1C), (a) 90:5:5 (b) 86:7:7 (c) 80:10:10 (d) 70:15:15 electrodes. Download : Download high-res image (284KB)Download : Download full-size image Fig. 4. Cell voltage (at 60% DOD) of a LiFePO4 coin half-cell (CB:PVDF = 1:1) during discharge, and electrical conductivity (4-point probe) of laminates as a function of carbon black content. All cell voltages were estimated from Fig. 3.
https://doi.org/10.1016/j.electacta.2016.01.049_p3_8 | Fig. 5 illustrates the specific capacity variation of each electrode at a specific current, which was calculated by dividing the applied current by the active material weight. In Fig. 5, the 90:5:5 electrode had the lowest discharge capacity at all current densities due to poor conductivity. The 70:15:15 electrode had a higher specific capacity than 90:5:5, but not more than 86:7:7 and 80:10:10 electrodes at above the 1C-rate with the order being 86:7:7≈80:10:10 > 70:15:15 > 90:15:15. In general, a lower carbon content made the electrode materials inactive due to poor conductivity. Download : Download high-res image (194KB)Download : Download full-size image Fig. 5. Discharge capacity vs. specific current of LiFePO4 electrodes at CB:PVDF = 1:1 (90:5:5, 86:7:7, 80:10:10, and 70:15:15), all values represent the average of three electrodes of each composition. Specific currents were calculated based on active material mass.
https://doi.org/10.1016/j.electacta.2016.01.049_p3_9 | The electronic resistance became more predominant when hybrid pulse power characterization (HPPC) was applied to mimic electric vehicle applications. Fig. 6a shows the ASI of all electrodes as a function of DOD upon the HPPC test. ASI is an important electrochemical property in lithium-ion batteries and it includes all internal resistances such as ohmic polarization resistance, mass transfer resistance, and activation polarization resistance [30], [32]. This implies that the ASI, electrical conductivity, and overvoltage of an electrode can be related to the ohmic polarization if the electrical resistance is dominant. On one hand, the ASI for all electrodes showed a similar pattern. It remained relatively constant up to 70% DOD and drastically increased from 70% DOD to 90% DOD. This trend was attributed to the appearance of the FePO4 phase from Li1-xFePO4 [33]. On the other hand, the overall ASI increased with decreasing CB content. This can be better seen in Fig. 6b. The ASI value of the electrodes decreased with increasing electronic conductivity and ASI curve almost mirrored the electronic conductivity curve, which indicated that the ASI was dominated by the electronic conductivity of electrode. Download : Download high-res image (472KB)Download : Download full-size image Fig. 6. ASI as a function of DOD derived from HPPC tests when CB:PVDF = 1:1, (a) all DODs (b) ASI at 60% DOD and electrical conductivity as a function of CB mass fraction.
https://doi.org/10.1016/j.electacta.2016.01.049_p3_11 | We now examine the second set of electrodes, with a fixed active material content, but various CB to PVDF ratios. Fig. 7 shows the overpotential of the electrodes as a function of various specific currents at a 80 wt% loading of LiFePO4. It was found that the CB/PVDF ratio affected the overpotential. Higher carbon content resulted in less ohmic resistance when CB/PVDF was <1, but a different trend was seen when the CB/PVDF ratio was >1. We suggest that the binding between the electrode materials or the adhesive ability between electrode material and current collector was weaker above a certain CB/PVDF ratio, leading to ohmic losses. As an example, the 80:11:9 electrode (CB/PVDF ratio = 1.22) showed a lower overvoltage than the 80:12.5:7.5 (CB/PVDF ratio = 1.66). Download : Download high-res image (230KB)Download : Download full-size image Fig. 7. Overvoltage variation of all electrodes vs. specific current for LFP:CB:PVDF = 80:X:Y (20 = X + Y).
https://doi.org/10.1016/j.electacta.2016.01.049_p3_12 | Fig. 8 shows the discharge capacity at 0.1C with varying CB/PVDF ratios at a fixed LiFePO4 mass fraction. We expect that the improved utilization of active material by enhancing conductivity by using CB can improve the deliverable capacity. However, the 80:12.5:7.5 formulation (i.e., formulation having the largest CB content) did not show the highest capacity. Unexpectedly, the formulations 80:11:9 and 80:9:11 exhibited higher capacity than the other three compositions. We suggest that this behavior is related to the binding or adhesive ability within the electrode. Excess carbon above a certain percolation threshold was ineffective in enhancing the utilization of AM due to lack of binder. According to previous studies [18], [24], [27], [28]. the variation of binding ability between the electrode components and the adhesive ability on current collector can influence the cell performance. These studies indicate that the trade-off between the various components will need to be understood to yield the optimal formulation for reducing ohmic resistance and increasing deliverable capacity. This premise is verified in Fig. 9. Download : Download high-res image (282KB)Download : Download full-size image Fig. 8. Discharge capacity vs. specific current of LiFePO4 electrodes at LFP:CB:PVDF = 80:X:Y (20 = X + Y), all values represent the average of three electrodes of each composition. Specific currents were calculated based on active material mass. Download : Download high-res image (482KB)Download : Download full-size image Fig. 9. ASI as a function of DOD derived from HPPC tests when LFP:CB:PVDF = 80:X:Y (20 = X + Y), (a) all DODs (b) ASI at 60% DOD and electrical conductivity as a function of CB mass fraction.
https://doi.org/10.1016/j.electacta.2016.01.049_p3_13 | Fig. 9a shows the ASI variation of 80 wt% LiFePO4 electrodes as a function of carbon content. The 80:11:9 formulation showed the lowest ASI, indicating good agreement with overpotential and capacity trends shown in Fig. 7, Fig. 8. Except for the 80:12.5:7.5 formulation, the ASI was dominated by electrical conductivity in Fig. 9b. This observation was explained by invoking the premise that while higher carbon content reduces ohmic loss, weak mechanical interconnection among electrode material components and non-uniform distribution of CB aggregates also adversely affects the internal resistance.
https://doi.org/10.1016/j.electacta.2016.01.049_p3_15 | Fig. 10 shows the pulse-power density of all electrodes at 60% and 80% DOD. The Pulse-power density during discharge was calculated via [34] Pp = (Vcutoff (Vocv − Vmin))/(Rcell Volcell) Download : Download high-res image (395KB)Download : Download full-size image Fig. 10. Pulse-power density (during discharge) of electrodes at 60% and 80% DOD (a) CB:PVDF = 1:1 (b) LFP:CB:PVDF = 80:X:Y (20 = X + Y).
https://doi.org/10.1016/j.electacta.2016.01.049_p3_16 | where Pp is the pulse-power density (W L−1) during discharge, Vcutoff is the cutoff voltage in V, Vocv is the equilibrium cell voltage before discharging measured via current interruption, Vmin is the minimum operating cell voltage, Rcell is the internal resistance value calculated by the HPPC characterization [30], [32], [35] during transient discharging, and Volcell is the real electrode volume (without Al foil volume). Pulse-power density is one of the major parameters used to distinguish electrochemical performance variation in lithium ion cells. Fig. 10a shows that the 80:10:10 electrode had higher pulse power than the other electrodes at 60% DOD, even though the ASI of the 80:10:10 electrode was only slightly higher than the electrode with a 70:15:15 formulation. Because of a minimal pulse-power density difference between 80:10:10 and 70:15:15 formulations at 80% DOD, the optimum electrode composition appeared to be 80:10:10. This formulation avoids unnecessary inactive material while giving adequate power performance. Fig. 10b illustrates the pulse-power density variation of an 80% AM electrode as a function of the CB/PVDF ratio. Since the 80:11:9 electrode had the highest pulse-power density of 6847 W/L at 60% DOD and 5149 W/L at 80% DOD, the optimum CB/PVDF ratio appears to be 1.22 (=11/9) with a fixed 80 wt% LiFePO4 mass fraction. This result was consistent with the finding that the 80:11:9 electrode had better rate performance as well as the lowest ASI and overvoltage as illustrated above. The pulse power density test can thus be a comprehensive tool in optimizing electrode composition.
https://doi.org/10.1016/j.electacta.2016.01.049_p3_17 | Fig. 11 shows the specific energy density of all electrodes as a function of carbon black mass fraction at a higher current. In Fig. 11a, for larger than 10 wt% carbon content, the energy density did not increase further. 80:10:10 appeared to be the optimum active composition that provided adequate energy density and power density, even though the electrical conductivity of this formulation was not the highest and overvoltage was not the lowest. As shown in Fig. 11b, the specific energy density changed with the CB/PVDF ratio at 80 wt% LiFePO4 mass fraction. A modest energy density could be attained in the zone 0.81 < CB/PVDF ratio <1.22. The 80:11:9 electrode had the highest energy density with the highest power density. Download : Download high-res image (403KB)Download : Download full-size image Fig. 11. Specific energy density of all electrodes on CB mass fraction (a) CB:PVDF = 1:1 (b) LiFePO4:CB:PVDF = 80:X:Y (20 = X + Y).
https://doi.org/10.1016/j.electacta.2016.01.049_p3_18 | We have thus demonstrated that the electrode composition for adequate electrochemical performance can be ascertained by examining power density and energy density variations, and that these do not necessarily track linearly with electrical conductivity. In addition, the region (86 < AM < 80) composition can be further tuned by varying the CB/PVDF ratio to obtain even superior electrochemical performance. Calendaring can also improve the performance of the electrode.
https://doi.org/10.1016/j.electacta.2016.01.049_p3_19 | In Fig. 12, the yellow zone maps optimum electrode composition yielding high energy density and pulse power density. The region between 80% and 86% is the most interesting AM mass fraction because the region between 86% and 90% has relatively poor electrical conductivity leading to higher ASI. At a CB/PVDF ratio of 11:9, the green projection line from 80% to 86% provides the optimum composition line for the highest energy density and pulse power density. Download : Download high-res image (235KB)Download : Download full-size image Fig. 12. Composition diagram for optimum bare LiFePO4 electrodes.
https://doi.org/10.1016/j.electacta.2016.01.049_p4_2 | LiFePO4 electrodes were prepared with various electrode compositions at CB:PVDF = 1:1 (at various LiFePO4 contents) and LiFePO4:CB:PVDF = 80:X:Y (20 = X + Y). Electrical conductivity, ASI, rate capability, and HPPC were characterized to study the relationship between composition and performance. In general, ASI and electrical conductivity correlated with carbon additive content. The electronic resistance was found to be the main reason for poor performance of the electrode containing less carbon black. The 70:15:15 composition electrode yielded the highest electrical conductivity, but the 80 wt% LiFePO4 electrode compositions showed higher power and energy density. The CB/PVDF ratio influenced the electrochemical performance in the lithium-ion cell by engendering variations in electrical conductivity, ASI, rate performance and pulse-power density. We found that, in the 80% AM series, 9 < CB mass fraction <11 was optimal for high energy performance in the rate capability, with better power density; 11 wt% CB (CB/PVDF = 1.22 ratio) was the optimum composition for higher power density. By reducing the amount of inactive material without compromising on performance via such an optimization study, one can prepare high performance cells for EVs and PHEVs.
https://doi.org/10.1016/j.electacta.2016.01.069_p1_2 | It is a well-known challenge for developing energy storage and conversion systems to meet the demands for rapid consumption of fossil fuels and raising environmental concerns. The electrochemical systems can provide clean and efficient routs for energy storage and conversion, such as lithium-ion batteries, fuel cells and super capacitors [1], [2], [3]. Because of its high energy density, wide range of application and long cycle life, lithium-ion batteries are recognized as one of the most appropriate and promising energy-storage systems. They are also being pursued intensively for transporting applications, including hydric electric vehicles, plug-in electric vehicles and pure electric vehicles [4], [5], [6]. However, current lithium ion batteries does not fulfill many of the performances and safety requirements for further application, and therefore safer and more reliable high performances batteries are being actively pursued to develop [7], [8], [9].
https://doi.org/10.1016/j.electacta.2016.01.069_p1_3 | In general, the cathode material is regarded as the determining component of a lithium battery. In 1997, Goodenough and coworkers discovered the olivine type cathode material LiMPO4 (M = Fe, Mn, Co and Ni), which has been extensively studied owing to its low cost, environmental friendliness and superior thermal stability [10], [11], [12]. Among these compounds, LiMnPO4 cathode material is now admitted as one of the most promising candidate for advanced batteries, because of its higher operating voltage (4.1 V vs. Li+/Li°) compare to LiFePO4 (3.4 V vs. Li+/Li°). More importantly, this operating voltage is within the stable working potential window of well-known carbonate ester-based electrolytes [13], [14], [15], [16]. However, the poor cycling performance of this material, particularly at elevated temperature, limits its wide application for lithium ion batteries. Previous researches confirmed that the capacity fading of LiMnPO4 cells was directly associated with the Manganese dissolution from the interface of cathode/electrolyte due to the Manganese (III) disproportionation. Then, the subsequent compounds deposit on the anode, which is of great damage to SEI. This is the main cause for the cell impedance increase [17], [18], [19], [20], [21]. Many of researches reported that these Mn based cathode materials were prone to arise Mn dissolution at high temperature, which results in serious capacity fading [22], [23], [24]. Jo et al. reported that LiMnPO4/C only retained 58% of its initial capacity after 40 cycles at elevated temperature (60 °C) [19]. Damen et al. also showed that the capacity retention of LiMnPO4/C was only around 75% after 50 cycles at 50 °C with the initial capacity of 120 mA h g−1 [25]. To address this issue, a variety of methods, such as surface coating, caption doping, were attempted or combined in most case to suppress the Manganese dissolution from LiMnPO4 so as to overcome the capacity fade, thereby enhancing the cycling performance of cell [26], [27], [28]. Previously, many researches have been reported that Fe doping can effectively minimize the Mn dissolution and even improve the electronic/ionic conductivity of the material [29], [30], [31], [32], [33], [34].
https://doi.org/10.1016/j.electacta.2016.01.069_p1_4 | On the other hand, surface coating is an available approach that has been widely used to enhance the electrochemical performance of LiMnPO4 [35], [36], [37]. The surface coating layer can prevent direct contact between the electrolyte and LiMnPO4 owing to its strong resistance against to hydrogen fluoride attack from the electrolytes [18]. Carbon coating is recognized as a very practical and commonly used way for improving electrochemical performance [15]. At present, there are two main carbon coating methods: one is the conventional method by mixing organic substances with cathode material followed by annealing and the other is chemical vapor deposition (CVD). In general, CVD, that contained vapor flows across the particle to deposited carbon on its surface, is recognized as a simple and effective way that can be capable of realizing uniform carbon coating [38], [39]. Recently, Tian et al. proposed a method of CVD to coat carbon on the LiFePO4 particle using the solid glucose as carbon source [40]. The cathode exhibited a good electrochemical performance owing to the well uniform and high quality coated carbon layer that can enhance the electronic conductivity and improve its stability. Belharouak et al. introduced an inexpensive and easy carbon coating technique of CVD for the LiFePO4 material which delivered 140 mA h g−1 at room temperature [41]. This result is due to the fact that the process of gas decomposition allows for carbon to deposit in the pores of the particle resulting in a better conducting network formation within the particle. Also, Nan et al. prepared Li2S spheres with three size through a normal method and then coated with carbon by CVD, which showed an excellent cycling performance, because the durable carbon shell protected S from dissolution as polysulfides and thus alleviated capacity fading [42]. Therefore, this effective, safe, and controllable carbon coating method of CVD is highly desired on LiMn0.8Fe0.2PO4 cathode material. Additionally, the availability of conductive and protective carbon not only improves its cycling performance by suppressing Mn dissolution, but also enhances its rate capability through enhancing electronic/ionic conductivity, which consequently makes it far more promising to explore high power LiMn0.8Fe0.2PO4 for further application.
https://doi.org/10.1016/j.electacta.2016.01.069_p1_5 | Herein, we propose a two-step carbon coating method. The precursor obtained by spray dry method was annealed under high temperature. Then, the particles were coated with durable carbon layer through the CVD method, as illustrated in Fig. 1. The uniform and high quality carbon coated by CVD can protect the bulk LiMn0.8Fe0.2PO4 material from electrolyte corrosion. Thereby, it can minimize the Mn dissolution and suppresses capacity fading effectively during long-term cycling. Moreover, the graphitization degree of carbon for the modification sample is higher than that of the unmodified sample. This illustrates that the electronic/ionic conductivity of treated sample is higher than that of the untreated sample. As a consequence, the electrochemical performance shows an increase in terms of cycling and rate performance.
https://doi.org/10.1016/j.electacta.2016.01.069_p2_3 | The LiMn0.8Fe0.2PO4 particle was synthesized by a CVD assisted two-step coating method. The precursor was prepared by spray dry method. The LiOH·H2O, MnCO3, FeC2O4·2H2O and NH4H2PO4 were mixed in an aqueous solution with 10 wt.% glucose under vigorously stirring in a molar ratio of 1:0.8:0.2:1 to form slurry with the solid content of 30 wt.%. The mixture was then spray dried at 120 °C and the as collected brownish powder was calcined at 650 °C for 8 h with the heating rate of 5 °C/min in an Ar atmosphere, and the obtained composites are donated as LMFP. Then, the prepared particles were placed in the center of the quartz tube furnace that was heated from room temperature to 650 °C and maintained 8 min in flowing H2/C2H2 with a flow rate of 15 cm3 min−1 and 20 cm3 min−1, respectively. The resulting sample is designed as C-LMFP.
https://doi.org/10.1016/j.electacta.2016.01.069_p2_5 | The crystalline structures were characterized by X-ray powder diffraction (XRD, Bruker AXS, D8-Advance) that utilized Cu-Kα radiation (λ1 = 1.54056 Å, λ2 = 1.54439 Å). Data were collected over the 2θ range from 10° to 70° with a scan rate of 0.0067° S−1 at ambient temperature. The morphology was analyzed by a Hitachi S-4800 field emission scanning-electron microscope (SEM) and the surface microstructure was carried out by HRTEM of FEI Tecnai F20 operated at 200 kV. Raman spectra were obtained using a Raman spectrometer (Renishaw in Via Reflex) coupled with microscope in a reflectance mode with a 532 nm excitation laser source. The carbon content was measured by an organic element analyzer (PE 2400 II).
https://doi.org/10.1016/j.electacta.2016.01.069_p2_7 | The cathode electrodes were prepared by slurry with a mixture of 80 wt.% the active materials, 15 wt.% Super P carbon, and 5 wt.% polyvinylidene fluoride binder, which were dissolved in N-methyl-2-pyrrolidone. The resultant slurry was coated onto an Al foil, and then dried at 80 °C for 12 h. The thickness was about 25 μm, and accordingly, the loading density of the electrode was 2.5–3.5 mg cm−2. The 2032-type coin cell was assembled in an argon-filled glove box with lithium metal as anode and Celgard 2502 as the separator. The electrolyte consists of 1 M LiPF6 which dissolved in ethylene carbonate and dimethyl carbonate with 3: 7 volume ratios (Zhangjiagang Guotai-Huarong New Chemical Materials Co. Ltd., P. R China). The cells were tested in a voltage range of 2.0-4.5 V (vs. Li°/Li+) using a various constants-current constant-voltage (CC-CV) protocol at various rates with a LAND-CT2001A battery test system (Jinnuo Corp., China). The cyclic voltammetry (CV) and electrochemical impedance spectroscopy (EIS) were performed with a Salartron400. The EIS of cells were carried out with the voltage amplitude of 5 mV after cycling variety times at 0.1 C at room temperature. For CV measurements, the cells were recorded in the potential range from 2.0 to 4.5 V at the different scan rates.
https://doi.org/10.1016/j.electacta.2016.01.069_p3_2 | XRD was carried out to characterize the crystal structure as presented in Fig. 2. It can be observed that the diffractions of C-LMFP are all in the same places as the LMFP. Moreover, all peaks are well indexed based on single phase olivine-type orthorhombic structure with a Pnma space group (JCPDS no. 74-0375). No peaks of impurity phases and the carbon peak were observed in the two samples, which is owing to the low content and amorphous structure of the carbon layer. The carbon content, originated from elemental analysis, is about 2.95 wt.% in the final product. These results illustrate that the CVD coating process does not destroy the original crystal structure.
https://doi.org/10.1016/j.electacta.2016.01.069_p3_4 | The particle morphologies of both LMFP and C-LMFP samples were tested by SEM, as shown in Fig. S1. The microsphere LMFP and C-LMFP particles are composed of agglomerated nanosized primary particles with the diameters of 40-50 nm. No significant difference can be found between the two samples, which shows that this two-step coating method does not change the particle size and morphology. HRTEM was also used to investigate the surface microstructure of samples. As presented in Fig. 3, the particles of LMFP were coated by amorphous carbon and well crystallized with the d-spacing of 0.47 nm, which corresponds to the (001) plane of LiMn0.8Fe0.2PO4. The thickness of the carbon layer for the LMFP sample is about 2∼5 nm. For C-LMFP sample, the d-spacing of C-LMFP is 0.35 nm, which is associated to the (111) plane of LiMn0.8Fe0.2PO4. However, it is found that there are two different structure carbon layers, which the inner layer is considered to be the organic carbon and the outer carbon layer is originated from CVD with the thickness of about 2 nm.
https://doi.org/10.1016/j.electacta.2016.01.069_p3_6 | Raman experiments can present the chemical signal in the surface region and are extensively sensitive to the surface species due to the limited penetration depth of the incident laser into the sample. In order to further identify the surface carbon states of two samples, the corresponding Raman spectra are presented in Fig. 4 in the range of 800-2000 cm−1. Two strong and broad peaks around 1601 cm−1 and 1338 cm−1 for these two samples can be seen [43]. The former is attributed to D band of disordered carbon and the latter is ascribed to G band of graphite for amorphous carbon. Be carefully inspect the two Raman spectra, it is found that a weak peak about 946 cm−1 can be observed, which is associated to the character of the PO43− anion [44]. Moreover, a slight decrease in the value of ID/IG can be seen after surface modification, which indicates the graphitization degree of carbon for C-LMFP is higher than LMFP. This higher graphitization degree is of great benefit to electrical conductivity [28]. The Li-ion diffusion coefficient was extracted by the peak currents of CV during anodic scans at different sweep rates (Fig. S2), applying the Randles Sevcik equation: where Ip is the peak current (A), n is the electrons involved in the redox process (n = 1 for Mn2+/Mn3+ redox pair), F is Faraday’s constant (96486 C mol−1), C is the shuttle concentration (mol cm−3), S is the electrode area (cm2), DLi is lithium ion coefficient (cm2 s−1), υ is the potential scan rate (V s−1), R is the gas constant (8.314 J mol−1 K−1) and T is the absolute temperature (K) [45], [46]. Through calculation, the Li ion diffusion coefficients are calculated to be about 7.91×10−10 cm2 s−1 for LMFP and 1.26×10−9 cm2 s−1 for C-LMFP, respectively.
https://doi.org/10.1016/j.electacta.2016.01.069_p3_8 | The electrochemical performances were characterized to make a comparison between the pristine material and the treated material. Fig. 5 shows the first charge and discharge curves at 0.1 C and room temperature for C-LMFP and LMFP samples. It is found that the discharged capacity reaches 151 mA h g−1 for C-LMFP sample at 0.1 C, whereas about 145 mA h g−1 for LMFP with the same conditions. Moreover, the effect of new deposited carbon for improving rate performance also has been examined compared to LMFP. Fig. 6c depicts the rate performance for both two samples under different rates. A relatively stable discharge capacity is observed for both C-LMFP and LMFP samples within 5 cycles at various rates. Moreover, the discharge capacity could be able to recover back to its initial state when returns to 1 C after tested at 2 C and 5 C, implying that both of the two samples have good reversibility. However, the C-LMFP sample shows a higher discharge capacity than the pristine sample, delivering a discharge capacity of 133 mA h g−1 even at 5 C, whereas only 128 mA h g−1 for the LMFP, as presented in Fig. 6a and b. These results are attributed to faster electronic transfer through the surface carbon coating layer by CVD [28], [39].
https://doi.org/10.1016/j.electacta.2016.01.069_p3_11 | The cycling performances of LMFP and C-LMFP at 1 C both at room temperature and elevated temperature are presented in Fig. 7a and b, respectively. It can be observed that the C-LMFP sample shows an excellent cycling performance both at room and elevated temperature. However, for LMFP sample, capacity fade is clearly seen after 200 cycles at room temperature and 25 cycles at elevated temperature. The LMFP sample had lost almost 20% of its initial capacity after 320 cycles at room temperature and almost 10% by the end of 50 cycles at elevated temperature. In contrast, there is almost no capacity loss for treated sample. Many researches confirmed that capacity fading during cycling is attributed to Mn dissolution [17], [47], [48], [49]. Results from inductively coupled plasma-optical emission spectroscopy measurements, as listed in Table 1, show that the concentration of Mn dissolved in the electrolyte increases with the up on temperature. However, the Mn concentration dissolved in the electrolyte for C-LMFP sample is significantly lower than the LMFP sample, which illustrates that the surface modification with deposited carbon can suppress Mn dissolution effectively. These results demonstrate that the durable carbon coated with CVD method can minimize the Mn dissolution, which results in the superior cycling performance.
https://doi.org/10.1016/j.electacta.2016.01.069_p3_14 | AC impedance spectra of the LMFP and C-LMFP samples were measured after cycling (50, 250 and 300 cycles, respectively.) at room temperature, as illustrated in Fig. 8a and b. The equivalent circuit shown in Fig. 8c was used to fit the spectra [50]. Rs is the electrolyte resistance, and RSEI and Rct are the resistance of solid-electrolyte interphase and charge transfer, respectively. CPESEI reflects the geometric capacity and CPEct represents the double layer capacitance. W0 is the Warburg diffusional impedance. The semicircle at the high frequency region of the impedance spectra can be assign to the RSEI CPESEI and RctCPEct elements, whereas the slop of the low frequency region is governed by the Warburg diffusion of Li-ion from the surface to the center of the cathode particle. As showed in Fig. S3 and listed in Table 2, Rs of the LMFP electrode increases along with the cycle number, while for the C-LMFP only has a slight increase, because the rising concentration for Mn2+ in the electrolyte. Comparing to Fig. 8a and b, a remarkable divergence in the impedance change can be observed between the unmodified and surface modified cathodes upon cycling. The RSEI of the LMFP cathode increases much more than double after 300 cycles from 16.66 Ω to 41.08 Ω, while for C-LMFP sample the increase is negligible, which is caused by the compositional change of the SEI at the anode due to the Mn2+ deposition [3]. Thereby, the capacity loss of the treated sample is much lower than that of the pristine during the long-term cycling. It is worth noting that the Rct of the modified C-LMFP sample is still lower than the unmodified sample. This demonstrates that the charge transfer on the surface of C-LMFP is faster than that of the LMFP and also clarifies that the rate capability of the treated sample is better than the pristine sample. These results illustrate that the new deposited carbon protects the material attack from HF, which maintains the migration channel for rapid Li-ion intercalation [18].
https://doi.org/10.1016/j.electacta.2016.01.069_p4_2 | In summary, surface modification of carbon coating by CVD has been shown to significantly improve the rate capability and cycling performance of LiMn0.8Fe0.2PO4 cathode even at elevated temperature. In particular, the uniform surface coating layer achieved by CVD treatment is favorable for ionic/electronic transfer owing to retaining its surface migration channel, and it also suppressed Mn dissolution by preventing the LiMn0.8Fe0.2PO4 particles from electrolyte erosion. Consequently, the modified LiMn0.8Fe0.2PO4 cell delivered its initial capacity of 151 mA h g−1 at 0.1 C even 133 mA h g−1 at 5 C at room temperature. Moreover, the modified material also showed an excellent cycle performance with 95% of capacity retention at 1 C after 450 cycles at room temperature and still 97% after 50 cycles at elevated temperature, which was much higher than that of the pristine sample. These results suggest great opportunities to improve performances of Lithium ion batteries especially long-term cycling stability through conductive and protective of high quality carbon coating from CVD method.
https://doi.org/10.1016/j.electacta.2016.01.086_p1_2 | One interesting class of electrolyte solvents regarding high voltage applications and high safety are sulfolane derivatives [1], [2], [3], [4]. An outstanding electrochemical oxidation stability, a moderate conductivity, an appropriate dipole moment and dielectric constant, a high flash point and boiling point, and the stability of aluminum against dissolution at high potentials are main advantages [5], [6], [7], [8] of these class of compounds. As expected, the anion of the lithium salt contributes and affects the electrochemical properties of such sulfolane–conducting salt mixtures significantly [5]. However, the cell performance is considerably reduced compared to carbonate-based mixtures because of the increased viscosity [8]. Furthermore, additives are mentioned to be necessary to obtain an accurate solid electrolyte interface (SEI) film onto negative graphite electrodes [8], [9]. Sedlarikova et al. demonstrated the principal use of sulfolane (TMS) and mixtures of sulfolane with carbonates (DMC—dimethyl carbonate, propylene carbonate (PC)) and the conducting salt LiClO4 in Li-ion based cells [6]. However, a rapid capacity fading was observed against graphite anodes [6]. Li et al. proved mixtures of SL and sulfites with lithium bis(oxalato) borate (LiBOB) as conducting salt to be an option as electrolyte solvents for Li-ion cells [9], but the addition of these compounds reduce the flash points significantly.
https://doi.org/10.1016/j.electacta.2016.01.086_p1_3 | Li4Ti5O12 (LTO) has been intensively investigated as an alternative negative electrode material for lithium ion batteries. It has a spinel structure with theoretical capacity of 175 mAh g−1 and high lithium insertion/extraction potential of 1.55 V (vs. Li/Li+). Since the lithium insertion potential of LTO is well above the deposition potential of metallic lithium, no lithium plating is likely to occur even at high charge rates and/or at low operation temperatures as in the case of graphite negative electrodes. This together with the minimal volume change of the structure (less than 0.2%) during cycling makes LTO very durable and safe predicting long cycle life. Indeed very long cycle lives of over 2000 cycles have been reported with for example LiFePO4│Li4Ti5O12 cells using high charging and discharging rates. Consequently, LTO has been adopted for commercial batteries manufactured by for example Altair nano and Toshiba. Li4Ti5O12 is an insulating material and traditionally electrical conductivity of Li4Ti5O12 is considered as one of the main problems of LTO electrodes as conductivity of pure LTO is only 10−8–10−13 S cm−1 [10], [11]. Common methods to increase the conductivity also include carbon coating of LTO [12], [13], [14], [15], and formation of composite materials of LTO are described in the many research [16]. Small amount of carbon black is routinely used in commercial electrode manufacturing with all electrode materials for enhancing electron transport in the composite electrodes [17].
https://doi.org/10.1016/j.electacta.2016.01.086_p1_4 | Among the host polymer used for such gelled polymer electrolytes are poly(vinylidene fluoride) PVDF [18], [19], poly(methyl methacrylate) PMMA [20], poly(vinyl chloride) PVC [21] and poly(acrylonitrile) PAN [22], [23]. Compared with other polymer electrolytes, these possess higher room temperature ionic conductivity of about 10−3 S cm−1 and could be useful for lithium and lithium-ion battery applications. It should also be mentioned that the conductivity of these electrolytes is highly dependent upon the liquid electrolyte which is impregnating the polymer host. One of the most successful approaches to enhance conductivity is to add a small-particle size ceramic powder such as ZrO2, TiO2, Al2O3, etc., in the gel polymer electrolytes to get composite gel polymer electrolytes [24]. Compared with their filler-free counterparts, composite electrolytes show improved lithium interfacial stability, better cycle ability, comparable or superior ambient-temperature ionic conductivity and good mechanical strength [25], [26], [27], [28], [29], [30]. Fumed silica based composite electrolytes show improved mechanical strength, interfacial stability with lithium and cell cycle ability with insignificant conductivity loss in comparison to the baseline liquid [31], [32], [33]. Normally, filler is synthesized in advance added into matrix polymer to prepare composite gel polymer electrolyte. Recently, Liu has reported in situ preparation of poly(ethylene oxide)-SiO2 composite all-solid-state polymer electrolytes, where silica is produced in situ by the hydrolysis of tetraethoxysilane [34], [35]. Silica has been by far the most extensively studied type of ceramic filler. In a great number of works, various silica powders have been proven to improve polymer and polymer gel electrolyte characteristics such as specific conductivity, electrochemical window, interfacial stability, mechanical stability and lithium transference number [36], [37]. Titanium oxides constitute the other type of filler with proven ability to enhance some of the above mentioned properties [38], [39], [40], [41]. The role of the two oxides in the industry is therefore enormous. However, a large capacity of titanium dioxide agglomeration prompted scientists to search for the way its limitations. The addition of the silica can improve both the degree of dispersion of titanium dioxide, as well as to increase its activity, and contribute to the transformation of anatase in the rutile form. There are many methods for preparing hybrid TiO2-SiO2 oxide, which lead to a product, characterized by different properties. Because of the close analogy of structures and chemistries, it is possible, in the course of an appropriate synthetic route, to combine SiO2 and TiO2 into one composite material. Thus, the motivation of this work was to examine the properties of hybrid TiO2-SiO2 filler for composite polymer electrolytes.
https://doi.org/10.1016/j.electacta.2016.01.086_p2_3 | The TiO2-SiO2 oxide hybrid was obtained in an emulsion system using cyclohexane (analytical grade, made by POCh SA) as the organic phase. The titanium precursor was titanium sulphate (made by Chemical Plant Police SA), containing 80–90 g TiO2/dm3, of density 1250–1270 g dm−3 and pH<1. The precursor of Si was a 5% solution of sodium silicate (technical water glass, filtered, made by Vitrosilicon SA) of silicate modulus 3.27, containing 27.18% of SiO2 and 8.50% of Na2O, with density 1390 g dm−3. The emulsifiers were nonylophenylpolyoxyethyleneglycol ethers (C9H19PhO(CH2CH2O)nH) of mean degree of oxyethylenation 3 (NP3) and 6 (NP6), purchased from Sigma-Aldrich.
https://doi.org/10.1016/j.electacta.2016.01.086_p2_4 | Graphite (G, SL-20, BET surface area 6.0 m2 g−1, Superior Graphite, USA), lithium iron phosphate (LiFePO4, carbon coated, battery grade, BET surface area 15.4 m2 g−1, Aldrich), Lithium titanate Li4Ti5O12 powder (Aldrich, BET surface area 32.6 m2 g−1, mean diameter 940 nm), carbon black (CB, Fluka), poly(vinylidene fluoride) (PVdF, MW = 180 000 Fluka), polyacrylonitrile (PAN, MW = 150 000 Aldrich), lithium foil (Aldrich, 0.75 mm thick), vinylene carbonate (VC, Aldrich), N-methyl-2-pyrrolidinone (NMP, Fluka), dimethylformamide (DMF, Aldrich), lithium hexafluorophosphate (LiPF6, Aldrich), sulfolane (TMS, Fluka) were used as received.
https://doi.org/10.1016/j.electacta.2016.01.086_p2_7 | Modification of TiO2-SiO2 hybrid surfaces was carried out using vinyltrimethoxysilane (U-611), purchased from UniSil. The concentration of the silane coupling agent were applied (10 weight parts per 100 weight parts of TiO2-SiO2) [42].
https://doi.org/10.1016/j.electacta.2016.01.086_p2_9 | Polymer electrolytes (PEs) were prepared by the casting technique. First, the polymer (PAN) was swollen in DMF at 50 °C. After 24 h the polymer solution was mixed with the electrolyte (1 M LiPF6 in TMS - sulfolane was the environment to dissolve the salt: LiPF6.) clean and with the addition of 3 wt.% TiO2-SiO2 (Table 2) [42]. The resulting gel-type polymer electrolytes were self-standing membranes, homogeneous and transparent. Polymer electrolytes were soaked with a drop of vinylene carbonate (VC, 7–8%) before cells assembling. Table 2. Polymer electrolytes (PE) composition. Electrolyte Composition/wt% Specyfic conductivity/S cm−1 PAN TMS LiPF6 TiO2-SiO2 1 20.15 70.70 9.15 – 1.0 * 10−4 2 20.15 70.71 8.14 1 3.1 * 10−4 PE 20.15 70.70 6.15 3 9.8 * 10−4 4 20.15 70.65 4.20 5 1.4 * 10−4
https://doi.org/10.1016/j.electacta.2016.01.086_p2_11 | Liquid electrolytes were obtained by dissolution of the LiPF6 solid salt in liquid TMS heated to ca. 35 °C (TMS is solid at room temperature). Electrolytes contained VC as the SEI forming additive (5%). Electrolyte containing VC (1 M LiPF6 in TMS + 5 wt.% VC) was prepared in a dry argon atmosphere in a glove box.
https://doi.org/10.1016/j.electacta.2016.01.086_p2_12 | Tested L4Ti5O12 were prepared on a copper foil (Hohsen, Japan) by the casting technique, from a slurry of lithium titanate (LTO), carbon black (CB) and PVdF in NMP. The ratio of components was LTO:CB:PVdF = 85:5:10 (by weight). After solvent (NMP) evaporation at 120 °C in vacuum, a layer of the lithium titanate electrode, containing the active material (LTO), the electronic conductor (CB) and the binder (PVdF), was formed.
https://doi.org/10.1016/j.electacta.2016.01.086_p2_13 | Tested LiFePO4 (LFP) cathodes were prepared by casting LFP:G:PVdF (ratio 85:5:10) slurry in N-methyl-2-pyrrolidinone (NMP, Fluka) on the aluminum current collector (NMP was evaporated in vacuum at 120 °C. Electrodes typically contained 2.4 mg–3.0 mg cm−2 of LTO and LFP. Cell assembling was performed in a glove box in the dry argon atmosphere. The electrodes were mechanically cut off to the round shape with the diameter of 10 mm (A=0.785 cm2).
https://doi.org/10.1016/j.electacta.2016.01.086_p2_15 | Surface areas of the products (ABET) were measured by the low-temperature (77 K) nitrogen adsorption method on an ASAP 2020 apparatus made by Micromeritics Instruments Co. (Table 1). Electrochemical properties of the cells were characterized using electrochemical impedance spectroscopy (EIS) and galvanostatic charging/discharging tests. The LFP│PE│LTO and the The LFP│LE│LTO cells were assembled in a dry argon atmosphere in a glove box. Electrodes were separated by polymer electrolyte, placed in an adapted Swagelok® connecting tube. Interface resistance at the electrode/polymer electrolyte interface was measured with an ac impedance analyzer (Atlas- Sollich System, Poland). The impedance spectra were recorded from 0.01 Hz to 10 kHz at the amplitude of 10 mV. Table 1. Adsorption properties. ELECTRODE BET/ m2 g−1 PORE VOLUME/cm3 g−1 AVERAGE PORE DIAMETER/nm LiFePO4 9.63 0.002897 3.61 Li4Ti5O12 16.13 0.005827 3.59
https://doi.org/10.1016/j.electacta.2016.01.086_p2_16 | Cyclic voltammetry (cv) and ac impedance measurements were performed using the μAutolab FRA2 type III electrochemical system (Ecochemie, Netherlands). Before cv measurements a platinum working electrode (0.077 cm2) was covered with lithium with current of 1 mA for 20 minutes. Platinum foil (1 cm2) served as a counter electrode. The reference electrode consisted of a silver wire immersed in a solution of AgNTf2 and cryptand 222 in dimethyl sulphoxide (Ag│Ag+ 0.01 M, 222 0.1 M in DMSO). All operations were made in a dry nitrogen atmosphere in a glove box.
https://doi.org/10.1016/j.electacta.2016.01.086_p2_17 | Conductivity of liquid electrolytes was measured in a two electrode (Pt) thermostated conductometric glass cell with the constant of 4.80 cm−1. The corresponding conductivity data for polymer electrolytes, sandwiched between two gold blocking electrodes, were measured in the Swagelok® connecting tube, placed in an air thermostat. During conductivity measurements of both liquid and polymer electrolytes impedance were recorded between 1 Hz and 10 kHz at the amplitude of 10 mV. The morphology of polymer electrolyte and electrodes were observed with a scanning electron microscopy (SEM, Tescan Vega 5153).
https://doi.org/10.1016/j.electacta.2016.01.086_p3_3 | Thermal stability is an important property for electrolytes in lithium-ion batteries. Thermal stability of the polymer electrolyte PE was assessed by thermo-gravimetric analysis under flowing nitrogen in the temperature range between 20 °C and 420 °C. Stability was very high over a wide range of temperatures, as demonstrated in Fig. 1, which shows a two-step weight loss process. The first step of weight loss up to 220 °C (only 5%) is related to the evaporation of vinylene carbonate. The second step of weight loss, which starts above 318 °C, is due to the degradation of the materials. The changes observed in the graph (loss in weight) may also be associated with the evaporation of sulfolane (especially 318 °C). This result indicates that the polymer membrane can be safely used in Li-based polymer batteries for high-temperature applications. Download : Download high-res image (152KB)Download : Download full-size image Fig. 1. Thermo-gravimetric analysis, under flowing nitrogen in the temperature range between 20 °C and 420 °C, of sample PE.
https://doi.org/10.1016/j.electacta.2016.01.086_p3_4 | The resulting gel electrolytes have been subjected to conductivity measurements. In the previously work [42], specific conductivities are plotted as a function of temperature and values for 25 °C. The highest ionic conductivity value at 25 °C was measured for the membrane containing submicrosize TiO2-SiO2 with vinyl groups on the surface (10% by weight) (9.8 ×10−4 S cm−1) (Table 2) [42]. Particularly the lowest conductivities are measured for the gel with 5% of TiO2-SiO2 (polymer electrolyte nr 4), 1.4×10−4 S cm−1 at 25 °C. Modification of TiO2-SiO2 hybrid surfaces was carried out using vinyltrimethoxysilane (U-611). The concentration of the silane were applied (10 weight parts per 100 weight parts of TiO2-SiO2) All samples have the same weight of U-611.
https://doi.org/10.1016/j.electacta.2016.01.086_p3_5 | Swiderska-Mocek in the publication [44] shows the temperature dependence of ionic conductivity for polymer electrolyte (lithium bis(trifluoromethanesulphonyl) imide: LiNTf2 (2.3 wt.%), N-methyl-N-propylpiperidinium bis(trifluoromethanesulpho-nyl) imide: MePrPipNTf2 (63.4 wt.%), PVdF (28.8 wt.%), VC (5.5 wt.%)). As it may be observed in the figure, the sample shows an increase in conductivity simultaneously with an increase in temperature. The value of ionic conductivity reaches 4.4 and 7.9 mS cm−1 at 25 and 69 °C, respectively. Activation energy of the conducting process was 12.4 kJ mol−1. The relatively low value of activation energy indicates that ions in the quaternary polymer electrolyte migrate relatively easily. Conductivity and activation energy of quaternary LiNTf2 + MePrPipNTf2 + PVdF + VC polymer electrolyte at room temperature are comparable to that for PEs with the poly(vinylidenefluoride-co-hexafluoropropylene):PVdF-co-HFP matrix [45]. Conductivity and activation energy of the membrane with a copolymer were 4.2 mS cm−1 (298 K) and 14.35 kJ mol−1, respectively. However, room temperature conductivity of the ternary LiNTf2 (2.5 wt.%), MePrPipNTf2 (67.4 wt.%), PVdF (30.1 wt.%) polymer electrolyte was much lower, amounting to 0.46 mS cm−1. Also, the conductivity range of 10−4 to 10−3 S cm−1 was obtained for systems with PEO or PVdF-co-HFP/PMMA [46], [47], [48]. In another research Stepniak [49] presents the ionic conductivity variation for IL-GPE at temperature range from 5 °C to 90 °C. As seen in the figure, the IL-GPE conductivity is 0.64 at 25 °C and increases with temperature up to 3.8 mS cm−1 at 90 °C. The conductivity value of neat (N-methyl-N-propylpiperidinium bis(trifluoromethanesulfonyl) imide) MPPipTFSI and 0.4 M LiTFSI-MPPipNTFSI solution at 25 °C is equal to 1.6 and 0.86 mS cm−1, respectively. These results are comparable with the literature data [50], [51], [52]. The conductivity of IL-GPE is lower than the conductivity of Li-IL solution, but it is not the most important parameter showing the usefulness of an electrolyte for use in LIBs.
https://doi.org/10.1016/j.electacta.2016.01.086_p3_8 | Fig. 2a shows cycle performance at the current of C. The charge and discharge capacity are 126 and 123 mAh g−1 for LFP│LE│LTO (based on the mass of LiFePO4), for first cycle respectively. The discharge and charge capacity after 100 cycles are 95 and 96 mAh g−1 and stabilized. The cycle-life performance of the LFP│LE│LTO cell was evaluated at different rates as shown in Fig. 2b. These results confirm the good cycle life capability of the LFP│LE│LTO cell and relatively high specific capacity, of 150 mAh g−1 and 126 mAh g−1, under low and medium C rates (C/10–C/5), respectively. It was observed that asignificant capacity decreased to 105 mAh g−1 only at the C rate. In contrast, returning to the smaller current density (C/10) again results in an increase of specific capacity to 150 mAh g−1. The decreasing capacity until convergence is likely an effect of some relaxation processes inside the host structure that after a few cycles ultimately improves the capacity of the electrode. Download : Download high-res image (309KB)Download : Download full-size image Fig. 2. a) Galvanostatic charge/discharge profile at C and b discharge capacity of: LiFePO4│LE(TMS)│Li4Ti5O12 cell.
https://doi.org/10.1016/j.electacta.2016.01.086_p3_10 | A similar relationship we observed using a polymer electrolyte. However the capacity is much lower. The charging and discharging capacity of the LFP│LTO system with PE was between 132 125 and 115 mAh g−1 for lower rates (C/10, C/5, C/2) (Fig. 3b). Fig. 3a shows charge/discharge curves for 1, 50 and 100 cycles for LFP│PE│LTO. When PE with sulfolane was used as an electrolyte solvent (Fig. 3a), a capacity of 105 mAh g−1 was obtained during the first second cycle at C. This value decreased slightly after subsequent cycles, then finally reached a stable capacity of 93 mAh g−1. This indicates that the capacity after 100 cycles of charge/discharge decreases by about 11%. Download : Download high-res image (312KB)Download : Download full-size image Fig. 3. a) Galvanostatic charge/discharge profile at C and b discharge capacity of: LiFePO4│PE(TMS)│Li4Ti5O12 cell.
https://doi.org/10.1016/j.electacta.2016.01.086_p3_11 | This can be explained on the basis of the solvent uptake and conductivity measurements. Apparently, this particular gel does not provide a medium for sufficient lithium cation transport, especially at the applied current density.
https://doi.org/10.1016/j.electacta.2016.01.086_p3_12 | The voltage difference between charge and discharge plateaus increased from 0.1 to 0.25 V and 0.38 V for C rate, (for LE and PE) respectively. This suggests that the kinetic performance of the cell higher C rates is significantly limited by ion diffusion within the electrolyte and the electrode/electrolyte interface. The cycling cut-off voltages is ca. 1.8 V.
https://doi.org/10.1016/j.electacta.2016.01.086_p3_13 | The voltage range of LTO lithiation, anatase-TiO2 is an active Li host with high theoretical capacity. Second, the electronic conductivity of the electrode can be improved by the anatase-TiO2 coating layer. Li ions could insert into TiO2 during the initial discharge process at 1.7 V, leading to the formation of LixTiO2. The in situ formed LixTiO2 would enhance the overall conductivity due to the existence of Ti3+ [53]. After 100 cycles at 1.75 A g−1, the TiO2-coated LTO retains 96.0% of its initial capacity, while LTO presents only 84.5%. These results demonstrate superior structural stability and electrochemical reversibility of this TiO2-coated LTO electrode.
https://doi.org/10.1016/j.electacta.2016.01.086_p3_15 | The settings (in μm) used for the pilot line planer heights were later used to designate different sizes of electrodes from each batch. Some basic statistical investigations of mass and thickness were done in order to understand the correlation between planer height used and the resulting dried material. Due to variations in deposition over the films, and capacity differences between batches, it proved hard to get exact combinations between graphite and LFP electrodes for the different batteries. However, as long as there was enough anode overcapacity (>1.15), the batteries were assumed to behave as expected. Performance loss is evident when doing battery cycling. In order to achieve the correct capacity relations in the full cells, the two different electrodes were tested separately against lithium metal anodes (so called half-cells), so enabling better estimates on the capacity relations in the later manufactured cells [54].
https://doi.org/10.1016/j.electacta.2016.01.086_p3_16 | Electrode loading refers to the quantity of electrode material that is deposited per unit area of current collector foil. Practical lithium ion cells, designed for high specific energy, require careful optimization of the electrode loading. Increasing loading levels introduce excessive resistance within the electrode larger and diminish the utilization of active material at useful rates. Reduced loading levels will have enhanced rate capability but at the expense of cell mass and specific energy. In many research we could observed a physical analysis of commercial lithium-ion cells which can be used to calculate the electrode loading by dividing the cell capacity by the measured electrode active area [55]
https://doi.org/10.1016/j.electacta.2016.01.086_p3_18 | Fig. 4, Fig. 5presents cyclic voltammograms (CVs) of: Li4Ti5O12│LE│Li, and Li4Ti5O12│ PE│Li cells obtained in the potential window of 1.0–2.5 V at a scan rate of 0.1 mV s−1. Each curve clearly demonstrates that there is one pair of redox peaks in the range of 1.0–2.5 V, which is in accordance with the typical CV characteristics of spinel Li4Ti5O12 [56]. Oxidation peaks at about 1.65 V and the reduction peak at 1.5 V may be attributed to the oxidation/reduction reactions of the Ti3+/Ti4+ couple in the spinel structure, compensated by lithium extraction–insertion (Fig. 4). However, compared with Li4Ti5O12 in classical LiPF6 solutions in cyclic carbonates, the peak area of Li4Ti5O12 in liquid electrolyte with sulfolane is lower and much larger, respectively (Fig. 4). The difference in currents between anodic and cathodic peaks can be mainly attributed to an increase in viscosity of electrolytes (TMS and ionic liquid) [57], [58]. In turn, the slow lithium ion diffusivity in the solid-state body of bulk spinel Li4Ti5O12 may be caused by low lithium salt dissociation and/or stronger lithium solvation. Download : Download high-res image (198KB)Download : Download full-size image Fig. 4. Cyclic voltammograms (CV) of the spinel Li4Ti5O12 in LE: 1 M LiPF6 in TMS + 5 wt.% VC. Scan rate 0.1 mV s−1. Download : Download high-res image (150KB)Download : Download full-size image Fig. 5. Cyclic voltammograms (CV) of the spinel Li4Ti5O12 in PE: PAN/1 M LiPF6 in TMS + 5 wt.% VC/3 wt.% TiO2-SiO2. Scan rate 0.1 mV s−1.
https://doi.org/10.1016/j.electacta.2016.01.086_p3_19 | The electrochemical behaviour of the LFP│PE│Li electrode was investigated by CV and the results of the first two cycles are shown in Fig. 5. Two pairs of cathodic/anodic peaks centered at 1.52/1.68 V, corresponding to the lithium insertion/extraction in LTO and anatase-TiO2 lattice, respectively [59]. This indicates that both LTO and anatase-TiO2 phases possess the lithiation/delithiation activity and thereby anatase-TiO2 can contribute some electrochemical capacity to the electrode.
https://doi.org/10.1016/j.electacta.2016.01.086_p3_20 | In another research authors show that the CV curves of all electrodes (Li4Ti5O12 nanosheets and Li4Ti5O12 nanosheet/CNT) are similar, and a pair of reversible redox peaks can be obviously observed. The potential separation between the oxidation and reduction peaks can reflect the polarization degree of the electrode [60]. It can be found that the Li4Ti5O12 nanosheet/CNT electrodes exhibit smaller potential separation compared with the pristine Li4Ti5O12 nanosheet electrode, indicating weak polarization. The reason may be that CNTs facilitate the formation of 3D networks that connected the Li4Ti5O12 nanosheets, and then provide a higher electrode/electrolyte contact surface and improve the transport characteristics of lithium ions and electrons during charge–discharge.
https://doi.org/10.1016/j.electacta.2016.01.086_p3_22 | Fig. 6, Fig. 7show impedance spectra for the LFP¦PE¦LTO and LFP¦LE¦LTO systems taken immediately after the assembly of the cell and after galvanostatic charging/discharging. The impedance of the system decreased after electrochemical SEI formation. The impedance of the initial system (without galvanostatic polarisation) may be interpreted as being the result of the reaction of lithium with the electrolyte (solvent and salt) with the formation of a passivation layer. This system has the highest impedance. During the electrochemical charging/discharging, the passivation layer is modified as a result of changes in thickness, composition (solid lithium salts and polymers) and morphology. As a result of the lithium/electrolyte interphase modification, the total resistance (impedance) also changes. In the case of LFP¦LE¦LTO, the total impedance increases by ca. 20%. This may suggest that, in the case of Li¦(LiPF6 in TMS), the specific morphology (particles rather than a film layer) is due to the formation of solid particles of Li salt (for example LiF) surrounded by a polymer film [61], [62]. The EIS curves for the LiFePO4 electrode covered with the SEI layer are shown in Fig. 7 (after intercalation and after 50 galvanostatic charging/discharging cycles). The curves consist of a flat semicircle or two semicircles at higher frequencies and a line at lower frequencies. The shape of the flat semicircle is a result of a combination of at least two time constants RC, due to the SEI layer (RSEI, CSEI) and due to the charge transfer process occurring at the double layer formed between the SEI and the electrodes (Rct, Cdl). The incline line in the low frequency is associated with Li-ion diffusion in the LiFePO4 particles and represents the Warburg impedance (ZW). The equivalent circuit used for impedance spectra deconvolution is shown in Fig. 6. In the case of the LiFePO4¦PE¦Li4Ti5O12 system, higher impedance (than in LE) values were observed (Fig. 6). After 50 galvanostatic charging/discharging cycles, the charge transfer resistance and SEI resistance were 62 Ω and (PE) and ca. 25 Ω (LE), respectively. The large value of SEI resistance indicates that the protective layer has a different structure than in the case of LTO. There are two possible reasons for the increase in impedance: (1) a chemical reaction at the electrode surface may cause the SEI to increase in thickness upon cycling; (2) the crystalline structure of the LiFePO4 cathode material may be changed substantially during cycling. The impedance ZW is mainly due to lithium diffusion between graphene layers and in the LiFePO4 particles. The Rct value should be regarded as the sum of the charge transfer resistance and Warburg impedance (Rct+ZW). This is due to the diffusion of lithium within a solid electrode. Of course, the slow diffusion of lithium in the solid electrodes (Li4Ti5O12, the cathode) is the stage limiting the rate of the charge transfer process, which results in high resistance [63]. Electrochemical impedance spectroscopy (EIS) measurements of the TiO2-coated LTO and LTO electrodes were performed, and the results are shown in another research [64]. Each plot consists of one semicircle at high frequency and a straight line at low frequency. Thus, the in situ anatase-TiO2 coating is considered a key factor in improving the rate capability and cyclic stability of the TiO2-coated LTO. He et al. [64] ever reported that during charge–discharge cycles, bare LTO will gas caused by the interfacial reactions between bare LTO and its surrounding alkyl carbonate solvents. Therefore, we have reasons to believe that the anatase-TiO2 coating layer in our sample would improve its surface stability by preventing the electrode from gassing and simultaneously enhance the high-rate performance of LTO electrodes. Of course, more detailed confirmation is still needed. Download : Download high-res image (228KB)Download : Download full-size image Fig. 6. Impedance spectra of the LFP│PE│LTO system and equivalent circuit used for impedance spectra deconvolution. Download : Download high-res image (210KB)Download : Download full-size image Fig. 7. Impedance spectra of the LFP│LE│LTO system and equivalent circuit used for impedance spectra deconvolution.
https://doi.org/10.1016/j.electacta.2016.01.086_p3_24 | Fig. 8 shows SEM images of a pristine electrodes and those after electrochemical cycling with liquid electrolytes. As shown in Fig. 8b, the spherical morphology and microstructures of LTO slightly changed after galvanostatic charging/discharging at 1 M LIPF6 in TMS + 10% wt. VC. However, SEM images of the LFP and LTO particles after galvanostatic charging/discharging at LE in Figs. 8b and d show that they were coated by a uniform layer. Probably this film can be identified as the SEI layer. Download : Download high-res image (995KB)Download : Download full-size image Fig. 8. SEM images of the LiFePO4 cathode a pristine b after 20 charge/discharge cycles at C/10 and of the Li4Ti5O12 anode: c pristine d after 20 charge/discharge cycles at C/10 rate Electrolyte: 1 M LiPF6 in TMS + 5 wt.% VC.
https://doi.org/10.1016/j.electacta.2016.01.086_p4_2 | The full LiFePO4│Li4Ti5O12 cell using PE as a separator and LE could deliver high specific capacities at moderate rates and displayed good cycling performances. This result indicates that the non-flammable, quaternary PAN/TMS/LiPF6/TiO2-SiO2 + 10 wt.-% U-611 + 10 wt% VC polymer electrolyte and 1 M LIPF6 in TMS + 10% wt. VC can be safely used in Li-ion batteries.
https://doi.org/10.1016/j.electacta.2016.01.086_p4_3 | Sulfolane is a promising supporting solvent to exert the electrochemical performance of LiPF6. The results indicate that this novel electrolyte has characteristic of good stability against oxidative decomposition satisfactory safety performance and good electrochemical compatibility with LiFePO4 cathode. It suggests that this novel electrolyte would be an alternative electrolyte for rechargeable lithium-ion batteries based upon LFP│LTO system.
https://doi.org/10.1016/j.electacta.2016.01.086_p4_4 | We constructed and evaluated the LiFePO4│Li4Ti5O12 full cell and the capacity is limited by LTO anode. The full cell exhibited discharge capacities of 150, 145, 130, 120, 105 mAh g−1 (LE) and 125, 110, 100, 90, 80 mAh g−1 (PE) at C/10, C/7C/5C/2 and C respectively. Compared with other cells, the LFP│LTO full cell exhibited a superior good-rate capability up to C and excellent long-term stability with a lower fading rate.
https://doi.org/10.1016/j.electacta.2016.01.119_p1_2 | Worldwide, there is a stringent need of improving the lithium battery system safety and, actually, large effort is devoted taking this issue in mind. In particular, the research is focused towards novel solvent generations. Among these, ionic liquids (ILs) occupy a front row position due to their unique properties such as negligible vapor pressure and flammability, wide chemical/electrochemical/thermal stability, high ionic conductivity, good power solvent and, in some cases, hydrophobicity [1], [2]. Therefore, ILs are excellent candidates as electrolyte components in the place of volatile and hazardous alkyl carbonates and numerous IL-lithium salt mixtures have been extensively investigated [3].
https://doi.org/10.1016/j.electacta.2016.01.119_p1_3 | ILs based on N-alkyl-N-ethylpyrrolidinium cations, (PYR2A)+ (the subscripts indicate the number of carbon atoms in the alkyl side chains), have been favorably used in lithium batteries because of their sub-ambient melting point, good room temperature conductivity, and wide electrochemical stability [1], [2], [4]. With respect to ILs based on unsaturated cyclic and non-cyclic quaternary ammonium cations, PYR-based ILs show lower cathodic decomposition potential [3] and favorable compatibility with lithium metal [3]. On the other hand, the film-forming ability [5], [6], [7], [8] as well as fast ion transport properties and low melting point of ILs based on the bis(fluorosulfonyl) imide (FSI) anion was reported in literature [3], [9], [10]. In particular, the FSI anion was found to be attractive especially if coupled with pyrrolidinium cations. For instance, PYR1AFSI-LiFSI electrolyte mixture showed outstanding performance in contact with both graphite [6], [7] and LiCoO2 [11] electrodes in combination with an excellent lithium stripping/plating behavior [5], [10].
https://doi.org/10.1016/j.electacta.2016.01.119_p1_4 | In this scenario, we have previously presented [12] preliminary thermal and transport properties of a novel PYR24FSI ionic liquid and its mixture with the LiFSI salt, the latter exhibiting melting point close to −40 °C and room temperature ionic conductivity approaching 4×10−3 S cm−1. On the basis of these promising data, we have extended the physicochemical and electrochemical investigation, including tests in battery, on the PYR24FSI and PYR24FSI-LiFSI samples, which were compared with pure PYR24TFSI and the PYR24TFSI-LiTFSI mixture, respectively. The results are reported in the present manuscript.
https://doi.org/10.1016/j.electacta.2016.01.119_p2_2 | The PYR24FSI and PYR24TFSI ionic liquids were synthesized according to an eco-friendly procedure route, reported in details elsewhere [12], [13], requiring only deionized (ultrapure) water (Milli-Q, Millipore) as the process solvent.
https://doi.org/10.1016/j.electacta.2016.01.119_p2_3 | N-methylpyrrolidine (Sigma-Aldrich, 98%), N-butylpyrrolidine (Sigma-Aldrich, 98%), bromoethane (Fluka, ≥98.0%) and bromobutane (Sigma-Aldrich, 99%) were previously purified through an activated carbon (Aldrich) – acidic alumina (Aldrich) blend. LiFSI (Dai-ichi Kogyo Seiyaku Co., Ltd) and LiTFSI (Solvionic) were used as received.
https://doi.org/10.1016/j.electacta.2016.01.119_p2_4 | The IL/lithium salt mixtures were prepared by dissolving (at 50 °C) LiFSI and LiTFSI (previously vacuum dried overnight at 80 and 120 °C, respectively) in PYR24FSI and PYR24TFSI, respectively. The IL/lithium salt mole ratio was fixed equal to 9:1 because it represents the right compromise for optimal electrochemical performance. It was previously reported [14] that the 9:1 PYR14TFSI-LiTFSI mixture results poorer in lithium with respect to the eutectic composition (around 2:1), this preventing crystallization even at high Li+ concentration gradients.
https://doi.org/10.1016/j.electacta.2016.01.119_p2_6 | Differential scanning calorimetry (DSC) measurements were carried out using a DSC 821 (Mettler-Toledo) instrument. The IL samples (housed in Al pans, which were sealed in the glove box) were cooled down to −140 °C with (cooling) rate of 2 °C min−1 and, then, fully crystallized by thermal cycling [12], [14] from −140 °C to the cold crystallization feature (if present in the first heating scan, accounting of uncompleted crystallization of the sample) temperature (cooling rate: 2 °C min−1, heating rate: 10 °C min−1). Finally, a heating scan (10 °C min−1) was run from −140 to 100 °C.
https://doi.org/10.1016/j.electacta.2016.01.119_p2_7 | The thermal stability of the pure and lithium salt-containing ionic liquids was verified in synthetic air by TG analysis using a calorimeter Mettler Toledo TGA/SDTA 851e. The temperature was calibrated using the nickel Curie point as the reference. The mass was calibrated using ceramic standards provided with the instrument. A high purity calcined aluminium oxide was used as the reference material. The experiments were performed on 5–10 mg samples, which were stored, handled and weighed in glove-box. Open platinum crucibles (cross sectional area equal to 0.32 cm2) were used. The thermal stability was investigated by heating from room temperature up to 500 °C at 10 °C min−1.
https://doi.org/10.1016/j.electacta.2016.01.119_p2_8 | The transport properties were investigated in terms of ionic conductivity, determined through impedance measurements by a Schlümberger (Solartron) Frequency Response Analyzer (F.R.A.) 1260 within the 65 kHz − 1 Hz frequency range (10 mV amplitude). The IL samples were housed into two blocking-steel-electrode (interlayered by a polyethylene spacer having thickness and internal area equal to 0.1 cm and 0.5 cm2, respectively) symmetrical cells, which were hermetically sealed in a dry-room (moisture content < 10 ppm). Prior the conductivity measurements, the IL samples (housed within the cells) were fully crystallized following a protocol reported in details elsewhere [9], [14]. Successively, the cells were held at −40 °C for at least fifteen hours and, finally, the conductivity tests were performed in the temperature range from −40 °C to 50 °C (heating scan equal to 1 °C h−1) using a climatic test chamber (Binder GmbH MK53).
https://doi.org/10.1016/j.electacta.2016.01.119_p2_9 | The electrochemical stability window (ESW) of the lithium salt-containing ionic liquid mixtures was evaluated by linear sweep (LSV) and cyclic (CV) voltammetries run, at 5 mV s−1, on lithium metal (counter and reference electrode)/IL sample/carbon (working electrode) coin-cells (2032) manufactured in glove-box. The working electrode was prepared blending Super-P carbon (MMM, 70% in weight) and PVdF (Solvay, 30%) in N-methyl-2-pyrrolidone (NMP). The so-obtained slurry was cast onto aluminum (anodic LSVs) or copper (cathodic CVs) foils. The solvent removal was initially allowed at room temperature and, then, under vacuum drying at 100 °C overnight. Discs of 10 mm diameter (corresponding to a geometrical area equal to 0.785 cm2) were punched from the carbon electrode tapes. Separate tests were carried out on each sample to determine the anodic (by LSVs) and cathodic (CVs) electrochemical stability limits. The measurements were performed scanning the cell voltage from the OCV (open circuit voltage) value towards: a) more positive (anodic limit) voltages (LSVs); b) more negative (cathodic limit) voltages and, successively, running consecutive cyclic voltammetries between −0.3 V (vs. Li/Li+) and 0.5 V (CVs). Clean electrodes and fresh samples were used for each test. To confirm the results obtained, the voltammetry was run at least twice on different fresh samples. The measurements were performed at 20 °C using a Schlumberger (Solartron) Electrochemical Interface 1287.
https://doi.org/10.1016/j.electacta.2016.01.119_p2_10 | The compatibility of the lithium salt-containing, ionic liquid electrolyte mixtures towards lithium metal electrode has been investigated on symmetric cells, which were manufactured sandwiching a paper glass fiber separator (12 mm diameter), loaded with the (0.9)PYR14FSI-(0.1)LiFSI or (0.9)PYR14TFSI-(0.1)LiTFSI mixture, between two lithium electrodes (8 mm diameter, corresponding to a geometrical area equal to 0.5 cm2, and 50 μm thickness). The cells, manufactured in glove-box, were housed in 2032 containers. The impedance of the symmetric cells, held in OCV conditions, was monitored as a function of the time by a potentiostat/galvanostat (Biologic instrument) in the 100 kHz − 20 Hz frequency range (5 mV amplitude). The AC responses were analyzed using the well-known Non-Linear Least-Square (NLLSQ) fit software [15], [16] on the basis of a suitable equivalent circuit model [17].
https://doi.org/10.1016/j.electacta.2016.01.119_p2_11 | Cathode electrode tapes were prepared by blending the LiFePO4 active material (80% in weight), Super-P carbon (10%, electronic conductor) and PVdF (10%, binder) in NMP. The slurry was then cast on aluminium foils and, upon solvent removal at room temperature in external, vacuum dried overnight at 110 °C. Discs of 10 mm diameter were punched from the electrode tapes. The active material loading was about 4 mg cm−2, corresponding to about 0.68 mA h cm−2 (taking into account of the LiFePO4 theoretical capacity equal to 170 mA h g−1).
https://doi.org/10.1016/j.electacta.2016.01.119_p2_12 | Li/LiFePO4 half-cells were manufactured by housing in 2032 coin-type containers a lithium metal disc (10 mm diameter and 50 μm thickness), a paper glass fiber separator (12 mm diameter) loaded with the (0.9)PYR14FSI-(0.1)LiFSI or (0.9)PYR14TFSI-(0.1)LiTFSI electrolyte mixture and a LiFePO4 electrode coin (10 mm). The cycling performance of the half-cells was evaluated using a multichannel Maccor 4000 battery tester at room temperature. The galvanostatic charge/discharge tests were performed within the 2.5–4.0 V voltage range, respectively, at a current rate of 0.1C (corresponding to 17 mA g−1 and 0.068 mA cm−2).
https://doi.org/10.1016/j.electacta.2016.01.119_p3_3 | The DSC thermal heating trace of the pure ILs and the lithium-salt containing mixtures are reported in Fig. 1. The glass transition temperature (Tg) was detected only in the DSC trace of the amorphous samples (data not reported) with the exception of PYR24TFSI-LiTFSI (panel B), which did not turn towards crystalline phase even upon repeated cooling/heating thermal cycling. The FSI samples exhibit Tg values (Table 1) about 20 degree lower with respect to the TFSI ones (i.e., −103 vs –83 °C), ascribable to the higher ability of the FSI anion to hinder crystallization processes [9], [10]. The addition of lithium salt leads to slight Tg increase, i.e., from 4 to 5 °C, for both PYR24FSI and PYR24TFSI (Table 1) as a result of stronger ion – ion interactions due to the Li+ cation [9], [10], [14].
https://doi.org/10.1016/j.electacta.2016.01.119_p3_6 | The PYR24FSI sample (panel A) shows a lower melting temperature, e.g., highlighted by an endothermic peak around −36 °C (onset value) [12], with respect to PYR24TFSI (−15 °C, Table 1), once more ascribable to the worse ability of the FSI anion to crystallize. The incorporation of lithium salt results, for PYR24FSI, in shifts of the melting feature (weaker and broader with respect to pure PYR24FSI) from −36 to −42 °C (Fig. 1A), which fully disappears for PYR24TFSI. The capability of lithium salt to hinder or to prevent the crystallization process of the IL materials is due to unfavorable ion packing ascribable to the different steric hindrance among the Li+ and PYR24+ cations [9], [10], able to counterbalance the increase of the ion–ion interaction strength (due to the higher charge surface density of Li+ with respect to PYR24+), which, conversely, leads to raise the melting temperature. A further endothermic peak around −45 °C (marked with asterisk) is observed in the DSC trace of PYR24TFSI Fig. 1B), likely due to solid-solid phase transitions occurring at low temperatures [3], [9], [10].
https://doi.org/10.1016/j.electacta.2016.01.119_p3_7 | As also previously observed [12], it is worth to note that crystallized PYR24FSI and PYR24FSI-LiFSI do not show any shift of the endothermic melting peak with respect to the uncrystallized corresponding samples. This behavior, observed in other PYR1AFSI materials [9], [10], clearly indicate that crystallization took place very quickly on cooling. Conversely, TFSI-based ILs, supercooled and/or relatively quickly cold-crystallized during the heating scan, exhibit a shift of the melting feature down to lower temperature side [14] with respect to the fully crystallized samples. This indicates that, with rapid crystallization, meta-stable crystalline phase may form, addressed to kinetically favored cis conformer of the TFSI anion [14]. The latter displays a lower fusion temperature with respect to the thermodynamically favored trans TFSI conformer, which is, however, promoted by repeatedly cycling (cooling and heating) the IL sample at sub-melting temperatures (e.g., the IL material crystallizes in a single phase).
https://doi.org/10.1016/j.electacta.2016.01.119_p3_8 | Density values (e.g., by weighing 1 ml of IL sample around 22 °C) moderately differing of about 7% are found for neat PYR24FSI and PYR24TFSI (Table 1). The addition of lithium salt results in density raise of just 2-4% (Table 1), suggesting better ion packing due to the stronger cation–anion interactions because of the Li+ high surface area charge.
https://doi.org/10.1016/j.electacta.2016.01.119_p3_9 | The ionic conductivity vs. temperature dependence of neat PYR24FSI (open squares) and PYR24TFSI (open triangles) and their mixture with LiFSI (solid squares) and LiTFSI (solid triangles), respectively, is plotted in Fig. 2. Conductivity from 2×10−3 to 4×10−3 S cm−1 (Table 1) is achieved at 20 °C for the pure ILs, levelling 1×10−2 S cm−1 at 50 °C. These ion conduction values are comparable or above with respect to other pyrrolidinium FSI-based ionic liquid electrolytes which, however, display higher melting temperature [3], [9], [10]. The faster ion transport properties of PYR24FSI are allowed by the reduced steric hindrance of the FSI anion, resulting in lower viscosity [3], [9], [10]. A remarkable conduction jump around −30 °C and −10 °C is observed for PYR24FSI and PYR24TFSI, respectively, ascribable to the melting of the IL materials and in good agreement with the DSC results (Fig. 1). Therefore, the ability of PYR24FSI to favorably integrate fast ion transport properties with low fusion point results from the synergic combination of a small steric hindrance, low viscous drag anion with an asymmetric cation having flexible side alkyl chains. Below the melting point, PYR24FSI shows a step conduction increase of more than three orders of magnitude, previously observed in other pyrrolidinium FSI ionic liquids [9]. Conversely, PYR24TFSI displays, in the −35/−10 °C temperature range, a progressive conductivity raise from 4×10−9 (−35 °C) to about 5×10−6 S cm−1 (−10 °C), representing an appreciable ion conduction for a solid electrolyte. This behavior derives from solid-solid phase transitions occurring at low temperatures and also evidenced by the DSC results (Fig. 1).
https://doi.org/10.1016/j.electacta.2016.01.119_p3_11 | The addition of lithium salt to pure ILs, regarded as a replacement of PYR24 cations with Li+ ones to give mixed (PYR24)1-xLixFSI or (PYR24)1-xLixTFSI materials, leads to moderate decrease in conductivity (solid data markers of Fig. 2). As previously observed in other ionic liquid electrolytes [3], presence of high surface charge density on Li+ ions results in enhancement of the cation–FSI interactions, thus increasing the viscous drag and, therefore, depleting the transport properties. However, the PYR24FSI-LiFSI and PYR24TFSI-LiTFSI mixtures were found to achieve 3×10−3 and 1×10−3 S cm−1 (Table 1), respectively, at 20 °C and to range from 1×10−4 to 1×10−3 S cm−1 at −10 °C. As also revealed by the DSC traces (and discussed above in details), incorporation of lithium salt lowers the melting temperature of the IL materials, once more confirming the good agreement among thermal and conductivity measurements. For instance, at −35 °C the PYR24FSI-LiFSI electrolyte mixture is still in the molten state, displaying ion conduction value of 6×10−4 S cm−1, whereas pure PYR24FSI is solid, i.e., conductivity below 10−7 S cm−1. It is to note the absence of any melting feature (Fig. 1B) around the conductivity jump temperature (Fig. 2) for the PYR24TFSI-LiTFSI mixture. This is likely due to difference in the amount of material used for the two kinds of measurement, e.g., < 10 mg for DSC vs. > 2 g for conductivity. Crystallization relies on nucleation of ionic liquids followed by growth of the crystals. Given the slow crystallization kinetics of ILs, the probability of forming a nucleus of critical size is much higher in huger samples. In addition, the rough surface of the platinum electrodes of the conductivity cells (with respect to the smooth DSC pan surface) as well as proper protocol [9], [14] carried out prior conductivity measurements is able to remarkably promote ionic liquid nucleation, resulting in fully crystallized ionic liquid materials.
https://doi.org/10.1016/j.electacta.2016.01.119_p3_12 | Good thermal and electrochemical stabilities are crucial properties for IL electrolytes in view of their application in electrochemical devices. Fig. 3 plots the variable-temperature TGA data of neat PYR24FSI (solid red trace) and PYR24TFSI (solid black trace) and their mixture with LiFSI (dotted red trace) and LiTFSI (dotted black trace), respectively, as measured in synthetic air atmosphere. The comparison of the results clearly indicates higher stability of PYR24TFSI (up to about 280 °C) with respect to PYR24FSI (up to 160 °C). The relatively low thermal stability of the FSI anion, observed in other ionic liquid materials [9], is ascribable to the weakness of the S⋯F (FSI) bound with respect to the S⋯C one (TFSI), resulting in higher reactivity of the –SO2F functional group, particularly at high temperatures [18], [19]. The addition of LiFSI is seen to reduce the thermal stability down to 120 °C whereas no practical effect is observed upon incorporation of LiTFSI. However, this behavior might be due to impurities (removed, however, through the purification route of PYR24FSI), within the LiFSI salt, able to catalyze thermal decomposition. A second thermal process, occurring above 300 °C (PYR24FSI and PYR24FSI-LiFSI) and 450 °C (PYR24TFSI-LiTFSI), is observed. Less than 10% of the initial mass remain upon decomposition (when heated under air atmosphere), likely attributed to formation of non-volatile compounds. Conversely, neat PYR24TFSI exhibits almost complete volatilization prior 450 °C.
https://doi.org/10.1016/j.electacta.2016.01.119_p3_14 | The results coming from cathodic voltammetries (panels A and C) and anodic sweeps (panels B and D) performed on the PYR24FSI-LiFSI (panels A and B) and PYR24TFSI-LiTFSI (panels C and D) electrolyte mixtures are reported in Fig. 4. All potentials are given vs. the Li/Li+ redox couple. It is to note that the electrochemical stability was evaluated towards a carbon working electrode, i.e., under much more realistic operative conditions with respect to smooth inert electrodes, which lead to overestimation of ESW. Conversely, the high surface area of carbon (rich of active sites) allows of much better simulating the behavior of electrolyte in average lithium battery electrodes. The PYR24FSI-LiFSI and PYR24TFSI-LiTFSI electrolytes are seen to be anodically stable well above 4 V; for instance, a current density of just 20 μm cm−2 is recorded when the potential approaches 4.9 V (panel B) and 4.4 V (panel D), respectively. This suggests that the anodic decomposition is ascribable to the oxidation of the FSI (or TFSI) anion. No other features are observed at lower voltages during the anodic scan, thus excluding the presence of large impurity amount that is oxidized within the anodic stability window of the IL electrolytes.
https://doi.org/10.1016/j.electacta.2016.01.119_p3_16 | On the cathodic side (panels A and C), two features are observed during the first (cathodic) scan for both PYR24FSI-LiFSI (around 1.1 and 0.3 V) and PYR24TFSI-LiTFSI (1.2 and 0.4 V), likely ascribable to passive layer formation onto the carbon working electrode, however, allowing deposition of lithium metal. The following cycles, characterized by well-defined profiles with increasing current density values, show that the Li stripping/plating process can be conducted with very good reversibility, supporting for good lithium deposition efficiency, especially for the PYR24FSI-LiFSI mixture, and, therefore, cathodic stability well below Li plating. In addition, taking into account the relatively high scan rate (1 mV s−1), this suggests that Li+ cation is able of quickly moving through the lithium/ionic liquid electrolyte interface. The higher current density, observed during cyclic voltammetries run on the PYR24FSI-LiFSI sample, results by faster ion transport properties exhibited by this IL electrolyte.
https://doi.org/10.1016/j.electacta.2016.01.119_p3_17 | The stability of the PYR24FSI-LiFSI and PYR24TFSI-LiTFSI electrolyte mixtures at the interface with lithium metal was investigated in rest conditions by impedance measurements taken at selected storage times. Fig. 5 reports the Nyquist plots of Li/PYR24FSI-LiFSI/Li (panel A) and Li/PYR24TFSI-LiTFSI/Li (panel B) cells kept at room temperature. The bulk electrolyte resistance contribute, related to the high frequency intercept of the AC plots with the real axis, was removed from the Nyquist diagrams for better evaluating the interfacial resistance vs time behavior. It is to note that the AC measurements were stopped at 20 Hz in order to avoid any perturbation at lithium/electrolyte interface. All the AC responses show the typical shape of Li/electrolyte/Li cells [5], e.g., a slightly depressed semicircle associated with the lithium-electrolyte interface processes [17], which does not substantially change with the storage time. The diameter of the semicircle is related to the overall interfacial resistance (Ri) that takes into account the charge transfer resistance at the Li/electrolyte interface (RCT) as well as the additional impedance (RP) associated with the growth of a passive layer at such an interface, e.g., Ri = RCT + RP.
https://doi.org/10.1016/j.electacta.2016.01.119_p3_19 | The overall resistance vs storage time evolution at the Li/PYR24FSI-LiFSI and Li/PYR24TFSI-LiTFSI interfaces is shown in Fig. 6. The Ri values were obtained by fitting the Nyquist plots of Fig. 5 through a proper equivalent circuit model [17]. The interfacial resistance values were normalized (Ri,norm) by the following equations:
https://doi.org/10.1016/j.electacta.2016.01.119_p3_21 | (1)where A is the geometrical surface area of the Li electrode. The experimental error, ΔRi,norm, on the interface resistance was evaluated using the following equation: (2) where ΔRi and ΔA represent the error related to the interface resistance value (which takes into account the error due to the AC impedance equipment and the fitting program) and to the active area of the lithium electrode, respectively. During the initial storage period, the PYR24FSI-LiFSI electrolyte exhibits a marked interfacial resistance increase (e.g., from 250 to 400 Ω cm2) followed, upon a progressive decay over the successive 50 hours, by time-stable trend around 200 Ω cm2.
https://doi.org/10.1016/j.electacta.2016.01.119_p3_22 | Conversely, the PYR24TFSI-LiTFSI electrolyte displays progressive interface resistance raise, through the whole temperature range investigated, until to overcome 600 Ω cm2, likely due to continuous growth of the passive layer. Such a different behavior is due to better ability of the FSI anion to decompose forming protective passive layers [5], [10] onto the lithium anode. It is worth to note that the PYR24FSI-LiFSI mixture exhibits one of the lowest interfacial resistance values ever reported for any kind of room temperature highly conductive electrolyte [20], [21], [22], [23], [24], [25].
https://doi.org/10.1016/j.electacta.2016.01.119_p3_23 | The performance of the PYR24FSI-LiFSI and PYR24TFSI-LiTFSI mixtures was preliminary investigated in Li/LiFePO4 cathode half-cells. The results, illustrated in Fig. 7 as voltage vs capacity curves, reveal very flat and well-reproducible profiles (typical of LiFePO4 cathodes [26]) in PYR24FSI-LiFSI (panel A) with charge and discharge plateaus differing in less than 100 mV, indicating high reversibility of the deintercalation/intercalation process in this IL electrolyte. Conversely, the voltage profiles of the PYR24TFSI-LiTFSI mixture (panel B) show progressively increasing slope and lower reproducibility during cycling tests. These results suggest: i) faster ion transport properties within the PYR24FSI-LiFSI electrolyte, i.e., the Li+ electrochemically active species is able of more quickly moving; ii) more pronounced diffusive phenomena occurring in PYR24TFSI-LiTFSI, ascribable to its higher viscous drag.
https://doi.org/10.1016/j.electacta.2016.01.119_p3_25 | The cycling behavior of the PYR24TFSI-LiTFSI mixture (triangle data markers), plotted in Fig. 8, shows an initial capacity equal to 80% of the theoretical value followed by progressive fading (about 19% of the initial capacity is lost upon about 20 cycles). Conversely, excellent capacity retention (at 100% DOD) is highlighted for the PYR24FSI-LiFSI electrolyte (square data markers), achieving 90% (above 160 mA h g−1) of the theoretical (capacity) value. This performance and the about 100% coulombic efficiency achievement, previously observed in other FSI-based ionic liquid electrolytes [27], are also related to the high purity of the ionic liquid electrolyte and to very good electrolyte/electrode compatibility, e.g., remarkable wettability of LiFePO4 cathode by the IL mixture, which promotes the ion transport through the cathode and allows almost full utilization of the active material.
https://doi.org/10.1016/j.electacta.2016.01.119_p4_2 | Common anion, ionic liquid electrolyte systems, namely PYR24FSI-LiFSI and PYR24TFSI-LiTFSI (ionic liquid/lithium salt mole ratio equal to 9:1), to be addressed for manufacturing safer, high performance lithium batteries were prepared and investigated. The pure PYR24FSI and PYR24TFSI materials, synthesized through an eco-friendly procedure route, were studied for comparison purpose and for better understanding the performance of the IL electrolytes.
https://doi.org/10.1016/j.electacta.2016.01.119_p4_3 | The (0.9)PYR24FSI-(0.1)LiFSI electrolyte mixture shows, with respect to (0.9)PYR24TFSI-(0.1)LiTFSI, superior performance in terms of ion conduction (approaching 10−3 S cm−1) even at low temperature (−20 °C), wide electrochemical stability (5 V), feasibility of reversibly plating/stripping lithium without any electrolyte reduction and good compatibility at the interface with Li anode (200 Ω cm2), resulting from the capability to combine fast transport properties with good film-forming ability. Conversely, higher thermal stability is observed in the (0.9)PYR24TFSI-(0.1)LiTFSI mixture.
https://doi.org/10.1016/j.electacta.2016.01.119_p4_4 | Preliminary tests in Li/LiFePO4 half-cells, manufactured with PYR24FSI-LiFSI as the electrolyte, evidence very good cycling performance with 90% of the theoretical capacity in combination with high retention and columbic efficiency close to 100%. To summarize, the PYR24FSI-LiFSI mixture results a rather appealing and promising electrolyte system for realizing safer lithium batteries.
https://doi.org/10.1016/j.electacta.2016.02.068_p1_2 | Being a commercialized cathode material of Li-ion batteries for electric vehicles (EV) and hybrid electric vehicles (HEV), olivine-structured LiFePO4 has undergone numerous of researches since it was firstly reported by Goodenough’s research group [1]. LiFePO4 exhibits a two-phase separation reaction, displaying an acceptable voltage plateau at about 3.45 V (vs. Li+/Li) with theoretical specific capacity of 170 mAh g−1 [2], [3], [4]. During charging, Li ions are extracted from LiFePO4 cathode to the anode (typically, graphite) across the electrolyte, and vice versa upon discharging. The major disadvantage of the LiFePO4 cathode material lies in its low intrinsic electronic and ionic conductivities [5], [6], [7], [8]. So far, the drawbacks have been improved much by different modified strategies. Surface modifications, particularly by the carbon coating techniques, have been successfully used to improve the conductivity of LiFePO4 by constructing an effective conduction network for the electron transfer [9], [10], [11], [12], [13], [14]. Additionally, the carbon coating can be easily accomplished through an in situ pyrolysis of organic carbon precursors, such as sucrose [15], [16], glucose [17], [18], citric acid [19], [20], polypyrrole [21], polyacrylic acid [22], polyvinyl alcohol [23] and polyethylene glycol [24] on the LFP.
https://doi.org/10.1016/j.electacta.2016.02.068_p1_3 | At present, as a successful marketable application material, the focuses of LiFePO4 are the 3.3 V plateau performance at room temperature and 2.85 V plateau performance at −20 °C. To illustrate the changes of different LFP materials, the corresponding electronic/ionic conductivity characteristics and Li-ion diffusion coefficients at 3.3 V under room temperature and at 2.85 V under −20 °C should be measured and calculated. However, the investigations of these aspects are rarely reported at home and abroad.
https://doi.org/10.1016/j.electacta.2016.02.068_p1_4 | In this experiment, glucose, polyethylene glycol (PEG) and beta-cyclodextrin (β-CD) were used as carbon sources. Through optimizing the proportion of mixing carbon sources, the electrochemical performance of the as-prepared LFP has a significant improvement in rate capability, cycling stability and low-temperature discharge characteristic. In order to better understand the mechanism of the improved electrochemical performances at room temperature due to optimizing the proportion of mixing carbon sources, especially that at low temperature, it’s necessary to characterize and analyze the electronic/ionic conductivity characteristics and Li-ion diffusion coefficients of the as-prepared LFP samples.
https://doi.org/10.1016/j.electacta.2016.02.068_p2_2 | LiFePO4/C materials were prepared through the carbothermic reduction process as described below. The precursor solution was prepared by dissolving stoichiometric amounts of 300 g FePO4, 76.64 g Li2CO3 (Li/Fe molar ratio = 1.06) and different mixing carbon sources in deionized water (∼600 mL) under basket grinder with the rotate speed of 1000 rpm for about an hour. The adding carbon sources could be sorted into four types as follows: (1) 33 g glucose, (2) 30 g PEG and 9 g β-CD, (3) 12 g glucose and 24 g PEG, (4) 9 g glucose, 21 g PEG and 6 g β-CD. And then this mixing slurry was transferred to grinder (0.3 mm zirconia microspheres) with the rotate speed of 2990 rpm. After the particle size of the slurry reached to about 250 nm, the spray granules were obtained by spray drying process dried at a rate of 15 mL min−1 with inlet and outlet temperatures of 200 °C and 100 °C, respectively (Solid content of the slurry was controlled in 20–25%). The final heat treatment temperature under N2 atmosphere was set as 700 °C for 10 h, and the obtained four samples were finally denoted as LFP-1, LFP-2, LFP-3 and LFP-4, respectively.
https://doi.org/10.1016/j.electacta.2016.02.068_p2_3 | The crystal structures and morphologies of the obtained LFP samples were characterized by X-ray diffraction (XRD, Rigaku, D/max-RB), scanning electron microscopy (SEM, JEOL, JSM-IT300) and field-emission high resolution transmission electron microscopy (TEM, JEOL, JSM-2100F). Surface analysis of the obained LFP samples was carried out utilizing Raman spectroscopy (Thermo Fisher Scientific, Nicolet Almega XR). Carbon contents, specific surface area (SSA) and electronic conductivity of the four solid powders were determined by an elemental analyzer (Vario EL, Elementar Analysensysteme GmbH), BET surface analyzer (ST-08A) and ST-2258A Multifunction Digital Four-Probe Tester (Suzhou Jingge Electronic Co., Ltd.) under 2 MPa.
https://doi.org/10.1016/j.electacta.2016.02.068_p2_4 | The all electrochemical measurements were performed using two-electrode coin half-cells (CR2032) with metallic lithium foil as the counter and reference electrode and Celgard 2400 microporous membrane as the separator. The electrolyte was 1 M LiPF6 dissolved in ethylene carbonate (EC)-dimethyl carbonate (DMC)-ethylmethyl carbonate (EMC) (1/1/1 in volume). The working electrodes were prepared by dispersing 88 wt.% active materials, 5 wt.% super P as conducting agent and 7 wt.% poly(vinylidene difluoride) (PVDF) in N-methyl-2-pyrrolidone (NMP) as binder to form a homogeneous slurry. The resulting slurry was then uniformly coated onto an aluminum current collector, and further dried at 80 °C over 12 h. The electrode is cut into round, with the mass load of about 10 mg. And then, the cells were assembled in a glove box filled with Ar gas. Galvanostatic discharge-charge tests were measured with the cut-off potential window of 2.0 V and 3.75 V (vs. Li+/Li) (CT2001A, LAND). Cyclic voltammetry (CV, CHI 660D) measurement was performed with different scan rates between 2.0 V and 4.2 V (vs. Li+/Li). Electrochemical impedance spectroscopy (EIS, CHI 660D) was carried out using perturbation amplitude of 5 mV in an open-circuit potential with a frequency range from 100 kHz to 10 mHz after the con-cell was discharged to different cut-off voltages.
https://doi.org/10.1016/j.electacta.2016.02.068_p3_2 | XRD patterns of the samples synthesized by the spray drying process were shown in Fig. 1. Obviously, the crystal phases of all the samples are well crystallized with olivine structure indexed orthorhombic Pnmb, according to the standard pattern of JCPDF 83-2092, and no extra reflection peak from impurity is observed. Additionally, there is no evidence of the presence of carbon related peaks in the XRD pattern, indicating its amorphous nature.
https://doi.org/10.1016/j.electacta.2016.02.068_p3_4 | Fig. 2 shows the SEM images of the LFP samples synthesized with different carbon sources. The morphologies are all spherical with the size of micrometer level, made up of primary nanoparticles (inset of Fig. 3). Compared with LFP-1, LFP-3 and LFP-4, the surface of LFP-2 appears to be much rougher and looser, which will be conducive to the full infiltration of the electrolyte and insertion/extraction reaction of Li ion. And the carbon content of the four samples is determined as 1.56 wt.%, 1.40 wt.%, 1.25 wt.% and 1.33 wt.%, SSA is 14.53 m2 g−1, 16.78 m2 g−1, 13.21 m2 g−1 and 14.28 m2 g−1, and electronic conductivity is 1.83E-04 S cm−1, 1.18E-03 S cm−1, 9.39E-04 S cm−1 and 6.83E-04 S cm−1, respectively.
https://doi.org/10.1016/j.electacta.2016.02.068_p3_7 | The schematic illustration of the synthesis process of LFP materials is depicted in Fig. 3. The differences in morphology of the four samples are mainly attributed to different properties of the mixing carbon sources. It can be found by TG-DSC measurement that the decomposition temperature of glucose, PEG and β-CD is around 180 °C, 345 °C, and 270 °C, respectively. Carbon from glucose is very dense after carbonization, because melting point of glucose is as low as 146 °C, and the thermal decomposition is started in the molten state, making the pore rarely formed. The decomposition temperature of PEG is the highest, and SSA of the LFP sample is the lowest resulting from that the grain of LFP in the growth process is partly gathered and fused together. Meanwhile, β-CD possesses a cone-shaped hollow cylinder annular structure, in which there are a number of hydroxyl groups, thus forming a lot of gas in the process of calcination and resulting in a loose structure with higher specific surface area.
https://doi.org/10.1016/j.electacta.2016.02.068_p3_8 | Moreover, the LFP samples synthesized with different carbon sources are characterized by TEM, as shown in Fig. 4. It can be found that they all present typical core-shell structures with an amorphous carbon wrapping and connecting out of particles. The thickness of the carbon layer is about 5 nm, 3 nm, 2 nm and 2 nm for samples LFP-1, LFP-2, LFP-3 and LFP-4, respectively.
https://doi.org/10.1016/j.electacta.2016.02.068_p3_10 | Raman spectroscopy is a powerful tool to investigate the near surface structure of carbon in LiFePO4. A typical Raman spectrum of graphite generally consists of two peaks [22], [25], [26], [27]. One observed peak at around 1340 cm−1 is D-band, which is correlated with the A1g vibrational mode of the disordered carbon. The other observed peak at about 1600 cm−1 is G-band, which is attributed to the E2g vibrational mode of the ordered graphitic carbon. The peak intensity ratio ID/IG is used to determine the degree of graphitization. The lower the ID/IG ratio, the higher the graphitization degree is. Fig. 5 shows the typical Raman spectra of the LFP samples synthesized with different carbon sources. Moreover, it can be seen that the peak at around 950 cm−1 exists in the all samples, which is ascribed to a small quantity of PO43− in LiFePO4 [28], [29]. Via Gaussian curve-fitting procedure, we get that the integrated intensity ratios ID/IG for the four samples are 0.990, 0.903, 0.946 and 0.920, respectively. It is obvious that the LFP-2 sample exhibits relatively lower ID/IG, meaning that its graphitization degree is higher. This may be due to the β-CD carbon source as the promoter of graphitic carbon formation.
https://doi.org/10.1016/j.electacta.2016.02.068_p3_12 | Fig. 6(a) shows the charge-discharge curves of the four LFP samples for the first cycle at a rate of 0.1C under room temperature, in the cut-off potential window from 2.0 V to 3.75 V (vs. Li+/Li). It can be observed that the four LFP samples display similar charge-discharge behaviors, and 3.3 V plateaus are basically consistent. The first discharge capacities are 160.8, 163.8, 161.1 and 160.4 mA h g−1, respectively, and the 3.3 V plateau capacity is 149.8, 151.5, 151.6, 148.5 mA h g−1, respectively.
https://doi.org/10.1016/j.electacta.2016.02.068_p3_14 | The rate capabilities of the four LFP samples were tested at various rates, as shown in Fig. 6(b). It can be seen that the capacities of the four LFP samples are almost equal at a lower rate of 0.2C. Upon increasing the current rate, LFP-2 sample displays the highest capacity at a higher rate of 3C and even 10C. The reversible capacity of the LFP-2 cathode can achieve a capacity of 155.0, 154.2, 147.4, 143.8 and 138.8 mAh g−1 at 0.2C, 1C, 3C, 5C and 10C, respectively. Afterwards, when the current rate returns to 0.2C after cycling at the higher rate of 10C, the capacity can be maintained at 154.3 mAh g−1, showing more excellent rate capability compared to the earlier reported results [30], [31]. Furthermore, the cycling stability under room temperature of the four LFP samples was tested at a rate of 0.2C for the first 2 cycles and then 3C for the subsequent 100 cycles, as shown in Fig. 6(c). It can be seen that the coulombic efficiencies of the four samples keep relatively stable, in addition to that for the first cycle at 3C. The LFP-2 cathode can achieve a capacity of 146.6 mAh g−1 for the first cycle at a rate of 3C, and finally remain at 131.7 mAh g−1 over 100 cycles, with a small capacity loss of 0.09% per cycle. Meanwhile, it can be calculated that the LFP-1, LFP-3 and LFP-4 display a capacity loss of 0.25%, 0.11% and 0.16% per cycle, respectively. As one can see, the LFP-2 cathode remains the best rate capability and cycling stability. We speculate that it can be attributed to the amorphous C shell with high graphitization degree on the surface of LFP by improving the conductivity. In addition, it is probably because of morphology change caused by adding β-CD.
https://doi.org/10.1016/j.electacta.2016.02.068_p3_15 | The first discharge curves of the four LFP samples were tested at 0.2C under −20 °C, as shown in Fig. 6(d). It can be obviously seen that LFP-2 cathode shows the highest capacity of 126.7 mAh g−1, with the best 2.85 V plateau capacity of 93.2 mAh g−1. Simultaneously, LFP-1 cathode displays the lowest 2.85 V plateau capacity of 75.1 mAh g−1. It is probably relevant to the improved ionic conductivity by adding β-CD. From what has been mentioned above, we can find that the four LFP samples synthesized with different carbon sources show differentiated rate capabilities, cycling stabilities and low-temperature discharge characteristics, thus it is necessary to investigate the mechanism of the variational electrochemical behaviors.
https://doi.org/10.1016/j.electacta.2016.02.068_p3_16 | Firstly, CV tests were carried out to investigate the Li-ion storage behavior of the LFP samples with different scan rates of 0.1 mV s−1, 0.2 mV s−1, 0.5 mV s−1 and 1 mV s−1, in the cut-off potential window from 2.0 V to 4.2 V (vs. Li+/Li), as shown in Fig. 7. It can be observed that the curves of the four LFP samples are similar. As the increase of scan rates from 0.1 mV s−1 to 1 mV s−1, the Li-ion extraction peak shifts positively, meanwhile, the Li-ion insertion peak shifts negatively. It can be also found that the discharge voltage plateau drops faster with increasing the discharge scan rate. What is deserved mention is that the peak current Ip and the square root of scan rate v1/2 show a perfect linear relationship, as shown in Fig. 8, which means that the whole electrode reaction is a diffusion-controlled process. Therefore, the Li-ion diffusion coefficients D for the four LFP samples can be roughly calculated based on the Randles Sevcik equation [29], [30], [31], [32]: (1) where Ip is the peak current (A), n is the charge transfer number which is 1 for the electrode reaction, A is the contact area between active material and electrolyte (approximate to the surface area of electrode, 1.131 cm2), D is Li-ion diffusion coefficients (cm2 s−1), C is the Li-ion concentration (mol cm−3), and v is the scan rate (V s−1). The results are listed in Table 1. According to the calculated results, D for the four samples are basically equal both the charge and discharge processes. Thus, we need a more accurate test method to investigate the changes of these samples, especially, the differences of 3.3 V plateau performance at room temperature and 2.85 V plateau performance at −20 °C.
https://doi.org/10.1016/j.electacta.2016.02.068_p3_20 | Electrochemical impedance spectroscopy can offer a more accurate determination of the diffusion coefficient, since the interfacial and diffusion processes are usually separated on the frequency scale. To further investigate the Li-ion diffusion coefficients under different discharge cut-off voltages corresponding to different Li-ion insertion contents, EIS tests were carried out. And the discharge cut-off voltages were set to 3.75 V, 3.40 V, 3.35 V, 3.30 V, 3.00 V and 2.00 V, respectively, and then the coin-cells were tested after standing for 30 minutes or more to reach equilibrium. The Nyquist plots of the LFP electrodes are presented in Fig. 9 using perturbation amplitude of 5 mV in an open-circuit potential with a frequency range from 100 kHz to 10 mHz. In the high frequency region (Fig. 9(b, d, f, h)), the intersection with the real axis is on behalf of ohmic impedance (Rs) of the entire battery system. In the high-medium frequency region (Fig. 9(b, d, f, h)), it can be seen that all the LFP electrodes display one depressed semicircle, which is indicative of the charge transfer resistance (Rct) of Li-ion intercalation by a faradic process. In the low frequency region (Fig. 9(a, c, e, g)), an inclined line is mainly attributed to the semi-infinite diffusion of Li ions into the bulk of the LFP electrodes, which is called as Warburg resistance (Wo). Furthermore, when decreasing the discharge cut-off voltage, Rct increases obviously, implying that Li-ion insertion reaction is more difficult. Meanwhile, Wo increases gradually, meaning that Li-ion diffusion slows to a certain extent. The Nyquist plots for different samples can be both well simulated by an equivalent circuit, as shown in Fig. 9i.
https://doi.org/10.1016/j.electacta.2016.02.068_p3_22 | The electronic and ionic conductivities of LFP electrodes under different discharge cut-off voltages are calculated and summarized in Table 2 and Table 3. It can be seen that the electronic and ionic conductivities are reduced gradually with the decrease of the discharge cut-off voltage, while the electronic conductivities are greater than ionic conductivities for the four LFP samples. It further illustrates that the ionic transport is more difficult and the electrochemical reaction is more and more difficult. Moreover, compared to that of the four solid powders, the electronic conductivities of the electrode are all significantly reduced at different cut-off voltage.
https://doi.org/10.1016/j.electacta.2016.02.068_p3_25 | Here, D of the four LFP samples by EIS testing method can be calculated according to the following equations [33], [34], [35]: (2) (3) where Vm is molar volume of active material (cm3 mol−1), F is the Faraday’s constant (96485C mol−1), s is the Warburg coefficient which has relationship with the real resistance ZRe at low frequency region (w = 2πf), dE/dx is the slope of the coulometric titration curve in a stable open-circuit potential.
https://doi.org/10.1016/j.electacta.2016.02.068_p3_26 | The relationship between ZRe and w−1/2 in low frequency region are shown in Fig. 10 and the calculated Li-ion diffusion coefficients under different discharge cut-off voltages are displayed in Table 4. It can be found from Fig. 10 that the slope valve basically increases with the increase of w−1/2, indicating that ionic diffusion is limited to some degree with the decrease of the discharge cut-off voltage. Li-ion diffusion coefficient presents the trend of decrease firstly and then increase with the decrease of discharge cut-off voltage, in other words, it decreases firstly and then increases with the increase of Li-ion intercalation. Simultaneously, as one can see, Li-ion diffusion coefficient of LFP-2 cathode is the biggest at the cut-off voltage of 3.30 V under room temperature.
https://doi.org/10.1016/j.electacta.2016.02.068_p3_29 | To further understand the improved electrochemical behavior of LFP-2 cathode under low temperature, EIS measurements were carried out with the discharge cut-off voltages of 3.75 V, 3.10 V, 2.85 V, 2.50 V and 2.00 V, respectively. And the testing and calculation methods of Li-ion diffusion coefficient are the same as the above mentioned methods under room temperature. It can be seen from Fig. 11 that Rct of LFP-2 cathode is almost the lowest under different discharge cut-off voltages, indicating that the Li-ion diffusion is the easiest. Moreover, the electronic and ionic conductivities of LFP electrodes under different discharge cut-off voltages are calculated and summarized in Table 5 and Table 6. As one can see, the electronic conductivities of the four LFP electrodes are almost equal under different discharge cut-off voltages, while electronic conductivities are almost 100 times as high as ionic conductivities for the four LFP samples. Besides, the ionic conductivity of LFP-2 cathode is the highest, further displaying that Li-ion diffusion of LFP-2 cathode is the easiest under low temperature.
https://doi.org/10.1016/j.electacta.2016.02.068_p3_33 | The calculated Li-ion diffusion coefficients under different discharge cut-off voltages are displayed in Table 7. It can be found that Li-ion diffusion coefficient presents the trend of decrease firstly and then increase with the decrease of discharge cut-off voltage, in other words, it decreases firstly and then increases with the increase of Li-ion intercalation. Simultaneously, Li-ion diffusion coefficient of LFP-2 cathode is the highest at different discharge cut-off voltages under −20 °C, further indicating that PEG and β-CD as mixing carbon sources can decrease the charge transfer resistance and promote electronic/ionic conductivities and Li-ion diffusion coefficients, thus improve the rate capability, cycling stability and low-temperature capacity of LFP cathode at the most extent.
https://doi.org/10.1016/j.electacta.2016.02.068_p4_2 | LFP materials were synthesized with different carbon sources by the spray drying process. Especially, LFP prepared with PEG and β-CD as mixing carbon sources possesses the loose structure with higher specific surface area, showing the best rate capability, cycling stability and low-temperature discharge characteristic. It could be observed that the electronic and ionic conductivities are reduced gradually with the decrease of the discharge cut-off voltage, while the electronic conductivities are greater than ionic conductivities for the four LFP samples, indicating that the ionic transport is more difficult and the electrochemical reaction is more and more difficult. Li-ion diffusion coefficients at the cut-off voltage of 3.30 V under room temperature and at the cut-off voltage of 2.85 V under −20 °C are both the highest for the LFP-2 sample, further indicating that PEG and β-CD as mixing carbon sources can decrease the charge transfer resistance and promote electronic/ionic conductivities and Li-ion diffusion coefficients, thus greatly improve the rate capability, cycling stability and low-temperature capacity of LFP cathode.
https://doi.org/10.1016/j.electacta.2016.02.154_p1_2 | Lithium-ion batteries provides high energy and power density, as well as long cyclic life; for these reasons they are widely used as power sources for portable electronic devices and electric vehicles. [1], [2], [3], [4] In such batteries, polymer binders for preparing the electrode play an important role affecting cell performances. Poly(vinylidene fluoride) (PVDF) is the most common binder for electrodes, because it exhibits good electrochemical stability and high adhesivity to electrode materials. [5], [6], [7], [8] However, PVDF binders hinder Li+ transport and reduce ion conductivity; consequently, such binders show high concentration polarization at high charge/discharge rates. To overcome these drawbacks, some studies have focused on lithiated ionomer binders to enhance the Li+ transport inside the active materials. In references, a lithiated sulfonated polymer and a lithiated carboxylate polymer were use as ionic conducting binders improve battery performance. Nevertheless, the charge–discharge performance at high C-rates was still limited. [9], [10], [11], [12]
https://doi.org/10.1016/j.electacta.2016.02.154_p1_3 | Poly(acrylonitrile) (PAN) and Poly(ethylene oxide) (PEO) and their copolymers are known to be polymer electrolytes due to their high Li+ conductivity, electrochemical stability, and formation of a stable interface between electrode and electrolytes. [13], [14], [15], [16] Further, PEO is well known as a component of a wide range of surface active materials due to its affinity to polar surface or media, and has been used as a dispersants to stabilize metal oxide nanoparticles. [17], [18] Moreover, PAN is another good polymer binder candidate because the electronegative nitrogen of the nitrile group has very strong polarity and good solvent resistance. [19] This polar nitrile group can interact with Li+ and active material due to the dipole–dipole interaction; hence, it can not only transfer Li+ but also assist in active materials contacting more efficiently.
https://doi.org/10.1016/j.electacta.2016.02.154_p1_4 | In this work, poly(ethylene oxide)-block-poly(acrylonitrile) (PEO-b-PAN) is used as an ionic conducting binder for LiFePO4 electrode, where LiFePO4 is well dispersed due to the presence of PEO-b-PAN. Compared with the PVDF binder, a cell with the PEO-b-PAN binder provides an effective diffusion pathway for Li+ transport and the contact area of the active materials. Most importantly, it greatly improves the rate performance and shows excellent reversible charge–discharge cycle performance because of the high discharge platform voltage and lower polarization. As a result, the PEO-b-PAN binder can be used in LiFePO4 cathodes for high-power applications.
https://doi.org/10.1016/j.electacta.2016.02.154_p2_3 | Poly(ethylene oxide)-block-poly(acrylonitrile) was prepared by redox copolymerization of acrylonitrile monomer (≥99%, Sigma-Aldrich) with polyetheramine (JEFFAMINE® ED2003), the process of which performed according to our previously published procedures [20], [21], [22].
https://doi.org/10.1016/j.electacta.2016.02.154_p2_5 | The LiFePO4 cathode with PVDF binder and PEO-b-PAN binder were fabricated and tested. The LiFePO4 powder (Aleees, Taiwan), Super P, and polymer binder (weight ratio of 8:1:1) were mixed with N-methyl-2-pyrrolidone (NMP). The NMP-based slurries were coated onto aluminum foil by automatic coating machine (PI-1210 AUTO FILM APPLICATION, TESTER SANGYO CO. JAPAN), and controlling the areal loading of each cathode is 4.73 mg/cm2. Then, the cathode dried at 120 °C for 48 hr under vacuum, then roll-pressed before using.
https://doi.org/10.1016/j.electacta.2016.02.154_p2_7 | The PEO-b-PAN copolymer was verified by [1] H NMR spectra on a Bruker AMX600 MHz Digital NMR, and the morphology of the electrodes was observed by field-emission scanning electron microscopy (FESEM) (JEOL, SU8010). X-ray photoelectron spectroscopy (XPS) measurements were carried out with a VG Scientific ESCALAB 210 electron spectrometer using Mg KR radiation under a vacuum of 2 × 10−8 Pa. The electrodes were assembled as 2032 coin-type cells in an Ar-filled glove box (the moisture content <5 ppm) with lithium metal anodes and LiFePO4 cathodes, the latter of which incorporated different binders for ac-impedance spectroscopy, cyclic voltammetry, and battery performance tests. Electrochemical impedance spectra and cyclic voltammetry were analyzed on an electrochemical instrument (CHI604A, CH Instrument, Inc.). Electrochemical impedance spectra were conducted with a potential amplitude of 10 mV with a frequency variation from 0.1 Hz to 1 MHz. Cyclic voltammetry were perform at a rate of 0.1 mV s−1 between 2.5 V and 4.0 V. Lastly, battery performance tests were conducted in the range of 2.5–4.0 V at 25 °C on a Battery Automatic Test System (Acu Tech Systems, BAT-750B).
https://doi.org/10.1016/j.electacta.2016.02.154_p3_2 | As aforementioned, the ion conducting binder, PEO-b-PAN copolymer was prepared by redox polymerization, the synthesis of which is detailed in our previous work [20], [21]. Fig. S1 shows the [1] H NMR spectra of the PEO-b-PAN; all signals depicted in the figure are assigned to PEO-b-PAN. The average molecular weight is close to 43,000 g mol−1, as calculated by the integrated areas of the PEO and PAN segments. This polymer is considered to be a polymer electrolyte due to its satisfactory ionic conductivity and high electrochemical stability. As such, PEO-b-PAN copolymer can be a good ion conducting binder for the electrode.
https://doi.org/10.1016/j.electacta.2016.02.154_p3_3 | Fig. 1 shows the SEM micrographs of LiFePO4 electrodes prepared by PVDF (a and b) and PEO-b-PAN (c and d) as binder. As seen in the figure, both electrodes are porous, allowing liquid electrolyte to penetrate and contact the cathode materials without peeling and cracking. The morphology of the electrode with the PVDF binder exhibits some Super P conducting carbon and clustered LiFePO4 particles; in comparison, there are no electrode aggregations with PEO-b-PAN. The Super P conducting carbon and LiFePO4 particles are uniformly distributed due to the interaction between PEO-b-PAN binder and electrode materials, as discussed below. Therefore, this ion conducting binder enhanced the effective contact area of LiFePO4 and conducting carbon to better transport electrons and Li+.
https://doi.org/10.1016/j.electacta.2016.02.154_p3_5 | X-ray photoelectron spectroscopy (XPS) was used to investigate the surface states of the LiFePO4 electrode with PEO-b-PAN binder. The XPS spectra of pristine PEO-b-PAN polymer featured only one peak at 398.8 eV as shown in Fig. 2(a), corresponding to the CN bonding of the N 1s of the PAN. However, as can be seen in Fig. 2(b), the XPS peak of the electrode with PEO-b-PAN broadens and is reconvoluted into two peaks at 398.8 eV and 398.3 eV. These two peaks can be assigned to the CN group of the PAN and the dipole–dipole interaction of nitrogen with the electrode materials, as evidenced by the clearly observed peak of nitrile. These results demonstrate that the electrode with the PEO-b-PAN binder has good dispersion due to the interaction between the nitrile group and cathode materials.
https://doi.org/10.1016/j.electacta.2016.02.154_p3_7 | Fig. 3 presents the cyclic voltammetry (CV) of the LiFePO4 electrodes prepared by both PVDF and PEO-b-PAN binders. The electrochemical stability of these binders is stable during the operation voltage. Although the oxidation and reduction peaks of both binders respectively appeared at around 3.6 V and 3.3 V during the charge–discharge processes, the peak potentials and currents were different for both electrodes. The difference between the redox peaks of the batteries was 0.28 V and 0.19 V for PVDF and PEO-b-PAN, respectively. The potential difference in the oxidation reduction peak using the PEO-b-PAN binder is lower than that of the PVDF binder; thus, the concentration polarization of the PEO-b-PAN binder is lower than that of the PVDF binders. In addition, the CV curves of the electrodes with the PEO-b-PAN binder are sharper than those of the PVDF binders, demonstrating that PEO-b-PAN can enhance the electrochemical reaction activity of the charge–discharge procedures.
https://doi.org/10.1016/j.electacta.2016.02.154_p3_9 | The charge/discharge half-cell test profiles for LiFePO4 electrodes with both binders at different C-rates are shown in Fig. 4. In both electrodes under the charge–discharge procedure, the profile has a plateau due to the electrochemical lithiation; moreover, the discharge plateau decreases because of the poor lithium ion transference caused by the polarization at higher C-rates. Specifically, the discharge plateau potential is 3.41 V and 3.10 V for the PEO-b-PAN binder at discharge rates of 0.1C and 5C, while it is only 3.39 V and 2.86 V for the PVDF binder. It can be found that the polarization of the PEO-b-PAN binder is lower than that of the PVDF binder. In addition, the profiles of the electrodes with the PEO-b-PAN and PVDF binders were compared. As can be seen in Fig. 4(c), at 1C, 5C and 10C, the electrode with the PEO-b-PAN binder cell produced discharge capacities of 145 mAh g−1, 118 mAh g−1 and 101 mAh g−1, which are higher than the discharge capacities of 141 mAh g−1, 90 mAh g−1 and 32 mAh g−1 for the PVDF binder, respectively. These results suggest that the PVDF binders hindered the Li+ transport and resulted in poor ion conductivity. By contrast, the PEO-b-PAN binder formed an effective ionic conductivity layer and active-materials contact area, providing a diffusion pathway for Li+ transport and enhancing the activity of electrochemical reaction activity.
https://doi.org/10.1016/j.electacta.2016.02.154_p3_11 | The cycling performance was performed with the cells containing the PVDF and PEO-b-PAN binders at a constant charge/discharge current density of 0.5/0.5C, shown in Fig. 5(a and b, respectively). Both cells show a long-term durability with the columbic efficiency of nearly 100% after 200 cycles. The cell made with PEO-b-PAN and PVDF binders have first discharge capacities of 144 mAh g−1 and 146 mAh g−1, respectively. However, after 200 cycles, the specific capacity of the cell with the PEO-b-PAN binder reached 141 mAh g−1, which is higher than that of the PVDF binders (138 mAh g−1). The capacity loss of the cell with the PEO-b-PAN binder was only 2%; comparatively, the capacity loss was 5% with the PVDF binders. There results demonstrate that the cell using the PEO-b-PAN binder provides excellent reversible charge–discharge cycle performance as well higher discharge capacity due to the higher platform and less polarization.
https://doi.org/10.1016/j.electacta.2016.02.154_p3_13 | In order to further confirm the cycling performance, Fig. 5(c and d) shows the binder effect on the experimental electrochemical impedance spectra (EIS) of the LiFePO4 electrodes after different charge–discharge cycles. Both samples show typical EIS spectra and can be fitted by the equivalent circuit, as in Fig. 5(e). The semicircle of the Nyquist plot at the high and middle-frequency regions is due to the resistance of lithium diffusion through the SEI layer (Rf) and the charge transfer resistance between the electrolyte and active materials (Rct). The Nyquist plot also includes electrolyte/electrode resistance (Rs), constant phase element (CPE1 and CPE2) and a straight line at the low frequency region corresponding to the Li+ diffusion in the electrodes. As can be seen, the LiFePO4 cell with the PEO-b-PAN binder exhibits a smaller semicircle diameter at the high- and middle-frequency region compared with the PVDF binder.
https://doi.org/10.1016/j.electacta.2016.02.154_p3_14 | Table 1 shows the parameters values obtained from the fitted EIS spectra of both cells after 200 cycles. The cell with PEO-b-PAN binder shows a smaller Rs than with the PVDF binder, indicating that the electrical conductivity is improved due to the PEO-b-PAN binder enhancing the effective contact area of the electrode. In addition, the PEO-b-PAN binder exhibited lower Rf and Rct than the PVDF binder, contributing to a significantly lower total interfacial resistance of 40.9 Ω after 200 cycles and resulting in less polarization of the cell. Further, the cell with the PEO-b-PAN binder shows smaller interfacial resistance and greatly reduces the cell impedance (ΔZRe ∼ 26 Ω), indicating stable SEI formation and lower charge transfer resistance at the LiFePO4 electrodes. By comparison, the interfacial resistance of the cell using the PVDF binder significantly increased after 200 charge–discharge cycles (ΔZRe ∼ 109 Ω). Accordingly, the above mentioned indicates that the PEO-b-PAN binder is suitable for high-power application.
https://doi.org/10.1016/j.electacta.2016.02.154_p4_2 | In conclusion, this study presented the PEO-b-PAN copolymer as an ionic conducting binder, providing an excellent rate performance for LiFePO4 cathodes. The electrode with the PEO-b-PAN binder enhanced the diffusion pathway for Li+ transport and electrical conductivity, and effectively increased the contact area; further, it exhibited a low interfacial resistance and low polarization. The cell made with the PEO-b-PAN binder maintains a plateau potential of 3.10 V at 5C, and reaches the specific capacity of 101 mAh g−1, which is triple that of the PVDF binder at the discharge current of 10C. These results suggest that the PEO-b-PAN ionic conducting binder enhances high-rate discharge capacity, provides a higher discharge plateau voltage, and maintains long-term stability. As a consequence, we believe that this binder holds strong potential for overcoming the limitation of lithium ion batteries for high-power density applications.
https://doi.org/10.1016/j.electacta.2016.02.161_p1_2 | The worsening energy and environment problems have prompted governments all over the world to look seriously into the application of renewable energy. New and effective lithium-ion battery systems are being developed for electrical vehicles (EVs), hybrid electric vehicles (HEV) and energy storage applications. However, the limited cycle life of lithium-ion battery modules and packs is restricting the development of electric vehicles and battery energy storage systems.
https://doi.org/10.1016/j.electacta.2016.02.161_p1_3 | The cycling performance of commercial lithium-ion battery is mainly affected by the stability of electrode materials, ambient conditions for battery use, the battery grouping, and management strategies. With the continuous technological advancement, lithium-ion batteries have been significantly enhanced from previous 500 cycles for lithium cobalt oxide (LiCoO2) based battery to currently 1500 and even more than 5000 cycles for LiNixCoyMnzO2 (NCM) and LiFePO4 (LFP) based batteries, respectively [1], [2], [3]. Take LFP battery as an example. Although single cell’s cycling performance is quite good, battery system’s technology is still facing a lot of problems. For example, from electrochemical and material science’s perspective, the battery system needs to maintain long term safety, reliability, consistency, and excellent electrochemical characteristics for the whole life under stringent environments; from battery management and battery application’s perspective, the battery system, especially without appropriate thermal management, is still exhibiting serious capacity degradation.
https://doi.org/10.1016/j.electacta.2016.02.161_p1_4 | The lifespan of batteries and degradation mechanisms are strongly dependent on battery test profile and charging/discharging methods [4], [5]. Q. Zhang et al. [6] carried out life cycle tests for a LiCoO2 battery in 5 different temperature conditions, and tested the residual capacities of cathode and anode by recovering and reassembling them into half cells. The results revealed that anode material showed severe active mass loss in the battery cycled under high temperature conditions, while at low temperatures battery capacity fading was primarily affected by lithium ion losses and the increase of the electrode resistance caused by the side reactions. K. Asakura et al. [7] and R.P. Ramasamy et al. [8], respectively, conducted LiCoO2 floating charge and shelving experiments under different cut-off potentials and temperatures, and observed that high temperature and high State-of-charge (SOC) can accelerate the battery’s capacity fading. For every 15 °C rise in temperature or 0.1 V increase in the floating charge potential, the battery life was reduced by half. D. Aurbach et al. [9] examined LG’s type 18650 battery’s lithium cobalt oxide cathode and carbon anode after 25 °C and 40 °C temperature cycling tests, and identified that the capacity degradation was mainly attributed to the formation of SEI layer on the anode which continuously consumed lithium ions and the formation of poorly conducting LiF film on the cathode because of the irreversible side reactions between LiCoO2 and HF. Similarly, Reference [10] applied the above methods to perform accelerated aging tests for two types of 10Ah LFP battery at 25 °C and 60 °C, respectively. According to the evolution of the intercalation peaks of the graphite anode at voltage plateau II and voltage plateau V, they determined that the capacity degradation at 60 °C was because of the significant lithium ion loss caused by the side reactions between electrode material and the electrolyte. Reference [11], [12] investigated the influence of high temperature on the cycling performance of half or full LiCoO2 cells, and concluded that beyond 50 °C the battery’s internal resistance conspicuously increased. Test results from references [13], [14] also illustrated that cycling at an elevated temperature was the main factor leading to the accelerated capacity degradation. From the foregoing literature, it can be summarized that temperature is the main factor affecting the stability of battery electrode materials and the degree of side reactions between electrodes and electrolytes, which may results in different degrees of cell resistance increase, polarization increase, and battery capacity fading. L. Zhang et al. [15] studied the multi-physics model and key parameters for analyzing the reasons for capacity fade and the internal resistance increase in detail, via a series of cycling tests on graphite/LiCoO2 materials. However, most of lifespan tests and capacity fade analysis were focusing on the effects on battery capacities under different temperatures, rarely on detectable information on the aging process, such as cell internal resistance, cell polarization, and electrochemical impedance. In other words, the majority of cycle life tests and capacity fade data were evaluated and validated by postmortem electrochemical methods, which usually cannot provide estimation resolution and correlation between fade mechanisms of battery parameters and decreasing capacity curves. Therefore, the experiences obtained from the viewpoint of electroanalytical chemistry could be efficient to analyze aging mechanisms, but were inadequate to quantify the battery state of health (SOH) while cycling. It should be noted that this work is carried out to establish the relationship between interior deterioration and exterior change of batteries. Therefore, equivalent circuit model parameters with GITT test, EIS test, and dQ/dV peak analysis are utilized, which is beneficial to providing a more accurate SOH estimation. A key contribution of this work is that the capacity fade mechanisms are evaluated by combining the evolution of resistances and impedances under different thermal aging stages.
https://doi.org/10.1016/j.electacta.2016.02.161_p1_5 | Based on the aging tests of LiFePO4-based cell in this work, the path dependence of aging mechanisms was depicted by accounting for the influence of cycles and temperatures. The techniques of dQ/dV or dV/dQ curves were utilized for cycling tests. The degradation elements and deteriorated parameters of the LiFePO4 batteries under varying temperatures and aging stages are then analyzed.
https://doi.org/10.1016/j.electacta.2016.02.161_p1_6 | The remainder of this paper is organized as follows. In Section 2, while depicting a main factor of capacity fade and inconsistency for large-format LiFePO4 cells packed as a module, the detailed experiment and test profiles are specially designed to make a contrastive analysis under each temperature. In Section 3, the fundamental mechanisms responsible for the different performances at different thermal aging processes are investigated. The conclusions of this work are given in Section 4.
https://doi.org/10.1016/j.electacta.2016.02.161_p2_2 | In this study, 60Ah lithium iron phosphate/graphite batteries manufactured by ATL (Amperex Technology Limited, China) were selected for cycle life test. With the improvement of battery manufacturing and quality control, the large-format LFP battery inconsistencies from batch to batch have been greatly minimized, which can be found from Fig. 1(a). The 2500 cycles was tested at room temperature, and different 60Ah LFP batteries in 2 batches were selected to investigate the cell inconsistency. The results show that the capacity retention tracks were very similar, and were above 90% after 2500 cycles. Therefore, the cycling performance of single LFP cell was fairly good so far. As shown in Fig. 1(a), a comparative experiment was carried out to observe the cycling performance of 60Ah LFP batteries, consisting of two sets of 60Ah LFP battery module, each module with 12 cells connected in series. The capacity fading rate of LFP module appears quicker, even when using the same batch and consistent LFP single cells. Thus the main cause of the shortened cycle life for the grouping battery system depends on the cell’s operating conditions, in particular the temperature variations. The thermal imager in Fig. 1(b) demonstrates that the temperature distribution from module surface toward interior was in the range of 33 °C ∼ 38 °C until 2093 cycles, and the highest temperature in the whole aging progress was measured from every temperature sensor. The variation was distributed mainly at 35 °C ∼ 50 °C,while the heat exchange of the LFP module was between room temperature and module surfaces, which was mainly attributed to 2-hour interruption after every six cycles for monitoring the open circuit voltage (OCV) of each cell.
https://doi.org/10.1016/j.electacta.2016.02.161_p2_4 | The cell potentials at the end-of-charge and at the end-of-discharge were further analyzed and compared. When the capacity of the battery pack faded to 75% of its rated capacity, the highest and lowest potentials at the end of charge were 3.77 V and 3.57 V respectively, and those at the end of discharge were 3.04 V and 2.49 V. The residual capacity of each cell could be calculated from OCV-SOC of LiFePO4/graphite battery, as shown in Fig. 2(a). Since the OCV of LFP batteries vary largely at the end-of-discharge, it indicates that a battery module with varying temperature distribution conditions causes a large variation in capacity fading. The real reason of worsening cycle life is the different temperatures within the module, as shown in Fig. 2(b).
https://doi.org/10.1016/j.electacta.2016.02.161_p2_6 | On the other hand, combining the test results of Fig. 1(a) and Fig. 2(a), it can be seen that the LiFePO4/graphite battery under higher temperature conditions do exhibit significant variations in the capacity fading rates. Therefore, further detailed thermal aging paths tests for large-format LiFePO4/graphite battery were carried out at reference temperature of 25 °C, and also at 0 °C, 40 °C, and 50 °C. The process of the 25 °C reference test is shown in Fig. 3. Electrochemical properties of the batteries were measured galvanostatically in a potential range between 2.5 and 3.65 V on an Arbin-BTS2000 battery tester. Every 50 cycles at 25 °C, the reference performance test (RPT) cycle capacity test was carried out, and every 100 cycles, the EIS impedance spectrum test and the GITT tests were carried out. The GITT analysis was conducted on the Arbin-BTS2000 battery tester at C/2 rate. The cell was charged or discharged to a capacity corresponding to 5% SOC (6 min) followed by a rest time interval of 30 min, and the logging interval was 1 s [16]. During the RPT tests, the internal resistance measurement was also conducted on the Arbin-BTS2000 battery tester, and EIS tests were carried out using an electrochemical workstation (Zahner-Zennium) in a frequency range from 1 kHz to 0.1 Hz with a perturbation current of 2 A. The dQ/dV peak value curve was measured using a high precision digit multi-meter (Fluke 8808A, 5-1/2). The Arrhenius characteristic parameter identification was obtained after the RPT test by the repeated EIS tests at 0 °C, 25 °C, 40 °C and 50 °C. The cycle lifespan tests at 0 °C, 40 °C, and 50 °C were performed in a similar manner as the RPT test profile shown in Fig. 3.
https://doi.org/10.1016/j.electacta.2016.02.161_p3_3 | The capacity fading test results of the 60Ah LFP battery are shown in Fig. 4. Fig. 4 compares the results under reference condition (25 °C) and other temperature conditions (0 °C, 40 °C, and 50 °C). It shows large variations in effects of different temperatures on the capacity fading rate. With respect to the residual capacity and the capacity retention rate, at 0–200 cycle the fading rates at different temperatures were very similar, whereas at 200–800 cycle the fading rates appeared to follow different tracks. Since the battery’s capacity at 40 °C has reached the end life 80% of rated capacity, and also the test profile is a long-term process which includes EIS test and dQ/dV peak curve test, the complete experimental data were obtained from 700∼800 cycles. Fig. 4 also illustrates that the 25 °C ambient temperature significantly improves the stability of the LFP battery systems. However, it presented unstable cycling performance that the capacity fading rate of 40 °C decreases faster than the one of 50 °C. It also indicates that in order to estimate the effect of temperature conditions for the lifespan test effectively, it is necessary to analyze the low and high temperatures within 0 °C ∼ 50 °C. Download : Download high-res image (261KB)Download : Download full-size image Fig. 4. Capacity fading of 60 Ah LFP batteries at 0 °C, 25 °C, 40 °C and 50 °C.
https://doi.org/10.1016/j.electacta.2016.02.161_p3_5 | Equivalent circuit model analysis method mainly uses OCV-SOC test curves based on the galvanostatic intermittent titration technique (GITT) experiments. Fig. 5(a) and Fig. 5(b) show the battery’s internal resistance variation results and OCV-SOC curves’ trend after different cycles. As obviously observed, the battery internal resistance remained relatively the same during charge and discharge processes at each cycle. However, the battery internal resistance increased gradually while cycling. At the same time, the battery’s OCV-SOC curve also changed according to the aging of the battery, and an obvious alteration was observed in the voltage plateau I and voltage plateau II of the graphite anode. The battery’s OCV-Q curves were a proof evident to affirm degradation reasons in the voltage plateau I of the graphite anode, as confirmed in Fig. 5(c). Download : Download high-res image (721KB)Download : Download full-size image Fig. 5. OCV-SOC curves of baseline battery tested at different cycles and 25 °C reference conditions. (a) Internal resistances, (b) the evolution of OCV-SOC curves, and (c) the evolution of OCV-Q curves.
https://doi.org/10.1016/j.electacta.2016.02.161_p3_6 | Since 10%, 50%, and 80% SOC of the battery correspond to three intercalation/deintercalation voltage plateaus of the graphite anode, the battery showed stable OCV as presented in Fig. 5(b). Therefore, the internal resistance and polarization of the batteries at these three SOC points were investigated to understand the capacity degradation of batteries tested at reference temperature condition and other different temperatures.
https://doi.org/10.1016/j.electacta.2016.02.161_p3_7 | Fig. 6(a) shows the evolution of internal resistances of batteries cycled at different temperatures. It can be seen that the ambient temperature has a significant influence on the increase of battery internal resistance. At 0 °C the rise rate was the slowest, at 40 °C and 50 °C the rise rates were relatively fast, all of which followed the exponential law. Fig. 6(b) shows similar sets of curves for the battery’s polarization voltage, which were derived from the difference between the potential after current flux to next 5% SOC (1 second after current flux) and the potential after rest. At 80% SOC the rise rate of the polarization voltage was obviously much greater than that at 10% and 50%. Meanwhile, it was also discerned that the polarization voltage of the battery cycled at 0 °C was the smallest at the three SOC points, followed by that of the battery cycled at reference condition. The batteries cycled at 40 °C and 50 °C showed much faster increase of polarization voltage, owing to the increased degradation of the electrode materials at elevated temperatures. Download : Download high-res image (685KB)Download : Download full-size image Fig. 6. The degradation progress of resistance (a) and polarization (b) at different cycles.
https://doi.org/10.1016/j.electacta.2016.02.161_p3_8 | Although high and low temperatures cause similar capacity fading rate, their effects on the degradation mechanism have noticeable differences. Also, the internal resistance and polarization of the cell cycled at reference condition (25 °C) were relatively stable, indicating that its capacity fading mechanism is significantly different from those cycled at high and low temperatures. Therefore, when a battery pack composed of multiple cells are operated in the actual environment, the external and internal temperature distribution could result in different capacity degradation pathways for different individual cells. Meanwhile, the difference between external and internal temperature conditions could engender faster fading rate than the cell working at the reference condition. Therefore, from the a battery management’s perspective, it is difficult to establish a reliable battery management mapping relationship between resistance, cell polarization, and battery capacity degradation.
https://doi.org/10.1016/j.electacta.2016.02.161_p3_9 | The increase of battery polarization is closely related with the charge transfer reactions that take place at the electrode/electrolyte interface and the lithium-ion diffusion inside the bulk of the battery electrode materials. To procure an insight of the electrochemical kinetics of the studied batter system, GITT measurement was conducted to evaluate the chemical diffusion coefficient of lithium ions (DLi+) during repeated cycling. The chemical diffusion coefficient of lithium ions (DLi+) was derived by W. Weppner et al. [17] and J.M. Zheng et al. [18]. The calculated lithium ion diffusion coefficients as a function of SOC during charge and discharge processes cycled at different temperatures are summarized in Fig. 7. Since the reference battery capacity reduced slowly, its lithium ion diffusion coefficient after 700 cycles was used for comparison with its counterparts cycled at high/low temperatures after 400–450 cycles. The results show that with the increase of the cycle number, all the batteries exhibited a reduction in the value of the lithium ion diffusion coefficients, thus revealing an increase of lithium ion kinetic hindrance after cycling. As presented in Fig. 7(a) and Fig. 7(b), the lithium ion diffusion coefficients at voltage plateau I and voltage plateau II became slightly lower for batteries cycled at reference and low temperatures, but its variation trend has no significant change. The lithium ion diffusion coefficient of the cell cycled at high temperatures became narrower at voltage plateau I, as shown in Fig. 7(c) and Fig. 7(d). Particularly, the battery cycled at 50 °C shows a more significant decrease of lithium ion diffusion coefficient after cycling. Download : Download high-res image (756KB)Download : Download full-size image Fig. 7. The degradation progress of diffusion coefficient at different cycles.
https://doi.org/10.1016/j.electacta.2016.02.161_p3_10 | With the increase in the cycle number and the decrease in the residual capacity, the effect of different temperatures on the battery’s internal resistance, polarization, and diffusion coefficient became more significant. The battery’s degradation mechanism has an obvious difference, especially at high and low temperatures. Also, the change amounts of internal resistance, polarization, and diffusion coefficient under low temperatures were all less than those at high temperatures. This observation shows that at low temperatures, the capacity fading is mainly due to the reduction in diffusion coefficient incurring massive loss of Li+, but the electrodes’ active materials do not suffer from obvious losses. The capacity fading at high temperatures is mainly due to the interface’s side reaction incurring massive loss of usable Li+ and active materials. The loss of active materials in turn also causes polarization increase and diffusion coefficient decrease.
https://doi.org/10.1016/j.electacta.2016.02.161_p3_12 | Charge transfer resistance Rp1 can be derived from EIS results fitted with an equivalent circuit model, which can be wielded to analyze the changes of the activation energy of the reactions occurring at the electrode/electrolyte interface. Fig. 8 presents the evolution of EIS impedances at 50%SOC (voltage plateau II) of the baseline lifespan cycling tested at 25 °C reference condition and other high/low temperature conditions. The EIS tests were carried out at 25 °C and in a frequency range from 1 kHz to 0.1 Hz. We can see that the internal resistance, charge transfer impedance, and diffusion impedance were significantly affected by the ambient temperature, and there were observable different polarization features between those cycled at high (40 °C and 50 °C cell) and low (0 °C cell) temperatures. Download : Download high-res image (848KB)Download : Download full-size image Fig. 8. The trends of EIS impedance with different thermal aging paths.
https://doi.org/10.1016/j.electacta.2016.02.161_p3_13 | Fig. 8(a) shows the increasing trends of EIS impedance at reference 25 °C. It can be observed that the capacity fading rate was relatively slow after 700 cycles, when the internal resistance and the diffusion impedance increased gradually, but the charge transfer impedance appeared constant. Furthermore, because of the Arrhenius correlation existing in charge transfer impedance Rp1, the EIS tests at different temperatures were carried out during the whole aging progress of the reference cell. In addition, the EIS results were fitted with a second order LRC (inductor-resistor-capacitor) equivalent circuit model for parameter identification, and the fitted results of Rp1 at 0 °C, 25 °C and 40 °C are shown in Fig. 9(a). Fig. 9(b) shows the relationship of ln(1/Rp1) and 1000/T, which illustrates that the activation energy of the reactions occurring at the electrode/electrolyte interface was slightly reduced after the formation cycles influenced by large-format property, and then became much more stable due to good cycling performance of LFP battery. Therefore, the significant variation of polarization voltage was mainly attributed to the decreasing degree of Li+ diffusion ability, which could be concluded from the increasing diffusion impedance. Download : Download high-res image (234KB)Download : Download full-size image Fig. 9. Arrhenius characteristic of EIS spectra on baseline battery at different cycles.
https://doi.org/10.1016/j.electacta.2016.02.161_p3_14 | Fig. 8 and Fig. 9 compare the impedance properties of cells’ reaction interface under different temperatures. It can be deduced that the slowest resistance increase rate of the battery cycled at 0 °C was ascribed to the increase in porosity and the stable amount of available channels for charge/discharge. Conversely, if the battery was cycled at high temperatures for an extended period, the materials caused by severe side reactions can reduce the porosity and the electrochemical reaction rate, consuming lots of active materials accompanied by an increase in charge transfer impedance Rp1.
https://doi.org/10.1016/j.electacta.2016.02.161_p3_16 | Fig. 10 shows the comparison of dQ/dV versus voltage curves for the cells cycled at 25 °C, 0 °C, 40 °C and 50 °C in different thermal cycling with C/2 rate. The peak position of 25 °C cycling battery was shifted slightly, indicating that there was no clear increase of polarization in the 25 °C reference testing battery. The peak position of 0 °C battery was very stable, indicating that the decreasing peak was due to loss of Li+. In the cases of 40 °C and 50 °C, the intensity of three peaks have been interfusing and diminishing, suggesting that the fade comes from both the loss of Li+ and lack active materials. Download : Download high-res image (1MB)Download : Download full-size image Fig. 10. Evolution of the dQ/dV versus Voltage curves for the cells cycled at different thermal aging conditions.
https://doi.org/10.1016/j.electacta.2016.02.161_p3_17 | For a higher accuracy, the dQ/dVpeak value curves of the reference battery and other batteries cycled at different temperatures were tested by battery tester and high precision digit multi-meter at C/5 rate after different cycles. Fig. 11 shows the degradation process of charging and discharging dQ/dV curves, from which the following can be observed. Download : Download high-res image (916KB)Download : Download full-size image Fig. 11. Evolution of the dQ/dV versus Q curves for the cells cycled at different thermal aging conditions.
https://doi.org/10.1016/j.electacta.2016.02.161_p3_18 | First, the cycle number has impacts on the values of dQ/dV peaks. Fig. 11 shows the charging and discharging dQ/dV curves of the batteries after 0, 200, 400 and 700 cycles. The values of redox peaks decreased as aging progressed, especially at the peak corresponding to the graphite insertion in the voltage plateau I, and the similar trend occurred during graphite extraction at high/low temperature.
https://doi.org/10.1016/j.electacta.2016.02.161_p3_19 | Second, the temperature conditions have impact on the positions of dQ/dV peaks. Fig. 11 compares the positions of charging and discharging dQ/dV peaks of these tested batteries. The peak positions of the reference battery at 25 °C and the battery at 0 °C were relatively stable. Only the last peak’s position was changed due to capacity fading, while the other two peaks were changed only slightly, verifying the active materials’ stability. Nonetheless, the loss of lithium-ions at 0 °C was more serious than that under the 25 °C reference condition. Besides, the peak positions of cells at 40 °C and 50 °C migrated much more substantially, revealing that high temperatures were accelerating the rate of capacity fading.
https://doi.org/10.1016/j.electacta.2016.02.161_p3_20 | Third, the fading rates of dQ/dV varied as aging progresses. Combining Fig. 4 and Fig. 11, it can be seen that the fading rate of the reference battery was relatively stable within 700 cycles. However, the fading rate of 0 °C battery was faster from 0 to 400 cycles, and then became lower after 400 cycles, in light of the steady amplitudes and positions of the peaks. Besides, the dQ/dV curves of batteries at high temperatures show severe recession from 0 to 400 cycles, and even fade rapidly after 400 cycles, according to the obviously changing of amplitudes and positions.
https://doi.org/10.1016/j.electacta.2016.02.161_p3_21 | From Fig. 11, the loss of lithium-ions and active materials at different cycles and different temperatures can be determined based on whether the peak amplitude at 50% SOC declines or not [19], [20]. If not, the degradation of peak at 80% SOC can be attributed to loss of lithium-ions rather than active materials. But if the position of peak at 50% migrates, the amount of residual active materials can be calculated from the offset capacity value. In the case of the peak amplitude and position at 50% both changes, the amount of rest active materials can be calculated from the valley position between 50% SOC and 80% SOC. The results of residual active materials are shown in Fig. 12(a). The loss of lithium-ions is the difference between the total amount of fading capacity and the loss of active materials, which is shown in Fig. 12(b). Download : Download high-res image (471KB)Download : Download full-size image Fig. 12. The degradation progress of lithium ion and active material after aging cycles at different thermal stresses. (a) Residual active materials, and (b) loss of Li+.
https://doi.org/10.1016/j.electacta.2016.02.161_p3_22 | Fig. 12 shows the different fading paths and degradation elements which result from the coupling of temperature and aging progress. In addition, the capacity fading under low temperatures can be attributed to massive loss of lithium-ions, while the side reactions under high temperatures lead to serious loss of active materials. Hence, different physical or chemical degradations will add up to manifest the parameter variations (resistance, polarization, and capacity) during aging tests, despite the fact that these batteries were produced with high quality and consistency. The specific analysis of battery degradation at low and high temperatures is useful to SOH and peak power capability estimation [21], [22], [23], and also enhances the comprehension about degradation of battery model parameters.
https://doi.org/10.1016/j.electacta.2016.02.161_p4_2 | This work uses equivalent circuit model parameters, EIS test, and dQ/dV peak analysis methods to analyze the changes to the battery’s internal resistance, polarization, diffusion coefficient, Arrhenius characteristic, and activation energy under different temperature cycling conditions. In summary, thermal aging paths for large-format LiFePO4/graphite battery have been successfully analyzed in this work, through the quantitative analysis of active material’s loss and investigation into different aging paths of LFP batteries. Massive Li+ loss during intercalation and de-intercalation is main reason to produce degradation at low temperature. While, electrochemical side reactions coming from active material loss are dominant at high temperature.
https://doi.org/10.1016/j.electacta.2016.02.189_p1_2 | The growing demand of energy produced by renewable sources such as solar, wind or biomass, together with the constant development and use of portable electronic devices, such as mobile-phones and computers [1], [2], leads to an increasing need of efficient energy storage systems for increasing autonomy and life time of the products [3].
https://doi.org/10.1016/j.electacta.2016.02.189_p1_3 | Nowadays, the most important energy storage systems are rechargeable batteries [4], [5] and, among them, lithium ion batteries represent 75% of the global rechargeable battery market as they show high energy density, flexible and lightweight design, and longer lifespan than other competing battery technologies [6], [7], [8], [9].
https://doi.org/10.1016/j.electacta.2016.02.189_p1_4 | Lithium-ion battery main constituents are cathode, anode and a separator membrane [10] and thus, a wide range of materials are being developed for those components in order to improve specific energy, power, safety and reliability [7].
https://doi.org/10.1016/j.electacta.2016.02.189_p1_6 | Among the different active materials used for lithium-ion batteries, such as lithium iron phosphate (LiFePO4), lithium nickel manganese cobalt oxide ((LiNiMnCoO2), lithium nickel cobalt aluminum (LiNiCoAlO2), lithium titanate oxide (LiTiO2) and lithium manganese spinel oxide (LiMn2O4), among others, LiFePO4 stands out due to its moderately low cost, high rate performance, slow reaction with electrolyte and increased safety (no oxygen release) [12], [13]. It also shows low density (3.6 g/cm3) and a high theoretical capacity of 170 mAh/g (2.0–4.0 V) [14], [15].
https://doi.org/10.1016/j.electacta.2016.02.189_p1_7 | The increasing trend towards miniaturization, integration and flexibility of lithium ion batteries for the development of smart cards, RFID tags and remote sensors, leads to the consideration of printing technologies [16] for the fabrication of batteries.
https://doi.org/10.1016/j.electacta.2016.02.189_p1_8 | Printing technologies allow to obtain batteries which are thinner and lighter in comparison to conventional batteries, the printing process allowing also cost reduction and efficient large scale production [16].
https://doi.org/10.1016/j.electacta.2016.02.189_p1_9 | Independently of the printing technique, one of the most important parameters affecting the final performance of the printed device is the ink rheology, which mainly depends on particle size, solid loading concentration and solvent type [17], [18].
https://doi.org/10.1016/j.electacta.2016.02.189_p1_11 | Thus, screen printing has been used for printing cathodes based on lithium cobalt oxide (LiCoO2) with a discharge curve close to the theoretical value [20], [21]. This technique was also used for printing all solid state lithium ion batteries using garnet-type oxide and Li3BO3 solid electrolytes [22], electrode layers and gel polymer electrolyte layers [23]. Li-O2 battery cathodes have been also produced by screen printing [24].
https://doi.org/10.1016/j.electacta.2016.02.189_p1_12 | Ink-jet printing has been also used for the fabrication of micro-batteries based on LiFePO4 [25], [26] and LiCoO2 [27] as cathode based material and tin oxide (SnO2) for anode [28]. Finally, spray coating has been used for pilot-scale lithium-ion battery production [29].
https://doi.org/10.1016/j.electacta.2016.02.189_p1_13 | Thus, taking into account both that screen printing is among the most interesting technologies for lithium-ion battery fabrication and that LiFePO4 is among the most promising active materials, this work reports on the development of an ink formulation based on carbon coated LiFePO4, suitable for screen-printing.
https://doi.org/10.1016/j.electacta.2016.02.189_p2_3 | C-LiFePO4 (LFP, Particle size: D10 = 0.2 μm, D50 = 0.5 μm and D90 = 1.9 μm), carbon black (Super P-C45), poly(vinylidene fluoride) (PVDF, Solef 5130) and N-methyl-2-pyrrolidone (NMP) were acquired from Phostech Lithium, Timcal Graphite & Carbon, Solvay and Fluka, respectively.
https://doi.org/10.1016/j.electacta.2016.02.189_p2_5 | A screen printable ink for battery cathode fabrication was prepared by mixing LFP, Super P, and the polymer binder in NMP solvent with a weight ratio of 80:10:10 (wt.%), selected based on [11]. The ink is composed by 1 g of solid material for 2.25 ml of NMP solvent and, in order to obtain good dispersion, it was maintained under stirring in a beaker (size 25 mL) on a magnetic stirring plate (Agimatic-N) at 1000 rpm for 3 hours. The magnetic stirring bar has dimensions 25.0 × 7.5 mm and a weight of ∼4 g.
https://doi.org/10.1016/j.electacta.2016.02.189_p2_10 | 2.3.1. Ink characterization The rheological behavior of the polymer solutions (polymer binder + solvent) before particle addition was characterized at 25 °C using a stress-controlled rotational rheometer Physica MCR-300 (Anton Paar, Austria) equipped with a Couette geometry. After loading the solutions into the shearing geometry, steady shear rates were ramped from 1500 s−1 down to 10 s−1 within 5 minutes. This test was immediately followed by another ramp with steady shear rates from 10 s−1 up to 1500 s−1 also within 5 minutes. The viscosity data obtained from the two ramps nicely overlapped indicating that flow curves were obtained under steady state conditions and that the polymer solutions showed no thixotropy. After particle addition, the inks were studied at 30 °C with the same rheometer but equipped with parallel plates (25 mm diameter) to facilitate the loading of samples. The latter were first pre-sheared at a steady shear rate of 0.5 s−1 during 60 s to erase the mechanical history associated with the sample loading in the shearing geometry. Then, samples were left to equilibrate for 120 s whereas both shear storage (G’) and loss (G”) moduli were monitored using small amplitude oscillatory shear at 1 Hz and a strain of 0.1%. Finally, steady shear rates were ramped (logarithmic distribution of shear rates in the ramp) between 0.1 s−1 and 100 s−1 within 400 s and the acquisition times for viscosity reading varied from 100 s at the smaller shear rates to 1 s for the larger shear rates.
https://doi.org/10.1016/j.electacta.2016.02.189_p2_11 | 2.3.2. Printed electrode characterization The cohesion and flexibility of the electrode film as well as its adhesion to the current collector was evaluated using a homemade “bend tester” [30]. The morphology of the electrode film was obtained by scanning electron microscopy (SEM) (NanoSEM − FEI Nova 200 and EDAX − Pegasus X4 M) with an accelerating voltage of 10 kV. The electrical conductivity measurements were performed by the four point probe method with a current source DC 9818 from Time Electronics and a nano-voltmeter 2182 from Keithley. For the measurements, the electrode material was deposited in an insulator substrate and the electrical conductivity (σe, S cm−1) of the cathode was calculated by [31]: (1) where t is the thickness of the sample in cm, I is the current in Amperes and V is the voltage in Volts.
https://doi.org/10.1016/j.electacta.2016.02.189_p2_13 | Swagelok type (two or three electrodes) Li/C-LiFePO4 half-cells were assembled in a home-made argon-filled glove box where metallic lithium (8 mm diameter) was used as anode material; Whatman glass microfiber filters (grade GF/A) (10 mm diameter) was used as separator; 1 M LiPF6 in ethylene carbonate-diethyl carbonate (EC-DEC, 1:1 vol) mixture from Solvionic namely LP 40 was used as electrolyte and the prepared LFP printed electrode film as cathode (8 mm diameter).
https://doi.org/10.1016/j.electacta.2016.02.189_p2_14 | Electrochemical impedance spectroscopy (EIS) was measured with an Autolab PGSTAT12 instrument in a frequency range from 1 MHz to 10 mHz with an amplitude of 10 mV. The cyclic voltamogram (CV) was performed also with an Autolab PGSTAT12 in the range from 2.5 V to 4.2 V at the scan rate 0.1 mV/sec.
https://doi.org/10.1016/j.electacta.2016.02.189_p2_15 | Charge-discharge and cycling testes were carried out at room temperature in the voltage range from 2.5 to 4.2 V at different current densities (C/6, C/5, C/2, C, 2C and 5C) using a Landt CT2001A Instrument. The activation cycle was carried out at C/6 in all cases.
https://doi.org/10.1016/j.electacta.2016.02.189_p2_17 | The simulation of the experimental discharge curves was carried out with a theoretical model of the Li/C-LiFePO4 half-cells. The simulation is based on the Doyle/Fuller/Newman model and it was carried out by the finite elements method. Table 1 shows the main equations governing the operation of the half-cell battery components (cathode and separator) [32], [33], [34], [35], [36]. Table 1. - Summary of the main equations governing the different processes involved in Li/C-LiFePO4 half-cells. The nomenclature is indicated in Table 3. Physical process Governing Equation Region Solid phase conduction Electrode Electrolyte phase conduction Electrode, Separator Electrolyte phase diffusion Electrode, Separator Solid phase diffusion Electrode Activation reaction (Butler-Volmer Kinetics) Electrode Diffusion/ionic and electronic conductivity Electrode, Separator Electrode, Separator Electrode Specific interfacial area Electrode i = c(cathode), s(separator).
https://doi.org/10.1016/j.electacta.2016.02.189_p2_18 | The values of the parameters used for the different components of the Li/C-LiFePO4 half-cell are listed in Table 2. The corresponding nomenclature is indicated in Table 3. Table 2. Parameters used for the simulation of the Li/C-LiFePO4 half-cells. The corresponding nomenclature is indicated in Table 3. Parameter Unit Separator/Electrolyte Cathode (C-LiFePO4) CE,i,0 mol/m3 800 CE,i,max mol/m3 22806 CL mol/m3 1000 r m 1,45×10−6 Li m 26×10−6 e_sep m 430×10−6 kef,i S/m (valuea)×0,301,5 (valuea))×0,811,5 Di m2/s (3,0×10−10c)×0,301,5 (3,0×10−10c)×0,811,5 DLI m2/s 8×10−18 b, e ki mol/s.m2 3×10−13 b Brugg or p 1,5 1,5 εi 0,30 0,81 σi S/m 5×10−3 b, d, e i1C A/m2 1,75 General parameters Cut-off voltage V 2,4 F C/mol 96487 T K 298,15 R J/mol K 8,314 0,363c Abat m2 5.02×10−5 Electrolyte material LiPF6 in EC:DEC Inert filler material PVDF a Model Fits: Ionic conductivity as a function of salt concentration in the LiPF6 in EC:DEC mixture [36]: . b Based on [37]. c Based on [38], [39]. d Based on [31]. e Based on [35]. Table 3. Nomenclature. List of symbols a specific interfacial area, m2/m3 CL concentration of Li ions in the electrolyte, mol/m3 CE concentration of Li ions in the electrode, mol/m3 D diffusion coefficient of the salt in the electrolyte, m2/s DLI diffusion coefficient of Li ions in the electrode, m2/s ki reaction rate constant, mol/s.m2 F Faraday’s constant, 96487C/mol f± activity of the salt in the electrolyte, mol/m3 iE current density in the electrode, A/m2 iL current density in the electrolyte phase, A/m2 ITOTAL total current density, A/m2 jLi+ pore wall flux of Li ions, mol/cm2 s L width, m e_sep separator thickness, m M mass transport flux, mol/m2 R reaction term of the mass balance equation, mol/m3 s R gas constant, 8,314 J/mol K Rf film resistance, Ω m2 r radius of electrode spherical particle, m T Temperature, K T time, s transport number of the positive ion u° open circuit voltage, V Abat cell cross section area, m2 p porosity in the separator brugg Brugg parameter in electrodes Greek symbols εi porosity of region i(i = a,s,c) εf,i volume fraction of fillers in electrode i (i = a,s,c) η over-potential, V ϕE potential of the electrodes, V ϕL potential of electrolyte, V κl ionic conductivity of the electrolyte, S/m κef,i effective ionic conductivity of the electrolyte i (i = a,c), S/m κf effective ionic conductivity of the polymer film in separator, S/m σ electronic conductivity of the solid phase of the electrode i (i = a,s,c), S/m σef,i effective electronic conductivity of the solid phase of the electrode i (i = a,s,c), S/m Subscripts referring specific components of the battery and initial condition a anode c cathode s separator 0 initial condition
https://doi.org/10.1016/j.electacta.2016.02.189_p3_4 | Fig. 2 shows that when increasing amounts of polymer are added to the solvent, the solutions evolve from a nearly Newtonian behavior to a shear thinning viscoelastic behavior. The zero shear viscosity η0 (extracted from the low shear rate regime where a viscosity plateau is obtained) as a function of the polymer concentration in a double logarithmic plot (see inset in Fig. 2) indicates that the increase follows a power law behavior with exponent 2.8 ± 0.1. This exponent is intermediate between those predicted from scaling theories of polymer solutions in good and neutral solvents [40]. As such, slightly entangled polymers in the semi-dilute regime are at the origin of the enhanced solution viscosity and the shear thinning behavior. However, a larger range of polymer concentrations should be tested to compare power law exponents with scaling theories and conclude about the solvent quality of NMP with respect to the polymer. Nevertheless, data in Fig. 2 suggest that polymer solutions showing shear thinning plus zero shear viscosity of the order of 0.4 Pa s are needed to produce satisfactory pastes. This is because pastes formulated with more diluted binders resulted in bad film forming properties. In particular, films with weak mechanical resistance upon bending (crack formation) were produced with polymer concentrations lower than 4 wt%.
https://doi.org/10.1016/j.electacta.2016.02.189_p3_5 | The rheological properties of the ink pastes are known to be very difficult to assess with minimal experimental artifact. Issues such as slip of material at the shearing walls, non-reproducible structural break-up and recovery upon sample loading, shear localization and yield stress phenomena during flow are responsible for the poor reproducibility of data and the difficulty in interpreting the rheological response [41]. We thus provide here a rheological study of the optimal ink formulation following the strategy described above. Fig. 3a) presents the time evolution of the shear stress recorded during the pre-shear at a constant shear rate of 0.5 s−1 of two paste samples loaded using two different sample thicknesses. Download : Download high-res image (275KB)Download : Download full-size image Fig. 3. a) Pre-shear at constant shear rate of 0.5 s−1 of two ink pastes with thickness of 0.8 mm (thick line and solid symbols) and 0.6 mm (thin line and empty symbols). Inset: recovery after steady flow cessation. b) Shear rate dependence of the shear stress (symbols) and apparent shear viscosity (lines) for two ink samples with different thicknesses: 0.8 mm (solid and thick) and 0.6 mm (thin and empty).
https://doi.org/10.1016/j.electacta.2016.02.189_p3_6 | After a first transient which is thickness dependent, the shear stress reaches a steady state value of nearly 25 Pa for both samples. These results indicate that under such flow conditions, the pastes exhibit an apparent fluid-like behavior with a shear viscosity of the order of 50 Pa s and that flow instabilities such as wall slip, shear banding or shear localization can be neglected since reproducibility in the shear viscosity value is nearly achieved. The inset in Fig. 3a) shows that the structural recovery of the paste takes place within one minute as the elastic behavior of the paste is constant after 40 seconds. From the value of the shear modulus G’ after 1 minute rest (result not shown), it can be inferred that the paste elasticity is of the order of 500 Pa. As such, this ink shows a certain stability towards sedimentation due to its solid-like behavior at rest.
https://doi.org/10.1016/j.electacta.2016.02.189_p3_7 | The shear rate dependence of the apparent shear viscosity and shear stress measured during an increasing ramp in shear rate is pictured in Fig. 3b). Essentially, data obtained with the two sample thicknesses show a satisfactory level of reproducibility. This again indicates that, although slip occurs during shearing, it has a rather small impact on the shear viscosity reading. Indeed, the formulated ink possesses an apparent shear viscosity of 3 Pa.s for shear rates of the order of 100 s−1, which is the range of shear rates typically used during the screen printing (if one takes a 100 microns thick layer of ink sheared at a velocity of 0.01 ms−1). In addition, the shear rate dependence of the stress reported in Fig. 3b) is reminiscent from a yield stress phenomenon at smaller shear rates, since the stress shows a finite value at zeroing shear rates, which is in agreement with the elastic behavior exhibited by the paste under quiescent conditions (see inset in Fig. 3a). However, additional work involving in-situ structural characterization is needed to further probe the yielding of the paste and also assess the effect of confinement by the shearing walls. This will help elucidating whether unstable and/or non-homogeneous flows develop under processing conditions where nearly 10 times thinner ink samples are spread on a substrate.
https://doi.org/10.1016/j.electacta.2016.02.189_p3_8 | The rheology requirements and properties of the electrode slurry for screen printing applications are similar to standard battery slurries, i.e., the slurry should have high viscosity, low vapor pressure and an adequate volatile solvent concentration (ml/mg), as those factors have a strong impact on the morphology and on the electrochemical performance of the electrode composite [42], [43].
https://doi.org/10.1016/j.electacta.2016.02.189_p3_9 | The ink viscosity interval for screen printing technique is quite large, ranging between 0,1 Pa s and 1000 Pa s [42], depending on the specific printing conditions. Consequently, the electrode slurry must be adjusted and optimized as a function of solvent type, polymer binder, active material, conductive additive and printing technique. The obtained wet thickness of the screen-printed layer depends on the resolution of the mesh, printing speed, as well as by the fraction of ink transferred to the substrate. For solvent concentrations below the optimal concentration, yield stress hinders flow during stirring and printing processes; on the other hand, solvent concentrations above the optimal one leads to settling of active material and conductive additive.
https://doi.org/10.1016/j.electacta.2016.02.189_p3_10 | Based on the previous description, electrode slurries with different solvent concentrations were prepared, screen-printed and the final film was evaluated. An optimized screen-printed cathode film was obtained using the proportion of 1 g of solid material for 2,25 mL of NMP solvent (solvent concentration = 2,25 mL g−1; polymer solution concentration = 4,12%). With lower solvent contents ( < 2,25 mL) the magnetic stirrer was not able to rotate with an adequate rotation speed to obtain a good dispersion of the fillers. On the other hand, by increasing the quantity of the solvent above 2,25 mL, the polymer solution concentration decreases and, as a result, the obtained screen-printed cathode film is not sufficiently thick to coat totally the substrate (aluminum foil) and cracks were observed on the surface of the screen-printed film. Further, the active mass loading decreases with increasing solvent concentration, reducing the stored gravimetric and areal energy of the screen-printed film.
https://doi.org/10.1016/j.electacta.2016.02.189_p3_12 | Fig. 4a) shows images of the screen-printed cathode film on the aluminum current collector layer. Typically, the dimensions of the printed cathode film are 3.5 cm × 3 cm × 26 μm. The adhesion of the cathode film to the current collector layer was evaluated using an homemade “bend tester”, which is constituted by a series of metal rods of decreasing diameters from 10 mm to 1.5 mm [30]. For the printed cathodes, and independently of the rod size of the bend tester, no separation between cathode film and current collector foil is observed. No cracks were detected either on the cathode film. Download : Download high-res image (1014KB)Download : Download full-size image Fig. 4. a) Picture of the printed cathode and b)-d) SEM images of the surface of the cathode film with different magnifications.
https://doi.org/10.1016/j.electacta.2016.02.189_p3_13 | The SEM image of the printed cathode film with lower magnification (Fig. 4b) shows the existence of roughness and voids, related to the heterogeneity of sizes and behavior of the ink components during solvent evaporation [11]. The cathode shows a three-dimensional (3-D) interconnected structure formed by the active material and conductive additive particles within the polymer binder. Fig. 4c) shows a homogenous distribution of the different components, as no large agglomerates are detected and the distributions of voids are homogeneous. The presence of the voids is particularly relevant as it contributes to larger electrode/electrolyte contact area.
https://doi.org/10.1016/j.electacta.2016.02.189_p3_14 | Finally, larger magnifications (Fig. 4d) show rod-like particles with sizes between 0.2 μm to 1.9 μm. The non-spherical size of C-LiFePO4 particles increases the effective contact area between active material and electrolyte, leading to improved battery performance.
https://doi.org/10.1016/j.electacta.2016.02.189_p3_16 | In a previous work on conventional cathodes [44] it was observed discharge capacity values of the order of 150 mAh g−1 for a discharge rate C5. In order to understand the origin of the low discharge capacity for low rates, the electrical conductivity was measured. The dc-electrical conductivity value for the screen-printed cathode composite is 0,24 ± 0,05 S cm−1, similar to the ones reported in literature for conventional cathodes [45]. This means that there exists a proper electrical network in the whole cathode composite and that the carbon additive is well distributed in the screen printed cathode composite. Further, as the obtained electrical conductivity value is more than one order of magnitude higher than the ionic conductivity of the electrolyte solution (σi = 11.6 mS/cm) [11], [46], the overall electrical impedance of the cell is not significantly affected by the electrical conductivity of the cathode.
https://doi.org/10.1016/j.electacta.2016.02.189_p3_18 | Fig. 5a) shows the electrochemical impedance spectroscopy spectra of the printed cathode after 2CV cycles in open circuit voltage. The Nyquist plot is characterized by a semicircle at high frequencies (overall resistance) and an approximately 45° inclined line in the low-frequency range, which can be considered as Warburg impedance, associated with the lithium-ion diffusion in the bulk of the active material [47]. Download : Download high-res image (241KB)Download : Download full-size image Fig. 5. a) Electrochemical impedance spectroscopy (EIS) spectra and b) cyclic voltammetry (CV) curve of the printed cathode.
https://doi.org/10.1016/j.electacta.2016.02.189_p3_19 | The total resistance of the semicircle corresponds to the sum of the electrolyte resistance (Re, intercept at the Ź-axis at high frequency), surface film resistance (Rf, Li-ion migration resistance through the solid electrolyte interface (SEI) film formed on the cathode surface) and charge-transfer reaction resistance ascribed to the lithium-intercalation process (Rct) at the middle frequency range. The value of the total resistance of the printed cathode film is ∼ 450 Ω.
https://doi.org/10.1016/j.electacta.2016.02.189_p3_20 | The Li+ diffusion coefficient (DLi+) of the printed cathode is calculated according to Eqs. (1) and (2): (1) (2) Where R is the gas constant, T is the absolute temperature, A is the surface area of the cathode, n is the number of electrons per molecule during oxidization, F is the Faraday constant, C is the concentration of Li+, σW is the Warburg factor, Re is the electrolyte resistance, Rf is the resistance of the solid electrolyte interface (SEI) formation, Rct is charge transfer resistance and W is the angular frequency [48].
https://doi.org/10.1016/j.electacta.2016.02.189_p3_21 | The Li+ diffusion coefficient (DLi) of the printed cathode film, calculated from equations 1 and 2 and the EIS spectra (Fig. 5a), is 2.5 × 10−16 cm2 s−1, which is similar to the one obtained for conventional films [49].
https://doi.org/10.1016/j.electacta.2016.02.189_p3_22 | Fig. 5b) shows the cyclic voltammetry (CV) curve of the printed cathode film at a scanning rate of 0.1 mV s−1, showing a symmetric single pair of oxidation and reduction peaks, which correspond to the Fe2+/Fe3+ redox transformation that corresponds to the charge and discharge processes, respectively [50].
https://doi.org/10.1016/j.electacta.2016.02.189_p3_25 | Typical charge/discharge curves at room temperature of the half-cells prepared with the printed cathode at C/6 and 5C in the voltage range between 2.5 and 4.2 V are shown in Fig. 6. Download : Download high-res image (584KB)Download : Download full-size image Fig. 6. a) Experimental charge-discharge curves for various cycles, b) theoretical (red line) and experimental charge-discharge curve at C/6 and 5C, c) rate performance of the printed cathode during the charge-discharge process and d) cycling performance and coulombic efficiency of the printed cathode films at 2C and 5C-rate in the voltage range from 2.5 to 4.2 V. (For interpretation of the references to color in this figure legend, the reader is referred to the web version of this article.)
https://doi.org/10.1016/j.electacta.2016.02.189_p3_26 | Fig. 6a) shows that the charge/discharge curves are characterized by a flat voltage plateau at around 3.2–3.6 V that depends on the scan rate. For low scan rate (C/6), it is observed a flat discharge curve due to the coexistence of the two-phase redox reaction that occurs via a first-order transition between FePO4 and LiFePO4 [51]. It is also detected a decrease in the plateau potential with increasing current density (C/6 to 5C). Moreover, it is observed an increasing slope in the discharge curves at higher current densities in the plateau region due to electrode polarization at higher rates. In relation to the scans at 5C (Fig. 6a) and independently of the cycle number, the charge/discharge curves show relatively short constant current charge and suffers from a large ohmic drop and activation overpotential.
https://doi.org/10.1016/j.electacta.2016.02.189_p3_28 | For low scan-rates (C/6), it is also detected an extra capacity during charging, attributed to aluminum current collector oxidation parasitic reactions due to the degradation of the LiPF6 salt that occurs during half-cell charging [25], [52], [53].
https://doi.org/10.1016/j.electacta.2016.02.189_p3_29 | Also in Fig. 6a) and independently the scan rate, it is observed that the discharge voltage plateau increases with increasing the number of cycles due to the low electronic conductivity of the C-LiFePO4 active material [54].
https://doi.org/10.1016/j.electacta.2016.02.189_p3_30 | Fig. 6b) also shows good agreement between the theoretical curve (red line) and the experimental curve for both scan rates. The small differences between the curves is attributed to the effect of charge-transfer resistance and the electronic/ionic conductivity value assumed in the theoretical model, on the rate performance of the C-LiFePO4 cathode.
https://doi.org/10.1016/j.electacta.2016.02.189_p3_31 | Fig. 6c shows the room temperature rate performance of the printed cathode during the charge and discharge processes. The cycling performance is strongly affected by the SEI formation during the first 2–3 cycles, in which the discharge capacity steadily increases up to the C/2 rate.
https://doi.org/10.1016/j.electacta.2016.02.189_p3_32 | For scan-rates above C/2, the capacity value decreases with increasing current density, independently of the charging process. This fact is attributed to the increase of the electrical resistance as well as to limitations of the diffusion process. The Li+ ion diffusion is always associated with electron transport phenomena within the battery circuit, and the internal electrical field generated by the electrons strongly enhances its migration [54]. The rate performance exhibits excellent capacity value (108.1 mAh g−1 at C/6, 111.8 mAh g−1 at C/5, 107.8 mAh g−1 at C/2, 100.1 mAh g−1 at C, 79.1 mAh g−1 at 2C and 27.4 mAh g−1 at 5C) as it is shown by the recovering cycle at C/6.
https://doi.org/10.1016/j.electacta.2016.02.189_p3_33 | Thus, the printed cathode material displays a good rate performance, showing remarkably improved rate capability at higher rates (C/6 to 5C), related to the low thickness of the printed cathode. Further, it also delivers a discharge capacity as high as 27.4 mAh g−1 even at 5C. The limitation at low rates (C/6 to C/2) is attributed to solid-state mass transport limitations within the C-LiFePO4 particles, while at higher rates above 5C, the limitation is due to Li+ transport within the electrolyte trapped in the electrode, as the amount of Li ions in the electrode alone is not enough for discharging all the FePO4 active particles [51].
https://doi.org/10.1016/j.electacta.2016.02.189_p3_34 | Another factor leading to the low discharge capacity value at low rates is a large contact resistance between the active material and the conductive additive and also between the electrode and the current collector [11], [45].
https://doi.org/10.1016/j.electacta.2016.02.189_p3_35 | Through the impedance and capacity retention values, it has been shown that, after calendaring, the major contribution for enhancing the electrochemical performance of the electrode is the electrode and Al interface [11], [55].
https://doi.org/10.1016/j.electacta.2016.02.189_p3_37 | As observed in Fig. 6c, the calendered cathode shows an improvement in the discharge capacity for all discharge rates, the increase of the average discharge capacity value is ∼20 mAh g−1 and ∼55 mAh g−1 for low (C6 and C5) and high rates (5C), respectively.
https://doi.org/10.1016/j.electacta.2016.02.189_p3_38 | Fig. 6d) shows the discharge capacity as a function of the cycle number at 2C and 5C. At 2C, the initial discharge capacity of 101.2 mAh g−1 drops to 90 mAh g−1 after 50 cycles, the capacity retention being 89%. In relation of 5C, the initial discharge capacity value is 48.2 mAh g−1 and after 50 cycles, this value is 39.8 mAh g−1 that represent 83% of capacity retention.
https://doi.org/10.1016/j.electacta.2016.02.189_p3_39 | The slight decrease of the discharge value after the initial cycle and 35 cycles may be caused by the loss of electrical contact between active material and conductive additive particles, or event with the current collector. In the later, the electrolyte can penetrate into the detached areas giving rise to capacity loss [28].
https://doi.org/10.1016/j.electacta.2016.02.189_p3_41 | Cycling life (Fig. 6d) of the printed cathode shows 90 mAh g−1 at 2C (charge and/or discharge process in half an hour) and 39.8 mAh g−1 at 5C (charge and/or discharge process in twenty minutes) after 50 cycles which is still 53% and 23% of the theoretical value, respectively, indicating the good performance of the battery.
https://doi.org/10.1016/j.electacta.2016.02.189_p3_42 | At low current rates, C/6, the printed cathode delivered a near theoretical capacity with high coulombic efficiency and capacity retention of ∼76%. At high current rates, 2C and 5C, the cathode exhibits a satisfactory delivered capacity with excellent cyclability.
https://doi.org/10.1016/j.electacta.2016.02.189_p3_43 | In conclusion, and taking into account the experimental results presented in this work, the cathode films produced by screen-printing with low active mass loadings show an excellent performance, comparable to conventional cathodes based on the same active material [56], being therefore suitable for the development of printed lithium ion batteries. After calendering, it was observed an improvement of the discharge capacity for all discharge rates.
https://doi.org/10.1016/j.electacta.2016.02.189_p4_2 | A thin cathode film with a thickness of 26 μm was produced by screen-printing after the development of an ink based on C-LiFePO4. The developed ink paste exhibits a fluid-like behavior with an apparent viscosity of 3 Pa s for a shear rate of 100 s−1. The printed cathode presents a homogeneous distribution of all components (active material, conductive additive and polymer binder).
https://doi.org/10.1016/j.electacta.2016.02.189_p4_3 | The total resistance and diffusion coefficient (DLi) of the printed cathode are ∼ 456 Ω and 2.5 × 10−16 cm2 s−1, respectively. Further, the CV curve shows low electrochemical polarization (0.3 V), demonstrating easy insertion and extraction of lithium ions. With respect to rate performance, the printed cathodes show 108.1 mAhg−1 at C/6, 111.8 mAhg−1 at C/5, 107.8 mAhg−1 at C/2, 100.1 mAhg−1 at C, 79.1 mAh g−1 at 2C and 27.4 mAh g−1 at 5C, independently the cycle number, representing high delivered capacity. With respect to the cycling performance at 5C, this cathode shows an initial discharge capacity of 48.2 mAh g−1 and after 50 cycles the discharge value is 39.8 mAh g−1 with a capacity retention of 83%, demonstrating the good performance of the battery. After calendering, it was observed an improvement of the discharge capacity for all rates.
https://doi.org/10.1016/j.electacta.2016.03.017_p1_2 | Olivine-structured LiMPO4 (M = Fe, Mn) as one of the representative cathode materials forlithium-ion batteries (LIBs) are widely investigated after J. B. Goodenough and co-workers first reported in 1997 [1], [2], [3], [4], [5]. With the substitution of Fe2+ in LiFePO4 by Mn2+, 20% higher energy density can be achieved for LiMnPO4 due to the higher Mn2+/Mn3+ voltage plateau (4.0 V vs. Li/Li+) than Fe2+/Fe3+ voltage plateau (3.4 V vs. Li/Li+) [6], [7]. Since the common organic electrolyte systems are electrochemically very stable at this 4.0 V voltage, LiMnPO4 is considered as the next generation cathode material for LIBs [8]. Unfortunately, researches have shown that LiMnPO4 not only suffers from the intrinsic lower electronic conductivities (10−10 S cm−1) and lithium ion diffusion coefficient (<10−9 cm2 s−1) than LiFePO4 (10−9 S cm−1 and 10−8 cm2 s−1) [9], [10], [11], [12], but also degrades fast due to Jahn-Teller effect between LiMnPO4 and MnPO4 in the charge-discharge process [6], [13]. In response to these limitations of LiMnPO4, researchers have found that making nano-particles and partial substitution of Mn2+ by other transition metal ions (such as Fe, Ni, Mg and so on) [14], [15], [16], [17], [18], [19] are helpful for improving the electrochemical activity. Lu et al. [15] have synthesized LiMg0.05Mn0.95PO4 nanofiber through an electrospinning method, good electrochemical performance can be achieved (107 mAh g−1 at 5C). Nano-sized carbon and grapheme nanoplates are also used to improve the electronic conductivity and thus the rate performance of the carbon-coated LiMnPO4 [9], [20], [21], [22]. Dong et al. [23] have reported Li3VO4-coated LiMnPO4 can have a relatively stable capacity and a moderate rate performance (71.2 mAh g−1 at 2C). However, compared with those of commercial LiFePO4 materials, these electrochemical performances of LiMnPO4 are far from real applications [24].
https://doi.org/10.1016/j.electacta.2016.03.017_p1_3 | Recently, LiMn1-xFexPO4 (LMFP) (0 < x < 1) has attracted wide attention because the partial substitution of Mn2+ by Fe2+ does not decrease the specific capacity compared with LiMn1-xMxPO4 (0 < x < 1, M = Mg, Ti and Cu) [25], [26], [27], [28], [29], [30]. For example, a carbon nanotube-loaded LiFe0.6Mn0.4PO4/C synthesized by a spray drying method shows excellent rate performance (114.4 mAh g−1 at 20C) [31]. Currently, co-precipitation and hydrothermal process are the mainstream synthetic methods for LMFP. Nevertheless, a co-precipitation process usually results in particle size in the order of microns, which is not beneficial to rate performance of LMFP. For a hydrothermal/solvothermal process to prepare LMFP, factors such as the choice of solvent, pH value and even the adding sequence of the reactants have a great influence for the morphology of the product [22], [32], [33]. Even ascorbic acid, PEG, CTAB etc. are often used as the additives or carbon sources in the synthesis of olivine-type materials, the functional mechanism of the additive is often ignored in the hydrothermal process [34]. Simultaneously, carbon coating layer is also one of the principal factors to influence the electrochemical performance. Basically, the uniform carbon coating is hardly to be achieved from the simply mixed nano-LMFP with organic matters except for the high amount of the organics [21], [26], [34], [35], [36], [37], [38], [39], [40], the residual high amount carbon after carbonization is electrochemical inert, which can reduce the specific capacity of active materials.
https://doi.org/10.1016/j.electacta.2016.03.017_p1_4 | In this work, the uniform carbon coated LiMn0.4Fe0.6PO4 with less than 2 wt% carbon content is synthesized by a two-step carbon coating method. Firstly, a well-designed solvothermal method is adopted to synthesize LiMn0.4Fe0.6PO4 with a mixed solvent of deionized water and ethylene glycol. The ethylene glycol works as the main solvent while the deionized water can increase the solubility of the reactants. Simultaneously, ascorbic acid is adopted as an antioxidant, which can prevent the low-valence metal ions (Fe2+ and Mn2+) from the oxidation. Uniform LMFP particles around 150 nm with absorbed organic groups (CC, CHx, OH) can be obtained under the synergy of the mixed solvent and ascorbic acid. After mixing with an appropriate amount of glucose, a uniform adsorption layer can be formed due to the adsorbed organic compound can act as a sort of surfactant and closely bond to the OH (or H2O) groups of glucose, ascorbic acid and glucose act as the first and second carbon sources after a post-heat treatment, the obtained mixed-carbon-coated LiMn0.4Fe0.6PO4 sample shows improved electrochemical performance than the single-carbon-coated LiMn0.4Fe0.6PO4 without adding ascorbic acid. For example, the mixed-carbon-coated LiMn0.4Fe0.6PO4 sample owns a specific capacity of 127.9 mAh g−1 at 20C at 25 °C and 68.8 mAh g−1 at 5C at −20 °C.
https://doi.org/10.1016/j.electacta.2016.03.017_p2_3 | LiMn0.4Fe0.6PO4 nanoparticles were synthesized by a novel solvothermal method. Firstly, 6 mmol LiOH was dissolved in the mixture solvent of 10 mL deionized water and 25 mL ethylene glycol to obtain solution A. 2.2 mmol H3PO4 was added in 10 mL ethylene glycol to obtain solution B. 0.4 g ascorbic acid was dissolved in the mixture solvent of 5 mL deionized water and 30 mL ethylene glycol, followed by adding 0.8 mmol MnSO4·4H2O and 1.2 mmol FeSO4·7H2O to obtain solution C. Then, solution B was added into solution A under vigorous magnetic stirring to obtain a milky white suspension D. Subsequently, solution C was added dropwise into suspension D under stirring to obtain a precursor suspension E. Finally, the suspension E was transferred into a 100 mL Telfon-lined stainless steel autoclave and sealed. The autoclave was put into an electric oven and kept at 180 °C for 10 h. The solvothermal precursor LiMn0.4Fe0.6PO4 (named as “DP-LMFP”) was collected by centrifuging and washing for several times with deionized water and absolute alcohol.
https://doi.org/10.1016/j.electacta.2016.03.017_p2_4 | The solvothermal product was mixed with glucose (0 wt% and 8 wt% of the solvothermal products) in the mortar with some deionized water and ethyl alcohol as the dispersants until they were dried, and then, the mixtures were calcined in a tube furnace at 350 °C for 2 h and 650 °C for 8 h under Ar/H2 (5 vol% H2) atmosphere to obtain the mixed-carbon-coated LiMn0.4Fe0.6PO4 samples (named as “D0-LMFP” for 0 wt% glucose and “D8-LMFP” for 8 wt% glucose).
https://doi.org/10.1016/j.electacta.2016.03.017_p2_5 | In order to study the effect of ascorbic acid, another LiMn0.4Fe0.6PO4 sample was synthesized using the same solvothermal process without adding ascorbic acid. Here we assign “SP-LMFP” for the as-solvothermal product, the solvothermal product was then calcined in the tube furnace at 350 °C for 2 h and 650 °C for 8 h under Ar/H2 (5 vol% H2) atmosphere to obtain single-carbon-coated LiMn0.4Fe0.6PO4 samples (named as “S0-LMFP” for 0 wt% glucose and “S8-LMFP” for 8 wt% glucose).
https://doi.org/10.1016/j.electacta.2016.03.017_p2_7 | The crystal structure of the samples was characterized using powder X-ray power diffraction (XRD, Rigaku TTR-III, CuKα radiation) over a range of 2θ angles from 10° to 70°. Raman spectra (Renishaw inVia Raman Microscope) were recorded on the condition of 532 nm diode laser excitation. Their morphologies were analyzed by scanning electron microscopy (SEM, JSM-6390 LA, JEOL) and (high resolution) transmission electron microscopy (TEM, HRTEM, JEM-2010). The carbon content was measured by Infrared Carbon-sulfur analyzer (CS-8800C, Jinbo). Fourier transformation infrared (FTIR, Magna-IR 750 spectrometer) spectroscopy was also conducted in the range of 400–4000 cm−1 with a resolution of 4 cm−1.
https://doi.org/10.1016/j.electacta.2016.03.017_p2_9 | The electrochemical performances of the LMFP products were evaluated using CR2032-type coin-cells, which were assembled in an argon filled glove box (MBraun Labmaster 130). The working electrodes were made by casting a slurry of 80 wt% active materials, 10 wt% carbon black and 10 wt% polyvinylidene fluoride binder dispersed in N-methyl-2-pyrrolidone onto an aluminum foil. A lithium foil acted as the counter electrode, and Celgard 2400 polypropylene membrane acted as a porous separator. The loading density of active materials was about 2 mg cm−2. The electrolyte was 1 M LiPF6 dissolved in ethylene carbonate (EC) and dimethyl carbonate (DMC) (1:1, v/v, Zhuhai Smoothway Electronics Materials Co. Ltd). The cyclic voltammetry (CV) and electrochemical impedance spectroscopy (EIS) of the cells were employed on a CHI 660B electrochemical workstation. The cells were also galvanostatically cycled on a multi-channel battery test system (Neware BTS-2300, Shenzhen) at both room temperature (25 ± 2 °C) and low temperature (−12 °C and −20 °C).
https://doi.org/10.1016/j.electacta.2016.03.017_p3_3 | The XRD patterns of the LMFP samples are shown in Fig. 1. All of the diffraction peaks can be indexed into a well-crystalline olivine-type structure of LiFePO4 (PDF #40-1499) without any impurity phase except for the diffraction peaks shift to smaller angles, suggesting the lattice contraction caused by the lager ionic radius of Mn2+ (80 pm) than Fe2+ (76 pm). It should be noted that the as-solvothermal samples are found to be well-crystallized olivine LMFP already (Fig. 1a-b). The purpose of the subsequent heat treatment is to carbonize the ascorbic acid and glucose. Yet the diffraction peaks of carbon cannot be detected probably due to the amorphous nature or small amount (Fig. 1c-d). Download : Download high-res image (366KB)Download : Download full-size image Fig 1. XRD patterns of SP- (a), DP- (b), S8- (c), D8- (d) LMFP, respectively.
https://doi.org/10.1016/j.electacta.2016.03.017_p3_4 | Fig. 2 shows the morphologies of the S8- and D8- LMFP samples. From the SEM and TEM images, it can be seen that the particles of the obtained S8-LMFP become larger and aggregate more together (Fig. 2a-b) compared with D8-LMFP (Fig. 2e-f) if ascorbic acid is not added in the solvothermal process. The shape of D8-LMFP particles look like nanorods with a diameter of 30–50 nm and a length of 100–150 nm. Obviously, D8-LMFP sample is composed of homogeneous particles with a narrow size distribution. Therefore, ascorbic acid not only prevents the oxidation of the metal ions, but also reduces the particle size and improves the dispersion. In order to get the in-sight understanding of the synthesis process, more careful investigations are performed. Apparently, TEM and HRTEM analyses also provide clear evidence for the carbon coatings. For S8-LMFP, a non-uniform carbon coating can be seen on the LMFP particles (Fig. 2d). The carbon thickness varies from 1 to 4 nm, while some free carbon can be detected (Fig. 2c). To the contrast, uniform carbon coating is achieved on D8-LMFP sample with 2 nm thickness of the carbon coating layer (Fig. 2g and h). No lattice fringes can be seen for these carbon coatings due to the amorphous phase. Hence, mixed carbon coating is necessary and the first carbon source ascorbic acid has a significant impact on the morphology of the particles and the quality of carbon coating. Download : Download high-res image (1MB)Download : Download full-size image Fig. 2. SEM and (HR)TEM images of samples S8-LMFP (a-d), D8-LMFP (e-h).
https://doi.org/10.1016/j.electacta.2016.03.017_p3_6 | Fig. 3 shows the Raman spectra of LMFP samples at different stages of the synthetic process. The as-solvothermal samples SP- and DP- LMFP have only the strong peaks of PO43− without any other characteristic peaks. After the heat treatment of as-solvothermal samples at 650 °C without glucose, the obtained D0-LMFP has not only the peaks of PO43−, but also the D and G bands of carbon, which is not appeared in S0-LMFP sample. Thus, the surface of DP-LMFP particles must have adsorbed some organic groups coming from the adding ascorbic acid, which can be carbonized at high calcination temperature 650 °C in D0-LMFP. The peaks of PO43− become much weaker when the second carbon source glucose is used in S8- and D8-LMFP due to the formation of much thicker carbon coating layer. Download : Download high-res image (511KB)Download : Download full-size image Fig. 3. Raman spectra of LMFP samples at different stages of the synthetic process.
https://doi.org/10.1016/j.electacta.2016.03.017_p3_7 | FTIR spectra of ascorbic acid and LMFP samples at different stages of the synthetic process are shown in Fig. 4. For DP-LMFP, a broad signal at 3445 cm−1 can be attributed to OH coming from possible crystal water or some organic compound on the surface of as-solvothermal product. The signals at 2920 and 1643 cm−1 correspond to the CHx (x = 1, 2, 3) and CC groups, respectively, which may simply come from ascorbic acid, suggesting the adsorbed organic compound is ascorbic acid and its derivatives. However, for SP-LMFP sample synthesized under similar solvothermal conditions but without using ascorbic acid, FTIR signals of CHx or CC groups cannot be detected. After the 650 °C heat treatment, the signals disappear in both D0-LMFP and D8-LMFP due likely to the carbonization of organic compound. This is consistent with the results of Raman analysis (Fig. 3). Download : Download high-res image (544KB)Download : Download full-size image Fig. 4. FTIR spectra of ascorbic acid and LMFP samples at different stages of the synthetic process.
https://doi.org/10.1016/j.electacta.2016.03.017_p3_8 | Fig. S1 shows the photos of the LMFP samples synthesized with and without ascorbic acid at different stages of the synthetic process. The color of both the as-solvothermal samples SP- and DP- LMFP are canary yellow (Fig. S1a and S1d). After the 650 °C heat treatment, the ascorbic acid derived samples D0- and D8- LMFP are all darker black than their counterparts synthesized without ascorbic acid S0- and S8-LMFP (Fig. S1e vs. S1b, S1f vs. S1c). Of course, the samples with a second-time carbon coating with glucose, i.e. S8- and D8-LMFP, are also darker than the samples without using glucose, i.e. S0- and D0-LMFP due to the effect of glucose carbonization.The carbon content is only 1.82 wt% and 1.96 wt% for S8- and D8- LMFP, respectively. The contribution carbon content of the adsorbed ascorbic acid and its derivatives in D8-LMFP is about 0.07–0.10 wt% measured by Infrared Carbon-sulfur analyzer. It is also noted that the tapping density of D8-LMFP is as high as 1.2 g mL−1.
https://doi.org/10.1016/j.electacta.2016.03.017_p3_9 | Based on above analyses, a schematic mechanism of chemical reactions is proposed for the formation of carbon coatings on LMFP nanoparticles (Fig. 5). Firstly, ascorbic acid is a highly soluble antioxidant in a polar solvent (water and ethylene glycol here), which can prevent the low-valence metal ions (Fe2+ and Mn2+) from being oxidized. During the solvothermal process, organic groups (CC, CHx, OH) coming from ascorbic acid and its derivatives are absorbed on the surface of LMFP precursor nano-particles. When glucose is mixed with as-solvothermal powders, the adsorbed organic compound can act as a sort of surfactant and closely bond to the OH (or H2O) groups of glucose to form a uniform adsorption layer. During the heat treatment, this layer can be carbonized to form a uniform carbon layer on the surface of LMFP particles. Simultaneously, the adsorbed organic layer can also act as a physical separation to prevent the growth and agglomeration of the nano-particles during the solvothermal process and the high temperature treatment. However, if without ascorbic acid, only few OH groups coming from the crystal water are absorbed on the surface of LMFP particles. Thus, subsequently, glucose is unevenly distributed on the particle surface, leading to a non-uniform carbon coating layer and the agglomeration of the nano-particles. Download : Download high-res image (673KB)Download : Download full-size image Fig. 5. Schematic illustration of the synthesis process and reaction mechanism.
https://doi.org/10.1016/j.electacta.2016.03.017_p3_11 | Fig. 6 shows the CV curves and EIS results of S8- and D8-LMFP electrode vs. Li/Li+. It can be seen that the separate redox peaks are all very sharp and keep unchanged in the initial four cycles. A couple of redox peaks around 4.0 V correspond to the transformation of Mn2+ ⇆ Mn3+, and the other redox peaks around 3.5 V correspond to Fe2+ ⇆ Fe3+. Generally, the reaction Mn2+ ⇆ Mn3+ is kinetically more difficult than the reaction Fe2+ ⇆ Fe3+ so that the potential difference between the cathodic and anodic peaks of the former is usually greater than the latter. It is true for sample S8-LMFP where the voltage gaps between the Mn2+ ⇆ Mn3+ and Fe2+ ⇆ Fe3+ redox peaks are 150 mV and 130 mV (Fig. 6a), respectively. However, it decreases to both 100 mV for D8-LMFP (Fig. 6b). The result is also consistent with the EIS spectra (Fig. 6c) which can be fitted with an equivalent circuit (inset in Fig. 6c). The Nyquist plots give similar spectra consisting of a depressed semicircle in the medium-frequency region and a straight line in the low-frequency region [34]. The values of ohmic resistance (Rs) for S8- and D8- LMFP are both at 2–4 ohm, but the charge transfer resistance (Rct) of D8-LMFP (69.0 ohm) is much smaller than S8-LMFP (149.4 ohm). Both the CV and EIS results demonstrate that the smaller particles size and more uniform carbon coating layer of D8-LMFP than S8-LMFP indeed provides more efficient electron/ion transport. Download : Download high-res image (629KB)Download : Download full-size image Fig. 6. The cyclicvoltammetry (CV) curves of S8- (a) and D8-LMFP (b) electrodes at a scan rate of 0.1 mV s−1, Electrochemical impedance spectra (EIS) of half cells Li/S8- and D8-LMFP after 3 cycles at 0.1C rate (c).
https://doi.org/10.1016/j.electacta.2016.03.017_p3_12 | The results of galvanostatic cycling of S8- and D8- LMFP/Li half-cells at room temperature are shown in Fig. 7. The D8-LMFP shows the optimal rate capability than S8-LMFP (Fig. 7a). The specific discharge capacity of D8-LMFP is as high as 156.8, 155.8, 154.0, 150.5, 145.1, 140.1 and 128.5 mAh g−1 at 0.5, 1, 2, 5, 10, 15 and 20C discharge current density (0.5C charge), respectively. However, the specific discharge capacity of S8-LMFP is 143.1, 141.3, 137.6, 133.1, 124.7, 117.6 and 109.2 mAh g−1, respectively. The specific capacity and the capacity retention ratio of S8-LMFP are both worse compared with D8-LMFP (Fig. 7b). Obviously, non-uniform carbon coating layer (especially the thick carbon layer) in S8-LMFP seriously hinders the diffusion of lithium ions; on the other hand, the larger and aggregate particles increase the difficulty of reaction kinetics. The charge-discharge curves of D8-LMFP at different rates show two obvious plateaus during the discharge process even when the current increases from 0.1C to 5C (Fig. 7c). Two pairs of plateaus related to Mn2+/Mn3+ and Fe2+/Fe3+ redox couples at 4.0 V and 3.4 V, respectively, are clearly seen at low current density. The contribution ratio of the capacity from the two voltage plateaus is approximately equal to the Mn/Fe molar ratio in the D8-LMFP samples, which is also demonstrated by the CV curves. The cycling performance is shown in Fig. 7d at 1C rate, S8- and D8- LMFP can deliver a specific discharge capacity of 137.5 mAh g−1, 154.5 mAh g−1 at the 1st cycle, and retain 97.6% (134.2 mAh g−1), 96.8% (149.6 mAh g−1) after 130 cycles, respectively. The initial coulombic efficiency of D8-LMFP is 93.7% at 0.1C, and the upcoming coulombic efficiency is all 99–100% (Fig. 7d). From Table 1, it should be noted that such excellent cycling and rate performance of D8-LMFP with less carbon content (1.96 wt%) is superior to most reported data in the literature. Download : Download high-res image (985KB)Download : Download full-size image Fig. 7. The electrochemical performance of S8- and D8- LMFP at 25 °C. Table 1. The comparison of electrochemical performance of the LMFP electrodes between this work and previously reported ones. LMFP electrodes Carbon content (wt%) Cycling stability (mAh g−1) Rate stability (mAh g−1) Refs LiMnPO4 25 130 @0.05C 133 @0.1C [21] (93.5%, 40 cycles) 119 @1C LiMn0.5Fe0.5PO4 2.7 147 @1C 140 @1C [26] (≈100%, 100 cycles) 118 @5C LiMn0.4Fe0.6PO4 3.5 145 @1C 148.7 @1C [31] (98%, 200 cycles) 114.4 @10C LiMn0.9Fe0.1PO4 10-12 51 @10C 125 @0.5C [34] (75%, 100 cycles) 80 @5C LiMn0.85Fe0.15PO4 9 118 @1C 138.0 @5C [35] (75%, 500 cycles) 120.9 @20C LiMnPO4 2.49 136.8 @0.5C 138 @1C [36] (94.5%, 100 cycles) 110 @10C LiMn0.4Fe0.6PO4 3 140 @2C 138 @1C [37] (≈100%, 100 cycles) 106.3 @20C LiMn0.5Fe0.5PO4 6.1 132 @1C 140 @1C [38] (95%, 500 cycles) 120 @5C LiMn0.5Fe0.5PO4 5.17 120 @1C 130 @1C [39] (92.3%, 150 cycles) 105 @20C LiMn0.5Fe0.5PO4 3.2 100 @1C 116.0 @1C [40] (90.7%, 150 cycles) 81.5 @20C LiMn0.4Fe0.6PO4 1.92 140 @3C 150.8 @1C [41] (96%, 100 cycles, 60 °C) 120.7 @20C LiMn0.5Fe0.5PO4 1.99 120 @1C 133 @1C [42] (89.23%, 100 cycles) 78 @20C LiMn0.4Fe0.6PO4 1.96 149.6 @1C 154.8 @1C This work (96.8%, 130 cycles) 128.5 @20C
https://doi.org/10.1016/j.electacta.2016.03.017_p3_13 | Another key challenge for the wide applications of lithium-ion batteries requires the electrode materials with desirable low temperature electrochemical performance. The cycling performance and the charge-discharge curves of samples D8-LMFP at −12 and −20 °C are shown in Fig. 8. The sample D8-LMFP can deliver 122.0 mAh g−1 with a discharge voltage as high as 3.486 V at 50% SOC at 0.2C and −12 °C (Fig. 8a-b). It is worth noting that the discharge capacity is 106.6 mAh g−1 at 0.2C and −20 °C (Fig. 8c-d). Even at 5C rate, the specific capacity can still maintain at 68.8 mAh g−1. When the temperature returns to 25 °C from −20 °C, the cell can recover its original capacity at room temperature. Such excellent electrochemical properties of D8-LMFP are even better than the commercial LiFePO4, but also with much higher energy density. Download : Download high-res image (727KB)Download : Download full-size image Fig. 8. The electrochemical performance of D8-LMFP at −12 °C and −20 °C.
https://doi.org/10.1016/j.electacta.2016.03.017_p3_14 | CV scanning at various scan rates from 0.1 to 2.0 mV s−1 was carried out to further explain the different electrochemical behaviors of S8- and D8- LMFP samples. From Fig. 9a, obvious redox peaks of D8-LMFP can be seen even for the highest sweeping rate of 2.0 mV s−1, and the Mn2+ ⇆ Mn3+ peaks is much stronger than that of S8-LMFP (Fig. 9b). It is also worth mentioning that some extra cathodic peaks (between 3.2 and 3.7 V) can be observed at high scan rates, which is consistent with the discharge curves shown in Figs. 7 c, 8 b and d. This phenomenon is also observed by others groups [38], [43]. According to their study, the possible reason is that Li intercalation in MnPO4 is initially incomplete due to its slow kinetics at high rates so that some Mn3+-containing FePO4 is formed. This Mn3+-containing FePO4 can be intercalated with Li at about 3.6 V vs. Li/Li+ to form some intermediate LiFePO4. Because MnPO4/LiMnPO4 has higher thermodynamic potential than LiFePO4, the un-reacted MnPO4 would simultaneously oxidize the intermediate LiFePO4 in to FePO4 while it becomes LiMnPO4. As can be seen in Fig. 9c-d, the peak current (Ip) is proportional to the square root of the scan rate (ν), which can be used to calculate the chemical diffusion coefficient of Li+ (DLi) using the Randles–Sevcik equation (T = 298 K): Ip = (2.69 × 105) n3/2CLiAν1/2DLi1/2 where n is the number of electrons per reaction species, CLi is the bulk concentration in moles per cubic centimeter (0.0228 mol cm−3), A is the surface of area of the electrode (cm2), ν is the potential scan rate (V s−1) and DLi is the diffusion coefficient (cm2 s−1). The calculated results for the two samples are listed in Table 2, which are between 10−10 and 10−12 cm2 s−1, being similar to those reported literature [38], [41]. The results show that D8-LMFP possesses larger DLi than S8-LMFP, especially at the peak of Mn2+ ⇆ Mn3+, indicating faster Li+ insertion/extraction reactions, which is consistent with the smaller Rct obtained from the EIS result. Download : Download high-res image (833KB)Download : Download full-size image Fig. 9. CV curves at different scan rates of samples D8-LMFP (a) and S8-LMFP (b), the linear relationship of Ip vs. ν1/2 of D8-LMFP (c) and S8-LMFP (d). Table 2. The Li+ diffusion coefficient (DLi) of S8- and D8- LMFP samples. LMFP electrodes Anodic peaks Diffusion coefficient (DLi, cm2 s−1) D8-LMFP Fe 7.59*10−10 Mn 8.75*10−11 S8-LMFP Fe 6.62*10−10 Mn 1.80*10−11
https://doi.org/10.1016/j.electacta.2016.03.017_p4_2 | In summary, the LiMn0.4Fe0.6PO4 nano-powders are synthesized through a novel solvothermal method by using mixed solvent and ascorbic acid as both antioxidant and the first carbon source. Under the synergy of mixed solvent and antioxidant ascorbic acid, the obtained sample has a uniform particle size distribution around 150 nm. After mixing with 8 wt% glucose as the second carbon source and a calcination step at 650 °C, the obtained mixed-carbon-coated LiMn0.4Fe0.6PO4 sample shows excellent electrochemical performance at −20 °C to 25 °C. Such LiMn0.4Fe0.6PO4 nano-powders are promising cathode materials for high performance lithium-ion batteries.
https://doi.org/10.1016/j.electacta.2016.03.156_p1_2 | The ever increasing consumer demand [1] for energy-driven devices to perform better and better is creating lot of pressure on energy storage systems [2]. Lithium-ion batteries (Li-ion, LiBs) share this burden since their commercialisation in the 90’s by SONY [3]. Moreover, the clamour for moving towards storing energy from renewable resources is increasing along with the mandatory transition from petroleum-derived commutation to electricity-driven transportation. Even though the presence of LiBs is highly visible in the market, they cannot fulfil such a huge responsibility. Problems related to safety, cost and materials toxicity and limited energy density than the customer requisites are the major challenges of such systems to rule the market in a full-fledged manner. These disadvantages can be overcome by using new materials, which are superior to existing ones in terms of safety, eco compatibility and overall performance [4], [5].
https://doi.org/10.1016/j.electacta.2016.03.156_p1_3 | Commercial LiBs are generally constructed using an anode based on graphitic carbon and a cathode based on transition metal oxide, both capable of reversibly intercalating/de-intercalating (inserting/de-inserting) Li+ ions, separated by a membrane soaked with an organic carbonate-based liquid electrolyte [6]. However, the usual problems such as leakage of liquid electrolytes from the pack, production of gas and flammability under abuse conditions are yet to be resolved, and they can be overcome only by replacing these inadequate components with safe, easy to manufacture and cost-effective polymer electrolytes [7]. Indeed, polymer electrolytes show advantages in terms of mechanical robustness, fabrication procedures and shape adaptability, with the unique possibility of fabricating an intimate electrode/electrolyte interface and lightweight/cost-effective packaging. In general, polymer electrolytes, especially gel or quasi-solid ones, encompass organic carbonate-based liquid electrolytes [8], [9], [10] or room temperature ionic liquids [11], [12]. However, some attempts were also made to prepare polymer electrolytes with other components such as succinic nitrile, organic lactones, glymes of various lengths, etc. [13], [14] to avoid the use of volatile organic carbonates. Another drawback is related to the preparation techniques that are employed to obtain self-standing polymer electrolytes. Typical example is the use of solvents (e.g., acetonitrile, acetone, dimethyl sulfoxide, dimethyl formamide, N-methyl-2-pyrrolidone, etc.) to obtain thin electrolyte films. Such low boiling solvents are the major players of environmental hazards (volatile organic components, VOC); add to it, one must consider the difficulty to absolutely remove the last traces from the resulting membranes. Such residual solvent components mainly induce stability issues and potential shoot-ups, which lead to thermal runaways by compromising the advantages offered by polymer electrolytes.
https://doi.org/10.1016/j.electacta.2016.03.156_p1_4 | Regarding the selection of an appropriate lithium battery cathode, LiFePO4 is a meritorious candidate [6] as it offers a safer operation window than LiCoO2 at elevated temperature, and the possibility to sustain higher charge/discharge rates in large format batteries. LiFePO4-based electrodes with optimized electronic conductivity through the electrode`s interphases enable high rate capability, as it is known for carbon-coated particles [15] or for conducting polymer coatings [16], where the latter might be applied also for protecting the aluminium current collector from oxidation, especially when LiTFSI-based electrolytes are used.
https://doi.org/10.1016/j.electacta.2016.03.156_p1_5 | In the present study, we evaluate engineered cathodes, which is incorporated with PEDOT:PSS conducting polymer. PEDOT:PSS will act in two ways: first, as a conductive additive to increase the conductivity of LiFePO4, and secondly, as a protective coating against the aluminium current collector corrosion. Moreover, we are demonstrating that by appropriately implementing soft cross-linkers and high boiling plasticisers, we can prepare crosslinked polymer electrolytes without using any additives and hazardous solvents for film casting. The technique proposed here is a free radical based thermal polymerisation, which can be completed in about 60 mins. It is energy saving, cost effective, well established and ready to be industrially scaled-up. The reactive monomer mixture (liquid pre-polymer) is thermally crosslinked directly over the electrode surface in single step along with the lithium salt to retain the solid-like features and dimensional stability without hampering the ionic mobility. The performance of such system is then evaluated in lab-scale cells and optimum stability at high specific capacity is demonstrated, which is the highest reported so far for similar systems at ambient temperature.
https://doi.org/10.1016/j.electacta.2016.03.156_p2_3 | The polymer electrolyte preparation began by formulating a pre-polymer reactive mixture. The pre-polymer contained a dimethacrylate-based soft crosslinker (bisphenol A ethoxylate (15 EO/phenol) dimethacrylate − BDM, Mn = 1700 Da), a non-carbonate based high boiling ionic conductivity enhancer (dimethyl polyethylene glycol − DPG, Mn = 250 Da), a source of lithium ions (bis (trifluoromethylsulfonylimide) lithium salt − LiTFSI, battery grade, Solvionic), and a suitable temperature sensitive free radical initiator (2,2′-Azobis(2-methylpropionitrile) − AIBN). Unless otherwise stated separately, materials were purchased from Sigma Aldrich and used after treatment in vacuum. DPG was dried under high vacuum (50 °C for 3 hours), and later stored for several days in a glass bottle that contains molecular sieves. The polymer electrolytes were synthesized by thoroughly mixing in appropriate proportions BDM and DPG with LiTFSI; 3 wt. % of AIBN was added to initiate the polymerisation reaction. The resulting liquid pre-polymer was casted in a Teflon petri dish. Later, the set up was taken to an oven and kept at 80 °C for 1 hour to obtain a thin, flexible and self-standing film of about 100 ± 5 μm thickness. The sample preparation procedure was carried out in the environmentally controlled atmosphere of a dry room (10 m2, RH < 2 ± 1% at 20 °C, Soimar − Italy).
https://doi.org/10.1016/j.electacta.2016.03.156_p2_5 | LiFePO4 electrodes with PEDOT:PSS coating over the current collector were prepared as described previously [17], [18]. A certain amount of PEDOT:PSS (Clevios PH-1000) aqueous dispersion doped with ethylene glycol (5% v/v) was deposited over a 1 cm2 aluminium disc by drop casting. A PEDOT:PSS-coated aluminium current collector was obtained after evaporation of the solvents under vacuum at 100 °C. A dispersion of LiFePO4 active material, carbon black and PVDF (85:8:7) in N-methyl-2-pyrrolidone was deposited over the PEDOT:PSS-coated current collector and dried at 80 °C for at least 12 hours and, then, stored in the dry room. The average load of active material in the electrodes was ca. 1–2 mg cm−2.
https://doi.org/10.1016/j.electacta.2016.03.156_p2_7 | The insoluble fraction (gel content) of the cross-linked polymer electrolyte was studied as follows: accurately weighed samples were enclosed in a stainless steel net, and then immersed in CHCl3 to extract the unreacted components from the crosslinked polymer electrolyte. The extraction step involved 18 h of residence time for the solvent to remove the soluble fractions from the sample at ambient temperature. The insoluble (cross-linked) fraction was then calculated by dividing the weight of the final dry sample left after the extraction by the original sample weight.
https://doi.org/10.1016/j.electacta.2016.03.156_p2_8 | The glass transition temperature (Tg) was evaluated by differential scanning calorimetry (DSC) using a DSC 204 F1 Phoenix® (Netzsch) instrument. An accurately weighed polymer sample was placed in aluminium crucibles in the dry room. In a typical measurement, it was cooled from room temperature to −80 °C and then heated at 10 °C min−1 up to 100 °C under N2 flux. The Tg was calculated as the midpoint of the heat capacity change observed in the DSC profile during the transition from glassy state to rubbery state. The thermal stability was tested under N2 flux using thermogravimetric analysis (TGA) with a TG 209 F1 Libra® instrument from Netzsch (25–600 °C) at a heating rate of 10 °C min−1.
https://doi.org/10.1016/j.electacta.2016.03.156_p2_10 | Unless otherwise stated separately, cell-assembly procedures were performed in the dry room. The ionic conductivity of the cross-linked polymer electrolyte was determined by electrochemical impedance spectroscopy (EIS) analysis. Two-electrode test cells (2.54 cm2, ECC-Std, EL-Cell, Germany) were assembled by sandwiching the polymer electrolyte film between two stainless steel blocking electrodes. A potentiostat (PARSTAT-2273, Princeton Applied Research, USA) with inbuilt Frequency Response Analyser was used for EIS measurements at various temperatures between 1 Hz and 100 kHz at the open circuit potential (OCV). Cells were kept overnight at 80 °C, and tested between 0 and 100 °C; the bulk resistance was measured at every 10 °C. Cells were housed in a climatic chamber (BINDER model MK-53, temperature control ±1 °C) and kept for 1 h between every 10 °C ramp to attain the thermal equilibrium. The ionic conductivity was calculated using the equation:
https://doi.org/10.1016/j.electacta.2016.03.156_p2_11 | (1)where σ is the ionic conductivity (S cm−1), Rb the bulk resistance, ℓ and A are the thickness and area of the test sample, respectively. Rb was given by the high frequency intercept of the Nyquist plot by analysing the impedance profile using the Electrochemistry Power Suite fitting software, version 2.58 provided by Princeton Applied Research.
https://doi.org/10.1016/j.electacta.2016.03.156_p2_12 | The compatibility of the polymer electrolyte film with the lithium metal anode was tested by monitoring the evolution of the impedance response of a non-blocking symmetrical cell (Li/polymer electrolyte/Li) under OCV at ambient temperature. In this case, the thickness of the polymer electrolyte was around 200 μm.
https://doi.org/10.1016/j.electacta.2016.03.156_p2_13 | The lithium ion transference number (tLi+) was measured at 25 °C, by employing a combined AC impedance and DC polarization measurement using a symmetric Li/polymer electrolyte/Li cell as explained by Evans and Watanabe [19], [20]. Before test cell assembly, the surface of lithium metal was refreshed using a scalpel in the dry box [21]. A DC potential (ΔV = 10 mV) was applied (2–3 hours) until a steady current flow was obtained, and the initial (I0) and steady state (Iss) current that flow through the cell were measured. Simultaneously, the impedance spectra of the cell were recorded between 100 KHz and 0.1 Hz, with an oscillating potential of 10 mV, before and after DC polarization. Subsequently, the initial (R0) and final (Rss) bulk resistances of the electrolyte, and the initial (RC0) and final (RCss) charge transfer resistances (Ω) of the electrode/electrolyte interface were derived. Using these values, the tLi+ was calculated by the following equation:
https://doi.org/10.1016/j.electacta.2016.03.156_p2_15 | The salt diffusion coefficient of the polymer electrolyte was estimated using the method proposed by Ma et al. [22]. In this case, cells were polarized at 10 mV before the potential was interrupted. Then, cells were kept at OCV until a steady state was achieved. Later, curves were plotted as the natural log of potential (V) versus time (t). DLi+ values were calculated from the slope of the linear curves using the following equation, where L is the thickness of the polymer electrolyte membrane:
https://doi.org/10.1016/j.electacta.2016.03.156_p2_17 | The anodic breakdown voltage was evaluated by running a linear sweep voltammetry in a 3-electrodes EL-Ref cell of area 2.54 cm2. Al was used as the working electrode and Li metal as both the counter and the reference electrodes, and the given polymer membrane as the electrolyte separator (potential scan range from 3 to 6 V vs. Li; potential scan rate 0.500 mV s−1). Under these conditions, the onset of the current was assumed to indicate the decomposition potential of the electrolyte. The cathodic breakdown voltage was evaluated by running a linear sweep voltammetry in a 3-electrodes EL-Ref cell with the following configuration: Cu as the working electrode, Li metal as the counter and the reference electrodes, and the given polymer film as the electrolyte (potential scan range from 3 to −0.5 V vs. Li; potential scan rate 0.500 mV s−1).
https://doi.org/10.1016/j.electacta.2016.03.156_p2_19 | Laboratory-scale cells were tested at 25 °C in terms of galvanostatic charge/discharge cycling at different current rates using an Arbin Instrument Testing System model BT-2000. Cells were assembled by combining a lithium metal anode with a multiphase quasi-solid-state electrode/electrolyte composite. In particular, the liquid pre-polymer was directly deposited over the composite PEDOT:PSS-based LiFePO4 cathode film and kept in an oven at 80 °C for 1 hr. After the polymerisation process, the electrode/electrolyte multiphase composite was dried under high vacuum and contacted to a lithium metal foil to envisage a lab scale polymer cell. Assembly of the cell prototypes was performed in an environmentally controlled Ar filled dry glove box (MBraun Labstar, [O2] and [H2O] ≤ 0.1 ppm).
https://doi.org/10.1016/j.electacta.2016.03.156_p3_3 | DPG is an organic solvent having an evaporation temperature >200 °C; it contains an average of five -EO- repeating units. It was selected as the plasticiser as it can conduct Li+-ions [13] and, most importantly, it can exhibit superior thermal properties than the classical carbonate-based organic solvents. Bisphenol A ethoxylate (15 EO/phenol) dimethacrylate (BDM) is a soft crosslinking agent that exhibits low glass transition temperature (below −40 °C) [23]. It can be easily polymerised by free radical polymerisation technique to obtain a cross-linked polymer membrane with the complete conversion of methacrylic double bonds [24]. Fig. 1 illustrates the materials and the process used for the electrolyte preparation, while Scheme 1 describes the thermally induced free radical polymerisation reaction including the initiation step (1), propagation step and network formation reactions (2). Download : Download high-res image (655KB)Download : Download full-size image Fig. 1. Materials and processes used to obtain the solid polymer electrolyte along with the appearance of the self-standing polymer electrolyte (right side) after thermal polymerisation reaction. Inset: the multiphase electrode/electrolyte composite in which the pre-polymer reactive mixture was deposited over the electrode surface and in situ polymerised (note that the non-homogeneous-like appearance of the coated surface comes from the shining of light on top of the reflective surface of the multiphase electrode/electrolyte composite). Download : Download high-res image (517KB)Download : Download full-size image Scheme 1. The reaction mechanism that describes the thermally induced free radical polymerisation reaction including the initiation step (1), propagation and network formation reactions (2).
https://doi.org/10.1016/j.electacta.2016.03.156_p3_4 | The finally obtained polymer electrolyte film was thin, flexible, transparent and easy to manage. A highly cross-linked soft thermoset polymer membrane can efficiently hold DPG molecules as it contains many ethoxy groups. The aspect of the polymer electrolyte is shown in Fig. 1. A LiTFSI salt concentration of 15 wt. % was used after thorough analysis on several different compositions: it contains an -EO- to Li ratio of 18, which we found to be more favoured than extremely higher or lower concentrations. Indeed, these latter may either deliver insufficient source of alkali ions or create ionic aggregates or precipitates. Such observations are common in LiTFSI-based polymer systems. Moreover, the crosslinker (BDM) to DPG ratio was fixed to 40:60 as it guarantees sufficient mechanical integrity for the resulting polymer electrolyte to tolerate some bending/stretching activities. Such data are not included being out of scope of the present study. The liquid pre-polymer formulations described in Section 2.1 are obtained by incorporating the oligomer BDM, DPG and LiTFSI salt with AIBN initiator. After keeping the liquid pre-polymer in an oven at 80 °C for 1 hour under argon atmosphere we obtain a highly transparent, self-standing, flexible and non-sticky polymer electrolyte as shown in Fig. 1.
https://doi.org/10.1016/j.electacta.2016.03.156_p3_5 | The characterisation of the thermally crosslinked polymer electrolyte included the evaluation of the conversion of the methacrylate double bonds to polymeric network by means of gel content study. The insoluble fraction value of 95% with respect to the BDM content was obtained after the extraction process in chloroform. This indicates that the methacrylate bonds were converted to polymer upon forming the three dimensional network as the only polymerising functionality is the methacrylate group of BDM, which can hold both DPG and LiTFSI. This suggests that the polymerisation was complete and the reaction time used for the polymerisation was sufficient to form a complete and stable network. The thermal characteristics were then investigated, such as the evaluation of the glass transition temperature (Tg) by differential scanning calorimetry (DSC) and thermal stability by means of thermo-gravimetric analysis (TGA). Fig. 2A shows the differential scanning calorimetry curves, obtained in the −80 to 100 °C range, for the polymer electrolyte. The value of Tg was found to be around−58 °C, indicating that at ambient conditions (>80 °C above Tg) the polymer electrolyte is in a rubbery state. This is certainly welcome to obtain a soft polymer that can facilitate the ionic mobility by segmental motion. Even though the Tg was far below the ambient temperature, the polymer electrolyte samples were self-standing, transparent and easy to handle. The low Tg guarantees a higher flexibility of the polymer chains, which will ultimately give more free path for Li+ ions transport. The linear nature of the DSC curve confirms that the resulting polymer is amorphous without any noticeable phase separation or leaking of the DPG plasticiser. The results of TGA analysis under N2 flux are shown in Fig. 2B. In our previously published article [24], we have shown that the thermal stability of methacrylic-based membranes is reasonably high, the weight loss being less than 10 wt. % up to 250 °C. Indeed, in the present system, the presence of DPG as plasticiser slightly reduced the thermal stability to 110 °C. According to K.M. Abraham et al. [13], DPG is slightly more volatile than its high molecular weight homologous, and first signs of decomposition may occur around this temperature. These results indicate that the proposed electrolyte system is a potential candidate to be safely used in polymeric LiBs at reasonably high temperatures without noticeable safety hazards. Download : Download high-res image (248KB)Download : Download full-size image Fig. 2. A) Differential scanning calorimetry (DSC) curves of the polymer electrolyte that contains 15 wt. % of LiTFSI, 51 wt. % of DPG, 34 wt. % of BDM and 3 wt. % of AIBN; B) Thermogravimetric analysis (TGA) along with related differential profiles (blue line). Taking into account the experimental errors, the weight loss pattern is consistent with the polymer electrolyte composition. (For interpretation of the references to colour in this figure legend, the reader is referred to the web version of this article.)
https://doi.org/10.1016/j.electacta.2016.03.156_p3_7 | To demonstrate the possible application of the newly elaborated polymer membrane as a quasi-solid-state electrolyte separator in LiBs, tests in terms of its ionic conductivity and compatibility (interfacial stability) with the lithium metal electrode were performed by means of electrochemical impedance spectroscopy (EIS) analysis. Furthermore, cyclic voltammetry, electrochemical impedance spectroscopy, and chrono-amperometry were performed either separately or together with other tests to evaluate [25] the ion transport and ion diffusion characteristics of the polymer electrolyte.
https://doi.org/10.1016/j.electacta.2016.03.156_p3_8 | The quasi-solid-state polymer electrolyte under study showed a remarkable ionic conductivity value of about 0.14 mS cm−1 at 20 °C (noteworthy, it approached 0.1 mS cm−1 at 0 °C), which is ascribed to the presence of DPG in the sample (Fig. 3). The ionic conductivity increased with temperature, finally settling at a value of 1.4 mS cm−1 at 100 °C, indicating that it is temperature dependent. It is worth mentioning that all impedance profiles (see Nyquist plots in the inset) obtained between 0 and 100 °C were linear without any signs of high-frequency semicircles; it accounts for the highly homogeneous nature of the polymer matrix with no signs of phase separation. The ionic conductivity behaviour [26] was fitted using the Vogel–Tamman–Fulcher (VTF) equation, which describes that the mechanism of ion conduction inside the polymer electrolyte is largely contributed by the DPG molecules. The VTF fitting provided a value of activation energy (Ea) of 6.04 kJ mol−1, which is surely low [27] and in agreement with the low glass transition temperature and the high ionic conductivity achieved in the present case (Fig. 3). Download : Download high-res image (334KB)Download : Download full-size image Fig. 3. A) Arrhenius plot showing the ionic conductivity behaviour vs. temperature of the solid polymer electrolyte (in the inset: high frequency magnification of the Nyquist plots at various temperatures); B) fitting by the VTF equation of the ionic conductivity as a function of ln (σ) vs. 1/(T-T0).
https://doi.org/10.1016/j.electacta.2016.03.156_p3_9 | The interfacial stability of the polymer electrolyte towards the lithium metal electrode was evaluated at ambient temperature by recording the impedance response of the Li/polymer electrolyte/Li cell at progressively longer contact periods (20 days) under open circuit potential. The impedance response, shown in Fig. 4, evolved as large semicircles comprising the charge transfer process and the passivation layer formation. Indeed, it was observed that in the initial hours, especially within the first 48 hours, there was a change, both in the bulk resistance and the charge transfer resistance. This behaviour possibly indicates some interfacial issues between the polymer electrolyte and the lithium metal electrode [28], [29]. However, this behaviour was stabilised within few days, and a stable interfacial behaviour was obtained, which settled around 900 Ω cm−2 for a continuous storage of at least 20 days. The real component of the impedance at the lowest frequency also represents the Li/electrolyte interfacial resistance, which is a combination of electrolyte, charge transfer and passivation layer resistances. The observed interfacial resistance variations upon time, particularly those at low frequency are due to the polymer electrolyte under study: it can assure the formation of a homogeneous interfacial layer at the surface of the lithium metal electrode, which remains also stable for extended duration. The results shown in Fig. 4 further confirm that the diameter of the semicircle is stable, even if there is a slight fluctuation in high (inset) or low frequency resistance values. It is worth noting that the resistance value corresponding to high frequency is also stabilised around 100 Ω cm−2 after 20 days. This further confirms that the polymer electrolyte is stable upon prolonged storage and can effectively retain DPG for a long period. Download : Download high-res image (202KB)Download : Download full-size image Fig. 4. Nyquist plot representing the evolution of the interfacial resistance with time for a symmetric Li/polymer electrolyte (thickness: 200 μm)/Li cell; inset: evolution of the bulk resistance (at high frequencies) as a function of the time at ambient temperature.
https://doi.org/10.1016/j.electacta.2016.03.156_p3_10 | In addition to high ionic conductivity, the newly designed polymer electrolyte demonstrated a wide electrochemical stability window, which is an appealing property in view of practical battery application. Thus, cathodic (Fig. 5a) and anodic (Fig. 5b) breakdown voltages were evaluated by linear sweep voltammetry to complete the overall electrochemical testing of the chosen polymer electrolyte. This is illustrated in Fig. 5a and b, which shows the current–voltage response of the polymer electrolyte. In the case of cathodic stability (Fig. 5a), it was observed that the polymer electrolyte was able to appropriately plate and strip lithium around 0 V vs. Li [30], [31]. In the anodic scan (Fig. 5b), the plot was found to be very flat and straight up to 4.7 V [28] vs. Li with very low residual current prior to the current onset that indicates the breakdown voltage. The absence of peaks around 4 V vs. Li confirms the high purity of both the prepared polymer electrolyte and the synthesis procedure adopted. However, it is interesting to note that the real marked and rapid current increase corresponding to the electrolyte decomposition took place above 5 V vs. Li. A polymer electrolyte with such an extended oxidation stability is very important if considered for practical application in high working potential batteries. Overall, the polymer electrolyte showed efficient lithium plating/stripping processes indicating that the matrix is stable in the potential range between 0 and 4.7 V vs. Li. Download : Download high-res image (240KB)Download : Download full-size image Fig. 5. A) Cathodic stability window (CSW) and B) Anodic stability window (ASW) of the polymer electrolyte (BPLi), resulting from the collection of anodic and cathodic scans. Tests were performed at 25 °C.
https://doi.org/10.1016/j.electacta.2016.03.156_p3_11 | The value of transference number was calculated using the method suggested by Abraham et al. [13], which is a modified version of the one proposed by Evans and Bruce [19]. The test (Fig. 6 top and bottom) is a combination of EIS measurements and chrono-amperometry analysis. The obtained tLi+ value of 0.45 is definitely acceptable for a truly quasi-solid-state polymer electrolyte and the result is in agreement with both the high ionic conductivity delivered at 20 °C and the acceptable activation energy. Diffusion measurements were also performed using the method proposed by Ma et al. [22], which demonstrated that lithium ions inside the crosslinked matrix exhibit a diffusion coefficient of 2.16 × 10−8 cm2 s−1. Download : Download high-res image (163KB)Download : Download full-size image Fig. 6. top) Chrono-amperometry profiles obtained for a symmetric Li/polymer electrolyte/Li cell, tested at 10 mV polarization until obtaining a steady state current under open circuit potential conditions; bottom) Nyquist plot showing the impedance response of the same cell before and after perturbation.
https://doi.org/10.1016/j.electacta.2016.03.156_p3_13 | Finally, the polymer electrolyte was assembled in a lab-scale quasi-solid-state polymer cell and galvanostatically cycled at ambient temperature as well as at 70 °C. The cell was assembled by combining a lithium electrode with an electrode-electrolyte composite prepared by thermally induced crosslinking of a viscous pre-polymer reactive mixture directly over the surface of the composite PEDOT:PSS-based LiFePO4 cathode (details in Section 2). We used direct thermal polymerisation in order to overcome the difficulties arising from the insufficient contact between the active electrode materials and the polymer matrix, particularly when polymer electrolytes are used. The process enabled us to achieve stable, thin (≈40 ± 10 μm) and homogeneous polymer electrolyte films reaching out to major portions of the electrode active material particles. We already demonstrated a similar procedure with UV-induced photopolymerization in a previous article [32], which resulted in improved active area at the interface between the electrode and the polymer electrolyte, correspondingly improving both specific energy and power of the quasi-solid-state cell. It also helped in retaining the shape and structure of the active electrode material.
https://doi.org/10.1016/j.electacta.2016.03.156_p3_14 | The electrochemical response of the cell is shown in Fig. 7 in terms of galvanostatic charge/discharge profiles, and specific capacity versus cycle number for prolonged cycling of more than 300 cycles at various current rates. Two cells were cycled at different temperatures of 25 and 70 °C (left and right hand-sided images of Fig. 7, respectively). The typical cell was assembled by simply contacting a lithium metal foil at the polymer side of the multiphase electrode/electrolyte composite films that comprise polymer electrolyte and cathode materials along with Al current collector. The constant current charge/discharge profiles shown in plots (a) and (d) reflect the good properties of the newly elaborated system; even at low temperature, they show rather flat potential plateaus both on charge and discharge related to the typical Li+ extraction/insertion mechanism out of/in LiFePO4, with a steep potential increase/decay at its end. Download : Download high-res image (855KB)Download : Download full-size image Fig. 7. Electrochemical response of the composite PEDOT:PSS-based LiFePO4 cathode/electrolyte lithium cell in terms of galvanostatic charge/discharge profiles and specific capacity versus cycle number at various current rates and for prolonged cycling. Cycling behaviour at ambient temperature: a) charge/discharge cycling profiles, b) specific capacity vs. cycle number at different current rates and c) long term cyclability of the same cell at C/10 current rate for more than 300 cycles at ambient temperature. Cycling behaviour at 70 °C: d) charge/discharge cycling profiles, e) specific capacity vs. cycle number at different current rates and f) long term cyclability at C/10 current rate for more than 300 cycles.
https://doi.org/10.1016/j.electacta.2016.03.156_p3_15 | The polarization is rather limited particularly at elevated temperatures, which accounts for efficient redox reaction kinetics, due to the limited internal resistance at the electrode/electrolyte interface as well as the limited cell overpotential contributions. In general, a high Coulombic efficiency (percentage of charge capacity recovered in the following discharge capacity) very close to 100% is obtained, as for the good overlapping of the charge/discharge curves.
https://doi.org/10.1016/j.electacta.2016.03.156_p3_16 | When cycled at 70 °C, our novel multiphase system is able to reversibly insert/extract lithium ions even at rather high 1C current regime, as shown in plot Fig. 7(e), which is definitely remarkable for a truly quasi-solid-state system. Additionally, the cycling stability is very competitive and the specific capacity obtained is only slightly lower than the one obtained for the same LiFePO4 electrode material at same current density in liquid electrolyte [17], [18]. Moreover, the all polymer cell shows good capacity retention exceeding 70% after prolonged cycling, as shown in Fig. 7(f). This is a direct indication of the formation of an intimate interfacial contact between the electrodes and the electrolyte separator and the intrinsic stability and robustness of both the composite electrode material particles and the polymer electrolyte matrix.
https://doi.org/10.1016/j.electacta.2016.03.156_p4_2 | In the present work we have demonstrated a unique preparation and optimization of a newly designed carbonate free polymer electrolyte using a solvent-free and cost-effective in situ polymerisation technique. In spite of being quasi-solid-state, the polymer electrolyte demonstrated an ionic conductivity higher than 0.1 mS cm−1. The key point of the present work is the demonstration of the promising electrochemical properties and the practical performance of the elaborated polymeric materials when directly deposited (in situ) over the composite cathode, comprising a LiFePO4/PEDOT:PSS interphase at the current collector that improved the material utilization at high rates and mitigated the corrosive effects of LiTFSI on aluminium. The resulting multifunctional electrode/electrolyte quasi-solid-state composite films were then incorporated in lab-scale polymer cells, showing stable charge/discharge characteristics (specific capacity ∼100 mAh g−1) at different current regimes and temperatures with very limited capacity fading upon prolonged cycling. The approach can be extended to other energy related device applications like Na-ion batteries, dye-sensitized solar cells and supercapacitors, owing to its simple, scalable, economic and eco-friendly preparation procedure.
https://doi.org/10.1016/j.electacta.2016.05.097_p1_2 | Since Padhi et al., first reported on reversible insertion and extraction of Li-ion in LiFePO4, it has been one of the most studied cathode material for lithium-ion batteries [1]. According to Yamada et al. at room temperature, the electrode reaction of LiXFePO4 leads to the coexistence of two phases within almost the whole lithium concentration range; Li-rich phase LiαFePO4 and Li-poor phase Li1 − βFePO4 where α = 0.05 and 1 − β = 0.89 [2]. Consistent with the phase rule, the voltage profile remains constant at ∼ 3.4 V versus Li/Li+ due to coexistence of the two phases. However, as in many binary systems, there are two solid-solution regions (often referred to as single-phase regions) outside the intermediate two-phase region; LiXFePO4 and Li1 − XFePO4 (0 < x < α and 1 − β < x <1), with compositions close to the end-members; Li-rich LiFePO4 and Li-poor FePO4, respectively. These regions are characterised by sloping charge/discharge profiles [2], [3], [4], [5].
https://doi.org/10.1016/j.electacta.2016.05.097_p1_3 | The performance of pure LiFePO4 is limited by Li-ion diffusion, phase transformation kinetics and to a lesser extent by the electronic conductivity [6], [7], [8], [9].Computational studies showed that the ionic diffusion coefficient, DLi is as high as 10−8 (LiFePO4) to 10−7 (FePO4) cm2/s [10], [11]. However, the diffusion pathways are often blocked by defects and impurities, and thus the measured ionic diffusion coefficient is much lower than the theoretical value, usually in the range 10−12–10−14 cm2/s in the solid-solution regions and 10−16–10−18 cm2/s in the two-phase region [11], [12], [13], [14]. Downsizing is known to facilitate the Li-ion movement [10], [15], and could also modulate the Li-ion diffusion process [16], [17], [18]. It was shown that nanocrystalline Li1 − xFePO4 exhibits narrower range of two-phase phase coexistence and wider range of the solid-solution regions with associated change in Li-iondiffusion mechanism and voltage profile [19], [20]. Modification to nanoscale phosphate materials was suggested by Meethong et al., in order to take advantage of the faster solid-solution diffusion [21]. Furthermore, at nanoscale the lattice mismatch between the coexisting Li-rich and Li-poor phases is sufficiently reduced, and thus the phase transformation kinetics is qualitatively different to those samples even slightly coarser in size (∼113 nm) [22].
https://doi.org/10.1016/j.electacta.2016.05.097_p1_4 | As the particle morphology also plays an important role in the storage performance of LiFePO4/Carbon nanocomposites, in general, additives such as gluconic acid, ascorbic acid and citric acid can be used to control the morphology [23], [24], [25], [26]. These organic additives can act both as a chelating agent and a carbon source. In addition, they act as a reducing agent inhibiting the oxidation of ferrous ions. Therefore, in this work, an attempt has been made to prepare LiFePO4/Carbon nanoplates/nanoslabs or nanocuboids via a two-step procedure, viz., ascorbic acid as chelating/reducing agent and citric acid as carbon source. The electrochemical properties of the composite were investigated by chrono-potentiometry (CP), potentiostatic intermittent titration technique (PITT), potential-dependent electrochemical impedance spectroscopy (EIS) measurements. We discuss the Li-ion movement in LiFePO4 cathode; Li-ion charge-transfer across the particle/electrolyte interface, and Li-ion solid state diffusion in the solid-solution and two-phase regions.
https://doi.org/10.1016/j.electacta.2016.05.097_p2_3 | Starting materials used in this study were analytical grade reagents without any further purification. In the two-step synthesis procedure, the first step involves hydrothermal treatment of a mixture: LiOH: FeSO4·7H2O: H3PO4 in 3:1:1 molar ratio. Since the composition and pH of the precursor solution influences the particle morphology greatly and that plate- or slab-like crystals with large facet in the ac-plane exhibit high electrochemical activity, i.e., discharge capacity, in this study, we have adapted a similar condition that was reported by Dokko et al. [27] and other research groups [28], [29], [30]. Accordingly, at first, 30 mmol of LiOH.H2O was dissolved in 15 mL deionized water to prepare a clear solution. To this solution, 10 mmol H3PO4 was added under vigorous stirring to obtain a white suspension (Li3PO4). Requisite amount of ferrous sulphate (FeSO4·7H2O; 10 mmol) was dissolved in 15 mL deionized water and ascorbic acid (C6H8O6; 2.5 mmol) was then added. This resulting clear light green coloured solution was added slowly to the previously prepared Li3PO4 slurry and stirred for 30 min. The grey suspension (pH = 6.6) thus obtained was transferred into a 75 mL teflon-lined stainless steel autoclave and heated at 180 °C for 6 h. The final pH of the suspension, i.e., after hydrothermal treatment was 4.8. The resultant light-green solid was washed with water and ethanol, and dried at 80 °C under vacuum. The prepared material is designated as LiFePO4/HT. In the second step, citric acid (30 wt.%) was impregnated with LiFePO4/HT and calcined in a tubular furnace at 600 °C for 3 h under Ar/H2 (95/5 v/v %) gas mixture. The prepared material is designated as LiFePO4/HTC. The elemental analysis demonstrated that the LiFePO4/HTC powder contain ∼4.15 wt. % carbon that originates from the organic reagents used during the first and the second steps.
https://doi.org/10.1016/j.electacta.2016.05.097_p2_5 | The LiFePO4/HTC sample was systematically characterized by various analytical, spectroscopic and imaging techniques. The changes in the crystalline phases were investigated by a Bruker D8 Advance X-ray diffractometer in the two-theta range of 15–60° with 0.02° per step and a step time of 5 s/step using Cu Kα radiation. Rietveld refinement of the XRD patterns was performed using general structure analysis system (GSAS) so as to obtain precise structural parameters. Micrographs were collected using a JOEL 7001F scanning electron microscope (SEM). Transmission Electron Microscope (TEM) analysis of the prepared material was carried out on a JEOL JEM 2010 electron microscope operated at 200 keV with a point-to-point resolution of 2.3 Å. Surface area analysis was undertaken on a Micrometrics ASAP 2020. Samples were first degassed under vacuum at 350 °C for 48 h before measurements and then backfilled with He. Any trapped He was removed from sample pores just prior to analysis by further degassing under vacuum at 350 °C. The adsorption/desorption isotherms were carried out under N2 at 77 K. Analysis for carbon content in the calcined sample was carried out using PerkinElmer 2400 Series II CHNS/O elemental analyser. X-ray photoelectron spectroscopy (XPS) measurements were carried out on Omicron nanotechnology spectrometer using monochromatic Mg Kα X-ray source (E = 1253.6 eV). The base pressure in the analysis chamber was maintained at around 5 × 10−10 torr. For the narrow scans, the analyser pass energy of 50 eV was applied. Analysis of the XP spectra was performed using Casa XPS software. Raman spectra of the powders were recorded using a Bruker Senterra III Raman spectrometer equipped with a 532 nm excitation laser with power kept to <0.2 mW. During measurements, the laser beam was focused through an objective lens with 50×magnification, and an aperture of 50 × 1000 μm.
https://doi.org/10.1016/j.electacta.2016.05.097_p2_7 | To investigate the electrochemical properties of the LiFePO4/HTC composite prepared during the second step, no extra conductive carbon was added to the electrode mixture. The cathode material contained residual carbon formed during calcination in the second step of the preparation procedure. The slurry was formed by mixing the sample and carboxy methyl cellulose at a ratio of 16:1, respectively. The solvent, (water and ethanol in a 50:50 ratio by volume) was added until the slurry reached an appropriate viscosity. Slurries were then mixed in a planetary ball mill for 40 min at 100 rpm with 10 × 5 mm and 1 × 20 mm ZrO2 ceramic balls. The low rpm and short mixing times were necessary to leave the particle shape and morphology unaffected by the mixing procedure. A series of 2032 coin cells were assembled in a glove-box under an argon atmosphere with oxygen and water contents both maintained below 2 ppm. Coatings were formed by spreading the prepared slurry onto a lightly sanded and cleaned aluminium foil with a K-bar (Revco), resulting in ∼60 μm thick wet film (orange K- bar) or ∼40 μm thick wet film (black K-bar). The coatings then underwent the following drying regime: (1) air-dried until touch-dry in a fume hood, (2) oven-dried at 100 °C for 1 h, (3) vacuum-dried (0.5 bar) at 100 °C for 1 h, (4) oven-dried at 70 °C for 1 h. The resulting final ratio of active material: carbon: binder was approximately 90:4:6. Dried electrodes, typically had 1.10 mg/cm2 of active material (LiFePO4), electrode current density of 11.3 μA/cm2 and a dry thickness, determined by SEM measurements, of ∼ 9.4 ± 0.26 μm (60 μm wet thickness, 84% shrinkage) and 6.9 ± 0.16 μm (40 μm wet thickness, 83% shrinkage). Cathodes were prepared by cutting 15 mm diameter disks from the coated electrode sheets. The anode consisted of a 19 mm diameter lithium metal disk (cross-sectional area ∼2.84 cm2), which also served as a reference electrode. The CMC binder was used because it is more chemically stable [31] and is superior to the commonly used PVDF in terms of charge transfer resistance, while having the same Li-ion diffusion coefficient [32], [33], [34]. A 1 M solution of LiPF6 in an ethylene carbonate (EC) and dimethyl carbonate (DMC) mixture (1:1 w/w) was used as the electrolyte and a Celgard 2500 polypropylene (PP) membrane as the separator.
https://doi.org/10.1016/j.electacta.2016.05.097_p2_9 | Charge/Discharge curves were acquired using chronopotentiometry (CP) with cells cycled between 2.7 and 4.2 V at a ± 0.02 mA current (equal to an electrode current density of 11.3 μA/cm2). This is approximately equal to 0.05C (i.e., C/20) rate. The calculated C-rate was based on the theoretical capacity of 170 mAh/g for LiFePO4. Electrochemical impedance spectra (EIS) were collected at room temperature (20 ± 2 °C). The amplitude of the AC voltage applied was 10 mV and the frequency was varied within a range of 0.01 Hz–1 MHz. For these experiments a fresh cell was prepared for each sample and used within 12 h. The following steps were used for every cell sample: (1) resting for 2 h; conditioning charge/discharge cycling between 2.7 and 4.2 V five times at a constant current of 0.23 mA (∼C/2 rate), ending with a discharge; (2) cell charged at a constant current of 0.02 mA (∼C/20 rate) until first voltage to be measured is reached; (3) cell held for 30 min at voltage to be measured; (4) EIS experiment undertaken at measured voltage; (5) go back to step 2 for the higher voltage. All electrochemical testing was undertaken on a BioLogic VSP potentiostat with EC-Lab software. The circuit parameters of the equivalent circuit were obtained by least square fitting of the equivalent circuit to the experimental impedance profile using the EC-Lab software Z-fit. For the potentiostatic titration (PITT measurements) of the cathodes, potential increments of two amplitudes were used. The measurements were carried out at (20 ± 1 °C) in thermostatic chamber. The cell voltage was raised in 10 mV increments in the potential range 3.3–3.6 V and in 100 mV increments in the ranges 2.7–3.3 and 3.6–4.2 V while the current vs. time I(t) was measured at each potential increment. Each individual titration step was terminated when the current decreased to C/200 rate, so that the electrode was in quasi-equilibrium state before the next titration step commenced.
https://doi.org/10.1016/j.electacta.2016.05.097_p3_3 | Fig. 1 compares the XRD patterns of the LiFePO4/HT and LiFePO4/HTC materials. Both patterns are characteristic of phase-pure LiFePO4 (JCPDS 83-2092), however the relative intensities of the peaks are different possibly because of the preferential crystal orientation. Comparing the normalised patterns, it can be observed that most of the peaks are of similar intensity, except for the peak at 29.70° due to (211)/(020) reflection which is 3 times more intense for the LiFePO4/HT than for the LiFePO4/HTC, which suggests a preferred growth in the (211)/[020] direction. Also, the peak at 17.12° due to (200) reflection is more intense for the LiFePO4/HT sample. However, the subsequent heat treatment at 600 °C substantially decreases the intensity of the (211)/(020) reflection. After subtraction of the instrumental broadening, the full widths at half maxima were used to estimate the crystal sizes along the (200) and (211)/[020] directions. The comparison of the two materials demonstrates a significant reduction of the crystallite sizes during heating at 600 °C. The crystal sizes decrease along the a-axis from 156 to 90 nm and along the b-axis from 179 nm to 58 nm for LiFePO4/HT and LiFePO4/HTC, respectively. The Rietveld refined parameters of orthorhombic LiFePO4/HTC with the Pnma space group (a = 10.334 Å, b = 6.006 Å, c = 4.695 Å) is in good agreement with literature [26]. Download : Download high-res image (132KB)Download : Download full-size image Fig. 1. Normalised XRD patterns of samples of hydrothermally prepared LiFePO4/HT and LiFePO4/HTC composite synthesised during subsequent heat- treatment at 600 °C. The intensities of the two patterns are normalized to unity at the (311) reflection at 35.58°.
https://doi.org/10.1016/j.electacta.2016.05.097_p3_4 | The morphological examination of the hydrothermally synthesised LiFePO4/HT in the presence of ascorbic acid shows similar-sized rectangular particles, approximately 100–150 nm in width and 300–600 nm in length (Fig. 2A). The LiFePO4/HTC composite synthesised at 600 °C consists of partially fused particles with pores and irregular shapes partially joined together to form clusters (Fig. 2B). In between the larger particles, secondary sphere-like particles with diameters ranging from 50 to 100 nm form aggregates. Other particles appear slightly fused in to bigger elongated agglomerates with rounded edges but with large pores between the aggregates and wider size distribution compared to the hydrothermally synthesised precursor. Fig. 2C and D show the selected area electron diffraction (SAED) pattern and TEM image of LiFePO4/HTC composite, respectively. The SAED pattern gives bright spots which is typical single crystalline nature of LiFePO4. The calculated c*/a* ratio from the SAED pattern is 2.21 which is nearly the same value obtained from the Rietveld refined lattice cell parameters (ca. 2.20). The TEM image exhibit a uniform carbon layer formed around the particles with a thickness of ∼2 nm. The lattice fringes can be clearly visualized manifesting the highly crystalline features of the olivine structured LiFePO4. Download : Download high-res image (375KB)Download : Download full-size image Fig. 2. SEM and TEM micrographs obtained at 100,000x of: (A) Hydrothermally prepared LiFePO4/HT, (B) LiFePO4/HTC composite synthesised during subsequent heat- treatment at 600 °C. (C) SAED pattern and (D) TEM image of LiFePO4/HTC composite.
https://doi.org/10.1016/j.electacta.2016.05.097_p3_5 | Fig. 3 shows the XP spectra of LiFePO4/HTC composite. The line shape and the peak position of Li (1s) signal at binding energy of 55.1 eV (Fig. 3A) is in good agreement with the reported values for LiFePO4 [23]. The observed binding energy values of Fe (2p3/2) and Fe (2p1/2) levels of Fe (2p) spectrum are at 710.9 eV and 724.4 eV, respectively due to the spin-orbit coupling (Fig. 3B). These values are typical of divalent iron, which is in good agreement with literature [35]. Furthermore, each component is associated with a “shake-up” satellite signals (ca. 715.4 and 728.9 eV) and the observed values are characteristic of divalent iron in LiFePO4. Thus, the results substantiate the purity as well as the divalent nature of iron in the prepared LiFePO4/HTC composite. Likewise, the P (2p) core level spectrum (Fig. 3C) also show spin-orbit coupling, P(2p3/2) at 133.2 eV; P(2p1/2) at 134.2 eV, corresponding to phosphate species. This is well supported by O (1s) core level spectra (Fig. 3D) with a typical binding energy of 531.5 eV. Fig. 3E depicts the deconvoluted C (1s) spectrum of the LiFePO4/HTC composite which indicate three distinct peaks at binding energy values of 284.4, 286.3, and 288.2 eV. The carbon coating is retained after calcination of LiFePO4/HTC as indicated by the sp2 carbon at 284.4 eV and the corresponding satellite signal at 288.2 eV, which is a notable feature of aromatic or conjugated system [36]. On the other hand, the binding energy at 286.3 eV is assigned to sp3 CC bonds. This is well supported by Raman data (not reproduced here) which demonstrates only two broad maxima due to carbon containing species at ∼ 1349 and 1599 cm−1.The existence of the former peak and the spectral position and the width of the latter suggest that the carbon coating consists of disordered clusters containing various sp2 and sp3 bonded species similar to those found in disordered graphite-like structures [37]. Download : Download high-res image (466KB)Download : Download full-size image Fig. 3. Various core level XP spectra of LiFePO4/HTC composite.
https://doi.org/10.1016/j.electacta.2016.05.097_p3_6 | BET surface analysis and pore size analysis were employed to determine sample surface area and porosity. The LiFePO4/HT sample demonstrates a surface area of ∼7 m2/g which for LiFePO4/HTC increases to 24 m2/g after heat treatment at 600 °C. The surface area measurements also show different pore size ranges. The surface area of LiFePO4/HT is mainly due to micro pores (<2 nm) which contribute to ∼84% of the total surface area, whereas for LiFePO4/HTC the contribution of the micro pores to the total surface area is ∼65%. Meso pores (2–50 nm) contribute 16% and 35% for the LiFePO4/HT and for the LiFePO4/HTC, respectively. Elemental analysis showed that sample LiFePO4/HTC contains ∼4.15 wt. % carbon that originates from the pyrolysis products of the citric acid and possibly from the ascorbic acid added during the first step.
https://doi.org/10.1016/j.electacta.2016.05.097_p3_8 | The Li-ion movement in LiFePO4 involves a series of processes including Li-ion diffusion in the electrolyte, charge transfer through the cathode/electrolyte interface and Li-ion solid state diffusion in the bulk of active cathode material. The losses associated with these processes are investigated by EIS as they have different time constant, which is the basis of their separation.
https://doi.org/10.1016/j.electacta.2016.05.097_p3_9 | Fig. 4A and B show a sequence of Nyquist impedance and Bode phase plots obtained at nine potentials in the range from 2.7 V to 4.2 V for the LiFePO4/HTC electrode. The spectra are strongly potential dependent. The step-wise increase of the potential modulates mainly the depressed semicircular arc in the mid-frequency range and the tail in the low-frequency range, whereas the high frequency region remains unaffected (Fig. 4A). During Li-ion de-intercalation, the radius of the semi-circle in the mid-frequency range widens with the potential reaching a maximum at 3.45 V. Further increase of the potential decreases the width of the semi-circle and it is the narrowest at 4.2 V. The semi-circle is related to the complex process of charge transfer, RCT between the electrolyte and the active material, i.e. migration of the Li+ ions across the electrode/electrolyte interface and also to the inter-particle contact resistance. Download : Download high-res image (328KB)Download : Download full-size image Fig. 4. EIS measurements of the effect of the potential in the range 2.7–4.2 V on the course of Li-deintercalation. (A) Nyquist plot, (B) Bode plot.
https://doi.org/10.1016/j.electacta.2016.05.097_p3_10 | An equivalent circuit shown in the inset of Fig. 4A was used to extract information about the processes associated with the high and mid-frequency range (105–1.0 Hz). That frequency region includes contributions of the Ohmic resistance, RΩ and the kinetics of charge transfer process across the electrode/electrolyte interface collectively described by the CPE and RCT. The variation of the model parameters on the applied potential are listed in Table 1. The model shows that with the increase of the potential from 2.7 to 4.2 V, the RΩ experiences little variation 1.3–1.6 Ω, which is understandable because the electric contact resistance is hardly affected by the electrochemical reactions of the cathode. The CPE impedance can be described by where ω is the angular frequency, a is a parameter which describes the deviation of the CPE exponent from the ideal capacitive behaviour and Q is the CPE parameter (F.sa − 1/cm2). The equivalent circuit shows that both the value of the coefficient a and the magnitudes of the constant phase element, CPE vary very little with the potential, (Table 1). In contrast, the associated charge transfer resistance, RCT gradually increases with the potential from 1.5 kΩ at 2.7 V–2.2 kΩ at 3.3 V and then decreases to 0.86 kΩ at 4.2 V. The maximum of RCT occurs in the potential range 3.3–3.45 V perhaps due to the evolving phase boundaries between the Li-rich and Li-poor phases. Charge transfer phenomena correspond to the flux of oxidising or reducing species from one electrode to another. The increase of the voltage from 2.7 to 4.2 V corresponds to extraction of Li+ from LiFePO4 phase, with simultaneous oxidation of Fe2+ to Fe3+ and evolution of Li-poor solid solution. The moving boundaries and the changing phase composition should be expected to alter the electronic structure, and thus modulate electronic conductivity and influence Li-ion transport. In other words, the dependence of RCT and the associated CPE on the potential is probably related to variation of the transport properties of Li1 − XFePO4 with x due to changes at the cathode/electrolyte interface as Li-ion deintercalation proceeds. The most intensive Li-ion fluxes are expected to appear in the vicinity of 3.45 V. These fluxes, for a number of reasons, e.g. due to the contraction of lithium depleted layer, may result in the corresponding decrease of the contact area at the electrode/electrolyte interface. The shrinking interface should indeed result in a decrease of CPE, but it should also lead to a corresponding increase in RCT, as it does. In the two-phase region, the charge transfer resistance across electrode/electrolyte interface shows a maximum probably because most of the Li-ions are overcoming the two-phase boundary. Above 3.45 V, the RCT decreases 2.5 times, perhaps due to higher electronic conductivity of the Li-poor phase. Table 1. The variations of the fitting parameters with potential using the simplified circuit model shown as an insert in Fig. 4A. Potential (V) RΩ (Ω) CPE (F.sa−1) (a) RCT (Ω) 2.7 1.38 1.2 × 10−5 0.754 1543 2.9 1.46 1.2 × 10−5 0.752 1857 3.1 1.30 1.1 × 10−5 0.752 2011 3.3 1.36 1.1 × 10−5 0.757 2159 3.45 1.33 1.1 × 10−5 0.756 2109 3.6 1.39 1.1 × 10−5 0.756 1543 3.8 1.58 1.1 × 10−5 0.758 1189 4.0 1.49 1.2 × 10−5 0.756 991 4.2 1.59 1.2 × 10−5 0.757 863
https://doi.org/10.1016/j.electacta.2016.05.097_p3_11 | The last feature in the EIS spectra of LiFePO4/HTC electrode relates to the low-frequency <1 Hz range due to the movement of Li-ion within the cathode material (Fig. 4A and B). Under semi-finite diffusion conditions, that frequency region is characterized by having identical real and imaginary impedance contributions, resulting in a phase angle of −45° (Warburg impedance) [38]. However, the spectra demonstrate that the angles between the tail and abscissa differ significantly from −45° in the potential window 3.45–3.8 V. These differences are clearer in a Bode-type plot as shown in Fig. 4B. Within the potential windows from 2.7 to 3.3 V and from 4.0 to 4.2 V, phase angle ranges from −55° to −44° demonstrating that in the solid-solution regions the charge storage behaviour is controlled primarily by semi-finite Li-ion diffusion process. In the potential window ∼3.45–3.8 V, the phase angle varies between −12.5° and −24° indicating a different diffusion mechanism.
https://doi.org/10.1016/j.electacta.2016.05.097_p3_12 | As discussed in Section 3.1, the LiFePO4/HTC composite consists of dense aggregates with an average size of an aggregate 100 × 600 nm where each aggregate contains crystallites with size of the coherently diffracting domains of ∼90 nm and ∼58 nm, along a- and b- axis, respectively. Since the surface area of the LiFePO4/HTC composites is an additive combination of the surface areas of the phosphate phase and the carbon phase, it is reasonable to believe that the structural reorganisation in the phosphate resulting in smaller crystals with larger surface and the evolution of carbon derived from the citric acid together contribute to the total surface area of the LiFePO4/HTC composite. Because, it is difficult to determine the relative contribution of each phase to the total surface area, the EIS spectra were not used to calculate the Li-ion diffusion coefficient in the cathode material.
https://doi.org/10.1016/j.electacta.2016.05.097_p3_14 | Fig. 5A shows the charge/discharge profiles of the composite obtained by the CP measurements purposely done slowly, at C/20 current rate in order to remain close to equilibrium. The Li-ion movement in the solid-solution regions suggest monotonous concentration profiles of Li-ions and as a consequence, the output of the intercalation reaction is a single phase with sloped potential profiles above or below the two phase equilibrium potential. The Li-ion movement within the two-phase region is characterized by the nearly flat plateau due to coexistence of the two phases. Typically for cells with two-phase active materials, there is a pronounced polarisation where the electrode potential after Li-ion insertion is lower (here ∼3.28 V) than after Li-ion extraction (∼3.51 V), at the same stoichiometric Li content. This polarisation is probably induced by the dissipation of energy to the surroundings due to mechanical stress and microscopic distortions resulting from the molar volume difference between the Li-rich and Li-poor phases [39]. Download : Download high-res image (492KB)Download : Download full-size image Fig. 5. CP and PITT techniques measurements for LiFePO4/HTC composite (A) Charge/discharge galvanostatic profiles acquired at current rate of C/20 of cathode with thickness of 9.4 μm, (B) voltage profile vs. degree of intercalation, x obtained during charging, (C) and (D) current relaxation curves, I(t) for two coating thicknesses.
https://doi.org/10.1016/j.electacta.2016.05.097_p3_15 | The PITT charging measurements were performed to estimate the boundaries of the solid-solution and two phase regions and their relative contributions to the total specific capacity [40], [41], [42]. Each electrode system with cathode thickness of 9.4 μm and 6.9 μm, respectively was subjected to a small voltage increments progressing from discharged state approaching the two-phase voltage first in 100 mV steps then in 10 mV steps. After each voltage increment, the current decay to a C/200 rate provided the charge capacity available at that voltage. Depending on the potential and the increment, the quasi-equilibration time ranged from several minutes to more than hundred hours in the solid-solution and two-phase regions, respectively.
https://doi.org/10.1016/j.electacta.2016.05.097_p3_16 | Voltage profile vs. Li-ion intercalation degree (x) in Li1 − XFePO4 estimated by the PITT measurements during charging is shown in Fig. 5B. Assuming a limited existence of solid solutions, approaching the expected two-phase region we employed first 100 mV potential steps and then 10 mV potential steps, which are lower than half of the measured average polarisation (∼115 mV) during charge/discharge cycling (Fig. 5A). The Li-ion diffusion results in current development, described by the current–time profiles, I(t) related to the Li-ion concentration gradient at the electrode/electrolyte interface [43]. Due to different Li-ion diffusion mechanisms in the solid-solution and the two-phase regions, the current-relaxation, I(t) has also markedly different characteristic times [40], [43], [44]. In the voltage range 2.7–3.3 V (cathode thickness 9.4 μm), the current relaxation takes relatively short time; from ∼40 s to ∼7 min per 100 mV step (Fig. 5C and D). This is characteristic of a solid-solution Li-ion movement associated with relatively fast diffusion-limited process. In the range from 3.3 to 3.45 V, I(t) increases from ∼2 min to ∼1 h per 10 mV step followed by rapid increase from ∼9 to ∼112 h per 10 mV step in the range 3.45–3.6 V. The nearly constant voltage plateau and the much longer current-relaxation times suggest phase-transformation-limited relaxation process in the two-phase coexistence range. Finally, the sloping profile at potentials >3.6 V and the current relaxation times (decreasing from 9.5 to 2 h per 100 mV step) both suggest a diffusion-limited relaxation process similar to that at the beginning of the charge cycle. Below 3.45 V, the current relaxation times for the thinner (6.4 μm) cathode coating are somewhat longer than those of the thicker sample. However, at potentials at 3.45 V and higher, the relaxation times are much shorter; decreasing from about 6 h to 1.5 h in the range 3.6–4.2 V.
https://doi.org/10.1016/j.electacta.2016.05.097_p3_17 | Based on the PITT measurements any charge capacity accumulated below and above the plateau (<3.45 V and >3.60 V, respectively) during Li-ion extraction can be attributed to Li-rich and Li-poor solid-solution regions. The specific capacity contribution on each individual titration step was calculated by integration of the current relaxation curves. From the solid-solution regions the contributions for the thicker cathode are 1.5 mAh/g (2.7–3.45 V) and 33.4 mAh/g (3.6–4.2 V), whereas the two-phase region (3.45–3.6 V) contributes 115.4 mAh/g. Interestingly, the thinner cathode gives a specific capacity of 164.3 mAh/g, mainly due to the increased contribution of the two-phase region, 132.7 mAh/g but together with a slight decrease of the contribution due to the Li-poor region, 27.7 mAh/g (Table 2). Table 2. Dependence of the specific capacity on cathode thickness. Dry thickness (μm) Specific Capacity (mAh/g) 2.7–3.45 V 3.45–3.6 V 3.6–4.2 V Total 9.4 μm 1.5 115.4 33.4 150.3 6.9 μm 3.9 132.7 27.7 164.3
https://doi.org/10.1016/j.electacta.2016.05.097_p3_19 | The DLi values were calculated from the PITT current-relaxation profiles obtained from the incremental extraction of Li-ion. The technique provides correct results only if, after each incremental step, an equilibrium is established in the bulk of the intercalation electrode [43]. Since each subsequent titration step commenced when the current during the preceding step decreased to C/200 rate, we assume that the system met quasi-equilibrium conditions required by the method. The chemical diffusion coefficients, DLi, were from the slope of the linear region of the ln(It) vs t plot using the equation derived by Weppner and Huggins [43], DLi is the diffusion coefficient assumed to be constant over the concentration difference induced by each individual potential step, and L is the characteristic diffusion length approximated here as half of the average particle size taken as 0.2 μm from the SEM measurements. We believe that the electrolyte cannot penetrate into the particles through the nanocrystal crystallite boundary, and thus, the ion diffusion length should be half of the particle size rather than the crystal size.
https://doi.org/10.1016/j.electacta.2016.05.097_p3_20 | Assuming that all particles contribute independently to the electrode capacity and the current response, we obtain values of Li for both thicknesses. The obtained values are very close to each other in the whole potential range (Table 3). At potentials lower than 3.4 V, the DLi values are found in a range of 10−12–10−13 cm2/s. With the increase of the potential from 3.4 V to 4.2 DLi, decreases two-three orders of magnitude to 10−14–10−15 cm2/s. In other words, the Li-ion diffusion is two orders of magnitude faster in the Li-rich phase than in either Li-poor phase or two-phase regions. Compared to the reported DLi coefficient outside the phase transition region (10−15–10−12 cm2/s), the values obtained here are similar [13], [45]. As mentioned in Section 3.3, the thinner coating gives a specific capacity close to the theoretical, but comparable Li-ion diffusion coefficients. This may well be due to poor electrolyte/electrode contact. Surface area measurements discussed Section 3.1, show that pores with sizes <2 nm contribute ∼65% to the total surface area of the cathode ∼24 m2/g. The very small pores may limit the diffusion of the of Li-ions and the concentration of Li salt in the electrolyte could be locally depleted [46]. This limits the accessible capacity of the active material when the coating is thicker. Table 3. Dependence of the diffusion coefficient, DLi on the potential using the PITT data obtained from coatings with two thicknesses. Potential (V) Dry thickness = 9.4 ± 0.26 μm Dry thickness = 6.9 ± 0.16 μm DLi (cm2/s) DLi (cm2/s) 2.90 1.1−2 2 × 10−12 6.8 × 10−3 1 × 10−12 3.00 1.1 × 10−2 2 × 10−12 3.8 × 10−3 6 × 10−13 3.10 3.4 × 10−3 5 × 10−13 2.3 × 10−3 4 × 10−13 3.20 2.5 × 10−3 4 × 10−13 1.6 × 10−3 3 × 10−13 3.30 1.7 × 10−3 3 × 10−13 1.1 × 10−3 2 × 10−13 3.42 1.8 × 10−3 3 × 10−13 9.0 × 10−4 1 × 10−13 3.43 1.1 × 10−3 2 × 10−13 6.7 × 10−4 1 × 10−13 3.44 8.4 × 10−4 1 × 10−13 5.1 × 10−4 8 × 10−14 3.45 5.3 × 10−4 9 × 10−14 3.0 × 10−4 5 × 10−14 3.46 5.7 × 10−5 9 × 10−15 1.3 × 10−5 2 × 10−15 3.47 1.1 × 10−5 2 × 10−15 7.0 × 10−6 1 × 10−15 3.48 7.1 × 10−6 1 × 10−15 5.5 × 10−6 9 × 10−16 3.49 4.7 × 10−6 8 × 10−16 5.8 × 10−6 9 × 10−16 3.50 4.7 × 10−6 8 × 10−16 6.4 × 10−6 1 × 10−15 3.51 4.9 × 10−6 8 × 10−16 7.0 × 10−6 1 × 10−15 3.52 5.2 × 10−6 8 × 10−16 8.1 × 10−6 1 × 10−15 3.53 6.2 × 10−6 1 × 10−15 7.8 × 10−6 1 × 10−15 3.54 5.7 × 10−6 9 × 10−16 9.4 × 10−6 1 × 10−15 3.55 7.6 × 10−6 1 × 10−15 1.1 × 10−5 2 × 10−15 3.56 8.1 × 10−6 1 × 10−15 1.1 × 10−5 2 × 10−15 3.57 6.6 × 10−6 1 × 10−15 1.2 × 10−5 2 × 10−15 3.58 7.9 × 10−6 1 × 10−15 1.3 × 10−5 2 × 10−15 3.59 9.4 × 10−6 1 × 10−15 1.4 × 10−5 2 × 10−15 3.60 9.4 × 10−6 1 × 10−15 1.6 × 10−5 3 × 10−15 3.7 1.6 × 10−5 2 × 10−15 2.4 × 10−5 4 × 10−15 3.8 2.3 × 10−5 4 × 10−15 3.3 × 10−5 5 × 10−15 3.9 3.2 × 10−5 5 × 10−15 4.5 × 10−5 7 × 10−15 4.0 4.1 × 10−5 7 × 10−15 5.7 × 10−5 9 × 10−15 4.1 5.4 × 10−5 9 × 10−15 7.3 × 10−5 1 × 10−14 4.2 7.1 × 10−5 1 × 10−14 8.6 × 10−5 1 × 10−14
https://doi.org/10.1016/j.electacta.2016.05.097_p3_21 | It must be emphasized that all established electroanalytical techniques can be used to determine the true DLi values in the solid-solution regions only in which the concentration of the intercalants changes monotonically as the reaction proceeds [43], [47]. In the two-phase region where ions are transported through both movement of an interphase boundary and ionic diffusion, PITT and EIS can only determine an apparent diffusion coefficient rather than the true diffusion coefficient [41], [47], [48], [49], [50]. In addition the DLi determined from the EIS data requires accurate knowledge about the surface area of the active material only, which is difficult to obtain. That is why some ignore the surface area parameter [14] or use the geometrical area of the electrode [13] not the active surface area of LiFePO4 particles. Therefore, the DLi values obtained by EIS method contain large errors and have little physicochemical meaning.
https://doi.org/10.1016/j.electacta.2016.05.097_p4_2 | The Li-ion kinetics and phase transition induced by electrochemical de-intercalation of Li-ions from LiFePO4 nanocomposite synthesised by a two-step synthetic procedure were studied using potential dependent electrochemical impedance spectroscopy (EIS), and incremental potentiostatic intermittent titration techniques (PITT). The EIS and PITT results show that the Li-ion transfer is determined by three main factors: charge transfer resistance, diffusion, and phase composition. The dependence of RCT on the potential is related to the variation of the phase structure of Li1 − xFePO4 with x. In the two-phase region, RCT shows a maximum probably because the extracted Li-ions are overcoming the two-phase boundary. The Li-ion diffusion coefficient depends on Li-ion content and phase composition. In the Li-rich solid-solution region DLi is in the range of 10 −12–10−13 cm2/s, whereas in the Li-poor solid-solution region as well as in the two-phase region is in the range of 10−14–10−15 cm2/s. In the two-phase coexistence range the current relaxation time is several orders of magnitude slower than in the solid-solution regions. This demonstrates that one of the most important differences between the electrochemical behaviours of these two regions is the fact that in the two-phase region the system does not reach a true equilibrium state during the Li-ion movements.
https://doi.org/10.1016/j.electacta.2016.07.049_p1_2 | Lithium-ion batteries (LIBs) have gained great attention as renewable green energy and occupied a prime position in broad applications ranging from portable electronic devices to electric vehicles [1], [2]. The cathode material is an important component in the successful operation of LIBs. The olivine-type LiMPO4 (M = Fe, Mn etc.) cathode materials have been reported to exhibit higher capacity and superior safety coupled with low cost [3], [4], [5]. Compared with LiFePO4 (LFP) material, the LiMnPO4 (LMP) is considered as a better candidate for rechargeable LIBs because of its larger potential window of 4.1 V versus that of Li/Li+ (3.4 V for LFP) [6]. However, the low electrical conductivity (<10−10 S cm−1) and the slow lithium-ion diffusion (<10−16 cm2 S−1) have limited its practical applications [7], [8]. To overcome the drawbacks of LMP, many modification methods have been attempted, including particle-size minimization [9], [10], [11], Mn-site doping [12], [13], [14], and carbon coating [15], [16], [17], [18]. The particle-size minimization method shortens the lithium-ion diffusion path and increases the electrode surface area for interfacial charge transfer that leads to improved ionic diffusion efficiencies. Ye et al. [19] have synthesized nano LiMn0.9Fe0.1PO4 by the solvothermal method and found that the introduction of cationic ions into the crystalline LMP can lead to stable crystal structure and excellent electrochemical performance. Hong et al. [20] have demonstrated the higher rate capability and cycle performance of LIBs cathode when Mn2+ is partially substituted by Fe2+.
https://doi.org/10.1016/j.electacta.2016.07.049_p1_3 | Carbon coating is an effective way to improve the electronic conductivity of LMP and its kinetic properties [21], [22], [23], [24]. The carbon content, distribution and uniformity of the coverage, carbon surface area, and the degree of graphitization (the sp2/sp3 or graphitized/disordered ratio IG/ID) are the key factors to affect the electrochemical performance of LMP cathode [25], [26], [27]. However, the most conventional carbon sources and coating technologies are far from the requirements to yield high-performance cathodes. Graphene is alternatively exploited due to its high specific surface area and excellent conductivity [28], but graphene is difficult to be dispersed and its interaction with LMP particles is weak. Thus, direct mixing of graphene with LMP is not the best approach to improve the electrochemical performance of LMP cathodes.
https://doi.org/10.1016/j.electacta.2016.07.049_p1_4 | Metal compounds such as iron oxides and iron sulfates can guide and catalyze the formation of graphitized carbon from various carbon sources [29], [30], [31], [32], [33]. Amorphous carbon could nucleate and grow into graphene layers depositing on metal surfaces [34]. Furthermore, LiFePO4/graphene was synthesized using glucose and FeSO4 as the carbon source and catalyst precursor, respectively [35]. High-quality carbon layers were also coated on LiFe0.6Mn0.4PO4/C cathode material, where both the carbon and metal catalyst were mixed uniformly and were randomly distributed among the cathode particles. After the calcination process, the graphene layers were grown not only on the surface of the cathode particles but also in places among particles. Besides, some graphene sheets stretched out from the cathode particles yielding no positive contribution to the electrochemical performance [36]. Therefore, the adding and spatial sequence of the metal catalyst and carbon sources is a very important factor in acquiring highly graphitized carbon coatings only on the surface of cathode materials.
https://doi.org/10.1016/j.electacta.2016.07.049_p1_5 | In this paper, LiMn0.8Fe0.2PO4 (LMFP) was synthesized by the solvothermal method. Iron oxalate was selected as metal catalyst precursor and mixed with LMFP for the synthesis of LMFP/Fe/Carbon (LMFP/Fe/C). By adding iron oxalate, and glucose in the desired order, the mechanism of forming the uniform and highly graphitized carbon layers was particularly investigated. The synthesized materials were characterized by various analytical methods and their electrochemical performances as LIBs cathodes were measured.
https://doi.org/10.1016/j.electacta.2016.07.049_p2_3 | The LMFP particles were synthesized by the solvothermal method. The Mn/Fe mixture (Mn/Fe = 4:1, n/n, MnSO4·H2O (AR grade), FeSO4·7H2O (AR grade)) and H3PO4 (85 wt%)were dissolved in a mixture of ethylene glycol-water (5:3, v/v) as the solvent in presence of ascorbic acid as the reducing agent. LiOH·H2O was then added dropwise into the mixture with a molar ratio of Li:Mn/Fe:P fixed at 3:1:1. After vigorous stirring for 30 min under a nitrogen atmosphere, the resulting suspension was transferred into a 200 ml Teflon-lined stainless steel autoclave and was heated at 240 °C for 4 h. After the autoclave was cooled down to room temperature, the gray precipitate was washed off several times with water and ethanol.
https://doi.org/10.1016/j.electacta.2016.07.049_p2_4 | To prepare LMFP/Fe/C, iron oxalate as the catalyst precursor was mixed with LMFP and the molar ratio between PO43+ and iron oxalate was kept at 200:1. Subsequently, the mixture was dried at 200 °C in vacuum for 4 h. The obtained powder (LMFP/FeO) was then mixed with glucose and the mass ratio between the powder and carbon contained in glucose was kept to 93:7. Finally, the mixture was calcined at 650 °C for 8 h in a tube furnace under a nitrogen atmosphere. The composite material LMFP/Fe particles with carbon coating was abbreviated as LMFP/Fe/C. For comparative purposes, the LMFP particles with carbon coating (LMFP/C) without iron oxalate were also produced using the same method.
https://doi.org/10.1016/j.electacta.2016.07.049_p2_6 | The phase purity and crystal structure of the samples were characterized by X-ray diffraction (XRD) using a Bruker D8 X-ray diffractometer with Cu Kα radiation set between 5° and 80° at a scan rate of 5°/min. The morphology and structure were determined by a NanoSEM450 scanning electron microscope (SEM) and a Tecnai G2 F20 transmission electron microscopy (TEM). The carbon analysis was conducted by DXR Microscope Raman spectroscopy with a 532 nm wavelength laser.
https://doi.org/10.1016/j.electacta.2016.07.049_p2_8 | The working electrodes were prepared using the following mixture: 80% (wt%) of the active materials, 10% (wt%) Surper-P and 10% (wt%) polyvinylidene fluoride (PVDF) dissolved in N-methyl pyrrolidinone (NMP). The slurries were coated on aluminum (Al) foil and dried at 120 °C in a vacuum oven for 12 h to remove the solvent before pressing. The pellet was rolled to enhance adhesion between the electrode laminate and the Al foil then was punched into round disks of 14 mm in diameter. The electrochemical measurements were performed with CR2430 coin-type cells with lithium as anode in an electrolyte composed of (1 mol L−1 LiPF6/ethylene carbonate (EC) + dimethyl carbonate (DMC) + ethyl methyl carbonate (EMC) (EC:DMC:EMC = 1:1:1, v/v/v)). The half-cell was assembled in a glove box filled with pure argon. After resting for 4 h, the charge-discharge tests were performed on a program-controlled Battery Test System (Land, Wuhan, China) using voltages ranging from 2.0 to 4.6 V at various constant current rates and the rate of charge and discharge kept the same. The cyclic voltammetry (CV) and electrochemical impedance measurements (EIS) measurements were performed on a CHI650 B Electrochemical Workstation (Chenghua, Shanghai, China). The CVs were measured in the potential window of 2.0 to 4.6 V and EIS over frequency ranges of 10−2–105 Hz at 5 mV excitation potential.
https://doi.org/10.1016/j.electacta.2016.07.049_p3_3 | The LMFP/Fe/C composite was synthesized schematically displayed in Fig. 1. As shown in Fig. 1a, after LMFP particles were synthesized by solvothermal method, they were firstly mixed with iron oxalate. Then the mixture were heated to transfer iron oxalate into ferrous oxide (FeO) which attached to the surface of LMFP particles (1). The obtained LFMP/FeO powder was then mixed with glucose and dried. So far, FeO and glucose were sequentially coated on the surface of LMFP particles. Then the mixture was calcined in a tube furnace under a nitrogen atmosphere. Firstly, glucose was thermally carbonized to be amorphous carbon. FeO was then reduced to Fe by carbon during the calcination process (Fig. 1b). Secondly, Fe atom acted as the catalyst to nucleate the carbon atoms and which grow into graphitized carbon layers on the LMFP particles surfaces (Fig. 1c). This process was induced by the interaction between carbon and Fe atoms which rearranged the carbon atoms into graphitized carbon layers, and directly coated them on the surfaces of LMFP particles (Fig. 1d). Owning to the catalytic role of Fe, the degree of carbon graphitization was improved. Moreover, the carbon layers are quite thin and uniform. Meanwhile randomly graphitized carbon among the LMFP particles is hardly observed because there is no Fe outside of LMFP particles. Consequently, the overall quality of the carbon coating was optimized. All of these were very important for optimized cathode materials. (1) Download : Download high-res image (773KB)Download : Download full-size image Fig. 1. The schematic preparation of the LMFP/Fe/C. (a) Iron oxalate was converted to ferrous oxide and attached on surface the of LMFP particles during the drying process, (b) ferrous oxides were reduced to iron atoms by carbon during the sintering process, (c) under the catalytic guidance of Fe atoms, carbon atoms nucleated and grew into graphitized carbon layers on surfaces of the LMFP particles, (d) LMFP was coated with uniform graphitized carbon layers.
https://doi.org/10.1016/j.electacta.2016.07.049_p3_4 | The phase composition and crystallinity of the LMFP/Fe/C and LMFP/C materials were analyzed by XRD, and the results were shown in Fig. 2. All the diffraction peaks are in agreement with the standard LMFP (JCPDS NO.13-0336) with no additional visible peaks due to impurities. This indicates that LMFP/Fe/C and LMFP/C may be well-indexed to the orthorhombic LMFP phase with a Pmnb space group, and both the samples are readily prepared via the solvothermal method [37], [38]. Download : Download high-res image (206KB)Download : Download full-size image Fig. 2. XRD patterns of the LMFP/Fe/C and LMFP/C samples.
https://doi.org/10.1016/j.electacta.2016.07.049_p3_5 | Fig. 3 presents SEM images of the LMFP/Fe/C and LMFP/C materials prepared by the solvothermal synthetic method and carbon coating procedure. Both samples synthesized in ethylene glycol-water mixed solvents show relatively uniform rod-like shape particles with sizes around 200 nm in diameter. The addition of iron oxalate and glucose do not influence the particle morphology. LMFP/Fe/C (Fig. 3a) showed clear particles surrounded with homogeneous carbon layers. Almost all carbon were coated on the surface of LMFP particles. Few graphitized carbon films could be observed which were outside of LMFP/Fe/C. Compared with LMFP/Fe/C, LMFP/C particles depicted in Fig. 3b are not as clear as LMFP/Fe/C and they are mixed together with pellet carbon layers. There are more carbon layers among particles. Therefore, the addition of iron oxalate promoted the directional growth of the carbon layers, resulting in highly graphitized carbon that tightly packs the particles. Download : Download high-res image (1MB)Download : Download full-size image Fig. 3. SEM images of (a) LMFP/Fe/C and (b) LMFP/C samples.
https://doi.org/10.1016/j.electacta.2016.07.049_p3_6 | TEM and HRTEM measurements were utilized to further investigate the microstructure of LMFP/Fe/C and LMFP/C. Fig. 4a and b illustrate TEM and HRTEM images for the LMFP/Fe/C. The graphitized carbon layers of 2.2 nm thickness were uniformly and tightly coated on the surfaces of LMFP/Fe/C particles. The lithium ions can easily cross the thin carbon layers into the framework of LMFP [39]. Compared to LMFP/Fe/C, the carbon layers deposited on the LMFP/C are thick and non-uniform (Fig. 4c and d). Moreover, some carbon films were stretched out from LMFP particles which have no positively contribute to the electrochemical performance (Fig. 4c). Depending on location, the thicknesses of the carbon layers vary between 4.1-5.7 nm on different parts of the particles. Hence, high-quality carbon coatings are obtained by adding iron oxalate as the catalyst precursor. Download : Download high-res image (227KB)Download : Download full-size image Fig. 4. (a) TEM and (b) HRTEM images of LMFP/Fe/C, (c) TEM and (d) HRTEM images of LMFP/C.
https://doi.org/10.1016/j.electacta.2016.07.049_p3_7 | The synthesized LMFP/Fe/C and LMFP/C materials were subjected to further characterization by Raman spectroscopy, a sensitive technique for probing carbon structures. As shown in Fig. 5, the peak located at 951 cm−1 is assigned to the stretching vibration in PO43− group while the two strong peaks at 1350 cm−1 and 1610 cm−1 are attributed to D-band (disorder band) and G-band (graphitized band) of carbon, respectively [40], [41]. Both samples showed strong G band in comparison with D band, indicating the highly ordered graphitized structures of the samples. The IG/ID intensities of LMFP/Fe/C and LMFP/C are respectively 1.20 and 1.11, suggesting that iron can improve the quality of the carbon layers and the degree of graphitization [42]. Download : Download high-res image (1MB)Download : Download full-size image Fig. 5. Raman spectra of the LMFP/Fe/C and LMFP/C samples.
https://doi.org/10.1016/j.electacta.2016.07.049_p3_9 | To demonstrate the benefit of adding iron oxalate on the electrochemical performance, the LMFP/Fe/C and LMFP/C electrodes containing 7 wt% carbon are subjected to charge-discharge testing in the voltage window of 2.0-4.6 V at different rates. As shown in Fig. 6a and b compare the initial discharge profiles of both materials at 0.2, 0.5, 1, 5 and 10C (1C = 170 mAh g−1) at 25 °C. It can be seen that all the electrodes exhibit two discharge voltage platforms related to the Mn3+/Mn2+ and Fe3+/Fe2+ redox couples. However, those corresponding to LMFP/Fe/C (Fig. 6a) display higher and longer potential plateau at respective discharge rate. This indicates that the LMFP/Fe/C possesses an easier two-phase transformation process between the LMFP and Mn0.8Fe0.2PO4 (MFP) compared to LMFP/C. As the discharge rates increase, the LMFP/Fe/C delivers respective discharge capacities of 152.3, 141.9, 132.1, 105.6 and 76.0 mAh g−1 at the first cycle, whereas the discharge capacities obtained with LMFP/C are 150.4, 138.9, 128.4, 85.9 and 59.0 mAh g−1 under the same conditions. The specific discharge capacities of LMFP/Fe/C recorded at different discharge rates look improved if compared with those obtained with LMFP/C, especially at high rates. Furthermore, the cycle performance of LMFP/Fe/C is better than that of LMFP/C at corresponding charge-discharge rates (Fig. 6c and d). The rule of the capacity retention is summarized in Fig. 6e, showing that the capacity retention of LMFP/Fe/C is about 78.6% at 10C after 60 cycles while that of LMFP/C is only 39.1% under same conditions. The coulombic efficiency fades of the LMFP/C is much faster as the rate increases (Fig. 6f). The improved electrochemical activity and rate performance of LMFP/Fe/C are attributed to the compact and uniformly formed carbon layers on the LMFP surfaces, which enhances the effective utilization of the active materials [43]. The improved cycling stability is attributed to the highly graphitized carbon layers, which reduces the stranded lithium ion in carbon layers during the cycle and ensure the enough lithium ion transference number in the charge and discharge process. The optimized carbon layers are attributed to the catalysis of iron. The addition of iron to improve the quality of the carbon coatings is an effective way to increase the cycle stability and coulombic efficiency of LMFP. Download : Download high-res image (1012KB)Download : Download full-size image Fig. 6. The first discharge profiles of (a) LMFP/Fe/C and (b) LMFP/C, the cycling performance of (c) LMFP/Fe/C and (d) LMFP/C, (e) the capacity retention of LMFP/Fe/C and LMFP/C at different rates, (f) the coulombic efficiency of LMFP/Fe/C and LMFP/C at the first charge-discharge at different rates.
https://doi.org/10.1016/j.electacta.2016.07.049_p3_10 | The CVs of the LMFP/Fe/C and LMFP/C samples were measured at voltages ranging from 2.0-4.6 V at different scan rates (0.1-0.5 mV s−1) and under 25 °C (Fig. 7). Both the materials exhibit two pairs of redox peaks corresponding to Fe2+/Fe3+ and Mn2+/Mn3+ [44], [45]. The LMFP/C shows broader redox peaks, suggesting the lower electrode kinetics. The LMFP/Fe/C, on the other hand, depicts sharper and stronger redox peaks, indicating improved electrode kinetics. The estimated voltage separation between the redox peaks corresponding to Fe2+/Fe3+ in LMFP/Fe/C and LMFP/C are 0.18/0.42, 0.29/0.49, 0.37/0.60, 0.44/0.66 and 0.49/0.72 V at scan rates of 0.1, 0.2, 0.3, 0.4 and 0.5 mV s−1, respectively. The redox peaks corresponding to the Mn2+/Mn3+ in LMFP/Fe/C and LMFP/C are respectively 0.42/0.68, 0.56/0.81, 0.63/0.96, 0.73/0.97 and 0.78/0.99 V at the same scan rates. The smaller voltage separation suggests a better reversibility of the lithium insertion/extraction processes in LMFP/Fe/C. The excellent electrochemical performance obtained with LMFP/Fe/C is attributed to the carbon layers completely and firmly coating on the particles, resulting in elevated graphitization degree, reduced polarization and improved electrical conductivity. It is due to iron oxalate, which guides the formation of the graphitized carbon during the calcination process. Download : Download high-res image (480KB)Download : Download full-size image Fig. 7. The CV curves of (a) LMFP/Fe/C and (b) LMFP/C at different scan rates.
https://doi.org/10.1016/j.electacta.2016.07.049_p3_11 | EIS is an effective way to examine the kinetic factors underlying the electrochemical performance. The Nyquist plots of the LMFP/Fe/C and LMFP/C materials in the frequency range of 10−2–105 Hz and 5 mV excitation potential are shown in Fig. 8a. The Nyquist plots are measured at full charge state after 30 cycles at 0.2C. The spectra depict depressed semi-circle at high-to-medium frequency and an inclined line in the low-frequency region. The intersection of Z′ axis at higher frequency refers to the ohmic resistance (Rs) of electrodes and electrolyte. The semicircle at high-to-medium frequency corresponds to the charge transfer resistance (Rct) at the interface between the cathode and the electrolyte. The inclined line observed at low-frequency is attributed to the Warburg impedance (Ws), which restricts the lithium ion diffusivity within the samples [46], [47]. The plots are fitted by Z-view based on the equivalent circuit inserted in Fig. 8a. The LMFP/Fe/C electrode shows lower Rs and Rct (Table 1), indicating a reduced charge transfer polarization resistance for LMFP/Fe/C. The conductivity and dynamic of delithiation/lithiation processes are substantially improved due to the addition of iron oxalate. Download : Download high-res image (323KB)Download : Download full-size image Fig. 8. (a) EIS of the LMFP/Fe/C and LMFP/C samples after 30 cycles at 0.2 C and the corresponding equivalent circuit used for fitting the experimental EIS data, (b) the relationship between Z′ and the square root of the frequency (ω−1/2) in the low-frequency region. Table 1. The simulation results of the electrochemical impedance and lithium ion diffusion coefficients. Sample Rs (Ω) Rct (Ω) σ DLi (cm2 s−1) LMFP/Fe/C 8.52 34.26 37.76 2.15 × 10−14 LMFP/C 8.80 78.67 43.07 1.65 × 10−14
https://doi.org/10.1016/j.electacta.2016.07.049_p3_12 | The apparent lithium-ion diffusion coefficient (DLi) of the electrodes is calculated from the inclined lines at low-frequency using Eqs. (2) and (3) [48]. (2) D = (R2T2)/(2A2n4F4C2σ2) (3) Z′ = Rs + Rct + σω−1/2 Where R is the gas constant, T is the absolute temperature, A is the surface area of the cathode, n is the number of electrons transferred, F is the Faraday constant, C is the concentration of the lithium ion, and σ is the Warburg factor associated to Z′ obtained by linear fitting the plot between Z′ and reciprocal square root of the angular frequency ω (Fig. 8b).
https://doi.org/10.1016/j.electacta.2016.07.049_p3_13 | The resulting lithium-ion diffusion coefficients of the two electrodes are compared in Table 1. The DLi of LMFP/Fe/C (2.15 × 10−14 cm2 s−1) is larger than that of LMFP/C (1.65 × 10−14 cm2 s−1). The good lithium ion diffusion obtained with LMFP/Fe/C is attributed to its excellent formed carbon layers. Due to the uniform and a highly graphitized carbon layers, the lithium ions can easily cross them into the framework of LMFP, hence improving the ionic diffusion efficiency.
https://doi.org/10.1016/j.electacta.2016.07.049_p4_2 | An iron-assisted carbon coating strategy is developed to guide the formation of uniform and the highly graphitized carbon layer on LMFP particles. Iron oxalate and glucose were sequentially coated on LMFP from inside to outside. During the calcination process and thanks to the presence of Fe atoms, uniform and a highly compacted graphitized carbon layers are formed on surfaces of the LMFP nanoparticles. Compared to LMFP/C, the LMFP/Fe/C material exhibited a better discharge capacity and better rate and cycling performances. The LMFP/Fe/C showed excellent discharge capacities of 152.3, 141.9, 132.1, 105.6 and 76.0 mAh g−1 at 0.2, 0.5, 1, 5 and 10C, respectively. Even at increased rate of 10C, the retention capacity remained 78.6% after 60 cycles. The LMFP/Fe/C also displayed improved conductivity and lithium-ion diffusion, promising for high-performance electrochemical LMFP materials at lower costs.
https://doi.org/10.1016/j.electacta.2016.07.140_p1_2 | Better batteries with higher energy, faster charge-discharge rate, longer cycle life are in urgent need on the condition of rapid development of electric vehicles (EVs) and hybrid electric vehicles (HEVs) [1], [2], [3]. As the most potential candidate for cathode materials of power batteries, olivine-type LiFePO4-based materials have drawn massive attention, and tremendous advances on high-rate capability have been achieved in recent years [4], [5]. However, the low theoretical specific energy of LiFePO4 material becomes to be an insurmountable hurdle, which severely impedes its applications in power batteries for EVs or HEVs [6], [7]. Spontaneously, another olivine-type material of LiMnPO4 has come to the field of view of researchers due to its moderate operate voltage of 4.1 V (vs. Li/Li+), resulting in high energy density compared with LiFePO4 [8]. Moreover, LiMnPO4 takes advantages of low cost, good safety and environmental benign, considered to be an emerging cathode material for power batteries. Unfortunately, LiMnPO4 suffers from even lower electronic conductivity (∼10−10 S cm−1) and Li-ion diffusivity (∼10−16 cm2 s−1) than LiFePO4 does, which lead to its inferior specific capacities and high-rate capability [6], [9]. Furthermore, sharp degradation of LiMnPO4 crystal structure during charge-discharge process results in poor capacity retention because of the excessive interface strain between LiMnPO4 phase and MnPO4 phase resulting from John-Teller distortion [10], [11].
https://doi.org/10.1016/j.electacta.2016.07.140_p1_3 | Many efforts have been made to overcome these drawbacks so as to improve the electrochemical performance of LiMnPO4 [12], [13], [14], [15]. Recent researches show that an appropriate substitution of Mn with Fe in LiMnPO4 can form LiFe1-xMnxPO4 (0 ≤ x ≤ 1) compounds, which improve the electronic and ionic conductivity as well as reduce John-Teller distortion [16]. Just like in olive-structural LiFePO4 crystallite, Li-ions in LiFe1-xMnxPO4 crystallite preferably diffuse along the b-axis rather than along the a- or c-axes. Therefore, it is very effective to improve the rate capability of LiFe1-xMnxPO4 by architecting a plate-like structure with preferred (010) facet as LiFePO4 does [17], [18]. J. Vittal et al. [19] have synthesized pure phase LiMnPO4 and LiMnxFe1−xPO4 (x = 0.5, 0.75) nanoplates by using a simple solvothermal route, confirming that substitution of Fe2+ for the Mn2+ site has been found to improve the electrochemical activity of the Mn2+/Mn3+ redox couple significantly. Hu et al. [12] have reported that LiMn1-xFexPO4 nanoplates synthesized by solvothermal method deliver excellent discharge capacities, which is attributed to the fast Li diffusion in the diffusion path of [010] crystallographic axis along the short radial direction of the nanoplates. However, the plate-like LiFe1-xMnxPO4 easily aggregates through plane-plane stacking, resulting in a rapid decline of Li-ion diffusion distance and reaction rate of Li+ insertion/extraction. The self-assembled spherical hierarchical superstructures can effectively prevent the plane-plane stacking of LiMn1-xFexPO4 nanoplates during spontaneously aggregating, thus providing more (010) surface for the Li+ insertion/extraction [20], [21]. Furthermore, such an open porous microspherical structure is expected to possess low interfacial energy, high reactivity, high power density and better fluidity characteristics [22], [23]. Therefore, microspherical self-assembly is considered to be a good strategy to architect advance materials for Li-ion batteries. Carbon coating is another effective way to improve the electrochemical performance of LiFe1-xMnxPO4 by compensating its low conductivity [24], [25], [26]. Recently, hybrid coating by carbon and graphene has been used as a high-efficient carbon coating technique for modifying olivine-structured LiFe1-xMnxPO4 material [27], [28], [29]. Due to the synergistic effect of amorphous carbon and graphene, hybrid coating can construct a thin, tightly attached, and continuous 3D conductive network by wrapping LiFe1-xMnxPO4, resulting in superior high-rate capability and excellent cycling stability [30]. Besides the improvement of electronic conductivity, well-organized carbon layers can effectively prevent the dissolution of manganese, which plays crucial role on determining the cyclability of LiFe1-xMnxPO4 [10], [31]. Based on the investigation results above mentioned, it’s clearly that reducing b-axis thickness, enlarging (010) surface, forming well-organized carbon coating and architecting 3D conductive network are very crucial for high performance LiFe1-xMnxPO4 material. On the other hand, although there are controversial conclusions on the unclear structure (a solid solution or a two-phase structure) and the underlying mechanism (different optimal Fe/Mn ratios with different synthetic methods), several studies have proved that LiFe0.75Mn0.25PO4 possesses best electrochemical performance among the different Fe/Mn ratios by first-principles calculations and electrochemical tests [32]. Therefore, to develop a novel, multifunctional and synergistic architecture for LiFe0.75Mn0.25PO4 material with small b-axis length, large (010) surface and uniform carbon layer is a great effective strategy to prepare high performance cathode materials for Li-ion batteries.
https://doi.org/10.1016/j.electacta.2016.07.140_p1_4 | Herein, graphene encapsulated spherical hierarchical superstructures self-assembled by LiFe0.75Mn0.25PO4 nanoplates are prepared via synergistic strategy involving crystal orientation growth, microspherical self-assembly and graphene encapsulation for the first time, which provides a fascinating candidate to obtain superior olivine-type cathode materials with excellent rate capability and cycling stability. The binary solvent (EG:H2O = 1:1 v/v) plays a crucial role on crystalline orientation of LiFe0.75Mn0.25PO4 nanoplates during hydrothermal process. The surface tension and electrostatic force facilitate the LiFe0.75Mn0.25PO4 nanoplates to form microspherical aggregations during the self-assembled process. Water-soluble starch and graphene oxide play a key role on the encapsulation of microspherical aggregations. Amylose is used as crosslinking factor to bridge GO based on the dehydration/condensation reaction, helping GO to form 3D continuous conductive network. Amylopectin is likely to form a thin, tightly attached and uniform film on LiFe0.75Mn0.25PO4 surface, resulting in a well-organized carbon layer during the carbothermal reduction reaction. Owing to this unique structure, the as-prepared LiFe0.75Mn0.25PO4 material exhibit excellent high-rate capability and cyclability, which may offer a good selection of power batteries for EVs or HEVs.
https://doi.org/10.1016/j.electacta.2016.07.140_p2_3 | GO nanosheets were prepared with an improved method proposed by JM Tour and his co-workers [33]. Typically, a 9:1 mixture of concentrated H2SO4/H3PO4 (360:40 mL) was added to a mixture of 3.0 g graphite flakes (120 μm) and 18.0 g KMnO4, resulting in a slight exotherm to 35 ∼ 40 °C. Subsequently, the reaction was thermostat-controlled to 50 °C and stirred for 12 h. After that, the obtained-slurry was cooled to room temperature and slowly poured onto specially-made ice with 400 mL H2O and 3 mL H2O2 (30 wt%,). Then, the mixture was filtered through paper filters and the filter cake was washed repeatedly by deionized water, 30% HCl and ethanol, respectively. Afterwards, the filter cake was dried overnight at 50 °C in a vacuum oven to get graphite oxide powder. Finally, 0.4 g graphite oxide powder was added into 200 mL H2O, and the complete delamination of graphite oxide into GO was achieved by ultrasonic treatment. The suspension of GO with a content of 2.0 mg mL−1 was preserved for later use.
https://doi.org/10.1016/j.electacta.2016.07.140_p2_5 | graphene encapsulated spherical hierarchical superstructures self-assembled by LiFe0.75Mn0.25PO4/C nanoplates were prepared by a combination route of solvothermal method, self-assembly and carbon coating. The detailed preparation process was described in Fig. S1† (see ESI). Firstly, FeSO4·7H2O and MnSO4 were dissolved into 100 mL H2O, subsequently H3PO3 solution was added, and then LiOH·H2O aqueous solution was added slowly in constant stirring. Following the addition of LiOH·H2O, the mixed solution changed into suspension. After that, 100 mL EG was added as solvent to obtain precursor suspension. The concentration of Li+ in the precursor suspension was controlled to be 0.15 mol L−1. The molar ratio of the Li: Fe: Mn: P in the precursor solution was 3:0.75:0.25:1. Secondly, the precursor suspension was put into a Teflon-lined Parr reactor, and then was heated at 160 °C for 5 h. After the hydrothermal reaction, the precipitation was washed with deionized water and ethanol, followed with drying at 100 °C for 12 h under vacuum to obtained LiFe0.75Mn0.25PO4 nanoplates. Thirdly, 2.0 g LiFe0.75Mn0.25PO4 nanoplates were dispersed into 200 mL GO suspension by mechanical stirring and ultrasonic dispersing. Then, 3.42 g water-soluble starch was added and the suspension was poured into reactor and heated to 80 °C for 2 h under N2. After that, the suspension was cooled down and the precipitation was washed with deionized water and ethanol, and the filter cake was dried at 100 °C for 12 h under vacuum to obtained LiFe0.75Mn0.25PO4 powder. At last, the dried powder for carbon coating and further crystallizing was calcinated under Ar atmosphere at the temperature of 700 °C for 12 h. For comparison, a reference LiFe0.75Mn0.25PO4 sample was synthesized through the same process without using graphene oxide. The as-obtained LiFe0.75Mn0.25PO4 samples without or with graphene were labelled as LFMPa and LFMPb, respectively.
https://doi.org/10.1016/j.electacta.2016.07.140_p2_7 | The crystalline structures of LFMPa and LFMPb were studied by X-ray diffractometer (XRD, D8 focus, Germany Bruker company) with Cu Kα radiation at 40 kV, 40 mA, step size of 0.02°, and a count time of 0.6 s per step between 2θ=10° and 80°. Scanning electron microscope (SEM) images were taken after aurum coating by using a field emission scanning electron microscope (Hitachi, S-4300) operated at 10 kV. Transmission electron microscopy (TEM) images and selected area electron diffraction (SAED) patterns were taken by a field emission transmission electron microscopy (JEOL, JEM-2100F). SEM was used for observing the morphology of the prepared powders. High resolution TEM (HRTEM) and SAED were applied to detect the crystal lattice of LiFe0.75Mn0.25PO4. Meanwhile, the morphous of carbon layer on the surface of LiFe0.75Mn0.25PO4/C crystallite was observed by HRTEM. Fourier Transform Infrared Spectroscopy (FTIR) has been used to detect the presence and variation of functional groups in carbon sources (starch, graphene oxide), LiFe0.75Mn0.25PO4 precursor, and LiFe0.75Mn0.25PO4. The structural variations of carbonaceous material in LFMPa and LFMPb were identified by Raman spectroscopy (Renishaw Raman Microscope, 532 nm HeNe Laser). The carbon contents of LFMPa and LFMPb were detected by a simple chemical method. Typically, 0.2 g LiFe0.75Mn0.25PO4 sample accurated to 0.0001 g was dissolved into 50 mL 1.0 mol L−1 HCl, followed by stirring for 6 h. Then, the mixture was filtered through paper filters and the residual was washed repeatedly by deionized water. At last, the residual was dried at 60 °C under vacuum for carbon analysis and the filtrate was diluted for elemental analysis by inductively coupled plasma-atomic emission spectrometry (ICP-AES, Varian 710-ES). The electron conductivity of LFMPa and LFMPb were measured by the four-probe conductivity meter (RTS-8). In the conductivity test, 5.0 g LiFe0.75Mn0.25PO4 powder was pressed into a nummular platelet with a diameter of 2 cm and a thickness of ∼0.5 cm under a pressure of 10 MPa.
https://doi.org/10.1016/j.electacta.2016.07.140_p2_9 | For the preparation of LiFe0.75Mn0.25PO4 cathode electrodes, LiFe0.75Mn0.25PO4 sample and acetylene black were blended and grind for 30 min, then 10 wt.% polyvinylidene fluoride (PVDF) dissolved in N-methyl-2-pyrrolidone was added in and stirred for 10 min. Typically, the weight ratio of active material, conductive additive and PVDF was 80:10:10. Subsequently, the resultant slurry, pasted on Al foil, was dried at 80 °C under vacuum for 12 h. The loading of LiFe0.75Mn0.25PO4 material including carbon and graphene in cathode electrode was 2.0 mg cm−2. Electrochemical tests were performed using CR2032 type coin cells with lithium anode assembled in an Argon filled glove box. The electrolyte was 1.0 mol L−1 LiPF6 in EC + DEC + DMC (1:1:1 vol.%). Charge–discharge cycling at a constant current mode was carried out between 2.5 and 4.5 V at various rate from 0.1 to 20C. Cyclic voltammograms (CVs) were obtained over the voltage range from 2.92 to 4.42 V at a scanning rate of 0.1 mV/s using an electrochemical working station (CS310). Electrochemical impedance spectroscopies (EIS) were also test at room temperature using CS310 in the frequency ranged from 100 to 0.1 kHz at an open-circuit voltage of 3.42 V with an amplitude of 5 mV on the electrode.
https://doi.org/10.1016/j.electacta.2016.07.140_p3_3 | The crystallinity and the phase information of LiFe0.75Mn0.25PO4 samples have been confirmed with the XRD method. Fig. 1b and Fig. 1c show the XRD profiles of LFMPa and LFMPb, respectively. The diffraction peaks are indexed according to olive-structural LiFePO4 with space group Pnma. All the peaks of LFMPa and LFMPb can be well assigned to those of the standard XRD pattern (JCPDS 83-2092) as shown in Fig. 1c. No obvious carbon has been detected in LFMPa and LFMPb due to its low content and crystallinity, even though the presence of carbon is confirmed by SEM and HRTEM. Additionally, the strong and narrow diffraction peaks indicate high crystallinity of the as-obtained LiFe0.75Mn0.25PO4 samples. However, compared with standard XRD patterns of LiFePO4, the diffraction peaks of LiFe0.75Mn0.25PO4 samples slightly shift toward lower diffraction angles, which is compatible with increased lattice parameters of LiFe0.75Mn0.25PO4 samples justified by the larger ionic radius of the Mn2+ respect to the Fe2+ (0.97 vs 0.92 Å)[32]. Table S1† presents the lattice parameters of LiFe0.75Mn0.25PO4 samples based on the calculation using MDI Jade 5.0 software, which are in coincidence with the chemical compound of LiFe1−xMnxPO4. To better evaluate the compositions of the LiFe1−xMnxPO4, ICP-AES is applied to confirm the mole ratio of Fe/Mn. The mole ratios of Fe/Mn in LFMPa and LFMPb are 3.04:1 and 3.03:1, respectively (see in Table 1), indicating an approximate chemical composition of LiFe0.75Mn0.25PO4. Download : Download high-res image (261KB)Download : Download full-size image Fig. 1. XRD patterns of (a) LiMnPO4 (JCPDS: 33-0803), (b) LFMPa, (c) LFMPb and (d) LiFePO4 (JCPSD: 83-2092) with 2theta ranged from 15° to 45°. The diffraction lines are indexed according to space group Pnma. Table 1. The results of elements analysis for LiFe0.75Mn0.25PO4 samples. Sample elements content element mole ratio Fe Mn P C Fe：Mn LFMPa 26.13% 8.47% 19.47% 1.30% 3.04:1 LFMPb 25.07% 8.14% 18.59% 5.60% 3.03:1
https://doi.org/10.1016/j.electacta.2016.07.140_p3_4 | On the other hand, the relative intensities of the peaks are obvious different between the prepared LiFe0.75Mn0.25PO4 samples (Fig. 1b, Fig. 1c) and the standard orthorhombic LiMPO4 (Fig. 1a, Fig. 1d). The XRD patterns of LiMPO4 are dominated by the four (101), (111), (020), and (311) lines, and the (311) line possess the largest intensity. However, the XRD profiles of LFMPa and LFMPb are dominated by the strongest (020) diffraction line, which suggests that the crystallites of LFMPa and LFMPb have a preferred lattice plane of (010) facet. According to the relative peak intensities of (020) line to (111) line calculated from XRD patterns (see Table S1†), the ratio of I(020)/I(111) of LFMPb is larger than that of LFMPa. The result demonstrates that the degree of orientation of LFMPb is larger than that of LFMPa, which is probably owning to the effect of graphene encapsulation, protecting the high degree of orientation via the suppression of crystal growth.
https://doi.org/10.1016/j.electacta.2016.07.140_p3_5 | Fig. 2a and Fig. 2b give the panoramic SEM images of microspherical aggregation of LFMPa and LFMPb, respectively. Self-assembled by LiFe0.75Mn0.25PO4 nanoplates, the microspherical aggregation without or with graphene encapsulation is about 5 μm in size. However, the morphology of graphene encapsulated microspherical aggregation is much different from that of the microspherical aggregation without graphene. Without the encapsulation of graphene, the nanoplates in LFMPa further grow under the action of Ostwald ripening, resulting in a quasi-spherical structure of assembled aggregation (Fig. 2a). Furthermore, the magnified SEM images in Fig. 2c and Fig. 2d clearly exhibit the differences between LFMPa and LFMPb. The fuzzy silky substances wrapped on the surface of LiFe0.75Mn0.25PO4 nanoplates in Fig. 2d are identified as reduced graphene oxide, which are absent in Fig. 2c. The lattice fringes of graphene presented in HRTEM photographs of LFMPb demonstrate that the microspherical aggregation is encapsulated by graphene (Fig. 2f). Additionally, the HRTEM photographs exhibit clear lattice fringes indicating single crystallinity of the LiFe0.75Mn0.25PO4 nanoplates in Fig. 2e and 2f, which are corresponding to the SAED in their inset, respectively. Additionally, the HRTEM photographs of LFMPa and LFMPb present a same lattice fringes spacing of 0.301 nm. The results indicate that the largest exposed plane of nanoplates in LFMPa and LFMPb is the (010) lattice plane, giving the strongest (020) line in the X-ray pattern (Fig. 1b, Fig. 1c). Download : Download high-res image (694KB)Download : Download full-size image Fig. 2. SEM images of LFMPa (a) and LFMPb (b), magnified SEM images of LFMPa (c) and LFMPb (d), HRTEM images with insetting SAED of LFMPa (e) and LFMPb (f).
https://doi.org/10.1016/j.electacta.2016.07.140_p3_6 | FTIR techniques have been used to detect the presence and variation of functional groups in carbon sources (starch, graphene oxide), LiFe0.75Mn0.25PO4 precursor, and LiFe0.75Mn0.25PO4 as shown in Fig. 3. In FTIR spectrum of starch, three characteristic peaks appear between 1000 and 1200 cm−1, related to CO bond stretching of starch [34]. Furthermore, the characteristic peak at 1640 cm−1 is attributed to the tightly bound water in the starch [35]. The infrared absorption bands of graphene oxide located at 1730, 1615, 1409 and 1050 cm−1 demonstrates the presence of CO (carboxyl), CO (carbonyl) and CO (alkoxy)[36], [37], [38]. Based on above, we can deduce the presence of carbon sources in LFMPa and LFMPb precursor. Moreover, compared with graphene oxide, the assymetric stretching vibrations of CO bond for LFMPb precursor shifts from 1615 to 1632 cm−1. This may demonstrate that the CO group of graphite oxide has been influenced by the anhydroglucose ring of starch, thus confirm that amylose play as bridge to crosslink GO nanosheets based on the dehydration/condensation reaction (see in Fig. 5). After thermal treatment, obvious variations are detected for both LFMPa and LFMPb, giving significant information for the variation of function groups. The characteristic absorption peak around 1000 cm−1 assigned to the symmetric stretching of the P-O bond in the PO4 tetrahedron is obviously presented in FTIR spectra of LFMPa and LFMPb, which is covered by CO bond stretching of starch for LFMPa and LFMPb precursor. Furthermore, compared with LFMPb precursor, the free OH groups (3600 ∼ 3200 cm−1), the CO stretching vibrations of carboxyl groups (1720 cm−1), and CO stretching vibrations of epoxy groups (1050 cm−1) in LFMPb almost disappear, which indicates that GO is almost reduced and starch is almost carbonized in the thermal treatment conditions. Download : Download high-res image (262KB)Download : Download full-size image Fig. 3. FT-IR Spectra of carbon sources (starch, graphene oxide), LiFe0.75Mn0.25PO4 precursor, and LiFe0.75Mn0.25PO4.
https://doi.org/10.1016/j.electacta.2016.07.140_p3_7 | The surface compositions of LFMPa and LFMPb are investigated by Raman spectroscopy in the range of 500 − 2000 cm−1 as shown in Fig. S2†. It’s obviously that two peaks located at 1600 and 1358 cm−1 are revealed in the spectrum of LFMPa and LFMPb. The Raman peaks at 1600 and 1358 cm−1 are attributed to the G band (graphitized carbon) and D band (disordered carbon), respectively. Thus the peak intensity ratio (ID/IG) between 1358 and 1600 cm−1 in Raman shifts is calculated to be an index of the degree of disordering [39]. As shown in Fig. S2†, the ID/IG ratio of sample LFMPa is larger than that of LFMPb, indicating that the introduction of graphene increases the conductivity of LiFe0.75Mn0.25PO4 sample. Moreover, it’s worth noting that the spectra of LFMPa presents a low-intensity band at ∼950 cm−1 belonging to the PO4 stretching vibration [40], which is absent in the spectra of LFMPb. This result indicates that LFMPb are completely coated and hardly detected by Raman spectroscopy due to the encapsulation effect of graphene.
https://doi.org/10.1016/j.electacta.2016.07.140_p3_9 | According to the above results, it is indeed found that spherical hierarchical superstructures self-assembled by LiFe0.75Mn0.25PO4 nanoplates without/with graphene encapsulation are synthesized through the same preparation process in the absence or in the presence of GO, respectively.
https://doi.org/10.1016/j.electacta.2016.07.140_p3_10 | In order to investigate the formation process of graphene encapsulated spherical hierarchical superstructures self-assembled by LiFe0.75Mn0.25PO4 nanoplates, the morphology and structural information of representative products at different stages are characterized as shown in Fig. S3†. According to the evolution from precursor to LiFe0.75Mn0.25PO4 nanoplates, we can conclude that LiFe0.75Mn0.25PO4 nanoplates are synthesized from Fe3(PO4)2·8H2O precipitation under the orientation function of EG during hydrothermal reaction. In the course of thermostatic reaction, the self-assembly of LiFe0.75Mn0.25PO4 nanoplates and the encapsulation of GO are accomplished, resulting in a superior architecture of graphene encapsulated spherical hierarchical superstructures self-assembled by LiFe0.75Mn0.25PO4 nanoplates, which is extremely benefitted for the electrochemical performance.
https://doi.org/10.1016/j.electacta.2016.07.140_p3_11 | On the basis of the analysis above, the possible formation mechanisms of spherical hierarchical superstructures assembled by LiFe0.75Mn0.25PO4 nanoplates without/with graphene encapsulation are proposed as follow: (1) the precipitation in the precursor suspension dissolves and re-crystallizes to form the nuclei of LiFe0.75Mn0.25PO4 nanoparticles during the early stage. (2) During the later stage of hydrothermal process, the long chain (EG)n molecules adsorbed on the (010) face of preformed nanoplates facilitate the orientation of LiFe0.75Mn0.25PO4 nanoplates. (3) During the thermostatic reaction, the LiFe0.75Mn0.25PO4 nanoplates start to assemble microspherical aggregations due to the effect of surface tension and electrostatic force. (4) At the same time, two different processes generate when GO is absent or present. In the absence of GO, the spherical hierarchical superstructures assembled by LiFe0.75Mn0.25PO4 nanoplates further grow to form quasi-spherical aggregations by Ostwald ripening, which makes small crystals dissolve and large crystals grow. But, in the presence of GO, spherical hierarchical superstructures assembled by LiFe0.75Mn0.25PO4 nanoplates are encapsulated by GO, which inhibits further growth of LiFe0.75Mn0.25PO4 nanoplates by Ostwald ripening. (5) Lastly, after further crystallizing and carbon coating of LiFe0.75Mn0.25PO4 samples under high temperature, the spherical hierarchical superstructures assembled by LiFe0.75Mn0.25PO4 nanoplates without/with graphene encapsulation are acquired. The formation mechanisms of spherical hierarchical superstructures assembled by LiFe0.75Mn0.25PO4 nanoplates without/with graphene encapsulation are schematically shown in Fig. 4. Download : Download high-res image (541KB)Download : Download full-size image Fig. 4. The diagram of possible formation mechanism of spherical hierarchical superstructures assembled by LiFe0.75Mn0.25PO4 nanoplates without/with graphene encapsulation.
https://doi.org/10.1016/j.electacta.2016.07.140_p3_12 | As shown in Fig. 5a, it’s obvious that the graphene encapsulated superior architecture has an inner carbon layer on the surface of LiFe0.75Mn0.25PO4 nanoplates and an outer 3D graphene layer around the microspherical aggregation. According to our hypothesis, amylopectin is likely to form a thin, tightly attached and uniform film on LiFe0.75Mn0.25PO4 surface due to the adsorption of H- bond, resulting in a well-organized carbon layer on the surface of LiFe0.75Mn0.25PO4 nanoplates. Moreover, amylose play a key role on the encapsulation of graphene, because amylose is likely to bridge GO based on the dehydration/condensation reaction, helping GO to form 3D continuous conductive network around the microspherical aggregation after heat treating. The bridging mechanism of graphene nanosheets is schematic in Fig. 5b. Download : Download high-res image (763KB)Download : Download full-size image Fig. 5. (a) graphene encapsulated superior architecture with first order carbon layer and second order graphene layer, (b) the schematic of bridging process and carbothermal reduction reaction of GO.
https://doi.org/10.1016/j.electacta.2016.07.140_p3_14 | The evaluation of electrochemical properties of LiFe0.75Mn0.25PO4 samples is performed in a LiFe0.75Mn0.25PO4 ¦¦ LiPF6 (EC, DEC, DMC) ¦¦ Li cell. The Fig. 6a and Fig. 6b respectively present the charge-discharge profiles of LFMPa and LFMPb at different rate from 0.1C to 20C rate in the voltage range of 2.5-4.5 V vs. Li/Li+. For both LFMPa and LFMPb, the discharge curves at 0.1C exhibit two perfect plateau voltages of 3.42 and 3.92 V vs. Li/Li+, corresponding to the redox plateau potentials of Fe2+/Fe3+ and Mn2+/Mn3+. The spherical hierarchical superstructures assembled by LiFe0.75Mn0.25PO4 nanoplates without graphene encapsulation exhibit a reversible special capacity of 164.8 mA h g−1 at 0.1 C which is sharply down to 17 mA h g−1 at 20 C. By contrast, the graphene encapsulated spherical hierarchical superstructures assembled by LiFe0.75Mn0.25PO4 nanoplates exhibit a reversible special capacity of 164.9 mA h g−1 at 0.1 C which remains up to 107.7 mA h g−1 at 20 C. As shown in Fig. 6c, LFMPb shows a similar lithium storage performance at 0.1C, but exhibit a high special capacity at elevated rate (0.5 ∼ 20 C) compared with LFMPa. Furthermore, the difference of capacity retention between LFMPb and LFMPa (see inset in Fig. 6c) is getting larger with the rise of charge-discharge rate. Obviously, LFMPb shows more excellent rate capability than LFMPa. Fig. 6d shows that the capacity retention of LFMPb remains 94.6% after 500 cycles at 1 C rate, which is much higher than that of LFMPa. The inset in Fig. 6d exhibits an apparent difference between the specific capacities of LFMPa and LFMPb. The specific capacities at different C-rate and capacity retention after 500 cycles for LFMPa and LFMPb are list in Table S2†. The charge-discharge curves of LFMPa and LFMPb at different cycles are also employed to demonstrate their cyclability. As shown in Fig. 6e and Fig. 6f, the profile of charge-discharge curves at different cycles is consistent for both LFMPa and LFMPb. However, we can see that the charging plateau rises and the discharging plateau declines with the increasing cycles, probably resulting from the increasing impedance during cycles. With a close observation, the plateau voltages of charging and discharging for Fe2+/Fe3+ redox is clearly revealed in the insets of Fig. 6e and Fig. 6f. As we can see, the plateau voltage differences of LFMPb is smaller than those of LFMPa at different cycles, resulting in a remarkable cyclability of LFMPb. The detailed values of plateau voltage differences is clearly shown in Fig. S4†. The excellent high-rate capability and remarkable cyclability of LFMPb are mainly attributed to synergistic strategies of crystal orientation growth, microspherical self-assembly and graphene encapsulation. Download : Download high-res image (1MB)Download : Download full-size image Fig. 6. (a) charge-discharge curves of LFMPa at different C-rate; (b) charge-discharge curves of LFMPb at different C-rate; (c) comparisons of the rate capability for LFMPa and LFMPb at different rate; and the inset is variation of capacity retention as a function of charge-discharge rate; (d) the cyclability curves of LFMPa and LFMPb at 1C rate for 500 cycles; (e) charge-discharge curves of LFMPa with 1C rate at different cycles, and the inset is the voltage differences of charge-discharge plateau for LFMPa; (f) charge-discharge curves of LFMPb with 1C rate at different cycles, and the inset is the voltage differences of charge-discharge plateau for LFMPb.
https://doi.org/10.1016/j.electacta.2016.07.140_p3_15 | In order to understand the synergistic strategies leading to the superior rate capability of LFMPb, CV measurements are carried out to evaluate the electrochemical activity of the two LiFe0.75Mn0.25PO4 samples. Fig. 7 shows the CV profiles of the LFMPa and LFMPb at a scan rate of 0.1 mV s−1. The CV curves show two distinct redox peaks with midpoint potentials of 3.42 and 3.92 V, which are consistent with the two-plateau charging-discharging profiles at 0.1–5 C (see Fig. 7a and Fig. 7b), respectively. The first anodic and cathodic peaks are attributed to the redox of LiFePO4/FePO4, and the second anodic and cathodic peaks are attributed to the redox of LiMnPO4/MnPO4. Compared with LFMPa, LFMPb shows strong and narrow redox peaks. LFMPb exhibits higher peak currents (ip) than LFMPa, indicates that the LFMPb possesses higher activities of oxidation reduction than LFMPa. Furthermore, the decrease of potential shifts (Vps) away from midpoint potentials from LFMPa to LFMPb indicates that the polarizations of cathode electrodes from LFMPa to LFMPb are decreased. All these results demonstrate the kinetics of LFMPb are enhanced compared with LFMPa, which is attributed to fast Li-ion diffusion of plate-like LiFe0.75Mn0.25PO4 with preferred (010) facet and superior electronic conductivity of 3D continuous networks with graphene and carbon. The values of ip and Vp of oxidation peaks in CVs are listed in Table S3†. Download : Download high-res image (253KB)Download : Download full-size image Fig. 7. CV profiles of LFMPa and LFMPb at a scan rate of 0.1 mV s−1 for OCV of 3.42 V with Lithium content of 50%.
https://doi.org/10.1016/j.electacta.2016.07.140_p3_16 | The EIS measurements are carried out to further study the kinetics of LiFe0.75Mn0.25PO4 samples. Fig. 8a shows the Nyquist plots of LFMPa and LFMPb electrodes with lithium content of 50% after a cycle. The Nyquist plots show basically similar characteristics, including a semicircle in high-to-medium frequency region and straight lines in low frequency region. In order to interpret the impedance spectrum, an equivalent circuit is present in Fig. 8b. In the equivalent circuit, Rs represents bulk resistance of the cell, reflecting the overall ohmic resistance of the electrolyte and electrodes; Rct and CPE respectively represent the charge transfer resistance and constant phase element, corresponding to the semicircle at high-to-medium frequencies; The straight line in the low frequency region indicates the Warburg impedance Zw, which is related to Li-ions diffusion in the electrodes. By comparing the diameters of the semicircles in high-to-medium frequency region, it is found that the impedance of LFMPb electrode is smaller than that of LFMPa, resulting in an improvement of electronic conductivity of LFMPb electrode owing to the thin, tightly attached, and continuous 3D conductive network by hybrid coating of carbon and graphene. Download : Download high-res image (552KB)Download : Download full-size image Fig. 8. (a) Nyquist plots of LFMPa and LFMPb after a cycle; (b) equivalent circuit model used for EIS fitting in (a); (c) Nyquist plots of LFMPa and LFMPb after different cycles of 100, 200 and 400 cycles; (d) equivalent circuit model used for EIS fitting in (b).
https://doi.org/10.1016/j.electacta.2016.07.140_p3_17 | In order to better understand the factors leading to the superior cyclability of LFMPb electrode, further EIS tests are performed after different cycles of 100, 200 and 400 cycles (see Fig. 8b). Obviously, the new semicircle appeared at the high frequency indicates the solid-electrolyte interphase impedance (Rsei) and constant phase element (CPE1), attributed to the newly formed solid electrolyte interface film after long cycled. The corresponding equivalent circuit is shown in Fig. 8d. According to the fitting results listed in Table S4†, we can see that Rsei and Rct of LFMPb electrode are 38.6 and 30.8 Ω, respectively, which are much smaller than those of LFMPa at 100 cycles. Furthermore, the Rsei and Rct of LFMPb increase only a little (3.2 and 5.7 Ω after 200 cycles, 8.0 and 11.1 Ω after 400 cycles, respectively) with the increase of cycle number, while those of the LFMPa raise largely (17.3 and 25.9 Ω after 200 cycles, 37.4 and 64.9 Ω after 400 cycles, respectively). The small Rsei indicates slowly growth of SEI film owing to graphene encapsulation of LFMPb, reducing the contact between LiFe0.75Mn0.25PO4 crystal and electrolyte. It’s reported that well-organized carbon layers can effectively inhibit the dissolution of manganese, resulting in a good cyclability. Table 2 gives the ICP-AES results of manganese dissolution in the electrolyte for the two samples after long cycled. The manganese contents in the electrolyte of LFMPa are 45.2, 73.5 and 128.6 ppm after cycling for 100, 200 and 400 cycles, respectively, which are much more than those of LFMPb. Therefore, the superior cycling performance of LFMPb is owed to the completely and uniformly coated carbon layers and well-organized graphene encapsulation. The small Rct proves that hybrid carbon coating enhances the electronic conductivity of LFMPb, which is consistent with measurement results of four probe conductivity meter. The electronic conductivities of LFMPa and LFMPb are 1.6*10−1 and 3.4*10−3 S cm−1, separately. Table 2. Contents of manganese in the electrolyte after different cycles of 100, 200 and 400 cycles detected by ICP-AES analysis of LFMPa and LFMPb. samples Mn ppm (100 cycles) Mn ppm (200 cycles) Mn ppm (400 cycles) LFMPa 45.2 73.5 128.6 LFMPb 15.4 16.5 19.8
https://doi.org/10.1016/j.electacta.2016.07.140_p3_18 | These remarkable properties of graphene encapsulated microspherical assembled by LiFe0.75Mn0.25PO4 nanoplates, such as superior specific capacity, high rate capability, and excellent cyclability should be attributed to the following factors: (i) the smaller thickness in [010] direction for LiFe0.75Mn0.25PO4 nanoplates would effectively reduce the path length of Li+ ion diffusion and electronic conduction, (ii) the larger (010) surface of spherical hierarchical superstructures assembled by LiFe0.75Mn0.25PO4 nanoplates would effectively increase reaction rate of Li+ insertion/extraction, (iii) the completely and uniformly coated carbon layers and stable 3D conducting network constructed by amorphous carbon and graphene can provide continuous electronic transport paths, (iv) the encapsulation of graphene can stabilize the microspherical aggregations and inhibit the dissolution of manganese, and (v) the hierarchical architecture of microspherical aggregations consisted of LiFe0.75Mn0.25PO4 nanoplates could possess low interfacial energy, high reactivity, high special capacity and better fluidity characteristics.
https://doi.org/10.1016/j.electacta.2016.07.140_p4_2 | Graphene encapsulated spherical hierarchical superstructures assembled by LiFe0.75Mn0.25PO4 nanoplates are synthesized via synergistic strategies of crystal orientation growth, microspherical self-assembly and graphene encapsulation for the first time, which provide a fascinating approach to obtain superior olivine-type cathode materials with excellent rate capability and cycling stability. Compared with spherical hierarchical superstructures self-assembled by LiFe0.75Mn0.25PO4 nanoplates without graphene encapsulation, the graphene encapsulated spherical hierarchical superstructures self-assembled by LiFe0.75Mn0.25PO4 nanoplates possess short diffusion distance, high (010) surface, well-organized carbon coating and excellent stability, resulting in an excellent high-rate capability and cyclability. The graphene encapsulated spherical hierarchical superstructures self-assembled by LiFe0.75Mn0.25PO4 nanoplates deliver a high specific capacity of 107.7 mA h g−1 at 20 C and superior capacity retention of 94.6% after 500 cycles, which make it have great applied value for high performance Li-ion batteries. Moreover, the synergistic strategies of crystal orientation growth, microspherical self-assembly and graphene encapsulation provide a fascinating approach to obtain advanced olivine-type cathode materials for power batteries used in HEVs or EVs.
https://doi.org/10.1016/j.electacta.2016.08.021_p1_2 | Lithium ion batteries (LIB) already came into widespread acceptance in diverse fields such as: consumer electronics, transportation, power tools and energy storage [1], [2]. Carbon coated lithium iron phosphate LiFePO4 with olivine structure is a commonly used cathode material in advanced lithium ion batteries due to better safety, similar gravimetric capacity, lower toxicity and moderate cost in comparison with lithiated transition metal layered oxide cathodes [3], [4], [5]. The lithium ion batteries based on C/LiFePO4 chemistry demonstrating flat voltage profile, excellent cycle life and improved abuse tolerance (including large format cells) have already found many application niches such as: xEV vehicles drivetrains, energy storage systems, power tools etc. [3], [6]. Nevertheless, additional improvement of the electrochemical performance, ageing resistance, recyclability together with cost breakdown is strongly required for further lithium ion batteries deployment [1], [2], [7], [8]. In particular, replacement of such toxic and expensive organic solvent as N-methylpyrrolidone (NMP) by environmentally friendly solvents (water, etc.) will make the slurry processing and electrode coating much greener and cheaper [2], [7], [9], [10]. Moreover, it is expected that NMP-less recyclability process of LIBs composed by electrodes based on aqueous binders will be more effective and environmentally friendly [11].
https://doi.org/10.1016/j.electacta.2016.08.021_p1_3 | Several serious drawbacks of the water slurry processing such as rheology control, agglomeration of active material powders and carbon based conductive additives, and difficulties with film coating have been already solved by different measures [10], [12], [13]. Therefore, aqueous processing and usage of waterborne binders for carbon based negative electrodes is already state of the art of the modern LIB technology [10], [14]. At the same time, direct contact of lithiated cathode materials with aqueous media during slurry processing, electrode coating and drying processes may provoke various undesirable processes such as: lithium leaching resulting increasing slurry pH with following corrosion of aluminum current collector [9], [15], [16].
https://doi.org/10.1016/j.electacta.2016.08.021_p1_4 | In several studies dedicated to the long term stability of LiFePO4 to air and humidity exposure has been clearly demonstrated that relatively hydrophilic LFP interacts with oxygen and water vapors [17], [18], [19], [20], [21]. As result, leaching of lithium and formation of different compounds containing iron (III) species, lithium carbonate, lithium hydroxide, lithium phosphate and other substances was observed. These processes are undesirable because generate corrosive and resistive products, change of the charge-discharge voltage profiles, and reduce lithium inventory in the cell.
https://doi.org/10.1016/j.electacta.2016.08.021_p1_5 | On the other hand, various authors have assuredly proved viability of using aqueous binders for the LiFePO4 electrodes preparation and discovered their better flexibility and discharge C-rate capability in comparison with PVdF based ones [22], [23], [24], [25], [26]. Moreover, few papers regarding promising hybrid batteries with aqueous electrolyte and LiFePO4 cathodes were recently published [27], [28], [29]. Summarizing we may conclude that despite potential issues there is no doubt of good compatibility of LFP cathodes and aqueous media. However, to the best of our knowledge, it has not yet been shown that lithium ion cells with LFP cathodes processed in water media are able to demonstrate very long cycle life.
https://doi.org/10.1016/j.electacta.2016.08.021_p1_6 | The main aim of this work is the investigation of physicochemical and electrochemical properties of different LiFePO4 cathodes prepared via aqueous processing in order to develop high durable energy and power LIBs. Also, the effect of slurry preparation conditions on the structure, surface and electrochemical behavior of LiFePO4 cathodes has been studied. Finally, long term cycle life of energy and power LFP/C pouch cells based on the developed waterborne positive and negative electrodes have been studied in order to demonstrate the viability of the aqueous processing approach for the creation of the lithium ion batteries with enhanced electrochemical performance and ageing resistance.
https://doi.org/10.1016/j.electacta.2016.08.021_p2_3 | Negative electrodes for energy and power lithium ion cells have been developed using artificial graphite powder materials with average particles size (D50): ∼8 and ∼5 μm, respectively. The carbon black C-NERGY Super C45 (IMERYS Carbon & Graphite) was used as a conductive additive. Battery grade styrene-butadiene rubber (SBR) latex was employed as a binder. Anodic waterborne slurries with final solid content 51-53% and pH∼9 have been prepared using mechanical mixer (RW 20 digital, IKA) at 600 rpm stirring rate. The loading of negative electrodes for energy and power cells was 1.8 and 1.4 mAh cm−2, respectively.
https://doi.org/10.1016/j.electacta.2016.08.021_p2_4 | Positive electrodes for energy and power cells (main parameters specified in Table 1) were elaborated using a micro- and nano-sized carbon coated LiFePO4 (μ-LFP and n-LFP) powders with average particles size (D50): 2–4 and 0.5–1 μm, respectively. The carbon black C-NERGY Super C45 and conductive graphite KS6L (both from IMERYS Carbon & Graphite) were utilized as conductive additives in order to exploit a synergistic effect [30], [31] and, in this way, increase the electrical conductivity, enhance the compressibility, improve the inter-particle contact, and enhance the thermal diffusivity of the LiFePO4 electrodes. Cathodic slurries based on a water borne binder (Zeon Europe GmbH) with final solid content 48-50% and pH∼9 have been prepared by two methods: using mechanical mixer (RW 20 digital, IKA) at 600 rpm agitation rate and a planetary centrifugal vacuum mixer at 2000 rpm as depicted in Fig. 1. It should be noted that pH of the slightly alkaline cathodic slurries was not corrected at any time of slurry preparation and electrode coating. Table 1. Parameters of the investigated LFP electrodes. Cell type LFP content, wt. % Loading, mAh cm−2 Density, g cm−3 Porosity, % Power 86 1,2 1,6 47 Energy 89 1,6 2,0 31 Download : Download high-res image (231KB)Download : Download full-size image Fig. 1. Flow charts describing two different mixing procedures used for the LiFePO4 based aqueous slurries preparation. (a) “Normal” mixing by mechanical mixer, (b) “Intensive” mixing using vacuum centrifugal mixer.
https://doi.org/10.1016/j.electacta.2016.08.021_p2_5 | Battery grade sodium carboxymethyl cellulose (Na-CMC) was used as disperser and thickener to regulate the rheological behavior of the anodic and cathodic slurries. Finally, the prepared anodic and cathodic slurries were casted on battery grade 8 μm copper and 20 μm aluminum foils, respectively. Afterwards, the positive and negative electrodes were dried in a convection oven at 60°C during 15 minutes until complete water evaporation. Finally, the initial thickness of the negative and positive electrodes was reduced on 30–35% with the use of a laboratory hydraulic roll calender (DPM Solutions).
https://doi.org/10.1016/j.electacta.2016.08.021_p2_7 | The electrochemical performance of single electrodes was evaluated in half coin cells (HCC, 2025, Hohsen). Lithium metal 0.5 mm thick foil (Rockwood Lithium) was used as a counter electrode. One layer of glass fiber paper (ALBET) was utilized as a separator.
https://doi.org/10.1016/j.electacta.2016.08.021_p2_8 | Cycle life assessment of energy and power LFP/C cells was performed in real battery environment, namely, ∼1 Ah pouch cells with a stacked design (65 mm x 104 mm). The pouch cell capacity was limited by the positive electrode with 10% excess of the negative electrode. The negative and positive electrodes have been dried in a vacuum oven at 120°C for 6 hours before cell assembling. Then, positive electrodes were laminated with a PVdF coated polyolefin separator (Celgard, ECT2015). It is important to note that drying of the positive and negative electrodes, lamination of the positive electrode, and all manipulations during cell assembly process have been performed in a dry room with dew point below −50°C (<24 ppm of water).
https://doi.org/10.1016/j.electacta.2016.08.021_p2_9 | Hall coin and pouch cells were filled by electrolyte composed by 1 M LiPF6 dissolved in EC/EMC (1/2 vol.) mixture with addition of 1 wt. % of vinylene carbonate (VC). All assembled cells have been cycled by BaSyTec cell test system at 25±1°C.
https://doi.org/10.1016/j.electacta.2016.08.021_p2_11 | Powder X-ray diffraction patterns of the LFP powders and electrodes were recorded between 10 and 80° (2θ) with 1s/0.02° step size on a Bruker D8 Discover diffractometer with a Cu-Kα source (λ = 0.154 nm) and equipped with a LynxEye PSD detector.
https://doi.org/10.1016/j.electacta.2016.08.021_p2_12 | XPS experiments were performed in a SPECS Sage HR 100 spectrometer with a non-monochromatic X-ray source of aluminum with a Kα line of 1486.6 eV energy and 300 W. The samples were placed perpendicular to the analyzer axis and calibrated using the 3d5/2 line of Ag with a full width at half maximum (FWHM) of 1.1 eV. The selected resolution was 10 eV of pass energy and 0.15 eV/step for the high resolution spectra of the different elements. Measurements were made in an ultra-high vacuum (UHV) chamber at a pressure around 3·10−8 mbar.
https://doi.org/10.1016/j.electacta.2016.08.021_p2_13 | The water residue in the liquid samples has been measured by Karl Fischer (KF) coulometric titrator (TitroLine KF, Schott Instruments) installed in the dry room. The standard “HYDRANAL®-Water Standard 0.1” (Aldrich) was used for the calibration of the liquid samples titration process.
https://doi.org/10.1016/j.electacta.2016.08.021_p2_14 | Active layers of the positive and negative electrodes were scratched out and well homogenized before KF analysis. The water content in solid samples has been measured by an experimental setup consisted of the KF titrator and a glass oven (B-585, Buchi) heated up to 160°C. The argon purged throughout the oven transfers released water vapors from an investigated sample to the KF titrator. The standard “HYDRANAL®-Water Standard KF-Oven, 140–160°C” was used for the calibration of the solid samples titration process.
https://doi.org/10.1016/j.electacta.2016.08.021_p2_15 | Calendered and dried positive electrodes were placed in aluminum bottles with the battery electrolyte and EC/EMC solvent mixture (1/2 vol.) to study the kinetics of water release. The bottles placed in a sealed pouch bag were stored in the dry room at 20°C during 14 days. The weight ratio between the electrolyte/solvent mixture and the cathode active mass was set as 10 to 1 with the aim to properly impregnate of the investigated positive electrode samples and have additional amount of the electrolyte for periodical KF analysis. Before the analysis, each portion of the electrolyte was filtered by a PTFE syringe filter (0.45 μm, VWR) to avoid penetration of solid species to the KF titrator.
https://doi.org/10.1016/j.electacta.2016.08.021_p2_16 | The morphology of the positive and negative electrodes was characterized by field emission scanning electron microscope (FE-SEM, ULTRA plus ZEISS). Porosity of the electrodes was measured by mercury intrusion porosimetry method using Quantachrome Poremaster equipment.
https://doi.org/10.1016/j.electacta.2016.08.021_p2_17 | The electronic (DC) conductivity of the electrode active layers, previously detached from the aluminum current collector, was measured by four probe method using digital multimeters Hewlett Packard 34401A.
https://doi.org/10.1016/j.electacta.2016.08.021_p3_3 | Cathodes based on micrometric LiFePO4 (μ-LFP) particles for the energy cells were prepared in accordance with developed “normal” mixing procedure depicted in Fig. 1a. At the same time, cathodes based on the nanometric LiFePO4 (n-LFP) for the power cell were made via two different mixing procedures: “normal” and “intensive” (see Fig. 1b) with duration of 16 hours and 30 minutes, respectively. The main difference between these procedures is using two distinct types of mixers: mechanical and vacuum centrifugal planetary. The use of the planetary mixer was aimed to enhance the dispersion of conductive additives [that is critical for LFP electrodes working under high drain currents] and, in this way, improve the electrochemical performance of the n-LFP cathodes.
https://doi.org/10.1016/j.electacta.2016.08.021_p3_4 | The discharge C-rate capability of the prepared LFP electrodes is presented in Fig. 2. The cathode based on μ-LFP has, naturally, relatively lower discharge capacity in comparison with the electrode based on n-LFP prepared using “normal” mixing procedure. The reason of such behavior is the smaller size of LFP particles and lower electrode thickness (loading) in the case of n-LFP electrode. At the same time, n-LFP electrode prepared via “intensive” mixing procedure has demonstrated higher values of gravimetric discharge capacity (Fig. 2a) and energy (Fig. 2b) than the one made via “normal” procedure. This fact correlates with the DC conductivity increase of the cathode active layer from 115 mS/cm made by “normal” mixing procedure to 150 mS/cm for the one prepared using “intensive” mixing procedure. This effect could be explained by more uniform distribution of conductive additives (carbon black and graphite) forming a more efficient conductive network within the LFP active layer that is very important for LFP electrodes with relatively high porosity and nonoptimized electronic conductivity [32], [33], [34]. In addition, as probable consequence of higher DC conductivity of the electrode layer, lower contact resistance between the active layer and aluminum current collector might be considered too. Download : Download high-res image (429KB)Download : Download full-size image Fig. 2. Discharge C-rate capability of the prepared LiFePO4 electrodes: a – specific discharge capacity, b – specific discharge energy, c – Kreal values as a function of the specific current (Im). Loading level of the investigated electrodes: μ-LFP − 1.6 mAh cm−2, n-LFP − 1.2 mAh cm−2. Experimental conditions: half coin cells, charge CCCV − 1st cycle at 0.2C, following cycles at 1C, charge current cut off − 0.05C, cycling interval: 2.00–3.65 V. The Kreal values were calculated in accordance with [32].
https://doi.org/10.1016/j.electacta.2016.08.021_p3_5 | For better interpretation of the experimental results presented in Fig. 2a, Kreal kinetic constant which characterizes the power response of the system and could be also interpreted as the mean time for Li+ diffusion in whole composite electrode [32] was analyzed. Fig. 2c shows the comparison of Kreal constant values of the investigated LFP electrodes as a function of the normalized discharge current (Im, mA g−1) value. The value of Kreal for the micrometric electrode is higher than for both n-LFP cathodes due to larger particle size, higher loading and lower porosity. The increasing of the discharge current from 5 to 10C does not change Kreal because the electrochemical behaviour is limited by lithium-ion diffusion within the relatively dense μ-LFP electrode [32]. On the other hand, n-LFP electrode prepared via “intensive” mixing demonstrated lower Kreal value in comparison with “normal” mixed n-LFP electrode. This fact can be considered as another evidence of enhanced electronic wiring within “intensive” mixed n-LFP electrode.
https://doi.org/10.1016/j.electacta.2016.08.021_p3_6 | The nano- and microsized LFP electrodes prepared by “normal” mixing procedure demonstrated typical charge/discharge voltage profiles (Fig. 3a and b). However, an additional plateau at ∼2.65 V on the first discharge (Figs. 3c and d) and a shoulder at ∼2.75 V since the second charge were found on the charge-discharge curves of n-LFP electrode prepared via “intensive” mixing process. Both discovered shoulders are not characteristical features of lithium iron phosphate electrode and have been reported earlier for air exposed C-LiFePO4 nanocomposite electrodes [20], [21]. Moreover, initial columbic efficiency of the nanosized LFP cathode prepared by “intensive” mixing process was 106.2% vs. typical 97.2% for nanosized and 96.4% micrometric LFP electrodes. We assume that n-LiFePO4 (“intensive” mixing) electrode was partly charged or, by other words, partially delithiated and containing some quantity of iron (III) species, most probably, due to a mechanically activated reaction occurred during slurry preparation process. Download : Download high-res image (719KB)Download : Download full-size image Fig. 3. (a–c) Charge-discharge voltage profiles of the prepared LiFePO4 electrodes: a – μ-LFP (“normal” mixing), b – n-LFP (“normal” mixing), c – n-LFP (“intensive” mixing). (d) Differential capacity plots obtained from 1st discharge voltage profiles of the investigated LiFePO4 electrodes. All experimental details are described in the caption of Fig. 2.
https://doi.org/10.1016/j.electacta.2016.08.021_p3_7 | To shed more light on the reasons of the observed shift of the electrochemical behavior of n-LFP electrodes, prepared positive electrodes and pristine LFP powders were studied by FE-SEM, XRD and XPS techniques. Morphological FE-SEM study (not shown here) did not reveal visible difference between the morphology of the pristine LFP particles and particles in the cathodes prepared at different mixing intensities.
https://doi.org/10.1016/j.electacta.2016.08.021_p3_8 | Fig. 4 depicts the XRD patterns of the electrodes prepared with the different LFP and mixing conditions, as well as the initial nano- and microsized LFP powders. All electrodes show the mixture of LiFePO4 olivine phase (indexed orthorhombic Pnma, JCPDF 70-6684) and the graphite (JCPDF 65-6212) conductive agent onto aluminum current collector. Electrodes with n-LFP present higher graphite signal contribution than μ-LFP electrode, in accordance with the more than double graphite content in the n-LFP electrode formulation. Overall, the intensive mixing procedure had no major effect on the LFP crystal structure and new secondary crystalline phases were not observed. Download : Download high-res image (412KB)Download : Download full-size image Fig. 4. XRD patterns of the LFP nano and micrometric powders and the electrodes prepared.
https://doi.org/10.1016/j.electacta.2016.08.021_p3_9 | In order to obtain additional information about the changes in the LiFePO4 surface layer after slurry processing the XPS study of raw LFP powders and prepared cathodes was performed. Fig. 5a shows the Fe 2p spectra of the investigated samples. In the Fe 2p spectra are shown the Fe 2p3/2 expected peak positions of the Fe3+ and Fe2+ species at around 712 and 710 eV, respectively [35]. The Fe 2p3/2 peak position for all samples, except the nano LiFePO4 electrode prepared via “intensive” mixing procedure, is located around 710 eV, suggesting that the iron in these samples is mostly in Fe2+ state. The Fe 2p3/2 peak position for the nano LiFePO4 electrode prepared by “intensive” mixing is near 712 eV, indicating that this sample is mostly in the Fe3+ state. According to Descostes et al. [36] the shape for the Fe 2p peak of all samples, except the nano LiFePO4 electrode prepared via “intensive” mixing, resembles that of a Fe2+ material where a satellite structure at around 714–715 eV is observed as a shoulder. On the other hand, the sample n-LFP electrode prepared by “intensive” mixing procedure shows no evidence of any satellite structure, suggesting the presence of a mix of Fe3+ and Fe2+ species. This analysis is in agreement with the Fe 2p3/2 positions showed above. Download : Download high-res image (2MB)Download : Download full-size image Fig. 5. High resolution XPS spectra depicting of Fe 2p (a), Fe 3p (b), P 2p (c), O 1 s (d) and C 1s (e) core-levels of the investigated samples: n-LFP pristine powder (black), n-LFP electrode prepared via “normal” mixing (red), n-LFP electrode prepared via “intensive” mixing (blue), μ-LFP pristine powder (green), and μ-LFP electrode prepared via “normal” mixing (brown). (For interpretation of the references to colour in this figure legend, the reader is referred to the web version of this article).
https://doi.org/10.1016/j.electacta.2016.08.021_p3_10 | In order to perform a deeper analysis, the high resolution Fe 3p spectra of the investigated samples were also recorded. In the spectra shown in Fig. 5b are indicated the expected positions of the peaks assigned to Fe3+ and Fe2+ species at around 55.6 and 53.7 eV [37], respectively. The Fe 3p peak position for all samples, except the n-LFP electrode with “intensive” mixing, is located around 54.5 eV, near the Fe2+ position, suggesting that the iron in these samples has mostly Fe2+ state. The Fe 3p peak position for the nano LiFePO4 electrode prepared by “intensive” mixing is around 55.6 eV, indicating that this sample is mostly in the Fe3+ state. These analyses are again in agreement with the results observed in the Fe 2p spectra and the electrochemical data obtained in half coin cells.
https://doi.org/10.1016/j.electacta.2016.08.021_p3_11 | The P 2p spectra (Fig. 5c) of the all investigated samples were fitted with only one component, with the P 2p3/2 peak at around 133.2 eV attributed to PO bonds in (PO4)3− group [38]. The fact that the P 2p3/2 peak position remains in the same position for all samples, suggests that the phosphate groups are not significantly changing during the slurry preparation process.
https://doi.org/10.1016/j.electacta.2016.08.021_p3_12 | The O 1 s spectra of all samples (Fig. 5d) revealed different amount of components associated to (PO4)3−, COH and H2O bonds at around 531.3, 533.2 and 535.4 eV, respectively [18], [35]. The presence of the main component attributed to (PO4)3− species is in agreement with the results obtained from the P 2p spectra, where only (PO4)3− species were detected. No other metal oxides were detected in the O 1 s spectra. The n-LiFePO4 electrode prepared via “intensive” mixing does not show the component associated to H2O bonds of adsorbed water and also show a minor amount of C-O-H species which can be attributed to Na-CMC disperser used for the preparation of the investigated electrodes.
https://doi.org/10.1016/j.electacta.2016.08.021_p3_13 | In turn, the C 1s spectra depicted in Fig. 5e showed different amount of components associated to CC, COH and CO bonds at around 284.5-284.8, 286.5 and 288.6 eV, respectively [35]. Both spectra for n- and μ-LFP powders were fitted with an asymmetric shape for the C-C component, characteristic of graphitic-like materials. The C-C component in the n-LiFePO4 electrode prepared by “intensive” mixing sample also shows an asymmetric shape, suggesting the graphitic-like characteristics of carbon, together with higher amounts of COH and CO components which can be attributed to used Na-CMC and binder. At the same time, C 1s spectra of the n- and μ-LFP electrodes prepared via “normal” mixing process show broader peaks and a loss of the graphitic-like structure suggesting a higher amount of sp3 bonds. The loss of the graphitic-like structure can be due to the higher amount of the oxygen components (CO and CO) in the nano and micro LFP electrodes prepared via “normal” mixing. This can be related to the longer exposure to the aqueous medium and to the fact that the “normal” mixing has not been done under vacuum (as it is for the “intensive” mixing), leading to the incorporation of oxygen in the carbon structure and producing an “amorphization” of it. In addition, we may suppose about a self-scratching (or self-cleaning) effect of the n-LiFePO4 particles during the “intensive” mixing process. As possible result of this, the partially damaged or thinned down surface layer of the n-LFP particles will contain a carbon with more graphitic-like structure. This hypothesis is congruent with the supposition of a mechanochemical reaction of LiFePO4 phase with aqueous media.
https://doi.org/10.1016/j.electacta.2016.08.021_p3_14 | Thus, we can conclude that LFP particles during “normal” mixing process almost do not interact with water media due to low mixing energy and, probably, because carbon coating of the particles may act as a protection barrier [39]. However, increasing of slurry mixing intensity provokes an unfavorable mechanochemical reaction of LiFePO4 phase with aqueous media and, probably, air despite applied vacuum. As result, a thin and partially delithiated layer enriched by Fe3+ species was more likely formed on the surface of n-LFP particles according to the reaction (or similar to one) proposed by Guyomard et al. [18], [20].
https://doi.org/10.1016/j.electacta.2016.08.021_p3_15 | By other words, energy density of slurry mixing process in the case of aqueous LFP based slurries must be properly controlled to avoid undesirable change of the surface layer structure which may adversely affect the electrochemical performance of the LiFePO4 cathodes. This piece of generated knowledge was applied in the following step of the study, described below. In particular, using of high intensity mixing for the preparation of the aqueous LFP slurries was excluded.
https://doi.org/10.1016/j.electacta.2016.08.021_p3_17 | First of all, electrode formulations and mixing procedures have been tailored with the aim to achieve slurries with good processability, proper shear-thinning behavior and stable rheology over time. Then, negative and positive waterborne slurries with developed and validated formulations were scaled up to 3 and 5 liters batch size using a mechanical mixer with “normal” intensity (600 rpm) to avoid detrimental interactions during slurry mixing process. Then, double sided negative and positive electrodes have been uniformly coated, dried, and finally calendered on a pilot plant facility. Negative electrodes with aqueous SBR binder demonstrated typical charge/discharge curves for the used artificial graphite and excellent electrochemical behavior to be combined with the developed LFP cathodes for building both types of pouch cells. In turn, upscaled positive LiFePO4 electrodes demonstrated very similar electrochemical performance with laboratory made ones.
https://doi.org/10.1016/j.electacta.2016.08.021_p3_18 | Fig. 6 presents long term cyclability of the energy pouch cells with μ-LFP cathodes operating under 1C/1D (1C charge & 1C discharge current rates) and 1C/4D testing protocols with 100% depth of discharge (DOD). As it can be seen in Fig. 6a, the energy cell cycled at 1C/1D has demonstrated outstanding cycle life. In fact, the cell has reached 80% of initial discharge capacity after more than 7450 full cycles completed over more than two years. The stability of the charge-discharge voltage profiles shown in Fig. 6b give some evidences that cell impedance just slightly increases during reported cycling period and capacity fade is, probably, caused by loss of cyclable lithium [40]. Therefore, relatively long second life of the investigated 1C/1D energy cell is expected. Download : Download high-res image (682KB)Download : Download full-size image Fig. 6. Cycle life assessment of energy μ-LFP/C pouch cells: a, c − discharge capacity retention vs. cycle number; b, d − charge-discharge voltage profiles normalized by 1st discharge capacity. Cycling conditions: charge CCCV at 1C, charge current cut off − 0.05C, discharge at 1C (a, b) and 4C (c, d), cycling interval − 2.00-3.65 V, DOD − 100%.
https://doi.org/10.1016/j.electacta.2016.08.021_p3_19 | Another energy cell was cycled at elevated discharge current (4D) which provoked faster capacity fade to 80% of IDC after 2400 full charge-discharge cycles (Fig. 6c). The cell ageing mechanism was probably partially changed because in parallel with the loss of cyclable lithium, a rise of cell impedance can be clearly observed from charge-discharge profiles depicted in Fig. 6d. At the same time, further cycling of the 1C/4D cell has revealed a very long period for second life applications while capacity drops between 80% and 70% of IDC during 6800 cycles. Finally, the 1C/4D cell has reached 61% of IDC after ca. 13000 cycles or more than two years of the cycle life assessment.
https://doi.org/10.1016/j.electacta.2016.08.021_p3_20 | The dependence of discharge capacity with the number of cycles for power n-LFP/C cell obtained under 3C/8D protocol is presented on Fig. 7a. As it can be seen, the power cell has lasted about 3350 cycles to reach 80% of IDC despite quite harsh testing protocol. The charge-discharge voltage profiles depicted in Fig. 7b demonstrate relative stability over cycling period similar to the energy cell working under 1C/1D protocol (Fig. 6b). That fact could be also considered as a precondition for the long second life of the cell. Download : Download high-res image (336KB)Download : Download full-size image Fig. 7. Cycle life assessment of power n-LFP/C pouch cell: a − discharge capacity retention vs. cycle number, b − charge-discharge voltage profiles normalized by 1st discharge capacity. Cycling conditions: charge CCCV at 3C, charge current cut off − 0.05C, discharge at 8C, cycling interval − 2.00-3.65 V, DOD − 100%.
https://doi.org/10.1016/j.electacta.2016.08.021_p3_23 | The relatively high water content in positive electrodes and its further release to the LiPF6 based electrolyte is one of the main concerns of aqueous processing of LFP based cathodes. In this study, amount of residual water in n-, μ-LFP cathodes and kinetics of its transfer to the electrolyte were studied in order to find correlations with observed outstanding cycle life of the developed C/LFP cells.
https://doi.org/10.1016/j.electacta.2016.08.021_p3_24 | The amount of water trapped in the vacuum dried positive and negative electrodes is presented in Table 2. The detected amount of residual moisture in the anodes is 82 and 150 ppm for power and energy cells, respectively. On the other hand, the positive electrode based on nanometric LFP particles retains 770 ppm of water that is 10% more than the μ-LFP one. Most probably it is caused by higher specific surface of n-LFP particles in comparison with μ-LFP ones. Thus, water content in the negative electrodes based on hydrophobic graphite materials is much lower in comparison with much more hydrophilic LiFePO4 electrodes. Table 2. Water residue in the dried electrodes. Cell type Water residue, ppm Negative electrode Positive electrode Power 84 ± 1 770 ± 20 Energy 150 ± 9 700 ± 30
https://doi.org/10.1016/j.electacta.2016.08.021_p3_25 | The obtained experimental results related to the kinetic of moisture release from the investigated LFP cathodes are presented in Table 3. The water residue in both electrolyte samples has noticeably increased after being 24 hours in contact and then slowly decreased to the initial value after two weeks of storage. We suppose that the released water has been converted to detrimental hydrofluoric acid (HF) in accordance with reaction proposed by Heider et al. [41]. This conclusion is supported by monotonic increasing and stabilization of water concentration in the EC/EMC mixture in contact with the investigated LFP electrodes (Table 4). It should be noted that the higher moisture amount extracted from the n-LFP cathode may be explained by greater specific surface of smaller n-LFP particles and higher initial content of retained water. Nevertheless, revealed difference between kinetics of water release from both types of the LFP cathodes does not correlate with excellent durability of the power cell with n-LFP electrode as demonstrated above. Thus, comparatively low amount of retained water in the graphite anodes seems a necessary and more influential condition for long cycle life of LIB. On the other hand, relatively high water content in the cathode has lower impact despite clearly identified moisture release to the electrolyte. This finding is in good agreement with research published by Yang et al. [42] on regard of LiNi1/3Co1/3Mn1/3O2/Graphite cells. By other words, in case of waterborne LIB electrodes special attention should be paid to the water amount trapped in the negative electrode whereas minimization of positive electrode humidity is less important but required too. Table 3. Water residue in the electrolyte after the contact with LFP cathodes. Days Water residue, ppm n-LFP μ-LFP 0 4 1 55 25 3 41 13 7 14 6 14 5 3 Note: standard deviation ±1 ppm. Table 4. Water residue in the EC/EMC mixture after the contact with LFP cathodes. Days Moisture, ppm n-LFP μ-LFP 0 26 1 44 40 3 42 34 7 39 43 14 43 48 Note: standard deviation ±1 ppm.
https://doi.org/10.1016/j.electacta.2016.08.021_p4_2 | The waterborne nanometric and micrometric LiFePO4 electrodes prepared via “normal” slurry mixing procedure have demonstrated typical electrochemical performance. High energy applied during “intensive” mixing procedure of n-LFP slurries significantly improves discharge C-rate capability of the cathode due to better dispersion of the conductive additives. However, the formation of undesirable partly delithiated surface layer enriched by Fe3+ species was detected. Therefore, we recommend maintaining the trade-off between slurry mixing intensity and electrochemical properties of waterborne LiFePO4 electrodes.
https://doi.org/10.1016/j.electacta.2016.08.021_p4_3 | The negative and positive electrodes with aqueous binders have been developed and successfully upscaled using knowledge generated during the first stage of the reported study. Energy and power pouch cells including the developed aqueous processed electrodes have demonstrated outstanding primary and secondary cycle life. The performed moisture release study revealed that water trapped in the investigated LFP electrodes transfers to the electrolyte but does not seem affect the durability of the developed cells.
https://doi.org/10.1016/j.electacta.2016.08.021_p4_4 | In summary, very long service life of LiFePO4/Graphite cells with aqueous processed positive and negative electrodes has been demonstrated. This fact provides strong evidence that used approach is highly feasible for lithium ion battery industry toward manufacturing of cheaper and greener cells with high durability.
https://doi.org/10.1016/j.electacta.2016.08.025_p1_2 | Lithium-ion batteries (LIBs) have primarily been developed with application in portable devices as a target, but are now prospering also for (hybrid) electric vehicles (XEVs) [1]. For an HEV, the LIB installation is quite more demanding, requiring an additional special cooling circuit, usually working somewhere close to 30 °C, apart from the two cooling circuits of the combustion engine (100–120 °C) and electric motor/power electronics (75–90 °C) [2], in order to ensure expected performance and predictable life-length. In contrast, a high temperature LIB (HT-LIB) with an operating temperature of ca. 80–100 °C would in principle allow an overall simplified vehicle cooling system by combining the two lower temperature cooling circuits into one. A preliminary assessment gives at hand that ca. 1200-2000 € can be saved on either a passive or an active cooling system, simply by elimination of redundant components e.g. fan, water pump, etc., without even considering the additional gains in reduced complexity [3].
https://doi.org/10.1016/j.electacta.2016.08.025_p1_3 | Safety and life-length of LIBs at HT is clearly a very critical issue which must be resolved before HT-LIBs can become a commodity [4], whereas the HT lithium metal polymer batteries by Bolloré operating at ca. 80 °C employed in the Bluecar (Autolib’ etc.) is rather much of a special case in terms of design and usage pattern [5], [6]. Obviously conventional organic solvent based electrolytes for LIBs, e.g. 1 M LiPF6 in ethylene carbonate (EC)/dimethyl carbonate (DMC) or diethyl carbonate (DEC) (1:1 wt%), are not viable options as they are quite volatile and flammable leading to risks of fires, toxic fumes, and possibly also explosions at HT [7], hence limiting their application to temperatures <60 °C [8], [9]. Ionic liquid (IL) based electrolytes, on the other hand, are interesting alternatives owing to negligible vapor pressures, non-flammability, and in addition providing high ionic conductivities [10], [11], [12]. Indeed, the properties of ILs can be tailored in detail by the cation and anion combination [13]. The most common IL cations for battery application are imidazolium (XMI), piperidinium (PIP), and pyrrolidinium (Pyrxy) derived and these are combined with standard LIB anions such as hexafluorophosphate (PF6−), bis(fluorosulfonyl)imide (FSI), or bis(trifluorosulfonyl)imide (TFSI) [14], [15], [16], and are doped by the corresponding Li-salts to create IL based electrolytes. The choice of anion is very crucial; some of us recently showed that IL based electrolytes employing the FSI anion possess lower viscosities and higher ionic conductivities, likely owing to the smaller size of the FSI anion as compared to the TFSI anion, but with poorer thermal and electrochemical stabilities [17].
https://doi.org/10.1016/j.electacta.2016.08.025_p1_4 | For HT applications PyrxyTFSI is an appealing IL candidate due to its high ionic conductivity, >10−3 S cm−1 at room temperature (RT), excellent thermal stability, >300 °C, and broad electrochemical stability window (ESW): 0 – > 5 V vs. Li+/Li° [18], [19], [20], [21], [22], [23]. Previously, Gao et al. used 1 M LiTFSI in Pyr14TFSI as electrolyte vs. the 5 V LiNi0.5Mn1.5O4 cathode material at RT and found it more stable at high potentials than a conventional organic electrolyte [24]. Additionally, a high cathodic stability allows the use of low potential anode materials such as graphite with a working potential of ca. 0.2 V vs. Li+/Li° [23], [25].
https://doi.org/10.1016/j.electacta.2016.08.025_p1_5 | The main disadvantage of IL electrolytes is that they are rather viscous compared to the conventional organic electrolytes, leading to slow ion transport and the impregnation of porous electrodes cumbersome. Addition of organic solvents such as cyclic carbonates to IL electrolytes, thereby creating hybrid IL/organic electrolytes, improves the electrochemical performance primarily by reducing the viscosity and definitively improving the ion transport [26], [27], [28], [29], [30], [31]. However, there is a compromise needed to be made between performance enhancements and HT-LIB safety, but the flammability and volatility of the hybrid electrolytes can indeed be controlled and suppressed by careful adjustment of the concentration of organic solvent [32], [33], [34], [35]. For example, Montanino et al. showed a LiTFSI:Pyr13TFSI:(EC/DEC 1:1 mol%) (10:60:30 mol%) electrolyte to be non-flammable at RT and perform close to commercial organic electrolytes in both Li¦¦LiFePO4 (LFP) and Li¦¦Li4Ti5O12 (LTO) half-cells [32].
https://doi.org/10.1016/j.electacta.2016.08.025_p1_6 | Indeed, some few elevated temperature studies employing hybrid IL/organic electrolytes have been made: Yang et al. cycled a Li¦¦LFP half-cell at 75 °C using a 0.3 M LiTFSI in Pyr13TFSI:(EC/DMC 1:1 wt%):vinylene carbonate (VC) (65:30:5 vol%) electrolyte, delivering capacities of 150 and 140 mAh g−1 at 1C and 2C, respectively, and being stable for 60 cycles [33]. Likewise, Kühnel et al. cycled a Li¦¦LFP half-cell at 60 °C using a 0.3 M LiTFSI in Pyr14TFSI:propylene carbonate (PC) (1:1 wt%) electrolyte for up to 700 cycles delivering capacities of 145 mAh g−1 at 3 C, 135 mAh g−1 at 5 C, and 85 mAh g−1 at 10 C [26].
https://doi.org/10.1016/j.electacta.2016.08.025_p1_7 | Besides EC, PC, DMC, and DEC, both VC and fluoroethylene carbonate (FEC) are popular solvents most often used at an additive level (< ∼ 5 wt%) for battery applications, primarily due to their ability to form stable solid electrolyte interphases (SEIs) on anodes [25], [36], [37], [38], [39], [40]. Additionally, VC and FEC, as well as PC, possess high dielectric constants, ε = 65–125, meaning a large ability to dissociate Li-salts, and are much less viscous, η = 2.5–4.0 mPa s at 25 °C [41], [42], than ILs, η = 71 mPa s for Pyr13TFSI at 25 °C, and thus they should lower the viscosity of the electrolytes and improve the ion transport.
https://doi.org/10.1016/j.electacta.2016.08.025_p1_8 | While physical and electrochemical properties of IL and hybrid IL/organic electrolytes have been reported in the open literature before, almost all studies were made at RT or up to maximum 75 °C. Thus, the electrochemical properties such as ESW, stability, and rate capability above 75 °C are hitherto largely unknown. In this work we investigate LixPyr131−xTFSI; x = 0.1, 0.2 & 0.3 IL electrolytes and hybrid IL/organic electrolytes aiming at application in HT-LIBs. For the latter, the organic solvents PC, VC, and FEC are all used at a co-solvent level. As a first assessment, the thermal stabilities and ionic conductivities as functions of temperature are studied, followed by the ESWs. The latter are determined at 80 °C to ensure stability at the desired operating temperature and are followed by cycling performance tests vs. standard LFP electrodes in half-cells to probe their viability in HT-LIBs.
https://doi.org/10.1016/j.electacta.2016.08.025_p2_3 | Pyr13TFSI (99.9%) and LiTFSI (99%) were both purchased from Solvionic. The organic solvents PC (99.7%) and VC (97%) were purchased from Sigma-Aldrich, while FEC was kindly provided by Solvay. The commercial organic electrolyte “LP30” i.e. 1 M LiPF6 in EC:DMC (1:1 wt%) was purchased from Merck. The ILs and the organic solvents were used as received. Prior to electrolyte preparation, the LiTFSI salt was dried at 120 °C under vacuum (<7 Pa) for 48 h. The IL electrolytes were prepared by adding the appropriate amount of LiTFSI directly into Pyr13TFSI and stirring at RT for 24 h to create electrolytes with mole fractions of salt; x = 0.1, 0.2, and 0.3 (Table 1). All hybrid IL/organic electrolytes were made by mixing LiTFSI, Pyr13TFSI, and the co-solvent chosen i.e. PC, VC, or FEC in 0.2:0.6:0.2 mole fractions, and these were likewise stirred at RT for 24 h to render the final compositions: Li0.2Pyr130.6TFSI0.8PC0.2, Li0.2Pyr130.6TFSI0.8VC0.2, and Li0.2Pyr130.6TFSI0.8FEC0.2. All materials were stored and all sample preparation was carried out in an argon filled glovebox (H2O <1 ppm & O2 <10 ppm). The water content in all the resulting electrolytes were <40 ppm as measured by Karl-Fischer titration (Metrohm). Table 1. Electrolyte compositions. Concentration* LiTFSI mol dm3 Solvent wt% IL based Li0.1Pyr130.9TFSI 0.37 – Li0.2Pyr130.8TFSI 0.78 – Li0.3Pyr130.7TFSI 1.23 – Hybrids Li0.2Pyr130.6TFSI0.8PC0.2 0.92 6.32 Li0.2Pyr130.6TFSI0.8VC0.2 0.94 5.38 Li0.2Pyr130.6TFSI0.8FEC0.2 0.93 6.55 * Calculated based on the density of the electrolytes measured at 20 °C.
https://doi.org/10.1016/j.electacta.2016.08.025_p2_5 | The thermal stabilities of the electrolytes were studied by thermo gravimetric analysis (TGA) using a TG 209 F1 Iris from Netzsch. All experiments were performed using Al pans with a sample loading of ca. 10 mg and under a 100 ml min−1 N2 flow. The decomposition temperatures (Td:s) of the IL-based electrolytes and the hybrid electrolytes were determined by dynamic TGA using a heating rate of 5 °C min−1 in the range of 25 to 500 °C. For the hybrid electrolytes including the neat IL and IL x = 0.2, isothermal TGA for 10 h at 100 and 10 h at 125 °C was performed to study “long-term” stability and finally the temperature was increased to 500 °C to obtain the Td:s. The heating rate for each ramp was 5 °C min−1.
https://doi.org/10.1016/j.electacta.2016.08.025_p2_7 | The ionic conductivities (σ) of the electrolytes were measured using a Concept 80 (Novocontrol GmbH) broadband dielectric spectrometer. The dielectric cell was composed of two identical stainless steel (SS) circular plates separated by a Teflon ring of 1.5 mm thickness and 12.4 mm inner diameter and the empty space filled with electrolyte. The cell was prepared inside the glovebox and then placed in the sample holder in the N2 flowed temperature-controlled chamber of the spectrometer. The conductivities were measured as functions of temperature using a sequence 0 °C–120 °C in the frequency range of 107 to 10−1 Hz. The conductivities were recorded every 10 °C and the equilibration time at each temperature was 30 min. The DC conductivities were at each temperature determined by the plateaux from the frequency dependent (AC) conductivity plots.
https://doi.org/10.1016/j.electacta.2016.08.025_p2_9 | Viscosity (η) measurements were performed with a Lovis 2000 M micro-viscometer module from Anton Paar connected to a DMA 4500 M density meter. The module applies the falling sphere method using a steel ball with a density of 7.70 g cm−3 and a diameter of 1.5 mm inside a capillary with a diameter of 1.8 mm to determine the dynamic viscosities from 20 to 90 °C in 10 °C steps.
https://doi.org/10.1016/j.electacta.2016.08.025_p2_11 | The ESWs were determined by linear sweep voltammetry (LSV) at 80 °C. Two identical coin cells were assembled for each electrolyte using a metallic Li foil with a diameter of 10 mm and thickness of 0.2 mm as a counter/reference electrode and a SS working electrode. A circular sheet of Whatman® glass micro fiber separator with 14 mm diameter and 0.26 mm thickness was soaked with 80 μl of electrolyte and placed between the electrodes. The cells were subsequently heated at 80 °C for 2 h in a climate controlled chamber connected to an Ivium-n-Stat battery tester (Ivium Technology). The LSV was performed using a scan rate of 1 mV s−1, starting from the open circuit voltage (OCV) and up to 5.6 V vs. Li+/Li° to determine the anodic limit using one of the two twin cells, and starting from the OCV and down to −0.5 V vs. Li+/Li° to determine the cathodic limit for the other.
https://doi.org/10.1016/j.electacta.2016.08.025_p2_12 | The battery cell performance for each electrolyte was investigated using Li¦¦LFP half-cells at 80 °C. To create the cathodes, LFP powder was mixed with poly(vinylidene difluoride) (PVdF) (Sigma-Aldrich) and Super P (Alfa Aesar), at a ratio 8:1:1 wt%, using N-Methyl-2-pyrrolidone (NMP) (Sigma-Aldrich) as a solvent to form the slurry. The LFP itself was synthesized according to the method reported by Kim et al. [43]. The slurry was cast on a 20 μm thick Al foil and dried at 80 °C under vacuum (<7 Pa) overnight. The obtained electrode foil with a mass loading of ca. 2.5 mg cm−2 was punched to obtain circular disk electrodes of 10 mm diameter, subsequently dried at 120 °C under vacuum for 2 h prior to the cell assembly. The coin cells were assembled by stacking a Li metal anode, a Whatman® glass microfiber separator, both using the same design as for the LSV above, and a LFP cathode. The coin cells were then transferred to a climate controlled chamber and heated for 24 h at 80 °C prior to the cycling tests using galvanostatic charge/discharge in the potential window of 2.5–4.2 V vs. Li+/Li° at 1–4 C rates (0.33–1.32 mA cm−2) for 100 cycles in total. The same cell configuration and cycling procedure were also applied to RT reference cells employing the LP30 electrolyte.
https://doi.org/10.1016/j.electacta.2016.08.025_p2_13 | Furthermore, Li0.2Pyr130.6TFSI0.8FEC0.2 and Li0.2Pyr130.8TFSI (as reference) were tested for 300 cycles to study “long-term” cycling behavior at 2C. Additionally, the FEC doped electrolyte was tested for 20 cycles at 0.2C to investigate the effect of any possible parasitic reactions. All the tests were performed at 80 °C.
https://doi.org/10.1016/j.electacta.2016.08.025_p3_3 | 3.1.1. Physical properties For HT-LIBs the thermal stability and the ionic conductivity at the operating temperature are crucial properties for the electrolytes employed. The electrolytes should not degrade or decompose at the desired HT, here ca. 80–100 °C, to ensure the safety of the battery, while the ionic conductivity should be >10−4 S cm−1 to comply with the energy storage user demands [44]. The thermal stability of the IL and hybrid electrolytes was investigated by dynamic TGA (hybrid electrolytes for section 3.2.1). All the IL electrolytes start to decompose at approximately the same temperature: ca. 340 °C (Fig. 1). Although the inset shows slightly different developments of the mass losses they all show the same trend. These results agree fairly well with those reported by other authors, for example Theivaprakasam et al. reported the thermal stability of Pyr13TFSI to be 650 K (377 °C) [28]. Likewise, Yang et al. showed that both Pyr13TFSI and LiTFSI-Pyr13TFSI were stable up to 350 °C [33]. Yang’s results agree with ours with respect to that including LiTFSI does not alter the thermal stability. Although there are new ionic interactions when LiTFSI is added to create the electrolyte, the effect is not strong enough to significantly alter the Td as we observe no concentration dependency and furthermore the pure IL has approximately the same Td. Re-assuring, the IL based electrolytes are all thermally stable at the target HT. Download : Download high-res image (351KB)Download : Download full-size image Fig. 1. Dynamic TGA data for the IL and hybrid electrolytes. The pure IL added as reference. The inset shows the magnified region from 400 to 440 °C. The ionic conductivity of the IL electrolytes is complicated as a measure since the system contains ions not relevant for the HT-LIB operation, but likely contributes to the observed ionic conductivity. Here the ionic conductivity decreases as the salt concentration increases (Fig. 2), due to an increased viscosity. The same trend was observed by Kim et al. who showed the ionic conductivities of LixPyr141−xTFSI to be ca. 2.3 × 10−3 S cm−1 for x = 0.1 and ca. 1.4 × 10−3 S cm−1 for x = 0.2 at 30 °C [20]. The increased viscosity is direct consequence of the interactions between the Li cations and TFSI anions, reducing the overall mobility of the ions in the system [45], [46]. Here we report the ionic conductivity from 0–120 °C (Fig. 2), but in the region of prime interest, 80–100 °C, the conductivities are ≥10−2 S cm−1 for the pure IL, x = 0.1 and 0.2, while the most concentrated electrolyte is somewhat less conductive: >5 × 10−3 S cm−1. The conductivity of the pure IL agrees well with Kunze et al. reporting a conductivity of 2 × 10−2 S cm−1 at 80 °C [47]. These conductivities are also quite comparable to those of a commercial organic electrolyte such as LP30 with a conductivity of 1.1 × 10−2 S cm−1 at its operating temperature of ca. 20 °C [48]. Signs of phase transitions are observed as kinks at ca. 20 °C for both the pure IL and for x = 0.3, and at ca. 10 °C for x = 0.2, but not for the lowest salt concentration. For x = 0.1 the Li-TFSI cation-anion interactions probably prevents the phase transition of the pure IL, but as the salt concentration increases the Li-salt itself tends to crystallize. Download : Download high-res image (321KB)Download : Download full-size image Fig. 2. Ionic conductivities of the IL electrolytes from 0–120 °C. The pure IL added as reference.
https://doi.org/10.1016/j.electacta.2016.08.025_p3_4 | 3.1.2. Electrochemical properties First, the ESWs were determined by LSV where the anodic scans show all the IL electrolytes to start to decompose at ≥5 V vs. Li+/Li° (Fig. 3a). In general, the anodic and cathodic limit of ILs is set by the oxidation of the anion and the reduction of the cation, respectively [49], [50], [51], [52], [53], [54]. Thus, here the anodic limit is set by the oxidative decomposition of TFSI. The high anodic stability of the IL electrolytes agrees with Yang et al., reporting anodic stabilities of Pyr13TFSI and LiTFSI-Pyr13TFSI ≥5 V vs. Li+/Li° at RT [33]. The anodic current of the pure IL, however, starts to increase at a lower potential, ca. 3.3 V vs. Li+/Li°, not reported in the literature at RT for pure PyrxyTFSI ILs [26], [27], [28], [33], but this electrochemical activity is obviously suppressed, possibly due to the novel ion-ion interactions as LiTFSI has been added. Download : Download high-res image (704KB)Download : Download full-size image Fig. 3. LSV of the IL electrolytes at 80 °C with the pure IL added as reference (a), and discharge capacities and columbic efficiencies of the IL electrolytes in the Li¦¦LFP half-cells at 80 °C with LP30 cycled at RT as reference (b). For the cathodic limit, the sharp increases in current start at −0.03 V vs. Li+/Li° for all the IL electrolytes, likely due to Li plating/stripping rather than decomposition of the electrolytes; Kühnel et al. reported Li plating at ca. 0 V vs. Li+/Li° at RT for 0.3 M LiTFSI in Pyr14TFSI [26]. The cathodic current of the pure IL at 0.4 V vs. Li+/Li° is slightly suppressed upon addition of LiTFSI. The basic electrochemical performance in terms of capacity shows average discharge capacities of 150–160 mAh g−1 at 1 C (Fig. 3b). Indeed these capacities are higher than those of LP30 cycled at RT, the state-of-the-art electrolyte and normal operation temperature, and those reported for similar IL electrolytes at RT, for example, Vogl et al. reported a cell set-up of Li0.14PyrH40.86TFSI in a Li¦¦LFP half-cell to have a capacity of 100 mAh g−1 at 1 C, but do note that PyrH4TFSI is a protic IL [27]. At HT, however, the kinetics is overall faster and especially the electrolytes become less viscous, leading to faster ion transport. The more concentrated electrolytes (x = 0.2 & 0.3) show higher capacities and better rate capabilities than the least concentrated (x = 0.1), surprisingly considering the increased viscosity as a function of salt concentration, leading to both lower ion mobility and worse wettability of the electrodes. This can possibly be explained by a microscopic model proposed by Pitawala et al. suggesting a decreased coordination number of the TFSI anions to the Li cations when increasing the Li-salt concentration [45], thus reducing any negatively-charged complexes dominating at lower values for x, such as [Li(TFSI)2]− [46] and thereby improving the Li+ transport. The coulombic efficiencies of the cells using the IL electrolytes are in the range of 98–99% for 1–3 C and thus slightly lower than for the LP30 cell; >99%. At 4 C, the efficiencies for the cell using the IL electrolytes drop to 97–98% for x = 0.2 & 0.3, and all slightly fluctuate, as does the LP30 cell, but subsequently recover when the C-rate is switched back to 1C. As expected, the capacities, and indeed also the coulombic efficiencies, drop at 4 C, likely due to limited lithium ion transport due to the rather high viscosity, most notable at high C-rates.
https://doi.org/10.1016/j.electacta.2016.08.025_p3_6 | 3.2.1. Physical properties The isothermal TGA was performed to ensure a proper long-term thermal stability at the desired operating temperature: 80–100 °C. The neat IL as well as the IL x = 0.2 reference electrolyte are both stable and start to decompose first at ca. 340 °C, confirming the high thermal stability of the IL electrolytes. The hybrid electrolytes show mass losses of ca. 7% for the PC & FEC doped and ca. 5% for the VC doped upon heating from 25–100 °C, thus resulting from evaporation of the solvents, and the electrolytes afterwards are stable up to 340 °C (Fig. 4). The same trends are observed in the dynamic TGA (Fig. 1), with the difference that the temperature ranges of the solvent evaporation are extended up to ca. 180 °C due to the faster heating rate. Kühnel et al. observed the evaporation of PC in 0.3 M LiTFSI in Pyr14TFSI:PC (80:20 wt%) to start at 50 °C [26]. The same behavior was reported by Vogl et al. for Li0.1PyrH40.45TFSI0.55PC0.45 [27]. Nevertheless, in a closed system i.e. in a sealed cell, the evaporation/condensation will eventually reach equilibrium and thus the system become steady without any further losses in the bulk liquid. Download : Download high-res image (351KB)Download : Download full-size image Fig. 4. Isothermal TGA data for the hybrid electrolytes. The neat IL and the IL x = 0.2 electrolyte added as reference. The viscosities were measured to elucidate basic physical properties of the electrolytes and to connect these to the transport properties and the electrochemical performance at HT. The viscosity of the pure IL at 20 °C (79 mPa s) is in excellent agreement with the literature [55]. Adding LiTFSI to the pure IL increases the viscosity (Fig. 5), supporting the interactions between Li+ and TFSI [17]. All the viscosities decrease exponentially with temperature and are ca. 18 mPa s for the hybrid electrolytes and 25 mPa s for the IL x = 0.2 electrolyte at 80 °C. The added organic solvents significantly reduce the viscosities of the electrolytes compared to the IL x = 0.2 electrolyte by ca. 40% at 20 °C and ca. 28% at 80 °C. Download : Download high-res image (337KB)Download : Download full-size image Fig. 5. Viscosities of the hybrid electrolytes from 20–90 °C. The IL x = 0.2 electrolyte and the pure IL added as References. The hybrid electrolytes show ionic conductivities ≥10−2 S cm−1 at 80–100 °C, approximately the same as the IL x = 0.2 electrolyte (Fig. 6). Indeed, PC, VC and FEC all reduce the viscosities of the electrolytes as shown in Fig. 5, but they do not significantly affect the conductivities. Bayley et al. showed that 20 mol% VC reduced the viscosity of 0.65 M LiTFSI in Pyr13TFSI by half at 20 °C, but the ionic conductivity was not enhanced [56]. As PC, VC and FEC are neutral, they are diluents and thus render the electrolyte fewer ions per unit volume. The organic solvents show an additional advantage of mitigating the phase transitions indicated in Fig. 2. The hybrid electrolytes, however, are ca. 40% less conductive than the pure IL at 80–100 °C due to their higher viscosities (Fig. 5), but the latter of course has no relevant charge carrier for a HT-LIB. Download : Download high-res image (328KB)Download : Download full-size image Fig. 6. Ionic conductivities of the hybrid electrolytes from 0–120 °C. The IL x = 0.2 electrolyte and the pure IL added as References.
https://doi.org/10.1016/j.electacta.2016.08.025_p3_7 | 3.2.2. Electrochemical performance The ESWs of the hybrid electrolytes at 80 °C were investigated by LSV and compared to the IL x = 0.2 reference electrolyte (Fig. 7a), and all show lower anodic limits than the latter. The anodic currents start to drift at ca. 4.9 V vs. Li+/Li°, followed by sharp increases at 5.2 V vs. Li+/Li° for the PC doped, 5.1 V vs. Li+/Li° for the VC doped, and 5.25 V vs. Li+/Li° for the FEC doped electrolyte. The universal two-step decomposition is possibly attributed to the decomposition of the common TFSI at ca. 4.9 V vs. Li+/Li° and followed by the decomposition of organic solvents. The lower anodic limits of the hybrid electrolytes are possibly due the enhanced kinetics influenced by the reduced viscosities [57]. Download : Download high-res image (714KB)Download : Download full-size image Fig. 7. LSV of the hybrid electrolytes at 80 °C (a), and discharge capacities and columbic efficiencies of the hybrid electrolytes in the Li¦¦LFP half-cells at 80 °C (b). The IL x = 0.2 electrolyte added as reference. At the cathodic limits, the hybrid electrolytes show sharp increases in current at ca. −0.03 V vs. Li+/Li°, the same potential as for the IL x = 0.2 electrolyte. For the FEC doped electrolyte a small drift is observed at ca. 0.6 V vs. Li+/Li°. Xiang et al. reported reduction of FEC at 0.95 V vs. Li+/Li° for 1 M LiPF6 in EC:PC:ethyl methyl carbonate (EMC) (50:20:30 wt%) with 2 wt% FEC [58]. Indeed, due to the higher viscosity of the hybrid electrolyte the reduction of FEC can be expected to shift to a lower potential by kinetic effects. No reduction of neither PC nor VC is observed. The cycling performance at 80 °C for the Li¦¦LFP half-cells show appreciable capacities of 167 mAh g−1 for the PC doped, 162 mAh g−1 for the VC doped, and 158 mAh g−1 for the FEC doped electrolyte, quite comparable to the 159 mAh g−1 for set-up using the IL x = 0.2 reference electrolyte (Fig. 7b). The FEC doped electrolyte shows the highest stability and rate capability with only a 5% capacity drop from 1 C to 4 C, as compared to 12% for the VC doped, 13% for the PC doped and 23% for the IL x = 0.2 reference. The capacity at 1C is subsequently recovered to 99% after cycling at the faster C-rates for all the hybrid electrolytes, but only to 90% for the IL x = 0.2 electrolyte. As the hybrid electrolytes and the IL x = 0.2 electrolyte have approximately the same ion conductivities, the enhanced performance is mainly due to the decreased viscosities. Another possible contributor is the preferential coordination of Li+ to the oxygen atoms of the organic solvent molecules rather than TFSI, and thereby reducing the negatively-charged complexes, e.g. [Li(TFSI)2]−, and thus enhancing the Li+ transport [29], [30], [56]. The coulombic efficiencies for all cells employing the hybrid electrolytes are ≥99% for every C-rate and especially the FEC doped electrolyte shows an impressive efficiency – ca. 99.9%, while the IL x = 0.2 electrolyte shows only 98.5% at 1 C and becomes even worse at the higher C-rates. The long-term cycling of the FEC doped electrolyte (Fig. 8) show this electrolyte to be stable over 300 cycles with only a 4.7% capacity loss, while the IL x = 0.2 electrolyte exhibits a rapid capacity fading after 250 cycles. The coulombic efficiency of the former electrolyte is stable at almost 100% over the entire cycling, while the latter has a drastic drop after ca. 170 cycles. (The fluctuations observed for the former electrolyte result from cables and connections being sensitive to mechanical disturbances). Download : Download high-res image (359KB)Download : Download full-size image Fig. 8. Charge/discharge capacities and coulombic efficiencies of the Li0.2Pyr130.8TFSI and Li0.2Pyr130.6TFSI0.8FEC0.2 electrolytes in Li¦¦LFP half-cells at 80 °C and at 2C-rate. The FEC doped hybrid electrolyte was further investigated at 0.2 C-rate in order to observe effects of any possible parasitic reactions. The charge/discharge profiles (Fig. 9) show the typical flat plateaux of LFP without any additional peaks. The coulombic efficiency after 10 cycles, however, starts to show a slightly higher discharge capacity than charge capacity, possibly indicating some very minor and slow side reactions. These could in principle become more profound over time. Download : Download high-res image (511KB)Download : Download full-size image Fig. 9. Charge/discharge capacities and coulombic efficiencies of the Li0.2Pyr130.6TFSI0.8FEC0.2 electrolyte in the Li¦¦LFP half-cell at 80 °C at 0.2C-rate (a), and charge discharge profiles (b).
https://doi.org/10.1016/j.electacta.2016.08.025_p4_2 | Employing the Pyr13TFSI IL either as the sole matrix or in a hybrid electrolyte set-up together with organic solvents with dissolved LiTFSI salt as electrolytes for HT-LIBs show feasible when aiming at an operating temperature of 80–100 °C. The LixPyr1−xTFSI IL electrolytes, x = 0.1–0.3, all possess high thermal stabilities – up to 340 °C, have high ionic conductivities −>5 × 10−3 S cm−1 at HT, and are electrochemically stable – 0–≥5 V vs. Li+/Li° at 80 °C. They also show promising cycling performance in Li¦¦LFP half-cells with capacities of 150–160 mAh g−1 at 1 C and rate capabilities up to 4 C. The hybrid IL/organic electrolytes possess the same high ionic conductivities and thermal stabilities as the IL x = 0.2 reference electrolyte, and while the viscosities are reduced by 28% at 80 °C, the ESWs at 80 °C are slightly more narrow: 0–4.9 vs. Li+/Li. At long-term cycling the FEC hybrid electrolyte is stable for 300 cycles, while the IL based electrolyte shows rapid capacity fading starting at 250 cycles. An improved cycling performance in terms of stability, rate capability, and coulombic efficiency is mainly due to a reduced viscosity upon inclusion of organic solvent i.e. PC, VC or FEC, enhancing the ion transport. In all, the hybrid electrolytes are promising candidates for creating functional HT-LIBs. However, appropriate selections of cathode and anode materials and long-term cycling studies are required before implementing these hybrid electrolytes in HT-LIBs.
https://doi.org/10.1016/j.electacta.2016.09.005_p1_2 | Recently, olivine structured lithium transition-metal phosphates LiMPO4 (M = Fe, Mn, Ni, or Co) have attracted great attention as promising candidates for cathode materials of lithium-ion batteries due to their high theoretical capacity, long cycle life, superior safety, environmental benignity, and low cost [1], [2], [3]. Among various olivine-structured materials, LiFePO4 has been intensively studied since it can exhibit excellent battery performance when engineering the size of particles to nanoscale. However, its low redox potential (3.4 V vs. Li+/Li) results in a low energy density, which limits wider application of LiFePO4 to the market [4], [5], [6], [7].
https://doi.org/10.1016/j.electacta.2016.09.005_p1_3 | Meanwhile, LiMnPO4 has a distinct advantage over LiFePO4 in terms of energy density due to its higher redox potential (4.1 V vs. Li+/Li). The shortcomings of LiMnPO4 are its low electronic and ionic conductivities, even worse than those of LiFePO4 [8], [9]. These limitations have led to enormous efforts, such as modifying surface with electronically conductive layers, substituting partial Mn ions with other cations to form a solid solution of LiMn1-xMxPO4 (M = Fe, Co, Ni, Si, etc.), or reducing Li+-diffusion lengths to the nanoscale dimension [10], [11], [12], [13], [14], [15], [16], [17], [18], [19], [20]. Looking back on the previous studies, synthesis of the nanosized LiMnPO4 has the merit of improving the rate performance due to the enhanced conductance by increasing the interfacial area between the electrolyte and LiMnPO4, and the reduced Li+-transport paths along the one-dimensional [010] channels [16], [17], [21], [22]. Therefore, many research groups have adopted various combinations of strategy to improve the battery performance of LiMnPO4, in which reducing the size of LiMnPO4 particles down to several tens of nanometers is a prerequisite [16], [17], [21], [22], [23].
https://doi.org/10.1016/j.electacta.2016.09.005_p1_4 | Despite the dramatic enhancement of battery performance, nanosized LiMnPO4 is not yet practical due to its low tap density (0.3–0.5 g/cm3) compared with the commercial cathode materials (>1.0 g/cm3), leading to the poor volumetric energy density [24]. Thus, LiMnPO4 mesocrystals architectured by nanometric primary particles are highly desired to attain good electrochemical performance and high volumetric energy density [13], [25], [26], [27].
https://doi.org/10.1016/j.electacta.2016.09.005_p1_5 | Recently, many researchers have reported micron-sized LiMnPO4 aggregates with high tap density via co-precipitation, spray drying, hydrothermal, and solvothermal methods. Even though several research groups have shown reasonable electrochemical performances via co-precipitation or spray drying method, the size of primary particles is above several hundred nanometers and difficult to be controlled [13], [25], [27], [28], [29]. Hydrothermal or solvothermal method, on the other hand, is relatively simple, and usually takes one-step synthesis for the micron-sized LiMnPO4 aggregates. However, the size of the primary particle was large up to a few hundred nanometers when the micron-sized LiMnPO4 aggregates were synthesized by a hydrothermal or solvothermal method, and thus the electrochemical performance still falls short of the expectations [26], [30], [31], [32].
https://doi.org/10.1016/j.electacta.2016.09.005_p1_6 | In this study, we have focused on synthesizing porous LiMn0.8Fe0.2PO4 micron-sized mesocrystals composed of ∼30-nm-sized nanocrystallites. To the best of our knowledge, micron-sized LiMn1-xFexPO4 aggregate with below 100-nm-sized primary particles using a straightforward hydrothermal or solvothermal method has not been reported, and ∼30-nm-sized primary particles are the smallest of the previous-reported LiMn1-xFexPO4 aggregates. Furthermore, a conformal carbon coating was successfully achieved onto the LiMn0.8Fe0.2PO4 mesocrystals by a facile chemical polymerization process while, at the same time, superior electrochemical properties were obtained with high tap density.
https://doi.org/10.1016/j.electacta.2016.09.005_p2_3 | The micron-sized porous LiMn0.8Fe0.2PO4 (LMFP) mesocrystals were synthesized via a solvothermal method. A mixture (10 ml) of manganese acetate tetrahydrate (Mn(CH3COO)2·4H2O: 0.008 mol) and iron nitrate nonahydrate (Fe(NO3)3·9H2O: 0.002 mol) aqueous solution was injected into n,n-dimethylformamide (DMF) (C3H7NO: 140 ml) at 80 °C, was stirred for 1 h to synthesize Mn/Fe-oxide nanoparticles. Then, lithium hydroxide monohydrate (LiOH·H2O: 0.01 mol), phosphoric acid (H3PO4: 0.01 mol), and ascorbic acid (C6H8O6: 0.006 mol) were added and stirred for 6 h at 24 °C. The mixed solution was transferred to an autoclave and heated at 180 °C for 12 h. A resulting solution was centrifuged and thoroughly washed with a deionized water followed by drying at 60 °C overnight.
https://doi.org/10.1016/j.electacta.2016.09.005_p2_4 | To form the carbon-coating layer on the LMFP mesocrystals, the colloidal solution of LMFP (30 ml, 100 mg) was sequentially mixed with ammonium hydroxide (NH4OH: 0.1 ml) and an aqueous solution of cetyl trimethylammonium bromide (CTAB) (C19H42BrN: 1 ml, 0.01 M) [33], [34]. The mixture was vigorously stirred for 30 min to ensure the adsorption of CTAB on the LMFP. Then the desired amount of resorcinol (C6H6O2) and formaldehyde solution (CH2O: 0.06 ml) were added and stirred overnight, resulting in the formation of the resorcinol-formaldehyde resin. The amount of resorcinol was set to be from 10 mg to 40 mg for the control of resorcinol layer thickness. The final resorcinol-coated LMFP mesocrystals were collected by centrifugation and washed with ethanol three times. Thermal reduction of resorcinol shell was carried out under H2/Ar (5 vol. % H2) at 800 °C for 1 h, by which the carbon-coated LMFP could be obtained.
https://doi.org/10.1016/j.electacta.2016.09.005_p2_6 | The crystal structure and the grain size of the LMFP mesocrystals were characterized by x-ray diffraction (XRD, D8 Advance: Bruker). The morphology and crystal structures were analyzed using a field-emission scanning electron microscopy (FE-SEM, Merlin Compact: Zeiss) and high-resolution transmission electron microscopy (HRTEM, JEM-3000F: JEOL, Japan). Carbon concentration was measured by a CHNS analyzer (Flash EA 1112: Thermo Electron Corp.). The nitrogen adsorption and desorption isotherms were obtained at 77 K (Micromeritics ASAP 2020), and the specific surface area and the pore size distribution were calculated by the Brunauer-Emmet-Teller (BET) and the Barret-Joyner-Halenda (BJH) methods, respectively.
https://doi.org/10.1016/j.electacta.2016.09.005_p2_8 | For the electrochemical characterization, the active materials were tested by using coin-type half cells (2016 type) with a Li counter electrode. The composition of the electrode was set to be the same for all of the samples, which consisted of an active material, super P carbon black, and a polyvinylidene fluoride (PVDF) binder with a weight ratio of 7:2:1. Loading level of active materials was ∼1 mg/cm2. The electrolyte contained 1 M LiPF6 in ethylene carbonate and diethyl carbonate (1/1 vol. %) (Panax Etec). The cycling tests were performed by a constant current-constant voltage (CCCV) and a constant current (CC) mode during the charge and discharge, respectively. The electrodes were charged to 4.5 V at a C/10 rate, then further charged at 4.5 V until the current reaches C/50, and discharged to 2.2 V at various current rates. Electrochemical impedance spectra (EIS) were measured using a potentiostat (CHI 608C: CH Instrumental Inc.) within the frequency range from 1 mHz to 100 kHz with an AC amplitude of 5 mV at the open circuit voltage of each electrode.
https://doi.org/10.1016/j.electacta.2016.09.005_p3_3 | The morphological evolution of the LiMn0.8Fe0.2PO4 (LMFP) mesocrystals is illustrated in Fig. 1(a). Mesocrystals are defined as a class of nanostructured solid materials composed of individual crystallographically aligned nanocrystals [35], [36], [37], [38], [39], [40]. Generally, in a solution-based self-assembly process, the growth of inorganic nanocrystals can be rationally directed to the desirable morphologies by employing chelating agents [35], [36], [37], [38]. It is well known that these chelating agents act as shape modifiers, and contribute to the morphological evolution of the product by adsorbing onto the energetically-preferred surface of nanocrystals. These organic-inorganic hybrid entities exhibit specific shapes and sizes with the subsequent participation in the aggregation-based crystal growth [35], [36], [37], [38], [39], [40]. In this study, among possible agents applicable for this purpose, ascorbic acid was used as a decent surfactant to control the crystal growth kinetics of mesocrystals via the aggregation of precursor units rather than by the classical ion-by-ion growth mechanisms [35], [36], [39], [40]. Download : Download high-res image (751KB)Download : Download full-size image Fig. 1. (a) Schematic illustration of the morphological evolution of the LiMn0.8Fe0.2PO4 mesocrystals. (b) Carbon coating via a chemical polymerization process of resorcinol-formaldehyde resin.
https://doi.org/10.1016/j.electacta.2016.09.005_p3_4 | Fig. 1(b) schematically depicts the carbon coating process on the LMFP mesocrystals. Both the outer surface and inner pores of the LMFP mesocrystals were positively charged by CTAB ions, and resorcinol molecules were bound to the charged surfaces including pores by the electrostatic interactions [33], [34]. Therefore, a polymerization process of the resorcinol-formaldehyde resin can be easily initiated on the surface of the LMFP mesocrystals (Fig. S1). The final heat treatment carbonized the resorcinol layer, which established electronically conductive network.
https://doi.org/10.1016/j.electacta.2016.09.005_p3_5 | In order to investigate the formation process of LMFP mesocrystals, time dependent XRD and SEM analysis were carried out (Figs. 2 and S2). The formation mechanisms of micron-sized LMFP mesocrystals can be summarized as the three-step solution processes, the first of which is nucleation and growth of Mn/Fe-oxide nanoparticles as a precursor phase. The amorphous Mn/Fe-oxide nanoparticles are synthesized in this step [16], [25], [39] (Fig. S2). In the second step, the formation of plate-like M3(PO4)2·3H2O (M = Fe and Mn) occurs after mixing with LiOH·H2O, H3PO4, and ascorbic acid for 6 h (Fig. 2). Zhu et al. reported a similar result on the formation of Fe3(PO4)2·8H2O and the nucleation of LiFePO4 during the initial stage of hydrothermal reaction [40], [41]. In the third step, when the precursor-based solution is subsequently heated at 180 °C, the plate-like M3(PO4)2·3H2O particles begin to dissolve only after 5 min. With the gradual dissolution of manganese phosphate hydrate phase, the nucleation of LMFP takes a reaction over 4 h (Fig. 2(a)). In this stage, the solvothermal reaction produces ∼30-nm-sized LMFP nanoparticles which, afterwards, aggregate to minimize their surface free energies with the adsorption of the ascorbic acid (C6H8O6) onto the preferential surface of the LMFP nanocrystals (Fig. 2(b)) [40], [42]. Furthermore, with the reaction time increased to 12 h, the diffraction intensities become stronger, indicating the enhanced crystallinity of the LMFP (Fig. 2(a)). Download : Download high-res image (2MB)Download : Download full-size image Fig. 2. (a) XRD patterns and (b) SEM images of the LiMn0.8Fe0.2PO4 samples obtained at different reaction times.
https://doi.org/10.1016/j.electacta.2016.09.005_p3_7 | The LMFP mesocrystals (Fig. 3(a and b)) clearly exhibit porous micro-ellipsoidal morphology that consists of the ∼30-nm-sized nanoparticles. While low tap density (0.3–0.8 g/cm3) has been reported in the nano-sized phosphates, our LMFP mesocrystals reveal high tap density of ∼1.2 g/cm3 [24]. Such a high tap density is attributed to their micrometric character of the aggregates, as a result of which is higher volumetric capacity as well as better productivity compared with the nanosized phosphates [13], [24], [25], [26], [27], [43]. Download : Download high-res image (2MB)Download : Download full-size image Fig. 3. (a and b) SEM images, (c) XRD pattern, and (d) N2 adsorption/desorption isotherms with the pore-size distribution for the bare LiMn0.8Fe0.2PO4 mesocrystals. (e) TEM image of a single LiMn0.8Fe0.2PO4 mesocrystal and (f) a selected area electron diffraction pattern of the particle along the [100] zone axis. (g–h) HRTEM images of local areas in the LiMn0.8Fe0.2PO4 nanoparticles as marked in (e), with the corresponding Fast-Fourier-Transform (FFT) images along the [100] zone axis.
https://doi.org/10.1016/j.electacta.2016.09.005_p3_8 | The EDS elemental mapping for the bare LMFP mesocrystals (Fig. S3) clearly shows that manganese, iron, oxygen, and phosphor elements are homogeneously distributed in the mesocrystals with the Mn/Fe ratio of ∼4. X-ray diffraction of the bare LMFP mesocrystals corresponds to the orthorhombic olivine structure (Fig. 3(c)), and the complete solid solution between LiMnPO4 and LiFePO4 is confirmed by comparing XRD pattern of bare LMFP with those of LiMnPO4 (JCPDS #97-009-7763) and LiFePO4 (JCPDS #40-1499). The peaks were slightly shifted towards higher angles than those of LiMnPO4 due to the smaller ionic radius of Fe2+ than that of Mn2+. The peak widths, Δk (full width at half maximum), were fitted using double-peak Lorentzian functions for Kα1 and Kα2, and crystallite sizes of the samples were estimated by the Scherrer equation [44], [45], [46], [47], [48], [49], [50]. The porous nanostructures of the bare LMFP mesocrystals were also confirmed by BET and BJH (Fig. 3(d)) of which the isotherms showed a typical type-IV mesoporous structure [51]. The BET surface area of the LMFP mesocrystals was found to be ∼82.8 m2/g with a pore distribution of ∼7.5 nm from the desorption curve (the inset of Fig. 3(d)).
https://doi.org/10.1016/j.electacta.2016.09.005_p3_9 | The growth of the LMFP mesocrystals was studied by TEM analysis. High-resolution TEM images and electron diffraction patterns from a single aggregate are presented in Fig. 3(e–h). The selected area electron diffraction exhibits spot patterns, which indicates that ∼30-nm-sized primary particles are highly oriented in the mesocrystal (Fig. 3(f)). HRTEM images and the corresponding Fast-Fourier-Transform (FFT) patterns from two different regions also confirm that the ellipsoidal mesocrystal is established from several single crystals (∼30 nm), having a preferential orientation during the growth (Fig. 3(g–h)).
https://doi.org/10.1016/j.electacta.2016.09.005_p3_10 | Based on the TEM results (Figs. 3(e–h) and S4) and previous studies, the formation of the ellipsoid-like LMFP mesocrystals elongated in the [001] direction is attributed to the selective adsorption of ascorbic acid, dependent upon the crystal planes of the primary particles [35], [36], [39], [40]. Ceder et al. reported that the relative low-energy surfaces of the olivine structured LiMPO4 (M = Fe and Mn) are (100), (010), (011), (101), and (201) [52]. Islam et al. also confirmed that the (100) and (010) planes have the lowest attachment energies in the olivine LiFePO4, which is consistent with our observations of the mesocrystals elongated along the [001] direction [42]. In contrast, micron-sized flakes were formed by the growth of particles, following the Ostwald ripening process in the absence of the ascorbic acid (Fig. S5).
https://doi.org/10.1016/j.electacta.2016.09.005_p3_11 | The carbon contents after thermal reduction of LMFP/C with different amounts of resorcinol (10 mg (R10), 20 mg (R20), 30 mg (R30), and 40 mg (R40)) are found to be 5.7, 6.3, 7.6, and 10.1 wt. %, respectively (Table 1). The morphology of the LMFP/C resembles that of the bare sample, even if higher content of carbon increasingly levels off the surface of the LMFP/C. This indicates that the thick carbon layer forms on the surface of the LMFP as the resorcinol amount increases (Fig. 4(a–d)). When the effect of the carbon layer on the grain size of LMFP was estimated from the Scherrer equation, it can be recognized that carbon layer prevents the growth of LMFP nanoparticles during the heat treatment, resulting in smaller grain size with more carbon contents (Table 1, and Figs. S6 and S7). Table 1. Resorcinol content, carbon amount, grain size, charge-transfer resistance, BET surface area, and average pore size of the carbon-coated LiMn0.8Fe0.2PO4 with different amount of resorcinol. Sample Name Resorcinol Content Carbon Content Grain Size Charge-Transfer Resistance (Rct) BET Surface Area Average Pore Size LMFP/C (R10) 10 mg 5.7 wt. % 65.3 ± 20.7 nm 0.195 ± 0.005 Ω g 51.8 m2/g 8.1 nm LMFP/C (R20) 20 mg 6.3 wt. % 46.7 ± 13.4 nm 0.079 ± 0.001 Ω g 61.4 m2/g 5.4 nm LMFP/C (R30) 30 mg 7.6 wt. % 39.4 ± 9.2 nm 0.068 ± 0.002 Ω g 56.7 m2/g 5.4 nm LMFP/C (R40) 40 mg 10.1 wt. % 38.7 ± 10.1 nm 0.069 ± 0.001 Ω g 116.8 m2/g 3.5 nm Download : Download high-res image (843KB)Download : Download full-size image Fig. 4. (a–d) SEM images of the carbon-coated LiMn0.8Fe0.2PO4 with different amount of resorcinol (10, 20, 30, and 40 mg).
https://doi.org/10.1016/j.electacta.2016.09.005_p3_13 | As an application, LMFP mesocrystals electrode for Li ion batteries is highlighted with the effect of the carbon layer on the electrochemical performance of the LMFP. To be compared, the bare and carbon-coated LiMn0.8Fe0.2PO4 mesocrystals with different amounts of resorcinol (R10, R20, R30, and R40) were cycled at various current densities (0.1C to 5C) (Fig. 5(a)). Even at a discharge rate of 0.1C, the bare LMFP mesocrystals showed a capacity of ∼15 mAh/g, which is far less than the theoretical capacity (171 mAh/g). It is well known that poor battery performance of the bare LMFP is attributed to the low electronic conductivity (<10−12 S/cm) [53]. However, the formation of the surface conducting layer dramatically improves the battery performance. All the LMFP/C samples exhibit better performance by the carbon coating, as can be seen in Fig. 5(a). Interestingly, the specific capacity of the LMFP/C increases as the initial few cycles proceed, which indicates sluggish penetration of electrolyte into the nanopores of the LMFP mesocrystals, where the nanopores can play a critical role as an electrolyte reservoir by allowing facile Li+ access during the lithiation/delithiation processes [11]. According to the previous literatures [54], [55], [56], [57], these phenomena are commonly found in the olivine systems, particularly when engineered to the nanometric sizes, and can be attributed mainly to the gradual penetration of electrolyte into the pores of mesocrystals, which progressively increases the active surface area of the LMFP mesocrystals for the electrochemical reaction. Download : Download high-res image (688KB)Download : Download full-size image Fig. 5. (a) Charge-discharge curves of the bare and carbon-coated LiMn0.8Fe0.2PO4 mesocrystals with different amount of resorcinol. (b) Rate capability of the bare and carbon-coated LiMn0.8Fe0.2PO4 mesocrystals (1C = 171 mA/g).
https://doi.org/10.1016/j.electacta.2016.09.005_p3_14 | The LMFP/C (R10) shows the best cell performance in terms of specific capacity. Less discharge capacities of the LMFP/C were observed with the increased resorcinol, which is attributed to thicker carbon coating that prevents facile penetration of electrolyte into the nanopores of the mesocrystals. Despite less discharge capacities, those of the LMFP/C (R20, R30, and R40) did not decrease even at a rate of 3C due to the enhanced electronic conductance (Figs. 5 (b) and S9). Less polarization between the charge and discharge plateaus is also observed as the carbon content increases. These results are consistent with the AC-impedance observation, where the gradual decrease in the charge-transfer resistance (Rct) is observed as the resorcinol amount increases, which indicates the conductance enhancement (Fig. S10).
https://doi.org/10.1016/j.electacta.2016.09.005_p3_15 | Although the carbon coating enhances the electronic conduction of LMFP/C, Li-ion diffusion through such carbon layers compromises the rate capability of the electrode. It can be rationalized that beyond a threshold of percolation, the established electronic network among the interconnected particles does not much influence the electronic conduction. On the contrary, thick carbon layer probably impedes the permeation of the electrolyte into the nanopores, limiting the electrochemical activity of the LMFP/C mesocrystals by the sluggish delivery of Li ions at a given rate [49], [55]. As thicker carbon layer is formed on the surface of LMFP mesocrystals by increasing the carbon content, the carbon layer acts as a barrier, and renders electrolyte permeation into the LMFP mesocrystals difficult [55]. This ineffective permeation of electrolyte leads to the loss of electrochemically-active region of LMFP/C mesocrystals. In other words, there has to be a competition between Rct and Li+ diffusion, thus the observed capacities are results of the trade-off. Therefore, LMFP/C (R10) sample exhibited the best electrochemical performance, and the LMFP system, at least we have studied, is more susceptible to the rate of Li-ion diffusion than to that of charge-transfer of electrons [58], [59], [60].
https://doi.org/10.1016/j.electacta.2016.09.005_p3_16 | To the best of our knowledge, the results of our LMFP/C mesocrystal-based cathodes are superior to the previously reported carbon-coated LiMnPO4 mesorcystals, in terms of rate capability [31], [32]. Even though the discharge capacity of our LMFP/C mesocrystals is not high enough when compared with that of the LiMn1-xFexPO4 nanoparticles in the previous studies, we believe that further improvements can be possible through the optimization of both the porosity and the carbon coating of those mesocrystals, which shall provide promising alternatives for the morphological design of high-performance olivine-type cathodes.
https://doi.org/10.1016/j.electacta.2016.09.005_p4_2 | In this work, we have proposed a straightforward synthetic route for the micron-sized LiMn0.8Fe0.2PO4 mesocrystals via a solvothermal method with the ascorbic acid as a shape modifier. The ∼1-μm porous LiMn0.8Fe0.2PO4 mesocrystals built by ∼30-nm-sized primary particles exhibited a high tap density of ∼1.2 g/cm3. When the battery performance of the mesocrystals was assessed by galvanostatic cycling, advancement of the electrochemical performance was achieved by the conformal carbon coating. Although the carbon enhances the electronic conduction of LMFP/C, Li-ion diffusion through such carbon layers compromises the rate capability of the electrode. As a result, the electrochemical activity of the LMFP/C exhibited an optimum with LMFP/C (R10). This is attributed to the thickness of carbon layer on the pores of LMFP mesocrystals affecting the active area and/or mass of LMFP mesocrystals during the battery operation. Further improvements of electrochemical performance in the LMFP/C mesocrystals are underway with the optimization of both the porosity and the carbon coating of the mesocrystals. We believe that this work provides one of the simple routes to design electrochemically-favorable meso/nano-structures, which is of great potential for improving the battery performance by tuning the morphology of particles at the multi-length scale.
https://doi.org/10.1016/j.electacta.2016.09.041_p1_2 | In recent years the scientific and economic interest in materials for sodium ion batteries (SIBs) continuously increases [1], [2], [3], [4], [5], [6], [7]. Room-temperature sodium ion batteries are potentially cheaper compared to the well-established lithium ion batteries (LIBs) due to the high abundance of sodium in the earth’s crust. Furthermore, the production process of SIBs may be more environmentally friendly compared to LIBs, particularly regarding mining efforts and lithium carbonate production [8]. Besides economic and environmental aspects, the limited and unevenly distributed lithium resources may become a critical issue for future LIBs. Nevertheless, the tremendous scientific insights that lead to the striking progress of lithium-ion technology in the past decades may be highly useful in accelerating the development of SIBs. Sodium is located directly below lithium in the s-block of the periodic table. Accordingly, the development of materials for SIBs may include similar synthesis routes, insertion chemistries, and characterization techniques as already used for LIBs. Consequently, comparative studies of Na/Li-analogous materials are urgently needed to explore their similarities and differences and to point the way toward optimization potential. Regarding intercalation chemistries for positive electrodes, some comparative studies were carried out. They focus on the electrochemical performance [9], [10], [11], [12] and theoretical predictions of differences in operating voltage and diffusion barriers [13], [14], [15]. Some review articles were published that include discussions on similarities and dissimilarities of materials for SIBs and LIBs [7], [8], [16]. However, the common porous multi-particle electrodes used in SIBs and LIBs are very complicated electrochemical systems. As a consequence, the comparability of independent research studies is highly difficult. In particular, it was repeatedly proven that both the kinetics and thermodynamics of lithiation reactions are very sensitive to the particle size (distribution) [17], [18], [19], the kind of surface coating [20], [21] and the electrode design [22], [23]. In order to ensure the best possible comparability the Na/Li-analogous materials should share the same particle size (distribution), surface coating, electrode thickness, porosity, etc. Electrochemical displacement methods fulfill these requirements. These techniques have proven to be very effective tools, especially regarding the comparison of Li/Na-analogous materials [10], [11], [12], [24] and electrode materials synthesis [25], [26], [27], [28].
https://doi.org/10.1016/j.electacta.2016.09.041_p1_3 | In this study the kinetics of sodiation and lithiation of FePO4 host material for secondary SIBs and LIBs are compared. LiFePO4 (LFP) was already shown to be a promising electrode material in 1997 by Padhi et al. [29] and was then studied extensively (see e.g. [30], [31], [32]). The specific capacity and redox potential of LFP are about 170 mA h g−1 and 3.4 V vs. Li/Li+, respectively. Lithiation and delithiation of LFP occurs via two-phase mechanism, with triphylite as the lithium rich phase and heterosite as the lithium poor phase. Both phases are olivine-type orthorhombic structures (space group: Pnma). Isostructural NaFePO4 (NFP) cannot be prepared directly because the thermodynamically stable form is the polymorph maricite. Maricite is electrochemically inactive because Na-ion migration pathways are blocked [26]. However, using electrochemical displacement methods the electrochemical active triphylite polymorph can be preserved [10], [11], [12], [24].
https://doi.org/10.1016/j.electacta.2016.09.041_p1_4 | In the present work NFP electrodes are prepared by electrochemical cation displacement using LFP electrodes as the starting material. Consequently, NFP and LFP electrodes are identical in view of particle size (distribution), active material loading, binder, conductive additives, carbon coating, etc. All differences of the kinetics are then exclusively determined by the substitution of the alkali metal cation. The transformation of LFP to NFP is verified by cyclic voltammetry, infrared spectroscopy and X-ray diffraction (XRD). Sodiation and lithiation kinetics of the FePO4 host material are comparatively investigated by electrochemical impedance spectroscopy (EIS) at different temperatures. Kinetic parameters and activation energies of the occurring transport processes are deduced from the measurements and discussed, regarding differences between sodiation and lithiation of FePO4.
https://doi.org/10.1016/j.electacta.2016.09.041_p2_2 | Electrodes were received from a commercial supplier (MTI Corp.) They were made of carbon coated active material (LiFePO4 = LFP), binder (polyvinylidene fluoride) and conductive additive (carbon black). The electrodes were fabricated by mixing the materials in 1-methyl-2-pyrrolidinone (NMP) solvent to form a viscous paste. The slurry obtained was then coated onto a 15 μm aluminum foil and dried at 100 °C. The nominal capacity amounted to 3.5 mAh cm−2 based on the mass density and the theoretical specific capacity (170 mAh g−1) of LFP. The electrodes were carefully examined by scanning electron microscopy (CrossBeam NVision 40®, Carl Zeiss SMT AG) using a back-scatter electron detector, a working distance of 7.2 mm and an accelerating voltage of 8.0 kV. The d50-parameter of the spherical shaped particles was approximately 400 nm. The thickness of the active material layer amounted to approximately 100 μm. The porosity was estimated to 0.35 by a computer aided image analysis of the cross section of the electrodes prepared by a focused ion beam cutting technique. The electrochemical experiments were carried out in three-electrode arrangements using sealed glass cells and a multi-channel potentiostat – galvanostat with integrated frequency response analyzer (VMP3, Biologic). The cells were assembled in an argon filled glove box (< 5 ppm H2O, 10 ppm O2). For the investigation of the LFP electrodes, a pristine LFP foil was the working electrode. Two sheets of lithium foil with a thickness of 0.5 mm acted as counter and reference electrode, respectively. For the investigation of the LFP electrodes the electrolyte was of a high purity 1 M LiClO4 solved in tetraethylene glycol dimethyl ether (TEGDME). For the preparation of the NaFePO4 (NFP) electrodes a cell was assembled using a pristine LFP foil as the working electrode and two sheets of metallic sodium with a thickness of 0.5 mm as a counter and reference electrode, respectively. In this case the electrolyte was of a high purity 1 M NaClO4 solved in TEGDME. Cyclovoltammetric formation of NaFePO4 was carried out between 2.0 and 4.0 V vs. Na/Na+ with a scan rate of 50 μV s−1. NFP and LFP cells were cycled several times until stable conditions had been achieved. Hereinafter, the electrodes were brought to the fully desodiated/delithiated state (FePO4) by the application of a constant voltage of 4.0 V. Current controlled electrochemical impedance spectroscopy (EIS) with a peak amplitude of 100 μA cm−2 was carried out in a frequency range of 10 kHz to 10 mHz at different temperatures ranging from 10 – 40 °C. Hereinafter, the electrodes were brought to the fully sodiated/lithiated state (NaFePO4/LiFePO4) using a very low current of C/150 (1C = 170 mA g−1). The cells were disassembled under an argon atmosphere and carefully cleaned with ethanol. The phase analysis was carried out using a powder X-ray diffractometer D8 Advance (Ltd., Bruker AXS) using CuKα radiation and a LynxEye position sensitive detector. The lattice parameters and the cell volumes were estimated using the program TOPAS V5 (Ltd., Bruker AXS) and the crystallographic structure data of the orthorhombic phases of LiFePO4, FePO4 and NaFePO4. Infrared spectra were recorded via attenuated total reflection mode (ATR) with a resolution of 4 cm−1 and 36 scans using an iS10 by Nicolet equipped with a GladiATRTM unit (Pike). As an ATR crystal, a monolithic diamond is incorporated into the GladiATRTM unit.
https://doi.org/10.1016/j.electacta.2016.09.041_p3_3 | Fig. 1 compares cyclic voltammograms (CVs) obtained by cycling LFP electrodes in the lithium and the sodium containing electrolyte. The current density refers to the geometrical surface area of the electrodes (A = 0.5 cm2). In the lithium containing electrolyte single anodic and cathodic peaks are observed indicating the delithiation and lithiation of LFP via the well-known two phase reaction [29]. Download : Download high-res image (1MB)Download : Download full-size image Fig 1. CVs obtained by cycling LFP electrodes in sodium containing electrolyte and lithium containing electrolyte, schematic outline of the electrochemical alkali metal cation displacement method, and crystal structures of LiFePO4, FePO4 and NaFePO4.
https://doi.org/10.1016/j.electacta.2016.09.041_p3_4 | The CVs in the sodium containing electrolyte differ from this behavior. During the first anodic sweep lithium is removed from the LiFePO4 lattice and solved in the electrolyte. The dramatic decrease of the current toward the anodic vertex potential indicates the complete depletion of the electrochemically accessible lithium in the LFP electrode, resulting in the formal composition FePO4.
https://doi.org/10.1016/j.electacta.2016.09.041_p3_5 | In the subsequent cathodic sweep sodium is intercalated into the FePO4 host material because sodiation is highly favored towards lithiation. First of all, the exchange current density, j0, of both reactions is proportional to the concentration, c, of the electroactive species in the electrolyte [33]: (1) j0∼c
https://doi.org/10.1016/j.electacta.2016.09.041_p3_6 | Based on the consumed charge in the first anodic sweep and the volume of the electrolyte, the lithium concentration in the electrolyte is estimated to 10−3 mol L−1. The sodium concentration in the electrolyte amounts to 1 mol L−1. Consequently, the reaction rate will be much larger for sodiation compared to lithiation. Furthermore, the reaction rates will differ due to different mass transport limitations. The diffusion limiting current, jlim, in the electrolyte is given by: (2) with z, F, D and δN being the valance, Faradays constant, the diffusion coefficient and the thickness of the Nernstian diffusion layer. Using typical values for D (10−6 cm2 s−1 [34]) and δN (0.5 mm [35]), the diffusion limiting currents of sodium and lithium in the electrolyte are estimated to −2 mA cm−2 and −0.002 mA cm−2, respectively.
https://doi.org/10.1016/j.electacta.2016.09.041_p3_7 | The large differences in the exchange current densities and the diffusion limiting currents suggest that the electrode reaction is exclusively determined by sodiation. For example, a typical peak amplitude of current controlled EIS measurements is 100 μA cm−2. The estimated diffusion limiting current of lithium in the sodium containing electrolyte is 2 μA cm−2. Consequently, lithiation cannot contribute more than 2% to the overall electrode reaction. Indeed, lithiation is suppressed even more in the sodium containing electrolyte due to the larger charge transfer resistance in comparison with sodiation. Consequently, the electrochemical properties obtained from kinetic analyses of the electrode are exclusively determined by the sodiation reaction.
https://doi.org/10.1016/j.electacta.2016.09.041_p3_8 | In the second anodic sweep in the sodium containing electrolyte two peaks appear at lower potentials compared to the first cycle. Lithiation and delithiation of LFP is known to occur via a two-phase mechanism between a lithium poor and a lithium rich phase. In contrast to that an intermediate phase, Na0.7FePO4, was recently reported for desodiation of NaFePO4 [25]. However, sodiation of FePO4 occurs via a two-phase reaction as known from LFP, but at lower potentials [11]. Both the shift of cathodic/anodic peaks in cathodic direction and the split of the anodic peak are clear indications for the successful transformation of LiFePO4 into NaFePO4. Just after the second cycle, the shape of the CVs is stable, indicating the completion of the transformation of LiFePO4 into NaFePO4 and highly reversible sodiation and desodiation of the electrode. This is in very good agreement to the results obtained by Vujković et al. in aqueous NaNO3 solution [12]. The excellent reversibility suggests that the NaFePO4 prepared in this study is the olivine-type triphylite polymorph of NaFePO4 and not the thermodynamically favored but electrochemical inactive maricite polymorph [26].
https://doi.org/10.1016/j.electacta.2016.09.041_p3_10 | To verify the formation of NaFePO4, the electrodes were investigated by IR spectroscopy and XRD. The Fig. 2a and 2b show the infrared spectra of the PO43− intramolecular stretching vibrations (ν1 and ν3) and the PO43− intramolecular bending vibrations (ν4) for NaFePO4 prepared by electrochemical cation displacement and the comparison to LiFePO4. The infrared spectra of NaFePO4 and LiFePO4 appear to be similar in the case of PO43− intramolecular stretching vibrations (cf. Fig. 2a). Likewise, the relative intensities of the ν4 bands in NaFePO4 are nearly identical to LiFePO4 (cf. Fig. 2b). The similar spectroscopic signatures of NaFePO4 and LiFePO4 suggest that the PO43− anions of NaFePO4 have similar local structures to those in LiFePO4. Thus, it can be concluded that the host structure is successfully preserved during the formation of NaFePO4 from LiFePO4 by electrochemical cation displacement. In contrast to that, preparation of NaFePO4 by high temperature solid state synthesis leads to the maricite polymorph, resulting in distinctly different spectroscopic signatures [36]. Despite the similar spectroscopic signatures of NaFePO4 and LiFePO4 shown in Fig. 2, it can be observed that the bands ν1, ν3 and ν4 of the NaFePO4 spectra are slightly shifted to lower frequencies. In fact, the P-O bond length is slightly shorter in the triphylite NaFePO4 polymorph in comparison with the triphylite LiFePO4 polymorph [37]. These differences may influence the PO43− intramolecular stretching and bending vibrations leading to the slight shift of the bands. This behavior is in excellent agreement to results reported by Burba et al. [38], [39]. Download : Download high-res image (587KB)Download : Download full-size image Fig. 2. Comparison of vibrational spectroscopic signatures a) PO43− intramolecular stretching vibrations (ν1 and ν3) b) PO43− intramolecular bending vibrations (ν4) of NaFePO4 and LiFePO4, and comparison of c) XRD patterns and d) unit cell volumes of LiFePO4, FePO4 and NaFePO4.
https://doi.org/10.1016/j.electacta.2016.09.041_p3_11 | The XRD patterns (Fig. 2c) illustrate the structural development starting from the pristine LiFePO4 through the delithiated stage FePO4 to the NaFePO4. The measured data are in good accordance to the theoretical pattern and in excellent agreement to the literature [24], [25]. Also the small amount of FePO4 remaining beside NaFePO4 is reported in literature [24]. Moreover, this explains the achieved specific capacity (125 mAh g−1) which is approximately 80% of the theoretical capacity (154 mAh g−1). However, significant amounts of impurities or residual LiFePO4 are not detected. Fig. 2d shows the unit cell volumes of LiFePO4, FePO4 and NaFePO4 deduced from XRD results. The unit cell volume of NaFePO4 is larger compared to LiFePO4. This is reasonable because of the larger ionic radius of sodium in comparison with lithium.
https://doi.org/10.1016/j.electacta.2016.09.041_p3_12 | The results obtained by IR spectroscopy and XRD provide evidence that the electrochemical active triphylite NaFePO4 polymorph is prepared in this study. Furthermore, NaFePO4 is not transformed into the thermodynamically favored but electrochemical inactive maricite NaFePO4 polymorph during cycling.
https://doi.org/10.1016/j.electacta.2016.09.041_p3_14 | After preparation and initial cycling the electrodes were brought to the fully desodiated/delithiated state by application of a constant voltage of 4.0 V until the current had fallen below 10 μA cm−2. This current roughly corresponds to the C/150 rate. The small value of the current indicates the complete depletion of electrochemically active sodium/lithium in the lattice resulting in the formal composition FePO4 in both cases. The aim of this preparation step was to establish identical initial conditions for the sodiation and lithiation reaction. All the following results were obtained at this specific composition. Typically, the insertion kinetics of active materials exhibit a significant composition dependence [40]. However, the primary scope of this study is to compare sodiation and lithiation kinetics. Therefore, a well-defined composition (FePO4) is adjusted, excluding any influences of a composition dependence that may arise. Investigations concerning differences in the composition dependence of kinetic and thermodynamic parameters between NFP and LFP are currently in progress and will be reported separately.
https://doi.org/10.1016/j.electacta.2016.09.041_p3_16 | Fig. 3 depicts the results of the EIS measurements at 20 °C. Two depressed semi-circles are observed in the Nyquist plot followed by a straight line at low frequency in both cases, sodiation and lithiation of FePO4. The intercept at high frequency is typically referred to the electrolyte resistance. This value is relatively high due to the cell design used. Indeed, the electrolyte resistance amounts to approximately 0.1 kΩ cm2 based on the conductivity of the electrolyte (σ ∼ 5 mS cm−1) and the distance of the electrodes. However, this does not influence the EIS analysis of the insertion kinetics. Download : Download high-res image (82KB)Download : Download full-size image Fig. 3. Nyquist plots for NFP and LFP at 20 °C.
https://doi.org/10.1016/j.electacta.2016.09.041_p3_17 | While in Fig. 3 two semi-circles are well-defined and separable in the case of NFP, a strong overlapping is observed for LFP. This behavior has also been found in a previous study [41]. Therein, it has been shown that the high frequency semi-circle is attributed to either contact resistance (e.g. between individual particles or particles and current collector) or a surface film (e.g. carbon coating or solid electrolyte interphase), whereas the second semi-circle represents the charge transfer at the electrode/electrolyte interface. Shin et al. varied the carbon coating of LFP particles and found significant differences using EIS [21]. In their study, two overlapping semi-circles were observed and the one assigned to the carbon coating clearly depended on the type of coating (carbon black, acetylene black, and graphite). Gaberscek et al. measured the impedance characteristics of symmetrical LFP cells as a function of external pressure. They showed that contact resistances significantly contribute to the overall kinetics in a typical LIB electrode [42]. Besides the actual reason for the high frequency semi-circle, it can be concluded that this effect significantly contributes to the kinetics in the case of LFP. In the case of NFP the high frequency semi-circle is almost identical to LFP. However, the second semi-circle attributed to the charge transfer resistance is much larger compared to LFP. This indicates significant differences in the limitations of interfacial kinetics between lithiation and sodiation of FePO4. The straight line at low frequency is typically attributed to diffusion processes. Typically, the diffusion of lithium and sodium is much faster in the electrolyte than in the solid host material. Therefore, the impedance at low frequency should be exclusively determined by solid state diffusion.
https://doi.org/10.1016/j.electacta.2016.09.041_p3_18 | Fig. 4 shows Nyquist plots for sodiation and lithiation of the FePO4 host material at different temperatures. Obviously, the real and imaginary part of the impedance increases with a decreasing temperature in both cases. However, the overall increase of the impedance appears much larger in the case of NFP. This indicates larger activation energies of the underlying transport processes. Particularly, the charge transfer semi-circle and the ‘diffusion branch’ show a strong temperature dependence. In contrast to that, the high frequency semi-circle and the electrolyte resistance are much less, depending on the temperature for both NFP and LFP. Download : Download high-res image (200KB)Download : Download full-size image Fig. 4. Nyquist plots for a) sodiation and b) lithiation of the FePO4 host material at different temperatures (please note the different scaling of the two graphs).
https://doi.org/10.1016/j.electacta.2016.09.041_p3_20 | To quantify the sodiation and lithiation kinetics of the FePO4 host material the EIS data are fitted to an appropriate equivalent circuit (cf. Fig. 5). Therein, the electrolyte resistance is represented by an ohmic resistor. The high frequency semi-circle and the charge transfer semi-circle are modeled by two constant phase elements (CPEs) both in parallel to a resistor. Solid state diffusion of sodium and lithium in the host material is represented by a semi-infinite Warburg element. Download : Download high-res image (161KB)Download : Download full-size image Fig. 5. Interpretative approach including equivalent circuit for fitting the impedance data from Fig. 4.
https://doi.org/10.1016/j.electacta.2016.09.041_p3_21 | Fig. 6 compares the temperature dependence of the different resistances obtained by fitting the impedance data from Fig. 4 to the equivalent circuit in Fig. 5. Clearly linear relationships are found in the ln(R/T) vs. 1/T plots. This suggests that the processes involved obey Arrhenius behavior. The absolute values and the temperature dependence of the electrolyte resistance, RΩ,1, and the resistance, RΩ,2, are almost identical for NFP and LFP. This indicates that the underlying processes are hardly influenced by the substitution of the alkali metal cation. In contrast to that, the charge transfer resistance is significantly larger for sodiation in comparison to lithiation of FePO4 and exhibits a stronger temperature dependence. Download : Download high-res image (170KB)Download : Download full-size image Fig. 6. Temperature dependence of the different resistances obtained from fitting the impedance data in Fig. 4 to the equivalent circuit in Fig. 5 for a) sodiation and b) lithiation of the FePO4 host material.
https://doi.org/10.1016/j.electacta.2016.09.041_p3_22 | Fig. 7 shows the relationship between the real part, Zre, of the low frequency impedance and the inverse square root of the angular speed, ω, for sodiation and lithiation of FePO4 host materials at different temperatures. A clearly linear relationship between Zre and ω−0.5 is obtained. The slopes of these lines are used to calculate the diffusion coefficients according to the relation [43]: (3) with VM being the molar volume (44 cm3 mol−1) and dE/dx is the slope of the coulometric titration curve determined by the galvanostatic intermittent titration technique [44]. S is the electrochemical active surface area of the porous electrode that is roughly estimated from the mean particle diameter, dp, and the area density of the pristine LFP electrodes, mA: (4) with ρ being the mass density of LiFePO4 (3.5 g cm−3). The factor of 1/3 is attributed to the assumption that sodiation and lithiation occur exclusively along the [010] direction [45], [46]. The exchange current density is calculated from the EIS results according to: (5) with R and T being the universal gas constant (8.314 J mol−1 K−1) and the respective absolute temperature. Download : Download high-res image (291KB)Download : Download full-size image Fig. 7. Relationship between the real part of the low frequency impedance and the inverse square root of the angular speed for a) sodiation and b) lithiation of FePO4 host material at different temperatures (please note the different scaling of the two graphs).
https://doi.org/10.1016/j.electacta.2016.09.041_p3_23 | Fig. 8 presents the temperature dependence of the exchange current density of sodiation and lithiation and the solid state diffusion coefficients of sodium and lithium in the FePO4 host material calculated from Eqs. (3) and (5). Clearly linear relationships are revealed in the ln(j0) vs. 1/T and ln(D) vs. 1/T plots. This behavior indicates Arrhenius type activation energies. The activation energy, EA,j0, of sodiation and lithiation of FePO4 is obtained from the relation: (6) where is constituted by the slopes of the corresponding data in Fig. 8a. The activation energy, EA,D, of sodium and lithium diffusion in the FePO4 host material is obtained from the relation: (7) where is constituted by the slopes of the corresponding data in Fig. 8b. The kinetic parameters and corresponding activation energies for sodiation and lithiation of FePO4 are summarized in Table 1. Download : Download high-res image (151KB)Download : Download full-size image Fig. 8. Temperature dependence of a) the exchange current density of sodiation and lithiation of FePO4, and b) the solid state diffusion coefficients of sodium and lithium in the FePO4 host material. Table 1. Kinetic parameters and corresponding activation energies for sodiation and lithiation of FePO4. D20 °C/cm2 s−1 EA,D/eV j0,20 °C/μA cm−2 EA,j0/eV Sodiation of FePO4 2.2·10−15 0.46 0.19 0.35 Lithiation of FePO4 1.3·10−14 0.41 1.3 0.29
https://doi.org/10.1016/j.electacta.2016.09.041_p3_25 | The authors stress that, since the S in Eqs. (3)–(5) is a rough estimate, the absolute values of the determined diffusion coefficients and the exchange current densities may not be very precise. Nevertheless, due to the preparation method used the investigated LFP and NFP electrodes are absolutely identical in view of particle size distribution, active material loading, carbon coating, porosity, and electrode thickness. Accordingly, the ratios between sodium and lithium diffusion coefficients are exclusively connected to intrinsic differences between the sodium and lithium diffusivities in the FePO4 host material. Likewise differences in the exchange current densities for NFP and LPF electrodes are exclusively related to the heterogeneous rate constants of sodiation and lithiation.
https://doi.org/10.1016/j.electacta.2016.09.041_p3_26 | From the results in Fig. 8a and Table 1 it can be concluded that the interfacial charge transfer kinetics are substantially slower in the case of sodiation. The exchange current density of sodiation is more than five times smaller compared to lithiation of FePO4. Furthermore, in the case of sodiation the activation energy of the charge transfer reaction is larger. This is most likely attributed to the larger ionic radius and the higher molar mass of sodium (1.06 Å, 23 g mol−1) in comparison to lithium (0.76 Å, 6.9 g mol−1) [5].
https://doi.org/10.1016/j.electacta.2016.09.041_p3_27 | From the results in Fig. 8b and Table 1 it can be further concluded that diffusion of sodium in FePO4 is substantially slower compared to lithium. The determined diffusion coefficients differ almost one order of magnitude. Again, the corresponding activation energy is larger in the case of sodium. These results are in good accordance to the theoretical works of Dixit et al. [15]. They comparatively investigated diffusion of lithium and sodium in Li0.25FePO4 and Na0.25FePO4 by computing density functional theory based classical diffusion barriers in conjunction with nuclear quantum effects and found superior transport properties in the case of lithium [15]. Zhu et al. reported similar differences between the diffusion coefficients of NFP and LFP obtained from GITT (DNa = 8.6 × 10−17 cm2 s−1 and DLi = 6.8 × 10−16 cm2 s−1) and EIS (DNa = 8.7 × 10−17 cm2 s−1 and DLi = 1.8 × 10−15 cm2 s−1) for the compositions Na0.9FePO4 and Li0.9FePO4, respectively [11]. The differences in the absolute values of the diffusion coefficients determined in this study and reported in Ref. [11] may be attributed to a significant composition dependence which requires further investigation.
https://doi.org/10.1016/j.electacta.2016.09.041_p4_2 | Sodiation and lithiation kinetics of FePO4 host material were comparatively investigated by electrochemical impedance spectroscopy. To ensure the best possible comparability, NaFePO4 electrodes were prepared from an electrochemical displacement technique using LiFePO4 as starting material. Consequently, the electrodes were identical in view of particle size distribution, active material loading, binder, conductive additives, carbon coating, etc. From the investigations of the intercalation kinetics, the following main conclusions can be drawn: • The rate constant of sodiation is significantly lower compared to lithiation • The solid state diffusion of sodium in FePO4 is slower compared to lithium • The activation energies of sodiation are significantly larger compared to lithiation of FePO4
https://doi.org/10.1016/j.electacta.2016.09.041_p4_3 | The differences in the intercalation kinetics of FePO4 found in this study exclusively result from substitution of the alkali metal cation in LiFePO4 and NaFePO4. Hence, this may eventually even be a general feature of lithium-sodium-analogous materials. However, to finally assess similarities and dissimilarities of materials for SIBs and LIBs further materials of different structures (layered oxide, spinel) should be studied comparatively, including investigations of the composition dependence of kinetic parameters and electrochemical thermodynamics. Fundamental insights regarding the impact of the electrochemical active alkali metal cation may significantly accelerate the development of SIBs and other “beyond lithium-ion” batteries based on the comprehensive scientific and technical knowledge in lithium-ion technology.
https://doi.org/10.1016/j.electacta.2016.09.058_p1_2 | In the past decade, LiFePO4 (LFP), which belongs to the olivine group, has attracted considerable attention as cathode material for lithium-ion batteries because of its inherent merits including environmental benignity, potential for low cost, long cycle ability and excellent thermal stability [1], [2]. However, the poor electronic conductivity (∼10−9 S cm−1) and slow lithium ion diffusivity (∼10−14 cm2 s−1) of LFP are the two main obstacles, which severely affect its low temperature electrochemical performance. Simultaneously, the two factors are extremely critical for large-capacity and high energy-density devices, such as electric vehicles (EVs), hybrid electric vehicles (HEVs) and energy storage system [3], [4], [5]. Therefore, these are crucial challenges to improve the low temperature electrochemical performance of LFP.
https://doi.org/10.1016/j.electacta.2016.09.058_p1_3 | Tremendous efforts have been devoted to enhancing the low temperature electrochemical performances of LFP, involving surface modification to increase the surface electronic conductivity and to prevent the growth of the particles, anion doping to enhance the bulk electronic conductivity, novel synthesis methods to control particle morphology and electrolyte modification to facilitate lithium ion transport rate [4], [6], [7], [8], [9], [10], [11], [12]. Although the above approaches have led to many improvements, the low temperature performance is still unable to meet the practical applications. Surface modification with carbon agent is one of the most common methods to improve the surface electronic conductivity of LFP. However, high carbon content leads to low tap density and thus results in a reduced energy density [13]. Hence, it is necessary to control carbon content in an appropriate range. Besides, a recent study showed that the structure of carbon on particle surface had more critical effects on the performances of LFP than carbon content [14]. Su et al. [15] prepared graphene modified LFP/C which was compared with pristine LFP/C under the same carbon content. Their results show that the graphene modified LFP/C exhibits higher initial discharge capacity and better cycling stability than pristine LFP/C. It follows that the electrochemical performances of LFP can be improved through choosing the proper structure of carbon.
https://doi.org/10.1016/j.electacta.2016.09.058_p1_4 | As known, there are varieties of carbon conductive agents that have been reported to improve electrochemical performance of LFP [16], [17], [18], [19], [20], [21]. Table 1 summarizes the effects of modification with five kinds of carbon conductive agents on electrochemical performance of LFP at ambient temperature, including graphene and graphite. It is seen that graphite nanofiber modified LFP delivers significantly improved charge/discharge performances at the ambient temperature. In addition, graphene, a two-dimensional carbon material with just one single layer of carbon atoms, has become the spotlight in LIBs research because it owns distinctive characteristics including superior electrical conductivity, flexible structure and large surface area [22], [23]. Up to now, graphene has been widely investigated as conductive additive to enhance the ambient temperature electrochemical performances of LFP [15], [22], [24], [25], [26]. Wei et al. [27] prepared graphene wrapping LFP using a self-assembly process driven by the electrostatic interaction. Their results indicate that a partial graphene wrapping provides a balance between increased electron transport and fast ion diffusion. A novel approach to fabricate sandwich-like LFP/graphene hybrid nanosheets by means of in situ graphitizing organic interlayers has been conducted by Guo et al. [28]. These sandwich-like LFP/graphene nanosheets show high rate performance and excellent cycle stability.
https://doi.org/10.1016/j.electacta.2016.09.058_p1_6 | Another carbon conductive agent named graphene nanofiber has two structure features that attract our attention: 1) Graphene has a hexagonal periodicity which is convenient for lithium ions to intercalate into graphene [29], [30], [31]. 2) The fibrous structure has one long dimension which ensures good electron transport between the fibers and two short dimensions which ensure fast lithium-ion insertion/removal. The high surface area of graphene nanofiber permits a high contact area with the electrolyte and hence a high lithium-ion flux across the interface [32]. Besides, the graphene nanofiber has superior electrical conductivity [33]. We have no reason to doubt that the electronic conductivity and Li ion diffusion rate of LFP can be simultaneously improved through incorporating graphene nanofibers into LFP/C particles. Unfortunately, it has been rarely reported so far on electrochemical performance of LiFePO4 at low temperatures modified with graphene nanofiber.
https://doi.org/10.1016/j.electacta.2016.09.058_p1_7 | Herein, in this study, graphene nanofiber is chosen to modify LFP/C according to the advantages of graphene and fibrous structure and the emphasis is on the low temperature performances of LFP/C modified with graphene nanofiber. Graphene nanofiber modified LFP/C cathode materials are prepared via a facile suspension mixing method followed by heat-treatment at 400 °C. At the same time, the effects of graphene nanofiber content on the morphology and electrochemical performance of LFP/C are investigated. Moreover, the possible mechanisms related to the improved electrochemical performances are also proposed.
https://doi.org/10.1016/j.electacta.2016.09.058_p2_3 | LFP/C powders, commercial battery-grade, with 3.58 wt% carbon and an average diameter of 2.39 μm were purchased from School of Materials Science and Engineering, Hebei University of Technology, China. The graphene nanofibers with about 80–100 nm in diameter were employed as conductive additives and supplied by Jinan Moxi New Material Technology Co., Ltd. China. These graphene nanofibers were assembled by layers of graphene which were prepared by chemical vapor deposition (CVD). All other chemicals are analytic grade and used as received.
https://doi.org/10.1016/j.electacta.2016.09.058_p2_4 | The LFP/C/graphene nanofiber composites were prepared through a simple and facile suspension-mixing route. Typically, LFP/C and graphene nanofiber powders were sieved through a 325-mesh screen, respectively. Then, the both powers were separately dispersed in ethanol by 20 min via strong ultrasonic agitation followed by 4 h vigorous stirring at ambient temperature to form two homogeneous suspensions. The as-obtained graphene nanofibers suspension was added drop by drop into the suspension of LFP/C. The mixture was stirred at 60 °C till most of the ethanol was evaporated and then a thick black slurry was obtained. The resulted precursor was dried in an oven at 80 °C for 12 h to form a dry black powder. Finally, the precursor was heated to 400 °C for 2 h in a reducing atmosphere (5% of hydrogen in nitrogen). After grinding with a mortar and pestle, the resulted composite powders were sieved through a 325-mesh screen to obtain the desired samples modified by graphene nanofiber. The content of graphene nanofiber was chosen to be 0 wt%, 3 wt%, 5 wt% and 7 wt%, which are denoted as G-0, G-3, G-5 and G-7, respectively.
https://doi.org/10.1016/j.electacta.2016.09.058_p2_6 | The crystalline structure of the as-prepared powders was characterized by X-ray diffraction (XRD, Rigaku diffractometer) using Cu Kα radiation. Raman spectroscopic analysis was recorded using on a DXR Raman microprobe system with 532 nm laser excitation. The size and morphology of the samples were visualized using scanning electron microscopy (SEM) performed on FE-SEM (Hitachi S-4800). To measure the electrical conductivity, the powder was pressed to obtain disc-shaped pellet at the pressure of 50 MPa. Electrical conductivity measurements of samples were adopted with linear sweep voltammetry by a three-probe method. An Electrochemical Workstation (CHI660C, Chenhua Instrument Company, China) was employed for this measurement. The specific surface area measurements were performed on an automated surface area analyzer (Quantachrome BET Nova 2000). The surface texture of the samples was observed by a high-resolution transmission electron microscope (HRTEM) (Philips, Tecnai G2 F20).
https://doi.org/10.1016/j.electacta.2016.09.058_p2_8 | For fabrication of the working electrodes, the as-prepared active materials (G-0, G-3, G-5 and G-7) were mixed respectively with super-P and polyvinylidene fluoride (PVDF) in N-methyl-2-pyrrolidone (NMP) with a weight ratio of 80:10:10. The obtained slurry was deposited on a current collector of Al foil and subsequently dried in vacuum at 110 °C for 12 h. The dried slurry with Al foil was then punched into round plates as the cathode electrodes. The 2430 coin cells were assembled in a pure argon-filled glove box with the content of water and oxygen below 5 ppm. The electrolyte used was 1 M LiPF6 in a mixture of ethylene carbonate (EC) and dimethyl carbonate (DMC) with a volume ratio of 1:1. This electrolyte is the sole one commercially available and is the most popular in research and commercial applications at present. Celgard 2400 microporous polyethylene membrane as separator and Li foil as counter and reference electrodes were used, respectively. All the cells were allowed to age for 24 h before testing.
https://doi.org/10.1016/j.electacta.2016.09.058_p2_9 | The assembled cells were galvanostatically charged and discharged within the voltage window of 2.0-4.2 V at different rates from 0.1 to 5C and carried out with a Neware battery test system (CT-3008, Neware Technology Limited, China) at the both temperatures of 0 °C and −20 °C, respectively. Cyclic voltammetry (CV) experiments were conducted at a scan rate of 0.1 mV s−1 between 2.0 and 4.2 V. EIS measurements were also investigated over a frequency ranging from 0.1 Hz to 100 kHz within an applied amplitude of 5 mV under open circuit voltage conditions. The corresponding potential step chronoamperometry (PSCA) was measured at an overpotential of 100 mV with response time of 300 s. The cells were charged and discharged galvanostatically at 0.1C for one cycle to ensure the stable formation of the SEI layers on the surface of sample particles before EIS and PSCA testing. The CV, EIS and PSCA were executed at 0 °C and −20 °C using an Electrochemical Workstation (CHI660C, Chenhua Instrument Company, China), respectively. During the aforementioned testing, the low operation temperatures were created by a cryostat (DY-35, Haihua electric appliance company, China).
https://doi.org/10.1016/j.electacta.2016.09.058_p3_3 | The XRD patterns of all the as-prepared samples, graphene nanofiber and standard pattern of LFP (PDF No. 81-1173) are shown in Fig. 1(a). The sharp and high peaks reflect high crystallinity of the samples. All reflections of the composites can be well indexed to the orthorhombic LFP phase with space group Pnma, indicating the high purity of the samples and no effects of graphene nanofiber on the structure of LFP. The diffraction peaks of the graphene nanofiber are not detected, owing to the overlap of the (002) peak of graphene nanofiber by the (111) peak of LFP and the low diffraction intensity of graphene nanofiber resulted from its low content in the composites [15], [22]. In addition, no characteristic peaks of carbon are observed, implying that the carbon source is in an amorphous phase [34]. Download : Download high-res image (414KB)Download : Download full-size image Fig. 1. X-ray diffraction patterns of graphene nanofiber, G-3, G-5, G-7 and the standard XRD pattern of LFP (PDF # 81-1173) (a) as well as Raman spectra of graphene nanofiber, G-0 and G-5 composites (b).
https://doi.org/10.1016/j.electacta.2016.09.058_p3_4 | Raman spectroscopy is an efficient assistant method to investigate the graphitization degree of the carbon phase undetectable by XRD. Therefore, the Raman spectra of graphene nanofiber, G-0 and G-5 are performed for comparison as shown in Fig. 1(b). The Raman peaks at about 213, 280, 393, 441, 587 and 650 cm−1 detected in the G-0 and G-5 samples are attributed to the fingerprint peaks of orthorhombic symmetry LFP [35]. Two strong broad peaks in the range of 1200–1500 cm−1 and 1500–1800 cm−1 are ascribed to the D-band and G-band, respectively [36]. The G-band represents the presence of graphite carbon and D-band stands for the defects in the graphite structure. Obviously, the intensity of the carbon peaks of G-5 is notably strengthened compared to that of the G-0 denoting that the carbon content of the composite increases due to the addition of graphene nanofiber [37]. In addition, the calculated peak intensity ratio (ID/IG) generally provides a useful index for comparing the degree of graphitization of various carbon materials found in the samples, namely, a higher ID/IG ratio indicates a greater degree of disorder in the carbon-containing materials [38]. The ID/IG values of graphene nanofiber, G-5 and G-0 samples are 1.29, 1.30 and 1.21, respectively. Compared with that of G-0, the higher ID/IG value of G-5 is attributed to the addition of graphene nanofiber, which can result in an increased electrical conductivity. The peak observed at 2690 cm−1 corresponds to 2D band of graphene nanofiber. The full width at half maximum (FWHM) of 2D band can be used to distinguish graphene and expanded graphite (EG) [39]. The FWHM of graphene 2D band is around 30 cm−1 [40], [41] and that of EG 2D band is approximately 80 cm−1 [39], [42]. The FWHM of graphene nanofiber and G-5 in our work are ca. 45 cm−1, which are roughly equal to that of graphene.
https://doi.org/10.1016/j.electacta.2016.09.058_p3_5 | The SEM images of graphene nanofiber, G-0, G-3, G-5 and G-7 are displayed in Fig. 2. The graphene nanofiber used in this work presents a well-defined nanofibers feature with an approximate surface area of 142 m2 g−1 calculated by BET method. The external surface is smooth. The morphology is completely different from that of EG when compared Fig. 2(a) with the morphology of EG given in Refs. [43], [44], [45], [46], [47], [48], [49], [50]. For the G-3 sample (Fig. 2(c)), the content of graphene nanofiber is insufficient so that many LFP/C particles are not bridged to form an effective conducting network. In the case of G-7 composite (Fig. 2(e)), the severe agglomeration is observed among the graphene nanofibers. For the G-5 powder (Fig. 2(d)), the graphene nanofibers are well dispersed in the LFP/C particles. A magnified view of G-5 sample (Fig. 2(f)) shows that the graphene nanofiber bridges LFP/C particles that are close to each other or even completely separate. It is surely very difficult for the entire graphene nanofiber to completely contacts with LFP/C. The red boxes represent the joints between graphene nanofiber and LFP/C. The graphene nanofibers are observed to adhere closely onto the surface of LFP/C particles. The bridged structure is clearly formed among LFP/C particles to ensure a fast electron transfer inside the active materials. Table 2 gives the electrical conductivity of all the samples as evidence. As expected, the electrical conductivity is enhanced with the addition of graphene nanofibers. The electrical conductivity of all the graphene nanofiber modified samples is almost two orders of magnitude higher compared with that of G-0. The following two reasons account for the improved electrical conductivity. Firstly, the graphene nanofiber modified samples can be regarded as a kind of composite material consisting of graphene nanofiber (conducting phase) and LFP/C (non-conducting phase). It is well known that graphene nanofiber has superior electrical conductivity. There is no doubt that the electrical conductivity of LFP/C can be improved upon the addition of graphene nanofiber even though the electrical conductivity of the composite material strongly depends on the amount as well as the distribution of the conducting phase [51], [52]. Secondly, the isolated or separated LFP/C particles have been connected by the flexible graphene nanofibers, forming a three-dimensional conducting network to improve the surface electronic conductivity of the composite. Moreover, G-5 has the highest electrical conductivity, which is closely related to the appropriate content of graphene nanofiber, as well as low extent of agglomeration among particles. The enhanced electrical conductivity of the composite is supposed to be very beneficial for the low temperature electrochemical performances. This conclusion will be drawn in the following sections. Download : Download high-res image (1MB)Download : Download full-size image Fig. 2. SEM images of graphene nanofiber (a), G-0 (b), G-3 (c), G-5 (d), G-7 (e) and a view of G-5 at high magnification (f). Table 2. Electrical conductivity obtained from linear sweep voltammetry and specific surface area determined by BET method of G-0, G-3, G-5 and G-7. Sample G-0 G-3 G-5 G-7 Electrical conductivity (S cm−1) 9.46 × 10−8 1.43 × 10−6 9.22 × 10−6 2.42 × 10−6 Specific surface area (m2 g−1) 29.4 41.4 51.8 58.4
https://doi.org/10.1016/j.electacta.2016.09.058_p3_6 | Specific surface area determined by BET method of the G-0, G-3, G-5 and G-7 powders are also listed in Table 2. It can be seen that the specific surface area increases with the increase of graphene nanofiber content. However, the enhancement between G-5 and G-7 is lowered. This may be indirect evidence there is agglomeration when the graphene nanofiber content is increased to 7%. This is well consistent with that shown in SEM images.
https://doi.org/10.1016/j.electacta.2016.09.058_p3_7 | Fig. 3 exhibits the TEM images of G-5 and graphene nanofiber. The low magnification TEM image of G-5 is shown in Fig. 3(a). It can be seen that a good intimate contact between LFP/C particles and graphene nanofibers. The individual LFP/C particles are linked together by graphene nanofibers, which is well consistent with that shown in SEM images. The insert of Fig. 3(a) shows the cross-linked graphene nanofibers with uniform diameter. The hollow structure is clearly exhibited. All of these again prove that graphene nanofibers are different from EG. For example, Konwer et al. [53] reported that the thick sheets for EG observed by SEM were composed of several lamellae (nanosheets). At the same time, there was obvious gallery spacing among the thick sheets. The similar case was also reported by other researchers [54], [55]. In addition, Lin et al. [56] demonstrated that the nanopores could be easily observed from the HRTRM images of EG. The fine structure of G-5 is shown in Fig. 3(b). The lattice structure of LFP, amorphous carbon with the thickness of about 3 nm and the inner layered structure of graphene nanofiber can be clearly distinguished. It displays that graphene nanofibers have multiple layers. The interlayer distance of graphene nanofiber is measured to be approximately 0.38 nm, slightly larger than the graphite lattice spacing of d002 (0.34 nm) [16]. Moreover, both the amorphous carbon and the graphene nanofiber can be clearly observed on the surface of LFP particle, indicating that the graphene nanofiber is successfully incorporated into LFP/C particle and the accelerated speed for electron transfer in the composite can be expected because of the excellent electronic conductivity of graphene nanofiber. Download : Download high-res image (720KB)Download : Download full-size image Fig. 3. The TEM image of G-5 (a) and graphene nanofiber as an insert, the HRTEM image of G-5 (b).
https://doi.org/10.1016/j.electacta.2016.09.058_p3_9 | In order to compare the electrodes reaction kinetics, electrochemical impedance spectroscopy (EIS) measurements for all the electrodes are performed. EIS testing was measured after charging and discharging galvanostatically at 0.1C for one cycle to ensure the formation of stable SEI film and the permeation of electrolyte through electrode particles, similar to several reports [21], [57], [58], [59], [60]. As seen from Fig. 4(a) and 4(b), all the curves consist of two distinct parts: two partially overlapped semicircles at high and medium frequency regions as well as an inclined line at low frequency region. The magnified spectra in high frequency region are shown as inserts in Fig. 4(a1) and Fig. 4(b1). A simple equivalent circuit model is presented as Fig. 4(c), where Re stands for the solution resistance of the electrolyte; Rsl and CPEsl corresponds to the migration resistance of lithium ions and the capacitance of surface layer, respectively; Rct and CPEct are associated with the charge-transfer resistance and double-layer capacitance, respectively; W relates to the Warburg impedance, mainly due to ion diffusion [61]. The obtained impedance parameters are listed in Table 3. The comparisons between the fitting data and the experiment data by Chi-squares indicate that the fitting is reliable. As expected, the values of Re for all the electrodes at the same temperature are similar due to the same electrolyte was used when the cells were assembled. Nevertheless, an increase of the Re value for all samples is observed as the targeted temperature decreases to −20 °C, indicating a sluggish kinetics. The Rsl values of G-3, G-5 and G-7 are lower than that of G-0 at same temperature, meaning that the ions migration through the SEI layer can be accelerated. The reason may be that the graphene nanofiber with large surface area can retain and absorb the electrolyte to provide a better contact between the active material and lithium ion [62]. Besides, a significant increase is also observed from Table 3 in the values of Rsl and Rct at −20 °C when compared with those at 0 °C. Especially, the values of charge transfer resistance (Rct) are calculated to be 21325, 13774, 9913 and 18861 Ω g−1 at 0 °C as well as 72029, 42087, 39581 and 60017 Ω g−1 at −20 °C for G-0, G-3, G-5 and G-7 electrodes, respectively. Obviously, the G-5 electrode always exhibits the far lowest Rct value among the four samples at both temperatures which benefits to overcoming the restriction of kinetics in the charge/discharge process and improving the cycling performance of the sample. The enhanced low temperatures electrode reaction kinetics are closely related to the graphene nanofiber modification with very high electronic conductivity. Download : Download high-res image (605KB)Download : Download full-size image Fig. 4. EIS spectra of all the samples at 0 °C (a) and at −20 °C (b), the magnified spectra in high frequency region at 0 °C (a1) and at −20 °C (b1), and the equivalent circuit for the electrodes (c). Table 3. Parameters of G-0, G-3, G-5 and G-7 obtained by fitting the impedance spectra using the equivalent circuit normalized by the mass of LFP. T (°C) Sample Re (Ω g−1) Rsl (Ω g−1) Rct (Ω g−1) 0 G-0 384 2488 21324 G-3 373 2168 13773 G-5 364 1916 9912 G-7 368 2079 18860 −20 G-0 550 2921 72029 G-3 575 2436 42087 G-5 549 2081 39581 G-7 582 2379 60017
https://doi.org/10.1016/j.electacta.2016.09.058_p3_10 | The potential step chronoamperometry (PSCA) is often employed to determine the diffusion coefficients of solid state lithium ions for the electrodes. As adopting the method, the diffusion coefficients can be calculated without the concentration of the lithium ions which is difficult to estimate when the electrodes are in states of extracting/inserting lithium ions. The chronoamperometry (I-t) curves obtained from PSCA testing and the corresponding plots of I-t−1/2 for all the electrodes are displayed in Fig. 5, respectively. Diffusion coefficients of Li+ (DLi+) are calculated by the following equation [63] and listed in Table 4: Where b and K represent the intercept and the slope of the fitted line, respectively; R stands for the average radius of powders. On the whole, an obvious DLi+ fading is observed for all the electrodes as temperature drops from 0 °C to −20 °C which echoes the report of Zeng et al. [64]. The DLi+ value of G-5 electrode (1.97 × 10−10 cm2 s−1) is higher than that of G-0 (7.71 × 10−11 cm2 s−1), G-3 (1.43 × 10−10 cm2 s−1) and G-7 (1.91 × 10−10 cm2 s−1) electrodes at 0 °C. As the targeted temperature is lowered to −20 °C, DLi+ reduces to 3.86 × 10−11 cm2 s−1 for the electrode of G-5, even so, it is still two orders of magnitude higher than that of pristine G-0 (7.56 × 10−13 cm2 s−1). Based on the following three reasons to consider, the DLi+ of LFP/C is enhanced with the addition of graphene nanofiber. First of all, the insertion or extraction process of lithium ions refers to the diffusion from the surface of electrode to the depths of electrode or the opposite process. Smaller particle size means that the path of lithium ion insertion/extraction becomes shorter. Thus, the lithium ion diffusion time becomes shorter consequently. There is inevitably agglomeration in the active materials. These agglomerates are similar to large particles. If the agglomeration of the active materials is restrained caused by the homogeneously dispersed graphene nanofibers in the composite cathode, the average particle size of the active materials is certainly reduced. Therefore, the diffusion rate of lithium ion is improved [65]. Then, graphene has a hexagonal periodicity which is convenient for lithium ions to intercalate into graphene. Similarly, lithium ion can insert into graphene nanofiber as well. It is rational to expect that graphene nanofiber modification is able to enhance the capability of Li+ storage, and this storage mechanism is reversible too [29], [30], [31]. Finally, during the charging and discharging processes, the insertion/extraction of lithium ions must keep in balance with electron transfer. If electronic conductivity is low, the insertion/extraction of lithium ion is surely limited and vice versa. Thus, graphene nanofiber modification can improve the lithium ion conductivity to a certain degree due to the increase of electronic conductivity [31]. Therefore, the reduced electrochemical reaction polarization, decreased charge transfer resistance and improved DLi+ of G-5 electrode are supposed to be beneficial to its low temperature charge/discharge performances. Download : Download high-res image (892KB)Download : Download full-size image Fig. 5. PSCA curves of all the samples with a potential step of 100 mV in 300 s and the relationship between I and t−1/2 at 0 °C and −20 °C, respectively. Table 4. Diffusion coefficients of Li+ for G-0, G-3, G-5 and G-7 samples obtained from Fig. 5 normalized by the mass of LFP. T (°C) Sample b K DLi+ (cm2 s−1) 0 G-0 4.49 × 102 3.47 × 103 7.71 × 10−11 G-3 4.68 × 102 2.65 × 103 1.43 × 10−10 G-5 0.79 × 102 3.82 × 102 1.97 × 10−10 G-7 3.52 × 102 1.72 × 103 1.91 × 10−10 −20 G-0 −1.24 × 102 9.62 × 103 7.56 × 10−13 G-3 3.24 × 102 4.03 × 103 2.99 × 10−11 G-5 3.96 × 102 4.31 × 103 3.86 × 10−11 G-7 −2.48 × 102 4.24 × 103 1.56 × 10−11
https://doi.org/10.1016/j.electacta.2016.09.058_p3_12 | The CV profiles of all the electrodes conducted in the potential ranges of 2.0-4.2 V at a scanning rate of 0.1 mV s−1 at 0 °C and −20 °C are compared in Fig. 6. The anodic (charge) and cathodic (discharge) peaks corresponding to the charge-discharge reactions are clearly observed [22]. Besides, the capacity difference between G-0 and G-5 at −20 °C was approximately 20% estimated from Fig. 7(d). The corresponding difference in charge amount (integration of CV curve shown in Fig. 6(b)) is 37%. The CV data is roughly consistent with the charge/discharge data. As shown in Fig. 6, the higher intensities of the redox peaks as well as smaller peak potential differences are obtained at 0 °C compared with those obtained at −20 °C, which confirms a worse reversibility of lithium extraction/insertion reactions and a lower electrochemical reactivity with decreasing temperature. Moreover, well-defined peaks with smaller peaks potential separation for graphene nanofiber modified samples can also be observed in these CV curves compared with the G-0 electrode. Particularly, as summarized in Table 5, the G-5 delivers the highest anodic and cathodic peaks current density and the narrowest peaks separation compared to these of other electrodes at both 0 °C and −20 °C, reflecting its high Li-ions diffusion rate, small polarization and low inner resistance. These results reveal that the passivation or polarization levels are abated and the electrochemical reactions are accelerated at low operation temperatures due to the presence of graphene nanofiber on the surface of pristine LFP/C materials. Download : Download high-res image (434KB)Download : Download full-size image Fig. 6. Cyclic voltammetry profiles of G-0, G-3, G-5 and G-7 electrodes at a scanning rate of 0.1 mV s−1 in the voltage range of 2.0-4.2 V at 0 °C (a) and −20 °C (b), respectively. Download : Download high-res image (708KB)Download : Download full-size image Fig. 7. Initial charge-discharge curves of G-0, G-3, G-5 and G-7 at 0.1C and 1C at 0 °C (a), at 0.1C and 1C at −20 °C (b) in the voltage window of 2.0-4.2 V; the comparison of the cycle stabilities for the G-0, G-3, G-5 and G-7 samples at 1C at 0 °C (c), at 1C at −20 °C (d). Table 5. Potential differences between the oxidation and reduction peaks and current intensity for the G-0, G-3, G-5 and G-7 samples normalized by the mass of LFP at 0 °C and −20 °C, respectively. T (°C) Sample ΔEa-b (V) Ia (mA g−1) Ib (mA g−1) 0 G-0 0.403 154.2 141.6 G-3 0.346 179.3 147.8 G-5 0.339 213.7 151.4 G-7 0.355 187.4 149.8 −20 G-0 0.483 99.0 83.2 G-3 0.442 127.0 98.2 G-5 0.435 136.8 109.7 G-7 0.445 123.1 107.1
https://doi.org/10.1016/j.electacta.2016.09.058_p3_14 | The charge-discharge performances are tested in the voltage window of 2.0-4.2 V at temperatures of 0 °C and −20 °C at the current rates of 0.1C and 1C, respectively. The initial charge-discharge curves of all the samples are illustrated in Figs. 7(a) and (b). It can be seen that all the profiles show a charge voltage plateau and a discharge voltage plateau which indicates the two-phase nature of lithium extraction and insertion reactions between LiFePO4 and FePO4 during the charge-discharge processes [66]. And the charge-discharge voltage plateaus are well corresponding to the redox peaks observed in the CV profiles. As temperature is lowered to −20 °C while keeping the same current rate (0.1C or 1C), the corresponding specific capacity reduces dramatically and the median potential differences between the charge and discharge plateaus increase, which implies that an electrical polarization gradually increases with lowing temperature [67], [68]. As seen from the curves obtained at 0.1C at 0 °C, the electrodes exhibit an initial discharge capacity of 132.0 mAh g−1, 144.6 mAh g−1, 147.3 mAh g−1 and 142.7 mAh g−1 at 0.1C at 0 °C for the G-0, G-3, G-5 and G-7, respectively. While, as temperature decreases to −20 °C, the initial discharge capacity of the four samples reduces to 101.0 mAh g−1, 109.2 mAh g−1, 119.1 mAh g−1 and 105.6 mAh g−1, respectively at the same rate. Although the capacities of the electrodes are fading with lowing the temperature, the capacity of G-5 is significantly higher than that of any other samples else. The decrease in capacity is probably ascribed to significant decrease in the diffusivity of lithium ions, the related polarization of the electrode as well as the increased charge-transfer resistance on the electrode interface [69]. Even at a higher rate of 1C at 0 °C, the delivered discharge capacity of the four samples is still 106.1 mAh g−1, 117.9 mAh g−1, 128.7 mAh g−1 and 116.2 mAh g−1, respectively. Hence, the reduction of discharge capacity of G-5 electrode (about 18.6 mAh g−1) is the lowest among the four electrodes compared with the capacity obtained at 0.1C at 0 °C. However, as temperature is lowered to −20 °C, the discharge capacity of the four samples at 1C drops to 82.5 mAh g−1, 91.5 mAh g−1, 98.2 mAh g−1 and 89.1 mAh g−1, respectively. Even though, it can also be concluded that G-5 electrode exhibits the highest discharge capacity. The absolutely superior initial discharge capacity for the G-5 electrode, especially at higher rate and lower operation temperature, demonstrates that the low temperature electrochemical performance of LFP/C cathode material can be effectively enhanced by an appropriate amount of graphene nanofibers modification with excellent electrical conductivity, which is similar to a reported work [70]. The above results are entirely consistent with the electrochemical achievements discussed before.
https://doi.org/10.1016/j.electacta.2016.09.058_p3_15 | The cycling performance of all the samples at 1C at 0 °C and −20 °C are also investigated, as shown in Figs. 7(c) and (d). The specific capacity of the G-5 decreases from 129.1 to 121.5 mAh g−1 after 200 cycles, maintaining 94.1% of the first cycle capacity at 0 °C. In contrast, for the pristine G-0, the capacity retention is only 83.0% (from 108.2 to 89.8 mAh g−1) under the same conditions, indicating that the capacity fading of the G-0 is faster than that of the G-5 electrode. As the operation temperature is lowered to −20 °C, the G-5 electrode show the most stable cycling performance, with less than 8.0% loss of capacity after 200 cycles, which is the lowest compared with those of the other three electrodes with nearly 25.8%, 14.1% and 19.8% loss of capacity for G-0, G-3 and G-7, respectively. From these results, the superior cycle stability of electrode modified by graphene nanofibers, especially for the 5% content, demonstrates that graphene nanofibers modification is an effective way to improve the cycle stability of LFP/C at low operation temperatures.
https://doi.org/10.1016/j.electacta.2016.09.058_p3_16 | A high rate performance is an important factor in making high-powered, fast-charge LIBs, therefore, the rate performance and capacity retention of all the samples at 0 °C and −20 °C are compared and shown in Fig. 8. At 0 °C, the current is increased stepwise from 0.1C to 5C. As expected, the G-5 shows the highest capacities at all rates and reaches 89.5 mAh g−1 at 5C, about 60.9% of the capacity delivered at 0.1C. Whereas, G-0 only exhibits a capacity of 60.0 mAh g−1 at 5C, which is only 45.7% of the initial capacity at 0.1C. Besides, the discharge capacity of G-5 can be recovered to 97.1% (142.7 mAh g−1) of its original value, but G-0 shows only capacity recovery with 119.0 mAh g−1 (90.6% capacity recovery) when the current rate returns to 0.1C after testing at 5C. The obtained rate performances are similar to those reported in a previous literature [71]. At a lower temperature of −20 °C, an evident capacity decay is observed for all the electrodes at various rates. However, the capacity of G-5 (72.0 mAh g−1) is still much higher than that of G-0 (37.8 mAh g−1), G-3 (60.6 mAh g−1) and G-7 (56.7 mAh g−1) delivered at 5C. Additionally, as the current density decreases from 5C to 0.1C, the highest capacity retention with 93.7% is obtained for G-5. As a comparison, the capacity retention is 86.9% for G-0, 89.4% for G-3 and 88.9% for G-7 at the same conditions. These results indicate that the G-5 sample possesses a superior reversible capacity and capacity retention which could be attributed to a fast pathway for electron migration provided by the graphene nanofiber conductive additive. Download : Download high-res image (691KB)Download : Download full-size image Fig. 8. Rate performance and capacity retention of G-0, G-3, G-5 and G-7 at 0 °C and −20 °C, respectively.
https://doi.org/10.1016/j.electacta.2016.09.058_p3_17 | The explanations for the enhanced capacity and high-rate performance at low operation temperatures are briefly summarized as follows. Firstly, the superior electrical conductivity of graphene nanofiber not only provides more paths but also accelerates the speed for the electron transfer. Secondly, graphene nanofiber modified LFP/C allows for the easier diffusion of lithium ion than pristine LFP/C because graphene nanofiber has a hexagonal periodicity which is convenient for lithium ion to intercalate into graphene nanofiber. Thirdly, the isolated pristine particles are connected by a “bridge network” created by graphene nanofibers so that the poor intrinsic electronic conductivity is improved. Fourthly, the ions migration through the SEI layer can be accelerated with the addition of graphene nanofiber which can retain and absorb the electrolyte to provide a better contact between the active material and lithium ion. Fifthly, the polarization caused by repeated insertion-extraction of lithium ions during charge/discharge process is reduced by the graphene modification, thus enhances structural stability and abates capacity decay. From all of these, the high electrochemical kinetics and diffusion kinetics at low temperatures can be concluded and are reasonably regarded to be the function of graphene nanofiber modification.
https://doi.org/10.1016/j.electacta.2016.09.058_p4_2 | In summary, a suspension mixing method, which is simple and facile, was employed to prepare graphene nanofibers modified LFP/C cathode composites. A 3D continuous conducting network is constructed by the optimal content of graphene nanofiber with 5.0 wt%. The conducting agent of graphene nanofiber plays a critical role in decreasing the low temperature electrochemical polarization and charge transfer resistance of LFP/C composites. The G-5 electrode also exhibits the lowest charge transfer resistance and the highest diffusion coefficients of Li+ at 0 °C and −20 °C. The rate capability and cycling stability of LFP/C based cathode are improved by the synergistic effect of graphene nanofibers and amorphous carbon. Especially, in the voltage window of 2.0-4.2 V, G-5 delivers the highest initial discharge capacity of 150.0 mAh g−1 and 124.4 mAh g−1 at 0.1C at 0 °C and −20 °C, respectively. Additionally, G-5 exhibits an excellent cycle stability with a discharge capacity of 92.0 mAh g−1 and 92.0% capacity retention after 200 cycles at the rate of 1C at −20 °C. Finally, all the results indicate that the LFP/C modified by graphene nanofiber is a promising cathode material for low-temperature rechargeable lithium-ion batteries.
https://doi.org/10.1016/j.electacta.2016.09.125_p1_2 | Lithium ion batteries (LIBs) as the promising power sources have been applied for mobile phones, renewable energy storage and other portable electronic devices due to their advantages of high energy density, good cycle and absolute security [1], [2], [3]. With the rapid development of LIBs, how to gain mass, environment friendly, low cost electrode materials become more and more important. Hence, researchers have turned from lithium cobalt and nickel oxide to focus on lithium iron phosphate, LiFePO4 (LFP). However, LFP exists some inherent shortages, such as inferior electrical conductivity and limited Li-ion diffusivity, which severely limited the capabilities and cycling stability of LIBs [4], [5]. Therefore, developing a new and excellent conductive agent has become a hot topic in the field of LIBs. Huang et al. adopted carbon nanotubes as conductive additive to study the performance of LFP [6]. The initial discharge capacity of LFP was 142.6 mAh g−1 at 0.1 C, which was only 85% of theoretical capacity. Moreover, the LFP electrode had good rate capability and the discharge capacity could reach up to 133.8 mAh g−1 at 1 C. Kalaiselvi et al. studied that super P carbon was used as conductive agent in preparing LFP cathode to gain high discharge capacity (152 mAh g−1 at 0.1 C) [7]. Hence, we found that the conductive agent had seriously affected the electrochemical performance of LFP cathode. To date, it remains a great challenge to develop a novel conductive agent for LFP cathode to improve capacity and rate capability.
https://doi.org/10.1016/j.electacta.2016.09.125_p1_3 | However, compared with the traditional conductive agents, graphene as a regular hexagonal crystalline form has remarkable electron mobility and low resistivity, exhibiting huge potential in LIBs [8], [9], [10]. Various types of graphene have been developed by oxidation-reduction method [11], chemical vapor deposition (CVD) [12], liquid-phase exfoliation from graphite [13], etc. Recent research results have shown that graphene can clearly improve the electrochemical performance of LFP. For example, Hu et al. employed electrochemical exfoliation method to incorporate few-layer graphene into LFP, and its capacity exceeded theoretical capacity, which was attributed to the reversible reaction between electrolyte and graphene flakes [14]. In our previous work, defect-free and highly crystalline graphene sheets were synthesized by CVD technique to modify LFP cathode, and its capacity reached up to 132 mAh g−1 at 1 C, which was much larger than that of LFP (commercial carbon black, CB) [15]. Moreover, three-dimensional graphene was fabricated by CVD on porous Ni template as conductive framework to load LFP materials, which has excellent electrical conductivity of ∼600 S cm−1 to significantly improved the rate performance of LFP cathode, and its discharge capacity achieved 109 mAh g−1 at 10 C [16]. Although the CVD graphene has high quality and electrical conductivity to obviously improve the electrochemical performance of LFP cathode, compared with commercial CB, the preparation method is relatively complex and expensive, and the yield is rather low. Chemical reduced graphene oxide had more functional groups and more defect, greatly limiting the performance of LFP [17].Therefore, adopting a way to synthesize mass-production, high-quality and highly conductive graphene for LIBs is becoming more urgent.
https://doi.org/10.1016/j.electacta.2016.09.125_p1_4 | In this study, we have developed a simple, efficient and low-cost route for large scale fabrication of graphene-like carbon nanospheres (GCNSs) with uniform morphology, size, high conductivity and high crystalline quality. The GCNSs were obtained via direct-current arc discharge at 120 A, which can achieve mass production as a controlled way. In addition, the electrochemical properties of the cathode electrode consisting of LFP and GCNSs for LIBs application have also been investigated.
https://doi.org/10.1016/j.electacta.2016.09.125_p2_3 | The GCNSs were prepared by adopting direct-current arc discharge. The reaction was carried out in a water-cooled stainless steel chamber consisting of two pure graphite rod (diameter: 8 mm) electrodes. The cathode was fastened on the water-cooled copper pedestal. The equipment was first vacuumized to 5 Pa, then He and C2H2 (1: 1 molar ratio) mixture was bubbled into the chamber to make the pressure reach 100 Pa. The rods moved close together, and discharge occurred (the current: 120 A), which produced the plasma. Both rods would keep at a constant distance of approx. 2 mm, when the anode was consumed. The reaction time was about 5 minutes and the anode graphite rod was consumed. Finally, the soot was collected under ambient conditions.
https://doi.org/10.1016/j.electacta.2016.09.125_p2_5 | Commercial active materials LFP (80 wt.%), conductive additive GCNSs (10 wt.%) and polyvinylidene fluoride (PVDF, 10 wt.%) were mixed in N-methyl-2-pyrrolidone and stirred for 4 h. The resultant slurry, pasted on Al foil, was dried at 70 °C for 1 h. The film was punched into disc, and dried at 100 °C for 12 h in vacuum. The CR2016 coin cells were then assembled in an argon-filled glove box using Li metal as the anode, Celgard 2600 as the separator, and 1 M LiPF6 (dissolved in ethylene carbonate and dimethyl carbonate with a 1: 1 volume ratio) as the electrolyte. Reference cells were fabricated by the same method, using 80 wt.% LFP, 10 wt.% commercial CB and 10 wt.% PVDF.
https://doi.org/10.1016/j.electacta.2016.09.125_p2_7 | The morphology and structure of GCNSs were investigated with field emission scanning electron microscope (FESEM, Hitachi S-4800), high resolution transmission electron microscopy (HRTEM, JEOL 2100F) and selected area electron diffraction (SAED). X-ray photoelectron spectroscopy (XPS) analysis (Thermo VG Scientific) was undertaken under high vacuum on GCNSs using Al-Ka 1486.6 eV radiation at 400 W (15 kV). Raman spectra of GCNSs and CB were obtained with Raman spectroscopy having laser excitation energy of 532 nm. The crystalline structure and phase identification of GCNSs and CB were performed by X-ray diffraction (XRD, Bruker D8) with a monochromatized source of Cu Kα1 radiation (λ = 0.15405 nm) at 1.6 kW (40 kV, 40 mA). Nitrogen sorption measurements were performed with ASAP 2020 M (Micromeritics) to obtain BET-specific surface area. The electrical conductivities were measured by the Van der Pauw method with an Accent HL5500. Electrochemical impedance and cyclic voltammetry (CV) measurements were performed on a CHI 660 electrochemistry workstation. Charge-discharge characteristics were tested at various rates in the voltage range of 2.5–4.2 V (vs. Li+/Li) on a CT2001A cell test instrument (LAND Electronic Co.) at room temperature.
https://doi.org/10.1016/j.electacta.2016.09.125_p3_2 | We could obtain approx. 100 g of the powder-like GCNSs per batch (reaction time: 5 min) using the direct-current arc discharge, as shown in Fig. 1a. The quantity is very easily scaled up by using larger reaction container, high concentrated carbon resource and long reaction time. In addition, the GCNSs are well dispersed in the N-Methyl pyrrolidone at about 1.0 mg ml−1 with the presence of polyvinyl alcohol at 0.5 wt.%. After 30 days, the GCNSs dispersion is homogeneous without agglomeration, which is very important for the future practical applications.
https://doi.org/10.1016/j.electacta.2016.09.125_p3_4 | Fig. 1b & c shows that the as-obtained GCNSs have quasi-sphere morphology with the diameters of 30–50 nm, and these GCNSs connect each other to form three dimensional porous nanostructure. Furthermore, HRTEM images (Fig. 1d and e) demonstrate that the GCNSs have a hollow and irregular core of about 10–25 nm in diameter, and the nanospheres’ wall is short-range order graphene sheets with few layer structure. The inter-planar spacing of 0.34–0.38 nm corresponds to that of the (002) plane of graphite, and the corresponding SAED pattern (Fig. 1f) reveals the polycrystalline structure of the GCNSs.
https://doi.org/10.1016/j.electacta.2016.09.125_p3_5 | XPS spectrum taken from the GCNSs reveals that there are no any impurities except for C and a little O (only 0.21 wt.%), as shown in Fig. S1, indicating the high purity of the GCNSs. The C 1s XPS spectrum shows a highly intensive peak associated with the binding energy (∼284.5 eV) of sp2 hybridised carbon atoms (Fig. 2a) and two very weak peaks at ∼286.0 eV and ∼291.3 eV associated with sp3 carbon atoms, respectively[18], [19]. Raman spectra were obtained to identify the microstructure of the GCNSs and commercial CB, as shown in Fig. 2b. The three broad peaks centered at ∼1343 cm−1, ∼1579 cm−1 and ∼2676 cm−1 are ascribed to D, G and 2D bands, respectively [20], [21]. The intensity ratio of GCNSs of 2D band to G band (I2D/IG) is ∼0.55, and the full width at half-maximum (FWHM) of the 2D band is ∼84 cm−1, obviously suggesting typical few-layer structure of graphene. For the comparison, the CB hardly observe the 2D band, which indicates typical amorphous carbon nanostructure of the CB. In addition, the ID/IG ratio of the GCNSs is about 1.1, and the large ID/IG may be due to a finite size of sp2 hybridized crystallites and some amount of structural defects in the GCNSs. These results reveal the relatively short range order with high graphitization degree for the graphene sheets, in good agreement with the HRTEM results.
https://doi.org/10.1016/j.electacta.2016.09.125_p3_7 | To further determine the microstructure of the as-obtained GCNSs, XRD measurements were conducted, as shown in Fig. 2c. The main peak at 2θ = 25.6° can be attributed to the (002) diffraction of hexagonal graphite [22]. The GCNSs exist the (100) and (101) peaks centered at 2θ = 43.0° and 44.4°, but the CB has only the (100) peaks, which indicates that the GCNSs have relatively long-range order structure and significantly much superior crystalline quality to the CB. TG analysis (Fig. 2d) suggests that the burning temperature of the GCNSs is 734 °C, higher than that of the CB (716 °C), indicating better thermal stability of the GCNSs, compared with the CB.
https://doi.org/10.1016/j.electacta.2016.09.125_p3_8 | Nitrogen adsorption/desorption isotherms and pore size distribution of the as-obtained GCNSs and CB are displayed in Fig. 3. It is observed clearly from Fig. 3a that the isotherms exhibit a typical IV-type curve with a small hysteresis loop at higher relative pressure, suggesting the diversity of pores and the presence of microporous and mesoporous structure in the product. The specific surface area and pore volume of the GCNSs are ∼77 m2 g−1 and ∼0.21 cm3 g−1, respectively, which are slightly higher than the CB (∼44 m2 g−1 and ∼0.17 cm3 g−1). Fig. 3b indicates that the pore size distributions of the GCNSs and CB are similar, and their pore sizes are mainly between 1.0 and 50 nm. Moreover, the GCNSs can be compressed to a compact disc with the density of approx. 320 mg cm−3, and the electrical conductivity of the GCNSs is ∼30.3 S cm−1, which is much higher than those of commercial CB (∼5.5 S cm−1), order mesoporous carbon [23], porous graphene [24], etc. The rich porous structure and excellent electrical property make the GCNSs as conductive additive have great potential in LIBs.
https://doi.org/10.1016/j.electacta.2016.09.125_p3_10 | In order to verify the potential application of GCNSs in LIBs, we use the GCNSs as conductive agent to modify LFP cathode for the replacement of commercial CB. The element mapping of Fe, P, O, and C in LFP (GCNSs) samples are shown in Fig. 4a, indicating the uniform dispersion of GCNSs in LFP cathode. It is clear from Fig. 4b–d, a homogeneous dispersion of Fe, P, and O elements is observed in LFP (GCNSs) cathode. At the same time, C element is also well distributed over all surface of LFP cathode from Fig. 4e, effectively improving lithium ion migration rate between electrode materials [25].
https://doi.org/10.1016/j.electacta.2016.09.125_p3_12 | The understanding of the fast Li ion diffusion in LFP (GCNSs) and LFP (CB) cathodes is investigated by conducting EIS measurements (Fig. 5) at a frequency range from 100 kHz to 0.01 Hz. An equivalent circuit model (the inset of Fig. 5) is constructed to analyze the impedance spectra using the Zview software. RΩ is on behalf of ohmic resistance, which represents the total resistance of the electrical contacts, electrolyte, and separator, and Rct is the charge transfer resistance. Based on EIS spectra, the lithium diffusion co-efficient (D) could be calculated by the equation [26]. (1) where R is the gas constant, T is the temperature, A is the electrode surface area of the cathode electrode, n is the charge transfer number, F is the Faraday constant, C is the concentration of lithium ion and σ is the Warburg factor (the slope for angular velocity and real part of impedance). Table 1 shows the parameters of the equivalent circuit for LFP (GCNSs) and LFP (CB) by the Zview software. D of LFP (GCNSs) and LFP (CB) are and , according to the equation 1 and Fig. S3, indicating that the LFP (GCNSs) releases the higher mobility for lithium ion diffusion than the LFP (CB). It is found that the Rct of LFP (GCNSs) is smaller than the LFP (CB). This indicates that GCNSs as conductive additive enhance the electrical contacts between LFP particles better than CB.
https://doi.org/10.1016/j.electacta.2016.09.125_p3_15 | The CV curves of LFP (GCNSs) and LFP (CB) are showed in Fig. 6a, performed in the potential range of 2.5-4.2 V at 0.05 mV s−1. Both curves exhibit a pairs of redox peaks from the oxidation and reduction of Fe2+/Fe3+, when the lithium ion is inserted from or extracted into LFP electrodes, which fits into the typical CV characteristics of LFP electrode [27]. The redox peaks of LFP (GCNSs) and LFP (CB) electrodes are located at 3.76/3.23 V and 3.81/3.19 V, respectively. The redox peak intervals of LFP (GCNSs) electrode are about 0.53 V, much smaller than LFP (CB) electrode (0.62 V). This indicates that the lithium ion inserting/extracting reaction is in a more equilibrium state for LFP (GCNSs) electrode than for LFP (CB) electrode. The voltage profiles of LFP (GCNSs) electrode ranging from 0.1 C to 10 C are showed in Fig. 6b. It proves that the charge voltage increases with the increase of current density, and the discharge voltage decreases with the increase of current density. For instance, characteristic flat charge and discharge plateau are around 3.45 V and 3.4 V at 0.1 C for LFP (GCNSs) electrodes, and approximately changed to 3.62 V and 3.21 V at 10 C.
https://doi.org/10.1016/j.electacta.2016.09.125_p3_17 | In addition, the charge and discharge capacities decrease with increasing discharge current density. The rate performances of LFP (GCNSs) and LFP (CB) at 0.1 C, 0.5 C, 1 C, 2 C, 5 C and 10 C rates are compared in Fig. 6c. Both cells are first cycled at 0.1 C for 5 cycles, and the rates were increased in stages to 10 C. The LFP (GCNSs) cathode has high discharge capacities of 158.3 mAh g−1 (0.1 C), 127.1 mAh g−1 (0.5 C), 117.5 mAh g−1 (1 C), 102 mAh g−1 (2 C), 81.4 mAh g−1 (5 C) and 65.2 mAh g−1 (10 C), which are higher than the corresponding discharge capacities of LFP (CB) cathode. When the C rate increases, the gap of discharge capacities between both cathodes becomes bigger, indicating that the LFP (GCNSs) cathode has better rate performance than the LFP (CB) cathode. The discharge capacity is further demonstrated to reach up to 154.5 mAh g−1 again when the rate is 0.1 C. Fig. 6d shows the discharge capacity obtained from the cathode systems up to 100 cycles at 1 C and 5 C, respectively. When the rates are 1 C and 5 C, the discharge capacities of the LFP (GCNSs) cathode are 114.9 and 80.9 mAh g−1 at the first cycle, and 108.5 and 79.9 mAh g−1 at the 100th cycle, respectively. The lower capacity decay of the LFP (GCNSs) cathode shows that the LFP (GCNSs) cathode has much superior electrochemical stability with the increase in charge/discharge rates.
https://doi.org/10.1016/j.electacta.2016.09.125_p3_18 | Compared with the LFP (CB) cathode, the LFP (GCNSs) exhibits a large capacity and good cycling stability under fast discharge conditions. The structure, morphology and quality of GCNSs have remarkable influence on the electrochemical performances of LFP cathode. GCNSs prepared by direct-current arc discharge method have a good crystalline structure based on Raman and XRD characteristic, and quasi-sphere morphology with the diameters of 30–50 nm, which can rapidly collect and transfer lithium ion. Thus, GCNSs is more favorable to improve the performance of LFP cathodes than CB. In addition, GCNSs can act as the supporter of LFP to form more effective conduction channels, which offer a considerable benefit to migrate electron during charge/discharge processes. On the other hand, GCNSs can uniformly disperse over LFP particles (Fig. 4) to avoid the severe aggregations of LFP particles, gaining high electrical conduction of LFP electrode, which is good for the diffusion of lithium ions in electrode. Therefore, GCNSs can promote the diffusion of lithium ion during charge/discharge processes, leading to excellent rate performance and cycling stability of LFP cathode.
https://doi.org/10.1016/j.electacta.2016.09.125_p4_2 | In summary, the GCNSs were prepared by direct-current arc discharge. The as-prepared GCNSs have good crystalline quality and high conductivity, and can be used as both conductive additive and supporter to improve the electrochemical performance of the LFP cathode. Particularly, GCNSs modified LFP cathode show large reversible discharge capacities of 108.5 mAh g−1and 79.9 mAh g−1 after the 100 charge/discharge cycles at 1 C and 5 C, respectively, and the discharge capacity of LFP (GCNSs) cathode at different rate is significantly superior to the LFP (CB) cathode, which is attributed to the excellent electrical conductivity and high chemical stability of the GCNSs, implying the potential application in LIBs.
https://doi.org/10.1016/j.electacta.2016.10.047_p1_2 | The energy density and power density of lithium ion batteries (LIBs) need to be improved for the requirement of electric vehicles, hybrid electric vehicles and smart grids. Developing high-energy density LIBs is an important trend. Since the mass energy density is the product of discharge capacity and average discharge voltage, the energy density of LIBs highly depends on the structure and properties of the cathode materials. The transition metal phosphate cathode materials such as LiFePO4, LiMnPO4 and LiNiPO4 have the well-known attractive features of superior safety, high thermal stability, excellent cycle life and good electrochemical properties because the large polyanion frameworks with 3-D network and strong P-O covalency can aid stabilization of the structure and allow fast ion migration [1], [2], [3], [4]. As a typical example, LiFePO4 crystallizing in the olivine structure can offer a flat discharge profile around 3.4 V with a theoretical capacity of around 170 mAh g−1 and no obvious capacity fading was observed even after several hundred cycles [5]. However, there are still some serious drawbacks which require further improvements. The relatively low working potential and discharge specific capacity limit their theoretical specific energy. The specific energy of cathode materials could be effectively improved by partial substitution of transition metals via a solid solution mechanism and nanocomposites [6], [7], [8], [9], [10]. For example, LiMnyFe1−yPO4 (LMFP) solid solutions are of particular interest due to the low cost of Mn and the ∼4 V intercalation potential for Mn2+/Mn3+, which provides higher working voltage (energy density) without exceeding the stability window of common electrolytes. LMFP of y < 0.6 composition exhibits even higher rate capability as a lithium battery cathode than LiFePO4 because of the formations of metastable solid solutions [11].
https://doi.org/10.1016/j.electacta.2016.10.047_p1_3 | V is a relatively abundant transition metal, which makes it viable for large scale applications. Monoclinic LVP has almost the same good safety property (low probability of explosion) as LFP, because they possess high thermal stability due to the strong covalently bonded oxygen atoms [12]. LVP has a really high energy density of about 500 Wh kg−1, which is far higher than that of LFP [13], [14], [15], [16]. Various strategies have been developed to improve the electrochemical activity of LVP [17]. Particularly, substitution of electrochemical active transition metal (Fe [18], Co [19], Sn [20], Cr [21], etc.) in LVP has proved effective to improve their Li extraction/insertion performance, the structural stability and increase their electronic conductivity and a higher Li+ diffusion coefficient. Recently the composite cathode materials between LFP and LVP have attracted intensive attention by scientists, which is mainly attributed to: (1) the mixture of V-doped LFP and Fe-doped LVP forms more easily substitutional solid solution because both LFP and LVP belong to poly-anion phosphates, and PO43− forms the basic framework structure, but the ionic radius sizes of Fe2+ (0.077 nm) and Fe3+ (0.069 nm) are much bigger than that of V3+ (0.063 nm); (2) the stable solid solution plays an important part in electrons transfer activity and the lithium ion diffusivity, facilitating the excellent rate performance of the composite materials; (3) a high reversible capacity at a high operating solid-solution discharge voltage from 4.3 to 3.0 V ensures the high discharge energy density for the composite materials; (4) the voltage range of composites is compatible with the current commercialized organic electrolytes for LIBs, which makes it more easily utilized in practical applications with high energy density [22], [23]. Recently, Zhang et al. [24] synthesized 2LiFePO4·Li3V2(PO4)3/C composites through a spray drying method, displaying a capacity of 147.6 mAh g−1 at 0.1C in 2.5–4.5 V. In the same year, Guo et al. [25] also prepared LiFePO4·Li3V2(PO4)3/C composites by a modified solid-state method, showing a higher discharge capacity of 165.2 mAh g−1 under the same conditions. They found that the composite of LVP and LFP could effectively enhance the electrochemical kinetics via the structure modification. Although the composite structure is carefully investigated, the energy density of the composites is still unsatisfactory. The studies related to the formation mechanism of stable solid solution in the composites are still rare and deserve further investigations.
https://doi.org/10.1016/j.electacta.2016.10.047_p1_4 | Recently, many research groups have focused on the hollow microsphere structures to improve the electrochemical performances of cathodes [26], [27], [28], [29]. Their unique structural features in terms of shorter diffusion paths, higher electrolyte/electrode contact areas, and shell permeability can guarantee better rate capability and high energy density. More importantly, the interior void space can buffer the volume change during repeated Li+ insertion/extraction, causing improved cycling life [30]. Uniform carbon coating on the particle surface of cathode materials is an economic and feasible technique to enhance the electronic conductivity [17], [31], [32]. A variety of biocarbon sources from the nature have been used for the development of high performance LIBs, such as baker’s yeast cells, adenosine triphosphate, tobacco mosaic virus, bacteria, and so on [33], [34], [35]. A microorganism is a useful structure template and biocarbon source in the synthesis of cathode materials because of its biological activity, biomineralization, as well as its organic body with various shapes [36]. Furthermore, porous structure is easily formed when the organic body of microorganism is thermally decomposed and carbonized in the calcining process. The porous structure will benefit the penetration of the electrolyte, increase the contact area of electrode/electrolyte and improve lithium ion diffusion [37], [38]. In fact, yeast cells have been already successfully used in the synthesis of high performance LFP and LVP cathode materials [39], [40], [41], [42], [43]. However, the application of yeast cells in LFP/LVP composite has not been reported. In this work, we synthesized Li3V2(PO4)3/LiFePO4 composite hollow microspheres (LVP/LFP-CHMs) for high energy lithium-ion battery cathodes using yeast cells as structure templates and biocarbon source by a combination method. Here, LVP/LFP-CHMs are composed of mesoporous biocarbon hollow microspheres (MBHMs), LVP and LFP nanoparticles. The stable heterogeneous isomorphism solid solution with superlattice structure was formed in the joint of LVP and LFP particles. Compared to common composites, LVP/LFP-CHMs are more homogeneous and orderly, which could increase the stability of materials to some extent. Furthermore, we have investigated the electrochemical performances of LVP/LFP-CHMs in a stable and wide electrochemical window of 1.5−4.3 V (vs. Li/Li+) without exceeding the stability window of common electrolytes.
https://doi.org/10.1016/j.electacta.2016.10.047_p2_3 | The reagents used in this work were FeCl3·6H2O (99%, Tianjin Bodi Chemical Co. Ltd.), CH3COONa·3H2O (99%, Tianjin Bodi Chemical Co. Ltd.), (NH4)2HPO4 (99%, Tianjin Bodi Chemical Co. Ltd.), L-Ascorbic acid (99%, Tianjin Bodi Chemical Co. Ltd.), NH4VO3 (99%, Tianjin Bodi Chemical Co. Ltd.), C2H2O4·2H2O (99.5%, Tianjin Bodi Chemical Co. Ltd.), NH4H2PO4 (99%, Tianjin Bodi Chemical Co. Ltd.), Li2CO3 (97%, Tianjin Guangfu Fine Chemical Research Institute), Glucose anhydrouse (Tianjin Guangfu Fine Chemical Research Institute) and yeast (Instant dry yeast, Angel Yeast Co., Ltd.). Distilled water was used during the synthesis of LVP/LFP-CHMs. In this experiment, samples with different Fe:V mole ratios (1:4, 1:3, 1:2, 1:1, 2:1 and 3:1) were prepared. Firstly, FePO4/yeast precursor was prepared as described below. 2 g yeast and 4 g glucose anhydrouse were dissolved in 100 mL distilled water to cultivate yeast cells for 1 h at 35 °C. The purified yeast cells were obtained by centrifugation and washing with distilled water for two times. FeCl3·6H2O was dissolved in 100 mL distilled water, then the purified yeast cells were added into FeCl3 solution with vigorous stirring at room temperature. After stirring vigorously for 12 h, a mixture of CH3COONa·3H2O and (NH4)2HPO4 was added to the solution while stirring for 12 h. Then a yellow solution with FePO4/yeast precursor sediment was formed (eqn (1)). The purified dry FePO4/yeast precursor was obtained by centrifugation and washing with distilled water for two times and dried in an air oven for 10 h at 100 °C. Secondly, VOC2O4/yeast precursor was prepared. Oxalic acid and NH4VO3 in stoichiometric ratios were dissolved in 100 mL deionized water with magnetic stirring at 70 °C until the formation of a clear blue VOC2O4 solution (eqn 2). Oxalic acid was used here not only as a chelating reagent but also as a reducing agent. Then the purified yeast cells was added into the clear blue VOC2O4 solution with vigorous stirring for 8 h at 70 °C. The blue dry VOC2O4/yeast precursor solid powder was obtained by drying the blue solution in an air oven at 100 °C. Finally, stoichiometric FePO4/yeast precursor, VOC2O4/yeast precursor, NH4H2PO4, L-Ascorbic acid and Li2CO3 were mixed uniformly. The obtained mixtures were sintered at 300 °C for 3 h, then sintered at 550 °C for 4 h, and finally sintered at 700 °C for 8 h (eqn (3), (4) and (5)). All the sintering processes were performed in N2 atmosphere. The final product was a black powder and marked as LVP/LFP-CHMs. For comparison, Li3V2(PO4)3/C (LVP/C) and LiFePO4/C (LFP/C) were also prepared via the same process described above, respectively. Samples with different Fe:V mole ratios (1:4, 1:3, 1:2, 1:1, 2:1 and 3:1) were named as LVP/LFP-CHMs-1, LVP/LFP-CHMs-2, LVP/LFP-CHMs-3, LVP/LFP-CHMs-4, LVP/LFP-CHMs-5 and LVP/LFP-CHMs-6, respectively. (1) (2) (3) (4) (5)
https://doi.org/10.1016/j.electacta.2016.10.047_p2_5 | X-ray diffraction (XRD) patterns of the samples were measured using a LabX XRD-6100 X-ray diffractometer (Shimadzu) with Cu Kα radiation in order to identify the phase composition. The diffraction patterns were collected over a diffraction angle 2θ range of 10–60°, with an acquisition time of 12.0 s at 0.02° step size. Thermogravimetric analysis (TGA) of the samples was conducted in air at a heating rate of 10 °C min−1 from 45 °C to 850 °C using a thermal analyzer (TGA1 STAR System) in order to study the carbon content. The nitrogen (N2) adsorption-desorption isotherms and Barrett-Joyner-Halenda pore size distributions were carried out at 77 K using a computer-controlled sorption analyzer (Micromeritics, Gemini V2380, USA) operating in the continuous mode after the samples were dried at 150 °C for 12 h. The valences of iron and vanadium ions were detected by an X-ray photoelectron spectrometer (XPS, Thermo scientific-K-Alpha) equipped with an Al Kα achromatic X-ray source. Morphologies and element mappings of the samples were observed using scanning electron microscopy (SEM, Quanta 200, Philips FEI, 20 kV) and High-resolution transmission electron microscopy (HRTEM, TF20, Philips FEI, 200 kV).
https://doi.org/10.1016/j.electacta.2016.10.047_p3_3 | Yeast is a unicellular fungus and can survive in aerobic and anaerobic environment. Yeast cells possess spherical or elliptical morphology. Cell wall as an important part of yeast cells mainly consists of proteins and polysaccharides. There are many biomacromolecules and surface charges on the cell wall. They can interact with metal ions or charged ionic groups, provoke the deposition of mineral, provide oriented nucleation sites, immobilize the particles, and finally establish microsphere structure [44]. Hydrophilic anion groups such as OH− and COOH− in biomacromolecules on the cell wall surface can improve the mineralization ability of yeast cells and regulate crystal nucleation and growth [45]. In fact, hydrophilic anion groups also exist inside the yeast cell, and they are from nucleic acid and proteins. Fig. 1 shows the formation mechanism of LVP/LFP-CHMs. When FeCl3 and VOC2O4 solution were mixed with purified yeast cells, respectively, the Fe3+ and VO2+ cations were combined with the negatively charged groups, and were self-assembled to the yeast cell wall surface and cell interior by electrostatic interaction. Then, the VOC2O4/yeast precursor was formed (Fig. 1b). After introduction of PO43− into Fe3+/yeast solution, FePO4/yeast precursor was formed (Fig. 1a). Finally, FePO4/yeast precursor, VOC2O4/yeast precursor, phosphorus sources and lithium source were mixed and calcined under N2 atmosphere, then LVP/LFP-CHMs were synthesized (Fig. 1c). In the calcining process, the yeast cells are thermally decomposed and carbonized into mesoporous biocarbon hollow microspheres (MBHMs), which can significantly increase the permeability of the electrolyte and thus facilitate diffusion of Li+. The LVP and LFP nanoparticles were evenly coated on the surface of MBHMs and the stable heterogeneous isomorphism solid solution with superlattice structure was formed in the joint of LVP and LFP nanoparticles. Fig. 1d is the schematic illustration of a LIB employing LVP/LFP-CHMs as cathode and lithium metal as anode. Download : Download high-res image (663KB)Download : Download full-size image Fig. 1. Formation mechanism of LVP/LFP-CHMs. (a) FePO4/yeast precursor. (b) VOC2O4/yeast precursor. (c) LVP/LFP-CHMs. (d) Schematic illustration of a LIB employing LVP/LFP-CHMs as cathode and lithium metal as anode.
https://doi.org/10.1016/j.electacta.2016.10.047_p3_4 | As HRTEM can further study the formation mechanism of LVP/LFP-CHMs on the atomic scale, HRTEM images of LVP/LFP-CHMs-2 were analyzed. Fig. 2a shows the TEM image of LVP/LFP-CHMs-2. Two sphere particles are detected and they inlay each other in the joint, which is consistent with the structure of LVP/LFP-CHMs shown in Fig. 1c. Schematic diagram of composite structure of LVP/LFP-CHMs is shown in Fig. 2b, displaying the electron transport in the nano-heterostructure of the composite particles. Biocarbon exists in the joint of LFP and LVP, which can promote the electron transport rate. In order to further identify the structure of the two particles, an enlarged HRTEM image in Fig. 2a is shown in Fig. 2c. As shown in Fig. 2c, the stable heterogeneous isomorphism solid solution with superlattice structure was formed in the joint of LVP and LFP nanoparticles. Superlattice is a periodic structure of layers of two (or more) semiconductor materials with different band gaps. The two different semiconductor materials are deposited alternately on each other to form a periodic structure in the growth direction. Typically, the thickness of super-lattice is several nanometers and depend on the heterostructure type . Superlattice has abundant reactive sites, low interface energy, optimized electronic structure, and fascinating physical and chemical properties due to quantum confinement and special nanometer effects [46]. The quantum wells in superlattice structure could be the rapid diffusion paths for Li+ hopping. This is expected to be favorable towards achieving higher electronic conductivity and improving the electrochemical performance of the cathodes [47], [48]. Effective electron transport is another important requirement for fast kinetics, since insertion/extraction of Li+ must be accompanied by electron transfer in order to keep the charge balance. As shown in the bottom of Fig. 2c, two kinds of parallel lattice fringes caused by doping overlap together, showing a layer structure. Fig. 2d is an enlarged HRTEM image in Fig. 2c. As shown in Fig. 2d, there was one lattice fringe of LFP, with the interplanar spacing of 0.37 nm, corresponding to (011) plane of LFP. The interplanar spacing of the other lattice fringe from LVP was measured to be 0.54 nm, corresponding to (111) plane of LVP. The results mean that LFP unit cell and LVP unit cell coexist in the composite materials [24]. Fig. 2e shows the schematic diagram of heterogeneous isomorphism solid solution structure, showing the formation mechanism of solid solution with superlattice structure. According to the formation mechanism of LVP/LFP-CHMs shown in Fig. 1 and Fig. 2, it can be seen that superlattice structure exists in the joint of LFP and LVP particles, which indicates that the overall chemical composition for this region is LFP, LVP and biocarbon. So we predict that superlattice structure is widespread in the composite materials. In fact, both LFP and LVP belong to poly-anion phosphates, and PO43− forms the basic framework structure. So LFP and LVP have similar structure to some extent and the substitutional solid solution forms more easily via the interaction between doping ions. Besides, the ionic radius sizes of Fe2+ (0.077 nm) and Fe3+ (0.069 nm) are much bigger than that of V3+ (0.063 nm). When Fe2+ or Fe3+ supersedes lattice site of V3+ in LVP crystal structure and its doping amount is less than the solid solubility, the unit cell volume of LVP swells as the Fe content increases. If Fe2+ supersedes lattice site of V3+, the repulsion interaction between the redundant positive charges of V3+ will increase, subsequently leading to the lattice expansion. Meanwhile the reduced total energy of solid solution system reduces, which results in the formation of stable heterogeneous isomorphism solid solution. If the doping amount of Fe2+ or Fe3+ is more than the solid solubility, the solid solution system will be transformed into amorphous structures, causing structure transition [49]. These inferences can be firmly supported by the analysis results of XRD patterns in Fig. 3. The formation of stable solid solutions covering a remarkable wide compositional range has a coherent phase transformation mechanism in nanoscale olivine cathodes. So, the formations of stable solid solution in the composite not only can activate the lattice and promote electrochemical reaction kinetics, but also can increase the energy density and rate capability of the composite materials[10]. Download : Download high-res image (1MB)Download : Download full-size image Fig. 2. (a) TEM image of LVP/LFP-CHMs-2, showing the two sphere particles inlaying each other in the joint. (b) Schematic diagram of composite structure of LVP/LFP-CHMs, showing the electron transport in the nano-heterostructure of the composite particles. (c) An enlarged HRTEM image in (a), showing the heterogeneous isomorphism nanocomposite structure formed in the joint. (d) An enlarged HRTEM image in (c), showing the lattice fringes of both LFP and LVP. (e) The schematic diagram of heterogeneous isomorphism solid solution structure, showing the formation mechanism of solid solution with superlattice structure. Download : Download high-res image (2MB)Download : Download full-size image Fig. 3. The XRD patterns of the samples with different Fe:V mole ratios. (a) LVP/C. (b) 1:4. (c) 1:3. (d) 1:2. (e) 1:1. (f) 2:1. (g) 3:1. (h) LFP/C.
https://doi.org/10.1016/j.electacta.2016.10.047_p3_6 | The substitutional solid solution with superlattice structure forms more easily because the lattice constant of b axes in LVP is precisely twice as a axes in LFP [50]. The XRD patterns of the samples after calcination are shown in Fig. 3. The different Fe:V mole ratios were used to explore the effect on the composite structure. The broad peaks at approximately 20–35° (2θ) originating from the amorphous components is present in the composites, and this broad peak in the different sample is to assign different colour, such as back in Fig. 3a, purple in Fig. 3b and green in Fig. 3b. The intensity of this broad peak decreases with increasing the doping mole amount of Fe in LVP (Fig. 3a−d), and increases with increasing the doping mole amount of V in LFP (Fig. 3e−h). So based on solid-solution phase formation rules [51], these results clearly indicate that the doping of Fe in LVP benefits the formation of stable ordered solid solution, but the doping of V in LFP favours the formation of metastable disordered solid solution. More crystal structure information about the samples was calculated and summarized, as shown in Table S1–S3. By comparing the XRD patterns of the different composite samples, the following five changes are seen: (1) the peaks (see red dots) at 13, 28 and 45° (2θ) in Fig. 3b−d disappear due to the doping of Fe in LVP by comparison with Fig. 3a, which is ascribed to lattice distortion and expansion caused by the replacement between bigger Fe2+ (0.077 nm) ion and smaller V3+ (0.063 nm) ion; (2) the two new peaks (see black circles) centered at 40 and 44° (2θ) in Fig. 3c and d are present, and asymmetric superlattice satellites as well as the splitting of (403) LVP substrate peak are clearly visible in the enlarged diffractograms (inset of Fig. 3c), indicating the formation of superlattice structure, which is in agreement with the observation of HRTEM image in Fig. 2c and the electron diffraction pattern in Fig.S3c; (3) the new peaks (see black stars) at 18, 27, 31 and 47° (2θ) in Fig. 3f and g are present by comparison with Fig. 3h due to the doping of V in LFP, showing the formation of new phase because of structure transition; (4) the Li3V1.64Fe0.54(PO4)3/C sample (LVP/LFP-CHMs-2, Fe:V = 1:3) has a bigger LVP unit cell volume (about 886 Å3) than that of Li3V2(PO4)3/C (about 883 Å3) and a smaller strain of 0.32%, but the LiFe0.75V0.25PO4/C sample (LVP/LFP-CHMs-6, Fe:V = 3:1) has a smaller LFP unit cell volume (about 289 Å3) than that of LiFePO4/C (about 292 Å3) and a smaller strain of 0.16%, which validated the doping mechanism described above; (5) the intensity ratio between the strongest diffraction peak of LVP and the superlattice peak can qualitatively represent the content of superlattice structure in the composites, and the sample with a Fe:V mole ratios of 1:3 (LVP/LFP-CHMs-2) contains about 11.52% superlattice structure. The XRD analysis results suggest that between LVP and LFP, there is a large region of substitutional solid solution, the doping of Fe in LVP benefits the formation of stable ordered solid solution and the doping of V in LFP favours the formation of new phase. The TG curves are shown in Fig. S1 to measure the carbon content.
https://doi.org/10.1016/j.electacta.2016.10.047_p3_7 | SEM is usually used to observe the surface morphology of material. SEM image of LVP/LFP-CHMs-2 (Fig. 4a) show that most of the particles exhibit sphere-like morphology but with a non-uniform size distribution, the size of the particles is below 5 μm. Some particles show the hollow sphere-like morphology. The sample contains large and small particles, and the small particles fill in the gaps between large particles, which is helpful to improve the tap-density of material [52]. As seen clearly in Fig. 4b, each sphere particle is constituted of a large number of nanosized primary particles, which may be attributed to the agglomeration during calcination process. In order to further study the microstructure of LVP/LFP-CHMs-2, the HRTEM images were given. As shown in Fig. 4c, the particle shows a sphere-like morphology, which is consistent with the SEM observation. Interestingly, TEM image also reveals the porous structure (white dots) in the particles, indicating that the particle shown in Fig. 4c is a hollow microsphere. As shown in Fig. 4d, the LVP/LFP crystal particles are wrapped with a thin layer of amorphous biocarbon (about 2.30 nm thick), which would offer a good electronic conductive network for the active materials [25]. Fig.S2a shows that the LVP particles inside a sphere exhibit wafer-like morphology but with a non-uniform size distribution, the size of the LVP wafer particles is below 40 nm. Fig.S2b shows that the super-lattice formed at the junction of particles and the co-existence of V-doped LFP and Fe-doped LVP. Fig.S2c shows the electron diffraction pattern of LVP/LFP-CHMs-2, and displays electron diffraction spots of super-lattice structure. In order to further investigate the porous structure of LVP/LFP-CHMs-2, nitrogen adsorption-desorption isotherms and pore size distribution patterns are shown in Fig. 4e and f, respectively. The sample exhibited a typical IV-type isotherm curve with a H3 hysteresis loop in the range of 0.5–1.0 P/P0, which was typical characteristic of mesoporous materials [53], [54]. However, the pore size distribution shown in Fig. 4f indicates the formation of randomly distributed pores with size of from 1.5 to 101 nm and dominant at 1.8 nm. So the porous structure is hierarchical, which means that micropores and mespores coexist in LVP/LFP-CHMs-2. The BET surface area for LVP/LFP-CHMs-2 is 5.61 cm3 g−1. Download : Download high-res image (1MB)Download : Download full-size image Fig. 4. (a, b) SEM images of LVP/LFP-CHMs-2, showing the hollow sphere-like morphology of the particles. (c, d) HRTEM images of LVP/LFP-CHMs-2, showing the hollow sphere, the crystalline nature and biocarbon coating on the sample. (e, f) Nitrogen adsorption-desorption isotherms (e) and pore size distribution patterns (f) of LVP/LFP-CHMs-2. (g, h) XPS spectra of Fe2p3/2 (g) and V2p3/2 (h) for LVP/LFP-CHMs-2.
https://doi.org/10.1016/j.electacta.2016.10.047_p3_8 | XPS tests were performed and shown in Fig. 4g and h to investigate the valences of Fe and V ions in LVP/LFP-CHMs-2. As shown in Fig. 4g, the Fe2p3/2 peak (black line) is difficult to be distinguished, because the relative content of Fe element in the composite is low, as confirmed by the XRD results (Fig. 3c) and the elemental distribution mappings of Fe shown below. The binding energy of Fe2p3/2 (710.4 eV) after fitting (red line) is basically consistent with the previously published spectra of LFP (710.5 eV) [55], which means that the valence of Fe in LVP/LFP-CHMs-2 is +2. As shown in Fig. 4h, XPS spectra of V2p3/2 core level fit to a single peak with a binding energy of 517.2 eV, matching well with that observed in V2O3 (517.3 eV) and LVP (517.2 eV) [18], [56], so the valence of V in LVP/LFP-CHMs-2 is +3.
https://doi.org/10.1016/j.electacta.2016.10.047_p3_9 | In order to further confirm the elements in LVP/LFP-CHMs-2, we characterized the elemental distribution mappings of LVP/LFP-CHMs-2 sample at the nanometer level using SEM and EDS (Fig. 5). Fig. 5a shows a bright field SEM image of LVP/LFP-CHMs-2 sample. EDS analysis shows the distributions of C, O, P, V and Fe of the LVP/LFP-CHMs-2 sample in the nanoscale range, respectively (Fig. 5b–f), where O, P and V elements are evenly distributed in LVP/LFP-CHMs-2. However, the distribution of C element is not as uniform as O, P and V elements within the particles. Compared to V element, the content of Fe is relatively low, which is consistent with the XPS analysis. Download : Download high-res image (1MB)Download : Download full-size image Fig. 5. SEM image (a) and EDS elemental mappings of LVP/LFP-CHMs-2 sample, showing the distributions of C, O, P, V and Fe in the nanoscale range, which was scanned for (b) C, (c) O, (d) P, (e) V and (f) Fe elemental mapping, respectively.
https://doi.org/10.1016/j.electacta.2016.10.047_p3_11 | The initial charge-discharge curves usually cannot truly reflect the electrochemical performances of cells, because new cells need a electrochemical activation process in the early stage of cycling in order to get maximum energy density. This makes electrolyte fully infiltrate into the electrode, and the oxide layer on the surface of electrode was reduced to enhance Li+ surfacereactivity. Fig. 6a shows the second charge-discharge curves of LVP/LFP-CHMs-2 at 0.1C in the potential range of 1.5–4.3 V. The cell was firstly charged at a constant current density to a potential of 4.3 V, then charged at a constant voltage (4.3 V) to a minimum current value (0.01 mA), and then discharged at a constant current density. As the monoclinic LVP has a more open structure, it is possible that Li+ can insert into the lattice of LVP without causing too much structure change and hence proceed in an intercalation reaction mechanism [57]. As shown in Fig. 6a, there are six pairs of potential plateaus (1/, 2/, 3/, 4/, 5/, 6/). According to previous reports, 1/ and 2/ (1.78/1.73 V, 1.91/1.88 V) are caused by the Li+ extraction/insertion of Li3+xV2(PO4)3 (0 ≤ x ≤ 2, eqn (6)) [57], [58], [59]. 3/ (3.46/3.40 V) is attributed to the Li+ extraction/insertion of LFP, which is associated with the two-phase transitions between LiFePO4 and FePO4 (eqn (7)). 4/, 5/ and 6/ (3.60/3.57 V, 3.68/3.65 V and 4.08/4.05 V) are connected with Li+ extraction/insertion of LVP. As far as LVP is concerned, only two lithium ions can be cycled reversibly between 3.0 and 4.3 V in theory, spanning the following composition ranges: x = 0–0.5, 0.5–1.0, and 1.0–2.0 in Li3-xV2(PO4)3 (eqn (8), (9) and (10)). (6) (7) (8) (9) (10) Download : Download high-res image (466KB)Download : Download full-size image Fig. 6. (a) The second charge-discharge curves of LVP/LFP-CHMs-2 at 0.1C in the potential range of 1.5–4.3 V. (b) The CV curves of LVP/LFP-CHMs-2 between 1.5 and 4.3 V at 0.1 mV s−1.
https://doi.org/10.1016/j.electacta.2016.10.047_p3_12 | It is noted that some pairs of potential plateaus (e.g. 3/ and 6/) shown in Fig. 6a have different charge and corresponding discharge capacities. That is to say, the length of charge potential plateau (3 and 6) is not as long as that of corresponding discharge potential plateau ( and ). This phenomenon is common in the charge-discharge process of LIBs. In the charging process, Li+ ions extracts from the cathode material, while in the discharging process, Li+ ions inserts again. For 3/ and 6/, the charging and discharging processes are considered to be reversible theoretically. However, these processes are not completely reversible in actual operation, small microstructure changes of cathode materials are hard to avoid in the charge-discharge process, which can explain the different charge and corresponding discharge capacities of potential plateaus. Fig. 6b shows the cyclic voltammetry (CV) curves of LVP/LFP-CHMs-2 between 1.5 and 4.3 V at 0.1 mV s−1. It can be seen that there are six redox couple peaks in the CV curves, which is consistent with the charge-discharge curves shown in Fig. 6a.
https://doi.org/10.1016/j.electacta.2016.10.047_p3_13 | The second charge-discharge curves of the samples are shown in Fig. 7 to study the influence of different Fe:V mole ratios on the electrochemical properties of the nanocomposites. It can be seen from Fig. 7 that the charge-discharge curves of LVP/LFP-CHMs are a combination of that of LFP/C and LVP/C. The charge potential plateau length ratio of LFP and LVP in each sample increase with increasing the doping mole amount of Fe in LVP, the results are consistent with the XRD analysis. In the potential range of 1.5–4.3 V at 0.1C, the discharge capacities of the samples (LVP/C, LVP/LFP-CHMs-1, LVP/LFP-CHMs-2, LVP/LFP-CHMs-3, LVP/LFP-CHMs-4, LVP/LFP-CHMs-5, LVP/LFP-CHMs-6 and LFP/C) are 128.6, 155.3, 221.5, 121.1, 129.3, 109.4, 106.8 and 119.4 mAh g−1, respectively. Obviously, among all the samples, LVP/LFP-CHMs-2 with a Fe:V mole ratio of 1:3 shows the best electrochemical performance. Importantly, a high and long discharge voltage plateau (about 50 mAh g−1) near 4.04 V at 0.1C can be found in 1.5–4.3 V for LVP/LFP-CHMs-2, which is important for the increase of the energy density. Besides, no potential plateaus are found for LFP/C below 2 V, which means that the potential plateaus below 2 V in LVP/LFP-CHMs are caused by LVP. Comparing with other samples in Fig. 7, the discharge curve of LVP/LFP-CHMs-2 at 0.1C in Fig. 6a shows tow pairs of less obvious potential plateaus (1/, 2/) in the low potential range of 1.5–2.0 V. It can be seen that there are tow pairs of small redox couple peaks in the CV curve of LVP/LFP-CHMs-2 between 1.5 and 2.0 V (Fig. 6b). These results indicate that the composition of super-lattice structure in LVP/LFP-CHMs-2 is very small. The analysis results of electrochemical properties suggest that the doping of Fe in LVP benefits the formation of stable ordered solid solution and the increase of potential plateau length near 4.04 V. It also benefits the increase of potential plateaus below 2 V. These benefits the increase of the energy density (Table S4). Download : Download high-res image (907KB)Download : Download full-size image Fig. 7. The second charge-discharge curves of the samples with different Fe:V mole ratios at 0.1C in the potential range of 1.5–4.3 V.
https://doi.org/10.1016/j.electacta.2016.10.047_p3_14 | In order to further study the effect of synthesis temperatures on the electrochemical performance of LVP/LFP-CHMs-2, Fig. 8a shows the second charge-discharge curves of LVP/LFP-CHMs-2 synthesized at 700, 750 and 800 °C at 0.1C in the potential range of 1.5–4.3 V. The corresponding discharge capacities at 0.1C are 221.5, 177.6 and 189.1 mAh g−1 in 1.5–4.3 V, respectively. The capacities are far higher than the theoretical capacity of pure LFP (170 mAh g−1, 3.0–4.3 V) and LVP (133 mAh g−1, 3.0–4.3 V). Obviously, LVP/LFP-CHMs-2 synthesized at 700 °C has the best electrochemical performance. Fig. 8b shows the second charge-discharge curves of LVP/LFP-CHMs-2 at different rates in the potential range of 1.5–4.3 V. The discharge capacities are 221.5, 157.4, 132.6, 114.9, 98.8, 80.9 and 69.2 mAh g−1 at 0.1, 0.2, 0.5, 1, 2, 5 and 10C, respectively. Fig. 8c shows the discharge energy density of LVP/LFP-CHMs-2, LFP/C and LVP/C cathode at different rates. The discharge energy density of LVP/LFP-CHMs-2 is higher than that of LFP/C and LVP/C at different rates. According to the previous report, the energy density of commercial carbon-coated LFP nanoparticles is about 157 Wh kg−1 [60]. Obviously, the LVP/LFP-CHMs-2 cathode is able to reach much higher energy densities than commercial carbon-coated LFP nanoparticles at various discharge current rates (0.1, 0.2, 0.5, 1, 2, 5 and 10C). Fig. 8d shows the rate capability and cycling performance of LVP/LFP-CHMs-2, LFP/C and LVP/C in 1.5–4.3 V. It can be seen that the discharge capacities of LVP/LFP-CHMs-2 are much higher than that of LFP/C and LVP/C at various rates (0.1, 0.2, 0.5, 1, 2, 5 and 10C) in 1.5–4.3 V. LVP/LFP-CHMs-2 shows a stable capacity at each state except for 0.1C. New cells need a transitional period or a activation process in the initial several cycles, which can explain the rapid capacity loss of LVP/LFP-CHMs-2 at 0.1C. In order to further study the cycling performance of LVP/LFP-CHMs-2 at 0.1C, a new cell was selected to test and the result was shown in Fig. 8e. It can be seen that LVP/LFP-CHMs-2 shows a stable capacity at 0.1C after about 4 cycles. Download : Download high-res image (1MB)Download : Download full-size image Fig. 8. (a) The second charge-discharge curves of LVP/LFP-CHMs-2 synthesized at different temperatures (700, 750 and 800 °C) at 0.1C in the potential range of 1.5–4.3 V. (b) The second charge-discharge curves of LVP/LFP-CHMs-2 at different rates in the potential range of 1.5–4.3 V. (c) The discharge energy density of LVP/LFP-CHMs-2, LFP/C and LVP/C cathode at different rates. (d) The rate capability and cycling performance of LVP/LFP-CHMs-2, LFP/C and LVP/C in the potential range of 1.5–4.3 V. (e) The cycling performance of LVP/LFP-CHMs-2 at 0.1C in the potential range of 1.5–4.3 V.
https://doi.org/10.1016/j.electacta.2016.10.047_p3_15 | The cycling performances and the columbic efficiency of LVP/LFP-CHMs-2 at 5 and 10C in 1.5–4.3 V are shown in Fig. S4a of Supporting Information. The capacity retention is 99.3% after 100 cycles at 5C and 85.5% after 500 cycles at 10C, respectively. Although the discharge capacity gradually decreases with the increase of cycle number, a high coulombic efficiency very close to 100% has been achieved at high current rate of 5 and 10C. After 500 cycles at 10C, the capacity retention and coulombic efficiency are 85.5% and 98.3%, respectively. The rate capability and cycling performance of LVP/LFP-CHMs-2 synthesized at different temperatures (700, 750 and 800 °C) in 1.5–4.3 V were also studied as shown in Fig. S4b. The effect of temperatures on the performance of LVP/LFP-CHMs-2 is not obvious. LVP/LFP-CHMs-2 synthesized at 700 °C has the best performance.
https://doi.org/10.1016/j.electacta.2016.10.047_p3_17 | The LVP/LFP-CHMs with a Fe:V mole ratio of 1:3 (LVP/LFP-CHMs-2) exhibit an impressively high discharge capacity of 221.5 mAh g−1 at 0.1C in the potential range of 1.5–4.3 V, which is far higher than the theoretical capacity of pure LFP (170 mAh g−1, 3.0–4.3 V) and LVP (133 mAh g−1, 3.0–4.3 V). As described above, in the potential range of 3.0–4.3 V, pure LVP could only extract/insert 2 Li+, displaying a discharge capacity of about 133 mAh g−1. While in the potential range of 1.5–4.3 V, the LVP could extract/insert about 4 Li+ (2 Li+ below 3.0 V and 2 Li+ in 3.0–4.3 V) from the second cycle, and a theoretical discharge capacity of about 266 mAh g−1 could be obtained. This is the main reason to explain the origin of the high (extra) capacity of LVP/LFP-CHMs-2. In other words, the wide voltage plays a critical role in improving the capacity of LVP/LFP-CHMs-2. Besides, the deep charging/discharging will not affect or damage the structure of the cathode here. From cycling performance, it seems the electrode structure is quite good upon deep cycling. Furthermore, it has recently been demonstrated that the nanostructure of superlattices (SLs) has an effect to enhance the kinetics of electron and ion transport due to high surface area, abundant reactive sites, optimized electronic structure, and fascinating physical and chemical properties that differ from ordinary nanoparticles [61], [62]. SLs in the joint of LVP and LFP nanoparticles can guarantee abundant active sites for the insertion/extraction of Li ions and full utilization of the active materials, which subsequently increase the capacity. The stable heterogeneous isomorphism solid solution and better electrolyte percolation of the biocarbon hollow microspheres also play an important role in the structure improvement of the composite, finally enhancing the electrochemical performances.
https://doi.org/10.1016/j.electacta.2016.10.047_p4_2 | In summary, Li3V2(PO4)3 (LVP)/LiFePO4 (LVP) composite hollow microspheres (LVP/LFP-CHMs) have been successfully synthesized by a combination method, using yeast cells as both structure templates and biocarbon source. By studying the synthesis mechanism we demonstrate that yeast cells as multifunctional biotemplates are able to control the formation of nanocomposite hollow microspheres and to direct the formation of substitutional solid solution. We have presented a detailed analysis of the formation mechanism of solid solution with superlattice structure and the influences of the different Fe:V ratios on the structure and electrochemical properties of the nanocomposites. In this experiment we adopted a wide voltage of 1.5–4.3 V. The results indicate that the wide voltage range greatly increases the discharge capacity and energy density of the cathode materials. In addition, porous spherical structure, spherical structure and the heterogeneous isomorphism feature with superlattice also improve the electrochemical performances of LVP/LFP-CHMs. The LVP/LFP-CHMs-2 synthesized at 700 °C exhibited a highest discharge capacity of 221.5 mAh g−1 and discharge specific energy of 682 Wh kg−1 at 0.1C in a wide voltage range of 1.5–4.3 V.
https://doi.org/10.1016/j.electacta.2016.10.047_p4_3 | It is worth noting that the wide voltage can increase the range of its application in electronic equipment of specialized fields, such as medical field or aerospace field. The proposed approach also reminds us that the combination of biological and chemical aspects has excellent prospects in the field of electrochemistry. The findings in this study will open up a new route to synthesize new nanocomposites with particular electrochemical performances.
https://doi.org/10.1016/j.electacta.2016.10.066_p1_2 | Lithium iron phosphate (LiFePO4) is one of the most promising cathode-active materials for lithium-ion batteries, by virtue of its high theoretical capacity (170 mAh g−1), good thermal stability, safety, low cost and environmental friendliness [1], [2]. Therefore, LiFePO4 has been used in commercial batteries, particularly for applications in electric vehicles and hybrid electric vehicles [3], [4]. Several methods have been used to synthesize LiFePO4 powder, such as solid-state reactions [5], [6], [7], precipitation processes [8], [9], spray pyrolysis [10], carbothermal reduction [11], mechanochemical activation [12], microwave processing [13], emulsion-drying methods[14], sol-gel [15] and hydrothermal syntheses [16]. Among these methods, the hydrothermal synthesis has garnered much attention mainly because it involves a low reaction temperature and a short reaction time [14]. In addition, the hydrothermal method leads to the formation of LiFePO4 particles consisting one dimension in the range of a few hundred nanometers [17]; lithium diffusion takes place along that dimension, predominantly [14], [18]. The small size and short diffusion path enhance the electrochemical performance of LiFePO4 [19], [20].
https://doi.org/10.1016/j.electacta.2016.10.066_p1_3 | Most of the hydrothermal syntheses of LiFePO4 use iron precursors that facilitate Fe2+ in the reaction solution [21]. FeSO4, FeCl2, FeC2O4 and (NH4)2Fe(SO4)2 are the most common precursors, all of which dissociate easily under ambient to slightly elevated temperature conditions and supply Fe2+ ions in the reaction solution, along with some unproductive anionic moieties [21], [22], [23], [24], [25]. Empirically, for all of these precursors, only the Fe2+ moiety reacts to form the LiFePO4 product. In these precursors, Fe2+ constitutes less than half of the total weight i.e., the atom economy is less than 50% [26], [27]. Mechanistically, Fe2+ reacts with PO43− to form FePO4− as an intermediate entity, prior to reaction with Li+. However, Fe2+ is highly sensitive to oxidation and is readily converted to Fe3+ [21], [28]. Therefore, some external reducing agents such as ascorbic acid, sugar, ethylene glycol, pyrrole and hydrazine must be induced for the hydrothermal syntheses of LiFePO4 [29], [30], [31], [32], [33]. The effective high cost of Fe2+ compounds and the necessity of reducing agents increase the cost of the manufacturing process. Theoretically, it would be worthwhile to use an iron source that is inexpensive and does not require the addition of any expensive additives as reducing agents. Iron metal (Fe0), which is inherently an inexpensive material and, to the best of our knowledge, has never been explored as a precursor for the LiFePO4 synthesis could be a potential candidate as the iron source in the synthesis. Moreover, by virtue of its capability to deliver 100% atom economy, the use of Fe0 may bring greenness in the synthesis process [26], [27].
https://doi.org/10.1016/j.electacta.2016.10.066_p1_4 | With the intention to explore the utility of Fe0 in LiFePO4 synthesis, herein we report a novel approach for the hydrothermal synthesis, in which Fe0 powder serves as the iron source while concurrently serving as the reducing agent. For the process, a plausible reaction mechanism is also proposed. An analysis of the electrochemical properties and cell performance of the resulting LiFePO4 cathode is also presented. As a cathode material for lithium-ion batteries, the performance of the LiFePO4 synthesized by this process is equivalent to the commercially prepared LiFePO4.
https://doi.org/10.1016/j.electacta.2016.10.066_p2_2 | The calcined LiFePO4 was synthesized in a two-step process (Scheme 1). In the first step, ammonium phosphate (NH4)3PO4, 6.41 g, 0.03 mol) and lithium carbonate (Li2CO3, 2.83 g, 0.075 mol) were dissolved in 12.5 mL of deionized water. The aqueous solution was then added with 10.0 mL of 0.1 M H2SO4. The solution was stirred for 5 minutes, and pH of the resultant solution was adjusted with acetic acid to 5.0. Subsequently, Fe0 powder (1.65 g, 0.03 mol) was added to the solution, followed by the addition of sodium dodecyl sulfate (100 mg) and graphite (300 mg), which were used as a surfactant and a conductive additive, respectively [34], [35], [36]. After stirring it for 1 h at room temperature, the mixture was transferred and sealed in an autoclave. The autoclave was then heated in a furnace at 200 °C for 6 h. Upon cooling down to room temperature, the resulting powder was washed with deionized water for four times and washed with acetone for four times, and then dried in a vacuum oven at 90 °C overnight. In the second step, the dried LiFePO4 powder was calcined at 650 °C for 6 h in Ar (99.995%) atmosphere.
https://doi.org/10.1016/j.electacta.2016.10.066_p2_4 | The calcined LiFePO4 powder was used as the cathode-active material. The LiFePO4 powder, Super P (conductive carbon) and polyvinylidene difluoride (=70:20:10 by weight) were mixed in 1.8 mL of N-methyl-2-pyrrolidine. The mixture was ball-milled for 5 h. The slurry was coated on an aluminium foil and then dried at 90 °C in a vacuum oven for overnight. The dried cathode material was cut into circular shape and was pressed under a pressure of 10 tons cm−2 for 30 seconds. The coin cells (CR2032) were assembled inside an Ar-filled glove box. The LiFePO4 composite electrode, Li metal and a Celgard 2500 membrane as a cathode, an anode and a separator, respectively. The electrolyte comprises 1.0 M LiPF6 salt solution in ethylene carbonate (EC), propylene carbonate (PC), diethyl carbonate (DEC) (3:2:5 v/v) and 2% vinylene carbonate (VC).
https://doi.org/10.1016/j.electacta.2016.10.066_p2_5 | Powder X-ray diffraction (XRD) patterns were measured on an X-ray powder diffractometer (TTRAX III, Rigaku, Japan). Data were collected in a 2θ range of 5−70°. The micro-structural images of the samples were obtained on a high-resolution scanning electron microscope (SEM) (Zeiss Supra 55) with an accelerating voltage 10 kV. Transmission electron microscopy (TEM) measurements were performed with a JEOL TEM-3010 Analytical Scanning Transmission Electron Microscope. The percentage of carbon in the LiFePO4 powders was determined with an elemental analyzer (Elementar vario EL cube, German). Cyclic voltammetry (CV) measurements were performed on a potentiostat (CHI 6081C, CH Instruments, USA) with a scan rate of 0.1 mV s−1 over 2.5–4.2 V range. The charge-discharge tests were carried out on LANHE CT2001A battery testing system (China) between 2.5 to 4.2 V rates. All the measurements were performed at 30 °C.
https://doi.org/10.1016/j.electacta.2016.10.066_p3_2 | The XRD pattern of the calcined LiFePO4 powder (Fig. 1a) verifies that the product can be indexed as a rhombohedral olivine-type LiFePO4 (space group: Pnma, JCPDS #81-1173) and a peak around 26.4° corresponds to the graphite (JCPDS #25-0284). The XRD result indicates that the LiFePO4 synthesized using Fe0 powder as an iron source has a typical rhombohedral olivine structure. Rietveld refinement was performed for the XRD patterns of before and after calcined LiFePO4 powders (Figs. S1 and S2). The lattice parameters for LiFePO4 before calcination are found to be a = 10.3291 Å, b = 6.0002 Å, and c = 4.6919 Å with a cell volume V = 290.79 Å3, which change to a = 10.3170 Å, b = 5.9992 Å, c = 4.6900 Å with a unit cell volume V = 290.28 Å3, respectively, after calcination. Both unit cell volumes belong to the ideal range of 290-291.4 Å3, as considered decent degree of complete cation order in LiFePO4 [37], [38], which affirms that the synthesized LiFePO4 is free from the antisite defect. The morphology of the LiFePO4 powders before and after the calcination was characterized by SEM. The SEM images of the hydrothermal LiFePO4 synthesized at 200 °C for 6 h and further calcined at 650 °C for 6 h are shown in Fig. 1b and 1c, respectively. The particle size of the LiFePO4 powder before calcination was found to be about 100−300 nm (Fig. 1b). After calcination, the particles fused together and formed larger particles of ∼1 μm in size (Fig. 1c). The SEM images also depict the sharp edges and corners of the particles, inferring their crystalline appearance.
https://doi.org/10.1016/j.electacta.2016.10.066_p3_4 | The structure and morphology of the calcined LiFePO4 was further investigated with TEM. The TEM image in Fig. 1d (inset) also confirms the sharp-edge structure of the calcined LiFePO4. The selected area electron diffraction (SAED) pattern (Fig. 1d) illustrates that the exposure facet [010] of the plate-like LiFePO4 crystal is oriented along the ac-plane, with its longest arm along c [39], [40]. Because the Li+ ions diffuse mainly along the b-axis in olivine-type LiFePO4 crystals [19], [40], the short b-axis of the calcined LiFePO4 assures its superior electrochemical performance. Furthermore, the thickness (∼2 nm) of the amorphous coating in the high-resolution TEM image (Fig. 1e) falls in the ideal range of coating required to achieve better performance of batteries [41], [42]. All these characterization results not only confirm the successful synthesis of the orthorhombic olivine LiFePO4 but also underscore its potential, by virtue of its morphology, to achieve good electrochemical performance.
https://doi.org/10.1016/j.electacta.2016.10.066_p3_5 | To investigate the phase evolution process as a function of temperature and time in the hydrothermal LiFePO4 synthesis, XRD patterns (Fig. 2 and Fig. S3) and the corresponding SEM images (Fig. S4) were recorded at different stages of the reactions from room temperature to 200 °C, keeping all the other parameters constant. Fig. 2a, which corresponds to the XRD pattern of the precursor Fe0 powder, depicts a strong diffraction peak of Fe (110) at 44.76° (JCPDS #89-7194). As the Fe0 powder was added in the acidic aqueous solution of (NH4)3PO4 and Li2CO3 at room temperature, and subsequently the solution was stirred, several bubbles were observed in the span of a few minutes. The bubbles may correspond to the H2 gas generated as the reaction product, during the oxidation of Fe0 to Fe2+ in the acidic environment. Since the stirring was performed for 1 h, majority of the Fe0 atoms were converted into Fe2+ ions, which was confirmed by the significant reduction in the intensity of (110) peak of Fe0 as depicted in Fig. 2b. It means that the most of H2 gas was generated and escaped during the stirring stage and eventually a little amount of the gas would be formed, during the oxidation of remaining Fe0 inside the autoclave. The Fe2+ ion reacts with (NH4)3PO4 and forms NH4FePO4. The XRD result in Fig. 2b shows a strong pattern for NH4FePO4 (JCPDS #45-0424), which confirms that Fe2+ co-precipitates with (NH4)3PO4 to give NH4FePO4, along with the weak patterns correspond to Li3PO4 (JCPDS #75-1186) and Fe0. When the reaction temperature is raised to 200 °C, NH4FePO4 still remains as the major phase (Fig. 2b–d). Meanwhile, the Fe0 peak is weakened further (Fig. 2c) with increasing temperature, which and finally disappears at 200 °C (Fig. 2d), inferring the conversion of remaining Fe0 to Fe2+. The diffraction pattern obtained after keeping the temperature constant at 200 °C for 1 h (Fig. 2e) confirms the formation of LiFePO4 as the major phase and Fe3(PO4)2.8H2O (JCPDS #30-0662), Fe3(PO4)2 (JCPDS #81-0695) as minor phases, with the complete disappearance of the NH4FePO4 phase. The peak around 26.4° corresponds to the (002) plane of graphite [43]. Upon extending the heating time up to 6 h at 200 °C, no appreciable difference in the corresponding XRD pattern was observed except the decrease in intensities of the Fe3(PO4)2 peaks (Fig. 2f). Finally, upon calcination at 650 °C for 6 h, peaks related to the Fe3(PO4)2 are diminished (Fig. 1a) [40].
https://doi.org/10.1016/j.electacta.2016.10.066_p3_7 | Based on the XRD results, a plausible mechanism of the synthesis is proposed (Fig. 3). Upon addition to the acidic aqueous solution, the iron oxide layer of the Fe powder is dissolved and eventually the exposed inner Fe0 metal reacts with H+ to generate Fe2+ and H2 gas [44]. The overall standard redox potential of the reaction, as depicted in Eq. (3), is +0.44 V, which infers its thermodynamic spontaneity. (1) (2) (3)
https://doi.org/10.1016/j.electacta.2016.10.066_p3_9 | Therefore, Fe powder can produce Fe2+ in the hydrothermal synthesis. As shown in Eq. (5), which is the combination of Eqs. (1) and (4), the Fe3+ ion from the iron oxide layer of Fe powder may be reduced by Fe0 since the overall standard potential is positive [45]. Therefore, this indicates that Fe0 can also perform as a reducing agent. Besides, there is also the possibility of Fe3+ reduction by the in situ-generated H2 gas, due to the thermodynamic spontaneity of the reaction, as depicted in Eq. (6). (4) (5) (6)
https://doi.org/10.1016/j.electacta.2016.10.066_p3_10 | Later, when the temperature of the hydrothermal reaction is increased from room temperature to 200 °C, (NH4)3PO4 and Fe2+ react together to form NH4FePO4 as shown in Eq. (7). Finally, a complete phase transformation from (NH4)3FePO4·H2O to LiFePO4 occurs at 200 °C when the retention time is increased from 0 h to 1 h, as displayed in Eq. (8). (7) (8)
https://doi.org/10.1016/j.electacta.2016.10.066_p3_12 | To analyze the electrochemical performance of the calcined LiFePO4, several coin cells were assembled using calcined LiFePO4 composite cathodes and tested with CV. The cyclic voltammogram (Fig. 4a) depicts the anodic and cathodic peaks at 3.5 and 3.3 V vs. Li/Li+, respectively, which resonates with the typical redox couple behavior of LiFePO4. It further highlights the good reversibility of the calcined LiFePO4 composite electrode. In order to evaluate the worth of this approach, where no external reducing agent is used, a control sample was prepared keeping all the procedures and ingredients same except replacing the Fe metal with FeSO4. A comparison of the charge/discharge profiles of the cells assembled with the calcined LiFePO4 cathode and the control composite cathode is shown in Fig. 4b. At a 0.1C rate, the discharge capacity for the calcined hydrothermal LiFePO4 (165 mAh g−1) was found to be appreciably higher than that of the control composite cathode (99 mAh g−1). The inferior performance of the control sample may be attributed to the presence of the Fe3+ impurity [46]. Since syntheses of both LiFePO4 and the control sample do not include any external reducing agent, the superior performance of the former confirms that Fe metal acts as an in situ reducing agent. The C-rate performance of the calcined LiFePO4 composite cathode is shown in Fig. 4c. The cell was charged at 0.2C and discharged at 0.2, 0.5, 1, 2, 3 and 5C rates. The discharge capacities at 0.2, 0.5, 1, 2, 3 and 5C were found to be 163, 153, 142, 126, 118 and 105 mAh g−1, respectively, which indeed can be considered as good performance. Finally, the cycle-life performance of the LiFePO4 composite cathode for 100 cycles at 0.5C is depicted in Fig. 4d.Throughout the cycle-life test, the discharge capacity remains almost constant with the average discharge capacity of 150 mAh g−1, which infers a good retention capability of the composite electrode.
https://doi.org/10.1016/j.electacta.2016.10.066_p4_2 | We successfully demonstrated a novel approach of using Fe0 powder as an iron source for the hydrothermal synthesis of LiFePO4; the Fe metal also performs as an in situ reducing agent. The use of iron metal delivers 100% theoretical atomic efficiency. The structure of the synthesized LiFePO4 is very well verified by SEM, TEM and XRD. Based on the evidence, a possible mechanism of the synthesis is also proposed. The LiFePO4 composite cathode displays the discharge capacity of 165 mAh g−1 at a rate of 0.1C with excellent cycle-life performance at 0.5C. These features combined with the low cost of iron powder and the omission of any external reducing agents from the synthesis signify the worth of the approach, which could further be utilized for commercial production of LiFePO4.
https://doi.org/10.1016/j.electacta.2016.10.067_p1_2 | Urgent need for improving conventional Li-ion battery science and technology, triggered by the growing demand for energy storage, has promoted several studies on new electrodes exhibiting enhanced features with respect to state-of-the-art battery materials [1]. Accordingly, the main approach for upgrading currently available electrodes is represented by the development of new chemistries and compositions, leading to high values of stored capacity [2] and working voltage [3]. Anodes reacting by lithium alloying and conversion mechanisms have been proposed as viable candidates characterized by remarkable specific capacity [4]. Among the various alloying materials (e.g. Si, Ge, Sb, P, etc.) Sn represents a good compromise in terms of delivered capacity, material cost, low toxicity, volume strain upon cycling, and safety [5], [6], [7]. Indeed, while the theoretical gravimetric capacity of Sn is remarkably lower than the Si one (about 994 and 4200 mAh g−1 for Sn and Si, respectively), their theoretical volumetric capacities are not significantly different, being of 7233 mAh cm−3 and 8363 mAh cm−3 for Sn and Si, respectively. It is also worth mentioning that the very high specific gravimetric capacity of Si anodes, largely exceeding that of the existing cathode materials, may be disadvantageous in terms of cell balancing (i.e. anode loading, N/P ratio, etc.). In this respect, Sn anodes may represent a more viable choice than Si in full lithium ion battery configurations. Furthermore, the volume change experienced by Sn upon reaction with Li+ is estimated to be of about 260%, while Si is affected by a volume expansion of about 320%. Compared to Sb, Sn exhibits higher theoretical specific capacity (about 994 mAh g−1 for Sn versus 660 mAh g−1 for Sb) and similar volume change during charge/discharge, i.e. about 260% and 200% for Sn and Sb, respectively. Moreover, Sn has working voltage of about 0.4 V vs Li+/Li, which is lower than the one ascribed to Sb (above 0.7 V vs Li+/Li [8]), thus suggesting Sn-based anodes as the preferable choice in full cell configuration in terms of battery energy density. As for the cathode side, large attention has been devoted towards materials with working voltages much higher than conventional LiCoO2 and LiFePO4 [9]. However, most of these studies have focused on the electrochemical characterization of the materials in half-cell configuration employing lithium metal anode, while only limited number of papers have demonstrated application in full Li-ion cells [5]. Nevertheless, the investigation of prototypes using negative and positive Li-ion electrodes may actually proof the suitability of the materials, by addressing concerns related to irreversible capacity, unstable solid electrolyte interphase (SEI), and side reactions leading to cell balance loss and consequent failure [5]. Therefore, further studies aimed at determining the SEI layer stability and electrode reversibility are required in order to setup careful negative to positive (N/P) mass ratio, thus allowing proper operation and suitable cycle life of the full cell.
https://doi.org/10.1016/j.electacta.2016.10.067_p1_3 | In this respect, we recently proposed new electrode materials for application in Li-ion battery based on lithium alloying and conversion at the anode [10], [11], [12], [13] and lithium insertion in LiFe1-αMeαPO4 olivine at the cathode [14], [15]. In particular, Sn-C [10] and Sn-Fe2O3-C [13] anodes have shown great reliability and outstanding electrochemical performances while the LiFe0.25Mn0.5Co0.25PO4 composition has revealed higher potential vs. Li+/Li than common LiFePO4 as well as relevant reversibility and cycling ability. Following this trend, we study herein the characteristics of the materials in Sn-C/LiFe0.25Mn0.5Co0.25PO4 and Sn-Fe2O3-C/LiFe0.25Mn0.5Co0.25PO4 full cells. The rational of this study principally lies in the use of new electrode combinations characterized by good electrochemical performances as well as by expected low cost and environmental compatibility. The Li-ion batteries are investigated by galvanostatic cycling and compared by focusing particular attention to the electrochemical characteristics of the electrode/electrolyte interface inferred from electrochemical impedance spectroscopy (EIS) and to the electrodes tuning in terms of N/P ratio.
https://doi.org/10.1016/j.electacta.2016.10.067_p2_2 | LiFe0.25Mn0.5Co0.25PO4, Sn-C, and Sn-Fe2O3-C samples were synthesized by following the procedures previously reported [10], [13], [14]. The LiFe0.25Mn0.5Co0.25PO4 material consists of sub-micrometric aggregates of elongated, platelet-like grains. Sn-C is composed by sphere-like Sn particles with an average size ranging between 10 and 50 nm, dispersed in an amorphous carbon matrix, with an overall sub-micrometric sample morphology. The Sn-Fe2O3-C composite is formed by micrometric agglomerates containing nanometric Sn (≤ 10 nm) and low crystallinity Fe2O3 particles dispersed within carbon. The high purity degree of all the materials has been confirmed through XRD and EDS measurements [10], [13], [14]. The electrode films were prepared by mixing active material, polymer binder (PVdF-HFP Kynar Flex 2801 for the cathode and PVdF 6020 Solef Solvay for the anodes), and Super P Carbon (Timcal) in the weight ratio 80:10:10%. Tetrahydrofuran (Sigma-Aldrich) and N-methyl pyrrolidone (Sigma-Aldrich) were used as solvents for cathode and anodes, respectively. The mixtures were deposited on aluminum (cathode) and copper (anodes) foils by doctor blade casting, and dried under vacuum to obtain films of about 4 mg cm−2 for LiFe0.25Mn0.5Co0.25PO4, 2.5 mg cm−2 for Sn-C, and 2 mg cm−2 for Fe2O3-Sn-C. The electrodes were cut in the form of 10 mm diameter disks. T-type cells were assembled in Ar-filled glovebox by stacking anode, Whatman separator soaked by 1 M LiPF6 ethylene carbonate-dimethyl carbonate (1:1, w:w) electrolyte (LP30, BASF), and cathode.
https://doi.org/10.1016/j.electacta.2016.10.067_p2_3 | Electrochemical impedance spectroscopy (EIS) was carried out on three-electrode cell configuration using a lithium probe as the reference electrode and a lithium disk as the counter electrode. EIS was performed at open circuit voltage (OCV), after 1, 10, and 40 charge/discharge galvanostatic cycles through a VersaSTAT MC Princeton Applied Research (PAR) analyzer, by applying a 10 mV amplitude signal in the 500 kHz−20 mHz frequency range. The EIS data were analyzed by nonlinear least squares (NLLS) fit [16] by using the Boukamp program. Galvanostatic cycling tests were performed on two-electrode cells through a MACCOR series 4000 battery test system, with additional constant voltage step for Sn-C/LiFe0.25Mn0.5Co0.25PO4 cell. Prior to full cells assembling, the anodes were partially pre-lithiated by galvanostatic cycling in order to avoid first-cycle irreversible capacity and ensure steady-state behavior. All the measurements were carried out at room temperature (25°C) .
https://doi.org/10.1016/j.electacta.2016.10.067_p3_2 | The electrochemical features of the electrodes are studied by galvanostatic cycling and EIS measurements. The electrochemical system used for the tests consists of a three-electrode T-type cell using a lithium foil reference probe, the active material as the working electrode and a lithium foil as the counter electrode. This configuration allows both suitable cycling behavior and proper evaluation of the electrode/electrolyte interface by EIS (see the experimental section). Fig. 1 shows respectively the voltage profiles and cycling trends of LiFe0.25Mn0.5Co0.25PO4 at C/5 rate (1C = 170 mA g−1; Fig. 1a, b), Sn-C at C/4 rate (1C = 400 mA g−1; Fig. 1c, d), and Sn-Fe2O3-C at 1C rate (1C = 810 mA g−1; Fig. 1e, f), i.e., at current rates that ensure optimal cycling conditions. LiFe0.25Mn0.5Co0.25PO4 reveals in lithium cell an average working voltage of 3.9 V and delivers a capacity ranging from 80 to 90 mAh g−1, i.e., a lower value with respect to that observed in two-electrode cell typically employed for the galvanostatic tests (120 mAh g−1) [7]. The lower value of delivered capacity may be reasonably due to the differences between the three-electrode and two-electrode cell set-up (including, for example, different amounts of electrolyte solution and employed separators). Furthermore, the lithium probe used as reference electrode for the EIS tests in three-electrode configuration may alter the cell geometry (increase of the thickness, change of the electric field), thus leading to a higher cell polarization by galvanostatic cycling. This lithium probe is not employed (disconnected) for the cycling tests of Fig. 1 which is performed by using the active material as the working electrode and a lithium disk acting both as the reference and the counter electrode in a T-type cell (see the experimental section for further details). Instead, Sn-Fe2O3-C and Sn-C show relevant performance with average working voltage of about 0.5 V and 1 V, respectively, and reversible capacity as high as 400 mAh g−1 and 1000 mAh g−1, i.e., values only slightly affected by the cell configuration [10], [11].
https://doi.org/10.1016/j.electacta.2016.10.067_p3_4 | The EIS responses of the above discussed lithium cells, taken at the OCV and upon cycling, are reported in Fig. 2. The Nyquist impedance plots have been analyzed by NLLS fit [16] using the equivalent circuit reported in Table 1a, formed by high frequency resistive element describing the ohmic electrolyte resistance, in series with high-middle sub-circuit element accounting for the resistance and pseudo-capacitance at the electrode-electrolyte interface layer, in series with a low frequency Warburg element (Qg) representative of the solid-state Li+ diffusion within the active material [17], [18]. The sub-circuit associated to the resistance and pseudo-capacitance of the interface layer is composed by a series of three elements, each consisting of a resistance (Ri) and pseudo-capacitance (Qi) connected in parallel. The attribution of each of these (RiQi) elements to a specific interface phenomenon may not be unambiguous. We suggest that the various anode components, each exhibiting its characteristic particle size, crystallinity and chemical reactivity toward the electrolyte, may account for interface phenomena having different time costants, i.e., different high-middle frequency semi-circles in the Nyquist plot. Indeed, the analysis of the interface phenomena we propose for the tested composite anodes and the equivalent circuit accordingly used are in line with other literature works on similar materials [19], [20]. As for the cathode EIS characterization, a simpler equivalent circuit is used to fit the obtained Nyquist plot. The interface phenomena are generally described by one (RQ) element. Contributions of different components to the overall electrode-electrolyte interface resistance and pseudo-capacitance, resulting in more semi-circles overlapped within the same frequency region, may not be excluded.
https://doi.org/10.1016/j.electacta.2016.10.067_p3_7 | At the OCV condition all the electrodes show a single semicircle in the Nyquist plot, most likely related to a native passivation layer (see Fig. 2a-c). The impedance response evolves by the following cycles, owing to changes of the time constants related to the interface phenomena, generally leading to an additional medium-frequency semicircle due to electrode charge transfer. A further medium-high frequency semicircle, promoted by cycling, may be ascribed to the heterogeneous nature of the composite electrode in terms of particle size and coating thickness distribution [21], [22], [23], as indeed observed for Sn-C (Fig. 2b) and Sn-Fe2O3-C (Fig. 2c). Possible overlapping of the semicircles at the medium and medium-high frequency regions may be also observed, in particular for the LiFe0.25Mn0.5Co0.25PO4 cathode (Fig. 2a).
https://doi.org/10.1016/j.electacta.2016.10.067_p3_8 | The results of NLLS fit, reported in Table 1, indicate for LiFe0.25Mn0.5Co0.25PO4 an increase of the interfacial resistance from 180 Ω at the 1st cycle to 425 Ω at the 40th cycle, mostly due to the electrolyte decomposition at the higher voltages (cell charge cutoff) and formation of favorable electrode/electrolyte interface on the cathode surface, as indeed suggested by the corresponding cycling trend (Fig. 1b). Several factors may affect the evolution of the interface upon cycling, including decomposition and possible nucleophilic attack of the electrolyte, oxygen release and metal dissolution. Indeed, LiPF6 may decompose in presence of water leading to the formation of LiF, PF5 and HF, which may react at the cathode/electrolyte interface to form LiF-like species and favor the transition metal dissolution [24]. The Nyquist plot of the Sn-C electrode (Fig. 2b) clearly reveals lower resistance values, hence highlighting fast kinetics at the electrode/electrolyte interface. The plots of Fig. 2b show a contribution of passivation layer and charge transfer to the overall interface resistance, increasing from 18 Ω at the 1st cycle to 80 Ω at the 40th cycle (see Table 1b), i.e., values ensuring a stable cycling (Fig. 1c, d). The results of NLLS fit of the impedance data, reported in Table 1, reveal that the overall interface resistance of the ternary Sn-Fe2O3-C composite does not exhibit significant variation upon cycling: the total resistance value is estimated to be as low as 20-30 Ohm even after 40 galvanostatic cycles. Although not being exhaustive, the EIS response upon prolonged cycling of the ternary Sn-Fe2O3-C composite anode (reported in Fig. 2 c as Nyquist plot and in Table 1 as fitted resistance values) reasonably suggest high stability of the electrode SEI layer during cycling. Furthermore, considering the very low overall resistance evidenced by Fig. 2c we may expect a well conducting Sn-Fe2O3-C/electrolyte interface, which accounts for the remarkable reversibility of the electrode with capacity of about 1000 mAh g−1(Fig. 1e, f).
https://doi.org/10.1016/j.electacta.2016.10.067_p3_9 | Several works have investigated the SEI layer formed on the surface of Sn-based anodes. XPS and IR measurements have revealed that the SEI in conventional solutions of LiPF6 salt in carbonate solvents mainly consists of lithium alkyl-carbonates, RCO2Li, ROLi, oligomers, Li2CO3 and LiF with composition changing by cycles [24], [25]. XPS and TOF-SIMS study on Sn-Co alloying electrodes has revealed an increase of the Li2CO3 content in the SEI layer upon charge/discharge cycles as well as the formation of fractures within the interface layers [26]. The exploitation of composite electrode configurations, coatings or/and electrolyte additives may reasonably stabilize the SEI layer on the electrode surface during cycling [27]. Indeed, the limited changes at increasing cycles of the Sn-C and Sn-Fe2O3-C interface resistance values, as revealed from EIS measurements, proof the relatively high stability of the interface layers formed by these electrodes upon prolonged cycling when electrolytes based on LiPF6 salt and carbonate solvents are used. This is in line with other experimental evidences reported in literature for similar composite materials [28], [29].
https://doi.org/10.1016/j.electacta.2016.10.067_p3_10 | In summary, the interface characterization suggests the applicability of the electrode combination in full cells with electrochemical features reflecting the anode and cathode properties. Accordingly, the Sn-C and Sn-Fe2O3-C materials exchange lithium ions in electrochemical cells at different potentials vs. Li+/Li with specific capacities of about 400 mAh g−1 and 1000 mAh g−1, respectively, owing to the reaction mechanisms [10], [13]: (1) 4.4 Li+ + 4.4 e− + Sn → Li4.4Sn (2) Fe2O3 + x Li+ + x e− → LixFe2O3 0 ≤ x ≤ 1 (3) LixFe2O3 + y Li+ + y e− → Lix+yFe2O3 0 ≤ y ≤ 1 (4) Li2Fe2O3 + 4 Li+ + 4 e− → 3 Li2O + 2 Fe (5) z Li+ + z e− + C → LizC Mandatory steps to avoid full cell irreversibility and ensure proper operation are represented by the careful electrodes mass balancing and the optimization of a pre-lithiation procedure of the anode [10], [13]. Anode pre-lithiation before full cell assembling allows the formation of a stable SEI without irreversible consumption of Li+ at the cathode side, thus ensuring high reversibility and coulombic efficiency of the battery even from the first cycles. The effects of pre-lithiation over the anode SEI layer evolution upon cycling and the battery performances have been deeply investigated so far through several techniques, including in-situ and ex-situ analyses [30]. Both the Sn-C and Sn-Fe2O3-C anodes studied in this work are characterized by large irreversibility during the first cycles, which is in part intrinsic to the alloying and conversion chemistry and, in part, is due to the electrolyte decomposition reaction at the electrode surface with consequent formation of a SEI layer. Therefore, the stabilization of these electrodes before full cell assembling by pre-lithiation process is of definite importance in order to achieve satisfactory battery performances in terms of delivered capacity, coulombic efficiency and cycle life. The pre-lithiation may be performed electrochemically by cycling the electrodes in lithium half-cells until stationary working conditions are reached, i.e., the procedure adopted in this work, or chemically by direct contact (under pressing) of the electrode with lithium metal just before cell assembling [13], [31].
https://doi.org/10.1016/j.electacta.2016.10.067_p3_11 | Fig. 3a and b compare the voltage profile of LiFe0.25Mn0.5Co0.25PO4 with that of partially lithiated Sn-C (a) and Sn-Fe2O3-C (b). Prior to full cell assembling, half cells were pre-cycled at current rates allowing the maximum practical capacity of the electrodes, i.e., C/10, C/4, and 1C for LiFe0.25Mn0.5Co0.25PO4, Sn-C, and Sn-Fe2O3-C, respectively. The combination of anodes and cathode profiles leads to the voltage signature of the two full cells reported in Fig. 3c. The Sn-Fe2O3-C/LiFe0.25Mn0.5Co0.25PO4 cell has a lower and more sloping voltage profile with respect to the Sn-C/LiFe0.25Mn0.5Co0.25PO4 one, as expected by the higher potential vs. Li+/Li of the Fe2O3 conversion reaction compared to Li-Sn alloying process [10], [13]. Accordingly, different voltage cutoffs have been set for cycling the two above mentioned full cells. The lower capacity of partially lithiated Lix(Sn-C) and Lix(Sn-Fe2O3-C), i.e., about 200 mAh g−1 and 450 mAh g−1, respectively, is due to cycling of the anode at low potentials (Fig. 3a, b) in order to increase the working voltage of the full cells, which operate according to the reaction mechanisms: (6) Lix(Sn-C) + LiFe0.25Mn0.5Co0.25PO4 ⇌ LiySn + LizC + Fe0.25Mn0.5Co0.25PO4 (y = x + 1 − z ≤ 4.4) (7) Lix(Sn-Fe2O3-C) + LiFe0.25Mn0.5Co0.25PO4 ⇌ 3Li2O + 2Fe + LiySn + LizC + Fe0.25Mn0.5Co0.25PO4 (y = x − 5 − z ≤ 4.4) The materials indicated by Lix(Sn-C) and Lix(Sn-Fe2O3-C) may contain lithiated alloying material and carbon, lithium oxide or metallic iron, depending on the extent of the preliminary activation process of the corresponding electrode.
https://doi.org/10.1016/j.electacta.2016.10.067_p3_13 | Fig. 4 shows the galvanostatic behavior at C/5 rate with respect to the cathode mass (1C = 170 mA g−1) of the Sn-C/LiFe0.25Mn0.5Co0.25PO4 and Sn-Fe2O3-C/LiFe0.25Mn0.5Co0.25PO4 full cells in terms of voltage profiles (a, b) and cycling trends (c). Both panels a and b of Fig. 4 actually reveal the voltage profile expected by the reactions (6) and (7), respectively, however with a progressive change by cycling likely due to partial modification of the cell balance by minor irreversibility not completely addressed by the pre-lithiation process. Fig. 4c indicates a relatively stable cycling trend for both the Sn-C/LiFe0.25Mn0.5Co0.25PO4 and Sn-Fe2O3-C/LiFe0.25Mn0.5Co0.25PO4 configurations, with a steady-state reversible capacity ranging from 90 to 100 mAh g−1 with respect to the cathode mass, thus demonstrating the reliability of the two systems. Taking into account an average operating voltage of about 3.5 and 3.2 V, and a correction factor for inactive materials contributions of 1/3, we may estimate for Sn-C/LiFe0.25Mn0.5Co0.25PO4 and Sn-Fe2O3-C/LiFe0.25Mn0.5Co0.25PO4 cells a practical energy density content of about 120 and 100 Wh kg−1, respectively, which is lower than the one ascribed to commercial lithium ion batteries based on graphite anode and LiCoO2 or LiFePO4 cathodes. However, the good electrochemical performances, the low cost and the environmental compatibility of the electrodes well justify the study of the battery combination here proposed.
https://doi.org/10.1016/j.electacta.2016.10.067_p4_2 | We proposed the combination of a new LiFe0.25Mn0.5Co0.25PO4 cathode material having olivine structure with advanced conversion/alloying anodes in full Li-ion cells. The materials were studied by using an electrochemical approach coupling impedance spectroscopy and galvanostatic cycling. The results revealed suitable features of the electrode/electrolyte interface for LiFe0.25Mn0.5Co0.25PO4, Sn-C, and Sn-Fe2O3-C. The Sn-C and Sn-Fe2O3-C anodes have different electrochemical characteristics, i.e., reversible capacities of about 400 and 1000 mAh g−1, respectively, and voltage signatures reflecting the Li/Sn alloying and Li/Fe2O3 conversion reactions. The Sn-C/LiFe0.25Mn0.5Co0.25PO4 and Sn-Fe2O3-C/LiFe0.25Mn0.5Co0.25PO4 cells exhibited voltage profiles resulting by proper cathode/anode mass balance and anode partial pre-lithiation process. Despite the lower energy density with respect to the benchmarks, the battery prototypes preliminarily studied in this work show promising features that may be optimized by further efforts aimed at improving the overall cycling performances and energy density. Indeed, the LiFe0.25Mn0.5Co0.25PO4 cathode represents a more sustainable alternative to conventional LiCoO2 cathodes in terms of environmental impact and costs. It is also worth mentioning that electrochemically de-lithiated LiCoO2 is affected by poor thermal stability, with decomposition starting at about 240 °C (see ref. [32] for more details). Furthermore, LiCoO2 has a stability limit toward the exploitation of its full capacity in practical batteries. When compared to conventional LiFePO4, an advantage of the LiFe0.25Mn0.5Co0.25PO4 cathode lies in its higher average working voltage, i.e., about 4.1 and 3.4 V vs Li+/Li for LiFe0.25Mn0.5Co0.25PO4 and LiFePO4, respectively. As for the anode side, the Sn-C and Sn-Fe2O3-C composites deliver very high values of reversible specific capacity (much higher than that of conventional graphite electrodes of about 370 mAh g−1). Moreover, these anodes are prepared through simple and sustainable routes and represent a viable and low cost choice for application in batteries. Another advantage of these Sn-based anodes is represented by the high safety level even at very high cycling rates, due to their working voltage preventing possible Li deposition phenomena. Furthermore, the cell configuration proposed in this work may be attractive for application requiring low temperatures (including, for example, the electric vehicles technology), i.e., under operative conditions that suppress the intercalation ability of conventional graphite anodes. Therefore, the cells here studied may be suggested upon further optimization as alternative energy storage systems of definite interest.
https://doi.org/10.1016/j.electacta.2016.10.137_p1_2 | Lithium-ion batteries (LIBs) have been widely used in all kinds of portable electronic devices and are promising as the power sources for the large-scale application in electric vehicles and hybrid electric vehicles. However, further improvements on the power/energy densities of LIBs are still needed to meet the demand of power batteries. The performances, especially the power capability of LIBs, are greatly dependent on the positive electrode material [1], [2], [3]. The olivine-type lithium iron phosphate (LiFePO4) is considered as one of the most promising positive electrode materials and has received substantial interest in the past decade, due to its high theoretical capacity (170 mAh g−1), low cost, long cycle ability, high safety and environmental friendliness, etc [4], [5], [6]. The major problems of LiFePO4 are still its intrinsic low electrical conductivity (10−9 to 10−10 s cm−2) and lithium-ion diffusion coefficient (10−14 cm2 s−1), which lead to poor rate performance and limit the wide application of LiFePO4 in high-rate power type batteries [7], [8].
https://doi.org/10.1016/j.electacta.2016.10.137_p1_3 | Numerous efforts have been made to circumvent these drawbacks of LiFePO4, including surface coating with conductive layers [9], [10], doping with alien ions [11], [12], and optimization of the particle size and morphology [13], [14]. Among these strategies, the reduction of LiFePO4 particle size to nanoscale has been demonstrated to be highly effective, as the transport of electron and lithium ion is greatly improved and the surface area is remarkably increased. However, the nanosize materials are easy to agglomerate and display poor long-term cycling and thermal stability, and a relatively low volumetric energy density is usually obtained as the low tap density of nanomaterials [15], [16]. In contrast to nanoparticles, the microsize spheres of LiFePO4 have attracted great attentions in recent years because the microspheres are easy to pack closely to improve the volumetric energy density and are more compatible to the electrode fabrication [15], [16], [17]. Nevertheless, the pristine LiFePO4 microspheres present relatively low discharge capacity and rate performance, as the poor electronic conductivity and the low utilization of active material inside the microspheres [17]. Therefore, the electronic conductivity of LiFePO4 microspheres needs to be greatly increased to further improve their electrochemical performances.
https://doi.org/10.1016/j.electacta.2016.10.137_p1_4 | Highly conductive nanocarbon materials, such as carbon nanotubes (CNTs) and graphene, have been demonstrated as promising conducting additives to efficiently improve the conductivity and therefore the electrochemical performances of LiFePO4 [18], [19]. In comparison to the pristine ones, the nitrogen-doped nanocarbon materials present further enhanced electronic conductivity as the dopants can provide more electron carriers in the conduction band. In addition, the introduced nitrogen-containing function groups can increase the interactions between nanocarbon and LiFePO4 and enhance the affinity and wettability of nanocarbon to electrolyte, leading to improved electron transport and lithium ion diffusion kinetics [20], [21].
https://doi.org/10.1016/j.electacta.2016.10.137_p1_5 | In this work, we present a facile chemical lithiation synthesis of three-dimensional spherical LiFePO4 and nitrogen-doped carbon nanotubes (N-CNTs) composite materials from the FePO4 precursors embedded with uniformly dispersed N-CNTs pre-synthesized by a low-temperature hydrothermal process, as demonstrated schematically in Fig. 1. With this unique structure, the high tap density from the microsphere morphology and the high conductivity from the introduced N-CNTs networks are achieved simultaneously. In addition, the three-dimensional N-CNTs conductive networks incorporated in the microspheres could create abundant transport paths of electron and remarkably enhance the diffusion of lithium ion. Compared to LiFePO4 and LiFePO4/CNTs, the LiFePO4/N-CNTs composite materials display remarkably improved specific capacity, rate capability and cycling stability, which are promising for application in lithium-ion power batteries.
https://doi.org/10.1016/j.electacta.2016.10.137_p2_3 | The synthesis process of the composite microspheres is depicted in Fig. 1. FePO4/N-CNTs was first synthesized by a facile hydrothermal method. Typically, Fe(NO3)3·9H2O and NH4H2PO4 with a molar ratio of 1:1 were dissolved in distilled water under vigorous stirring, then N-CNTs (Chengdu Organic Chemicals Co. Ltd., the weight percent of N-CNTs to the target product is 1.5%) were added to form a suspension. After vigorous stirring for 4 h, 4 M ammonia was added dropwise to adjust the pH value to 1.5. The dispersion was then transferred into a Teflon-lined stainless steel autoclave and heated at 150 °C for 12 h. The formed FePO4/N-CNTs microspheres were collected after filtration and washing several times with deionized water and vacuum-dried at 60 °Cfor 12 h.
https://doi.org/10.1016/j.electacta.2016.10.137_p2_4 | To prepare LiFePO4/N-CNTs microspheres, the FePO4/N-CNTs microspheres were dispersed in deionized water, then a certain amount of LiOH·H2O and sucrose were added with stirring. The suspension was then dried in an oven at 80 °C. The dried precursor was transferred into a tubular furnace and heated at 650 °C for 15 h in a reductive atmosphere (H2/Ar ratio of 10/90). For comparison, the pristine LiFePO4 and LiFePO4/CNTs microspheres were also prepared by the same procedures, without using nanocarbons or with the N-CNTs replaced by CNTs.
https://doi.org/10.1016/j.electacta.2016.10.137_p2_6 | The crystal and phase structures of the obtained samples were characterized by X-ray powder diffraction (XRD) using an Xpert Pro MPD diffractometer with Cu Kαradiation (Kα=0.15418 nm) and the diffraction data were collected from two-theta of 10∘ to 90∘. The morphologies and microstructures were observed by a scanning electron microscopy (SEM, PHILIPS XL30TMP) and a transmission electron microscopy (TEM, FEI Tecnai G20) at an acceleration voltage of 200 kV. X-ray photoelectron spectroscopy (XPS) analysis was conducted on an apparatus of VG Multilab 2000.
https://doi.org/10.1016/j.electacta.2016.10.137_p2_8 | The coin cells (2032 type) were assembled in glove box filled with high purity argon. Lithium foil was used as the counter electrode and porous polypropylene membrane (Celgard 2400) as the separator. The electrolyte was 1 M LiPF6 dissolved in ethylene carbonate (EC) and dimethyl carbonate (DMC) with a volumetric ratio of 1:1. To make the working electrodes, the active material, super P and polyvinylidene fluoride (PVDF) with the weight ratio of 80:12:8 were mixed in N-methylpyrrolidone (NMP) to produce a slurry, which was then coated on an aluminum foil and dried at 100 °C for 12 h in a vacuum oven. Galvanostatic charge/discharge tests were performed on a battery testing system (Neware BTS 5 V 50 mA) at different rates in a voltage range of 2.5-4.0 V. Cyclic voltammograms (CV) were recorded at various scan rates of 0.1, 0.2, 0.5 and 1 mV s−1 on the CHI 660D electrochemical workstation in the voltage range of 2.5–4.2 V. Electrochemical impedance spectroscopy (EIS) measurements were performed over the frequency range of 0.01 Hz and 100 MHz with an applied perturbation signal of 10 mV. All the electrochemical tests were carried out at room temperature.
https://doi.org/10.1016/j.electacta.2016.10.137_p3_3 | XRD patterns of the obtained samples are displayed in Fig. 2. The diffraction peaks of FePO4/N-CNTs in Fig. 2a can be indexed to the monoclinic phase (JCPDS Card No. 82-1164), which confirms the formation of FePO4. The diffraction peaks in Fig. 2b, c and d match well with the standard pattern of orthorhombic LiFePO4 (JCPDS Card No. 40-1499) and no diffraction from any other impurities is observed, indicating the high crystallinity of the LiFePO4 samples. In comparison to the pristine LiFePO4, the LiFePO4/N-CNTs composite shows sharp diffraction peaks with higher intensities, implying that the crystallinity is improved with the introduction of N-CNTs into the microspheres, which might be beneficial to improve the charge transfer between the active particles [22]. In addition, the additions of CNTs and N-CNTs have no influence on the structure and formation of LiFePO4, which may be due to the low content of CNTs and N-CNTs. Download : Download high-res image (421KB)Download : Download full-size image Fig. 2. XRD patterns of (a) FePO4/N-CNTs, (b) LiFePO4/N-CNTs, (c) LiFePO4/CNTs and (d) LiFePO4.
https://doi.org/10.1016/j.electacta.2016.10.137_p3_4 | Fig. 3 displays the SEM and TEM images of the CNTs and N-CNTs. As shown in Fig. 3a and b, both CNTs and N-CNTs are disordered and the lengths are in the range from 10 to 15 μm. The CNTs in Fig. 3c display a typical tubular morphology with the average diameter of about 35 nm. In comparison, the N-CNTs present a similar tube size but a bamboo-like morphology with abundant hollow compartments (Fig. 3d), which may be due to the incorporation of nitrogen atoms into the graphitic structure of the materials [23]. Download : Download high-res image (2MB)Download : Download full-size image Fig. 3. SEM and TEM images of CNTs (a, c) and N-CNTs (b, d).
https://doi.org/10.1016/j.electacta.2016.10.137_p3_5 | Shown in Fig. 4 are the SEM images of the FePO4 precursors and the LiFePO4 samples. As shown in Fig. 4a, c and e, all the precursors of FePO4, FePO4/CNTs, and FePO4/N-CNTs present monodisperse microspheres with the size ranging from 2 to 4 μm. Except for a few CNTs and N-CNTs on the outer surface of the microspheres (inset of Fig. 4c, e), no apparent CNTs and N-CNTs among the microspheres can be found in Fig. 4c and Fig. 4e, indicating that most of the CNTs and N-CNTs are embedded into the FePO4 microspheres during the hydrothermal reaction. Both LiFePO4 (Fig. 4b) and LiFePO4 composites (Fig. 4d, f) maintain well similar microsphere morphology with their corresponding FePO4 precursors after the chemical lithiation process. The diameters of the LiFePO4, LiFePO4/CNTs and LiFePO4/N-CNTs microspheres are almost the same, ranging from 3 to 5 μm. The insets of Fig. 4b, d and f reveal that these LiFePO4 microspheres are formed by the tight packing of abundant nanoparticles. In comparison to the smooth surface of the FePO4 precursors (Fig. 4a, c and e), the LiFePO4 microspheres are relatively rough and a few amounts of cracks are observed. The tap density of the as-prepared LiFePO4 microspheres is ∼1.6 g cm−3, while that of the LiFePO4/N-CNTs sample is around 1.55 g cm−3, probably because of the addition of N-CNTs, but both are slightly higher than the typical values of LiFePO4/CNTs microspheres reported in the literature (∼1.50 g cm−3) [17]. The high tap density is of great importance to the transportation application of lithium-ion batteries, since it guarantees the low reactivity and high volumetric energy density [24]. Download : Download high-res image (4MB)Download : Download full-size image Fig. 4. SEM images of FePO4 (a), FePO4/CNTs (c), FePO4/N-CNTs (e), and LiFePO4 (b), LiFePO4/CNTs (d), LiFePO4/N-CNTs (f). Inset: magnified SEM images.
https://doi.org/10.1016/j.electacta.2016.10.137_p3_6 | The surface elemental composition and electronic state of the as-prepared materials are investigated by XPS measurements. The core level spectra of N 1s, C 1s, O 1 s and Fe 2p of LiFePO4/N-CNTs are shown in Fig. 5, and the fitting results of the peak position, attribution and components of LiFePO4 and LiFePO4/N-CNTs are summarized in Table 1. The C 1 s spectrum of LiFePO4/N-CNTs in Fig. 5a could be deconvoluted into five peaks at 284.6, 285.9, 286.5, 287.9 and 289 eV, ascribed to C-C, C-N, C-O, CO and OCO, respectively [25], [26]. The C-C bond at the binding energy of 284.6 eV is dominated and the C-N bond proves the doping of nitrogen in this sample. The N concentration is around 1.06 at% and the N 1 s spectrum in Fig. 5b can be reasonably fitted with three peaks, namely, the pyridine nitrogen at 398.3 eV, the pyrrolic nitrogen at 400.6 eV and the graphitic nitrogen at 401.1 eV. The pyridinic nitrogen is essential in generating the bamboo-like structures in carbon nanotubes, and the graphitic nitrogen can enhance the electrochemical activity [23], [27]. The O 1 s spectrum in Fig. 5c are decomposed into three peaks of O-C, OC and OCO, located respectively at 531.5, 532.6 and 533.8 eV [25], [26]. The Fe 2p spectrum in Fig. 5d splits into two peaks at 709.9 (Fe 2p3/2) and 723 eV (Fe 2p1/2), together with two satellite peaks at 713.5 and 727 eV, indicating the spin-orbit coupling of Fe2+ [25], [28]. Download : Download high-res image (698KB)Download : Download full-size image Fig. 5. XPS core-level spectra of LiFePO4/N-CNTs: (a) C 1s; (b) N 1s; (c) O 1s; (d) Fe 2p. Table 1. Summary of the XPS fitting results of LiFePO4 and LiFePO4/N-CNTs. Samples C functional groups/(BE. eV) N functional groups/(BE. eV) C1 C2 C3 C4 C5 N1 N2 N3 284.6 285.9 286.5 287.9 289 398.3 400.6 401.1 LiFePO4 83.34 – 11.65 3.45 1.56 – – – LiFePO4/N-CNTs 59.95 16.36 11.04 6.45 6.2 39.54 9.38 51.08 O functional groups/(BE. eV) Fe species/(BE. eV) O1 O2 O3 Fe1 Fe2 Fe3 Fe4 531.5 532.6 533.8 709.9 713.5 723 727 LiFePO4 96.02 1.9 2.08 65.29 6.43 18.7 9.57 LiFePO4/N-CNTs 91.49 3.32 5.18 68.39 6.64 17.61 7.36 Notes. C1: CC; C2: CN; C3: CO; C4: CO; C5: OCO. N1: Pyridinic N; N2: Pyrrolic N; N3: Graphitic N. O1: OC; O2: CO; O3: OCO. Fe1: Fe 2p3/2; Fe2: Fe 2p3/2 satellite peak; Fe3: Fe 2p1/2; Fe4: Fe 2p1/2 satellite peak.
https://doi.org/10.1016/j.electacta.2016.10.137_p3_7 | As displayed in Table 1, in comparison to the pristine LiFePO4, the ratio of C-C component in LiFePO4/N-CNTs decreases greatly (59.95% vs. 83.34%). The slightly decreased C-O component and increased CO and OCO components for the LiFePO4/N-CNTs sample are also observed, which might be due to the introduction of N-CNTs, and such groups can improve the conductivity and electrochemical performance of carbon materials by providing extrinsic reactive sites [29]. Compared to LiFePO4, the different ratios of oxygen functional groups and Fe species of LiFePO4/N-CNTs reveal the changes of electronic structure when N-CNTs are incorporated, probably due to the enhanced interactions between LiFePO4 and N-CNTs and which could be beneficial to improve the structure stability and cycling performance of the composite microspheres [30].
https://doi.org/10.1016/j.electacta.2016.10.137_p3_8 | A possible mechanism is proposed to demonstrate the formation of the composite microspheres, as shown in Fig. 1. Initially, N-CNTs supporting FePO4 nanoparticles may form when adjusting the pH value of the solution by ammonia, then the nanoparticles are assembled to form the densely packed FePO4/N-CNTs microspheres to minimize the surface energies during the hydrothermal process. The LiFePO4/N-CNTs microspheres are finally obtained during the chemical lithiation process at high temperature after the adsorption of LiOH on FePO4/N-CNTs. SEM images of the cross-sections of the LiFePO4 and LiFePO4/N-CNTs microspheres (Fig. 6) further clearly demonstrate that the microshperes are composed of densely packed nanoparticles. In Fig. 6b, the N-CNTs are uniformly dispersed and interlaced, which form a continuous conductive network to connect the nanoparticles and bridge the inside and outside of the LiFePO4/N-CNTs microspheres. Download : Download high-res image (720KB)Download : Download full-size image Fig. 6. SEM images of the cross-section of LiFePO4 (a) and LiFePO4/N-CNTs (b).
https://doi.org/10.1016/j.electacta.2016.10.137_p3_9 | The above morphology and structure characterizations demonstrate that the monodisperse LiFePO4/N-CNTs microspheres have been successfully synthesized by the chemical lithiation of the hydrothermally formed FePO4/N-CNTs precursors. The LiFePO4 microspheres with high tap density could deliver a high volumetric energy density for lithium-ion battery application. In addition, the uniformly distributed N-CNTs conductive networks in LiFePO4 microspheres can provide abundant transport paths for electrons and lithium ions. These unique composite microsphere morphology and structure are beneficial to improve the electrochemical Li-insertion performance of LiFePO4.
https://doi.org/10.1016/j.electacta.2016.10.137_p3_11 | Fig. 7a shows the initial charge-discharge curves of the LiFePO4, LiFePO4/CNTs and LiFePO4/N-CNTs samples at 0.1C in the voltage range of 2.5-4.0 V. All the three samples display a voltage plateau at around 3.4 V, which is due to the Li+ insertion and extraction process between FePO4 and LiFePO4 [16]. The specific discharge capacities of LiFePO4, LiFePO4/CNTs and LiFePO4/N-CNTs are respectively 139, 150 and 153 mAh g−1, and the voltage intervals between the charge and discharge plateaus of LiFePO4, LiFePO4/CNTs and LiFePO4/N-CNTs are respectively about 56, 48 and 45 mV (insert of Fig. 7a). These results indicate that the specific capacity of the N-CNTs modified LiFePO4 composites is greatly increased and the polarization is reduced in comparison to those of LiFePO4 and LiFePO4/CNTs, ascribed to the remarkably improved electronic conductivity and Li+ diffusion after the incorporation of N-CNTs into the LiFePO4 microspheres [20]. When carbon nanotube is doped with nitrogen, more electron carriers are provided in the conduction band which can greatly enhance the electronic conductivity, and the introduced nitrogen-containing functional groups can increase the affinity and wettability of nanocarbon to electrolyte, leading to the improved lithium-ion transport/diffusion kinetics and enhanced accessibility of the active materials [20], [21], [31]. In addition, when the lithium-ion inserted into/extracted from the olivine-type crystalline during the electrochemical reaction, the special composite microsphere structures provide effective physical contact between N-CNTs and LiFePO4 particles. The primary particles inside the microspheres are well connected by the uniformly distributed N-CNTs and carbon residue from the decomposition of sucrose, while the N-CNTs on the microsphere surface and the conductive super P can effectively bridge the microspheres to increase the connectivity of active materials in the electrode. Therefore the electrons can efficiently transfer through the nanocarbon networks to the LiFePO4 active phases, which overcomes the main restriction of the low conductivity of pristine LiFePO4 and most of the particles could involve in the charge-discharge processes to improve the discharge capacity. Download : Download high-res image (867KB)Download : Download full-size image Fig. 7. (a) Initial charge/discharge profiles at 0.1C for LiFePO4, LiFePO4/CNTs and LiFePO4/N-CNTs; (b) Discharge curves at different rates for LiFePO4/N-CNTs; (c) Rate capability for the LiFePO4, LiFePO4/CNTs and LiFePO4/N-CNTs microspheres; (d) Cycling performance for LiFePO4, LiFePO4/CNTs and LiFePO4/N-CNTs at the rate of 1C.
https://doi.org/10.1016/j.electacta.2016.10.137_p3_12 | Fig. 7b displays the discharge profiles of LiFePO4/N-CNTs at various rates from 0.1 to 10C. The specific discharge capacities of LiFePO4/N-CNTs are 153, 151, 147, 140, 132, 119 and 106 mAh g−1 at 0.1, 0.2, 0.5, 1, 2, 5 and 10C, respectively. The rate capabilities of the three samples are shown in Fig. 7c. With the increase of the current density, the specific capacity of LiFePO4 and LiFePO4/CNTs decreases greatly, while that of LiFePO4/N-CNTs is relatively stable and much higher. For instance, at the rate of 1C, LiFePO4/N-CNTs delivers a specific capacity of 140 mAh g−1, much higher than that of LiFePO4 (118 mAh g−1) and LiFePO4/CNTs (131 mAh g−1). At a high rate of 10C, the capacity differences between LiFePO4/N-CNTs and the other two samples are even larger (106 vs. 70 and 95 mAh g−1). The specific capacity and rate capability of LiFePO4/N-CNTs microspheres (153, 140 and 106 mAh g−1 at respectively 0.1C, 1C and 10C) are also superior than the previously reported LiFePO4 materials with similar morphologies, for example, porous LiFePO4/C microspheres (146, 118 and 90 mAh g−1) [32], porous LiFePO4/C microspherical nanocomposites (139, 106 and 54 mAh g−1) [33], and mesoporous LiFePO4/CNTs microspheres (150, 129 and 70 mAh g−1) [34] at the same rates. These results reveal that the addition of N-CNTs results in a significant enhancement effect on the rate capability of LiFePO4 microsphere materials, especially for the high rate performance. The enhancement is ascribed to the uniformly distributed and highly conductive 3D networks of N-CNTs inside of the LiFePO4 microspheres, which promote the electron-transfer efficiency during the rapid charge/discharge process and assure the high accessibility of the whole active material even at high rates [16].
https://doi.org/10.1016/j.electacta.2016.10.137_p3_13 | The long-term cycling performances of LiFePO4, LiFePO4/CNTs and LiFePO4/N-CNTs are tested at 1C for up to 500 cycles, and the results are shown in Fig. 7d. After 500 cycles, the capacity retention of LiFePO4 and LiFePO4/CNTs is around 96.2% and 96.9%, while that of LiFePO4/N-CNTs is 97.6%, indicating that the cycling performance is also enhanced after the introduction of N-CNTs into the LiFePO4 microsphere, probably due to the increased LiFePO4/nanocarbon interaction induced by the introduction of the nitrogen-containing function groups and the improved structure stability of the composite materials.
https://doi.org/10.1016/j.electacta.2016.10.137_p3_14 | Cyclic voltammetry (CV) was conducted to investigate the electrochemical reversibility of the LiFePO4 samples at a scan rate of 0.1 mV s−1 in the voltage range of 2.5–4.2 V. Fig. 8a compares the CV profiles of LiFePO4, LiFePO4/CNTs and LiFePO4/N-CNTs. All the three samples present a pair of oxidation and reduction peaks, attributed to the redox reaction of Fe3+/Fe2+ during the lithium extraction and insertion processes [18]. For LiFePO4/N-CNTs, the oxidation and reduction peaks occur at respectively 3.50 and 3.36 V, and the potential gap is 0.14 V. In contrast, the potential gaps of LiFePO4 and LiFePO4/CNTs are respectively 0.2 V and 0.18 V. The potential gap between the anodic/cathodic peaks of LiFePO4 is greatly reduced with the incorporation of N-CNTs, which indicates higher reversibility and activity of LiFePO4/N-CNTs [20]. Moreover, the redox peak current density of LiFePO4/N-CNTs is remarkably higher than that of LiFePO4 and LiFePO4/CNTs, indicating greatly improved specific capacity could be obtained for LiFePO4/N-CNTs, consistent with the above charge/discharge tests. Fig. 8b shows the CV curves of the LiFePO4/N-CNTs composite at the scan rate of 0.1 ∼ 1 mV s−1 in the potential range from 2.5 to 4.2 V, along with the inset of the relationship between the anodic/cathodic peak currents and the square root of scan rate, and the linear dependence implies that the Li+ deintercalation/intercalation processes in the composite material are diffusion-controlled [35]. Download : Download high-res image (761KB)Download : Download full-size image Fig. 8. (a) Cyclic voltammetry curves of LiFePO4, LiFePO4/CNTs and LiFePO4/N-CNTs at a scan rate of 0.1 mV s−1; (b) Cyclic voltammetry curves of LiFePO4/N-CNTs at various scan rates, with inset of the linear relationship between the peak current and the square root of scan rate; (c) Electrochemical impedance plots of LiFePO4, LiFePO4/CNTs and LiFePO4/N-CNTs; (d) The relationship between Z’ and w−1/2 at the low-frequency region.
https://doi.org/10.1016/j.electacta.2016.10.137_p3_15 | The electrochemical impedance spectra of the LiFePO4, LiFePO4/CNTs and LiFePO4/N-CNTs electrodes are shown in Fig. 8c. All the spectra are composed of a depressed semicircle at the high frequency region and a straight line at the low frequency region. The semicircle is assigned to the charge transfer resistance and the migration of Li+ at the electrode/electrolyte interface, while the straight line is related to the Warburg impedance of Li+ diffusion within the electrode [16], [36]. The impedance spectra could be well fitted using an equivalent circuit as shown in the inset of Fig. 8c, with the electrolyte resistance (Re), the double-layer capacitance at the electrode/electrolyte interface (CPE), the charge transfer resistance (Rct) and the Warburg resistance (Zw). As the lithium foil is highly conductive and active, the anode may not affect too much of the charge-transfer kinetics of the cell. The charge transfer resistances are 205.2, 97.1 and 55.8 Ω for LiFePO4, LiFePO4/CNTs and LiFePO4/N-CNTs, respectively. It’s evident that the LiFePO4/N-CNTs sample exhibits the smallest charge transfer resistance, probably due to the greatly improved electron conductivity and lithium-ion diffusion with the introduction of the uniformly distributed three-dimensional N-CNTs networks inside the LiFePO4 microspheres.
https://doi.org/10.1016/j.electacta.2016.10.137_p3_16 | The lithium-ion diffusion coefficient (D) could be estimated using the following equation [16], [18]: (1) where R is the gas constant, T is the absolute temperature, A is the surface area of the positive electrode, n is the transferred number of electrons per molecule (n = 1 for the redox of Fe3+/Fe2+), F is the faraday constant, C is the concentration of lithium-ion and σ is the Warburg factor associated with Z’ which can be calculated using the following equation [18]: (2)
https://doi.org/10.1016/j.electacta.2016.10.137_p3_17 | The relationship between Z’ and the inverse square root of angular frequency (ω−1/2) is shown in Fig. 8d. From the linear fitting as shown in Fig. 8d, the Warburg factors (σ) 123.72, 51.42 and 48.34 cm2 s−1/2 are obtained for LiFePO4, LiFePO4/CNTs and LiFePO4/N-CNTs, respectively. Accordingly, by using equation 1, the corresponding lithium ion diffusion coefficients of LiFePO4, LiFePO4/CNTs and LiFePO4/N-CNTs are calculated to be respectively 1.53 × 10−14, 8.92 × 10−14 and 1.01 × 10−13 cm2 s−1. As listed in Table 2, the LiFePO4/N-CNTs electrode demonstrates much higher Li+ diffusion coefficient and lower impedance than those of LiFePO4 and LiFePO4/CNTs, which further prove the improved electron transfer pathway and rapid lithium ion diffusion in the 3D N-CNTs conductive networks incorporated composite microspheres. The nanosize particles, which aggregate into the microspheres, ensure a short lithium diffusion distance in the materials and allow for efficient charge transfer, while the well-dispersed N-CNTs are effective to build the long-range conducting networks because of their unique 1D tubular morphology and excellent electrical conductivity. Table 2. Summary of the fitted EIS parameters of LiFePO4, LiFePO4/CNTs and LiFePO4/N-CNTs. Samples Fitted parameters Re/(Ω) Rct/(Ω) σ/(Ω s−1/2) D/(cm2 s−1) LiFePO4 7.9 205.2 123.72 1.53 × 10−14 LiFePO4/CNTs 4.8 97.1 51.42 8.92 × 10−14 LiFePO4/N-CNTs 3.5 55.8 48.34 1.01 × 10−13
https://doi.org/10.1016/j.electacta.2016.10.137_p4_2 | In summary, the LiFePO4 microspheres embedded with uniformly distributed N-doped carbon nanotubes have been successfully prepared by chemical lithiation of the pre-synthesized FePO4/N-CNTs microsphere precursors. The LiFePO4/N-CNTs microspheres present remarkably improved specific capacity, rate capability and cycling stability in comparison to the pristine LiFePO4 and LiFePO4/CNTs composites. Such improvements are attributed to the three-dimensional N-CNTs conductive networks incorporated in the composite microspheres, which create abundant transport paths of electrons and remarkably enhance the diffusion of lithium ions, leading to the significant improvements of lithium insertion kinetics. The results demonstrated that the LiFePO4/CNTs microsphere is a promising positive electrode material for lithium ion battery applications, and this facile approach can be extended to prepare other high-performance composite electrode materials.
https://doi.org/10.1016/j.electacta.2016.11.024_p1_2 | Over the past decades, rechargeable Li-ion batteries (LIBs) have become one of the most popular energy sources for the ever-increasing demand for electronic devices such as hybrid vehicles [1]. As one of the key building blocks of LIBs, the cathode materials play an important role in the determination of the battery energy density, safety, life cycle and cost [2]. Up to now, only three kinds of useful cathode materials are investigated intensively: (1) the layered lithiated transition metal oxides, LiMO2 (M = Co, Ni, Mn, etc.) [3], (2) Mn-based spinels LiMn2O4, [4], [5] and (3) the polyanion-type compounds, LixMy(XO4)z (M = Fe, Mn, Co, V, etc., X = P, Si, S, etc.) [6], [7]. Among these cathode materials, the LiFePO4 olivine, which belongs to the polyanion-type cathode materials, has attracted extensive attentions for a new generation of LIBs since the pioneering work reported in 1997 by Goodenough and his co-workers [8]. Compared to the conventional layered LiCoO2 and spinel-type LiMn2O4, the LiFePO4 olivine not only provides moderate flat voltage plateau (3.4 V versus Li+/Li), high theory specific capacity (170 mAh g−1), but also intrinsic thermal safety, environment compatibility and abundance of iron resources in nature [1], [9]. Therefore, LiFePO4 olivine is considered to be a promising cathode material for the large-capacity and large-power LIBs used in electric vehicles and hybrid electric vehicles. However, LiFePO4 olivine suffers from low electrical conductivity and sluggish Li+ ion diffusion, [10], [11], [12] which significantly restricts the high-rate performance and subsequently strongly limits the practical application of the LiFePO4 olivine used in high-power batteries. Thus, in order to meet the requirement of the practical application enormous efforts have been carried out to overcome the obstacles for improving the high rate performance, including reducing the particle size [13], [14], [15], carbon coating [16], [17], [18], [19], [20], [21], [22], [23], [24], and metallic doping [25], [26].
https://doi.org/10.1016/j.electacta.2016.11.024_p1_3 | It is generally argued that reducing the particle size of the LiFePO4 olivine is an effective strategy for improving the electrochemical performance since the decrease in size can indeed shorten the Li ion and electron transportation path and ease the train associated with the phase transition of LiFePO4 and FePO4. Early in 2006, Delacourt et al. [13] realized the preparation of the carbon-free LiFePO4 powders with a narrow particle size distribution around 140 nm by a direct precipitation method under atmospheric pressure. Due to the very small particle size, the prepared LiFePO4 samples express excellent electrochemical performances, at 5 C rate the discharge achieves 147 mAh g−1 and after more than 400 cycles there is no significant charge and discharge capacity fade occurred. Meanwhile, Dong-Han Kim and Jaekook Kim [14] synthesized LiFePO4 nanoparticles with a very small size of ca. 20 nm in width and ca. 50 nm in length. Due to the decrease of the particle size, the reversible specific capacity of the obtained LiFePO4 nanoparticles enhances to 166 mAh g−1, which achieves the 98% of the theoretical specific capacity (ca. 170 mAh g−1). After that, Gibot and his co-workers [15] demonstrated that it is feasible to drive the well-established two-phase Li extraction/insertion process at room-temperature in LiFePO4 electrodes into a single-phase one by modifying the material particle size and ion ordering. That is to say, the train induced by the two-phase transition can be effectively avoided by modifying the particles size and ion ordering. As a result, the power rate performances of the LiFePO4 powders composed of 40 nm particles compete favorably with the 140–600 nm carbon-coated LiFePO4 particles due to the characteristic of a single-phase behaviour during the Li extraction/insertion process.
https://doi.org/10.1016/j.electacta.2016.11.024_p1_4 | Otherwise, numerous experiments have demonstrated that the conductivity of the LiFePO4 olivine can be highly improved by modifying conductive carbon coatings on the surfaces [16], [17], [18], [19], [20], [21], [22], [23], [24]. In the pioneering researching work of Ravet et al. [16] carbon nanopainting was initiated to improve the electrochemical performances of the LiFePO4 olivine. It was illustrated that Li+ ions can be reversibly extracted out of the LiFePO4 olivine, leading to a capacity of ca. 160 mAh g−1, which is very close to the theoretical capacity of 170 mAh g−1. After that, some works on the carbon modification of the LiFePO4 particles represent the significant progresses in the improvement of the rate performance. Wang et al. [20] reported that the core-shell LiFePO4@C nanocomposites prepared by an in situ polymerization restriction method could deliver a capacity of 90 mAh g−1 at rate high of 60 C. Wu et al. [21] prepared the LiFePO4/C nanocomposites, in which LiFePO4 nanoparticles are embedded in a nanoporous carbon matrix, via a sol-gel procedure. Since the well mono-dispersion of the LiFePO4 nanoparticles in the carbon matrix, the prepared LiFePO4/C nanocomposites display excellent high rate performances even at a rate up to 230 C. Nonetheless, it should be noticed that in the above mentioned two examples the full carbon-coating along the surfaces of the LiFePO4 particles is realized by an in situ route. Whereas the nanoparticles trend to aggregate for minimizing the system energy, it is still a challenge to envelop the LiFePO4 nanoparticles with full carbon coatings.
https://doi.org/10.1016/j.electacta.2016.11.024_p1_5 | Various methods have been applied to prepare nanostructured LiFePO4 particles, including solid state reaction [27], [28], [29], coprecipitation [13], [30], sol-gel [31], and hydrothermal reaction route [18], [19], [20], [21], [22], [23], [24], [25], [26], [27], [28], [29], [30], [31], [32]. Among these methods, hydrothermal reaction route receives particular attention due to the mild operation temperature, well crystallization, simple process and low cost. Moreover, hydrothermal reaction route can be easily tailored to control the morphology of the synthesized products by modulating the hydrothermal reaction conditions, such as reaction medium solvents [33], starting precursors [34], surface modifiers [35], [36], and so on. In our recent researching work, mono-dispersed LiFePO4 nanopillows have been synthesized via an ethylene glycol solvothermal reaction route [37]. With the basis of the obtained mono-dispersed LiFePO4 nanoparticles, the full carbon-coated LiFePO4@C composites are prepared. Due to the full carbon-coating and the down-sizing, the LiFePO4@C composites show excellent high rate performance (112 mAh g−1 at 30 C). Although the monodispersed LiFePO4@C nanoparticles effectively improve the performance of the electrode, it adversely affects the tap density and volumetric energy density. Generally, it is believed that microsized nanostructures can easily form much close-packed arrays [18], [19], [20], [21], [22], [23], [24], [25], [26], [27], [28], [29], [30], [31]. Therefore, LiFePO4 powders with microsized nanostructures are highly desired for high power Li-ion batteries with high volumetric energy density and good rate capability.
https://doi.org/10.1016/j.electacta.2016.11.024_p1_6 | P123 is a triblock copolymer of poly(ethylene oxide)-poly(propylene oxide)-poly(ethylene oxide) (PEO-PPO-PEO with the commercial name of Pluronics) with different numbers of PEO and PPO blocks. In aqueous solution P123 forms micelles with hydrophobic PPO as the core and hydropholic PEO as the corona [38]. P123 is widely used as template in the synthesis of SBA-15 SiO2 molecular sieve. Recently, P123 is also used in the preparation of Au nanoparticles and some functional oxide micro-/nanostructures [39], [40]. Herein, we report a novel approach to prepare plate-like LiFePO4@C nanostructures, in which LiFePO4 nanocrystallites are well dispersed and embedded in carbon coating matrix. In order to realize the plate-like LiFePO4@C nanostructures, P123 as modifier is introduced into the hydrothermal system. In virtue of the modification of P123, during the hydrothermal treatment processing the formed LiFePO4 crystallizes to LiFePO4 nanocrystallites with a size less than 50 nm and self-assembles to plate-like LiFePO4@P123 nanostructures. After annealing in the inert N2 atmospheres, the adsorbed P123 on surfaces of the primary LiFePO4 nanocrystallites transforms to carbon coatings, resulting in the plate-like LiFePO4@C nanostructures, in which LiFePO4 nanocrystallites well disperse in the carbon coating matrix. Due to the down-sizing and the full carbon coating modification, the obtained plate-like LiFePO4@C nanostructures exhibit excellent high rate performances.
https://doi.org/10.1016/j.electacta.2016.11.024_p2_2 | The hydrothermal reaction was carried out in a home-made Teflon-lined stainless steel autoclave. All chemicals used in this work are of analytical grade and were used as purchased without further purification. FeSO4·7H2O, LiOH·H2O and H3PO4 (85 wt%) were purchased from Shanghai Chemical Reagent Factory (Shanghai, China), ethylene glycol (EG) from Tianjin Damao Chemical Reagent Factory (Tianjin, China), triblock copolymer P123 (Mn = 5800), ascorbic acid and sucrose from Alfa Aesar (Shanghai, China), respectively.
https://doi.org/10.1016/j.electacta.2016.11.024_p2_3 | A mixture solvent of EG and distilled water in a volume ratio of 1:1 was prepared in advance and used as the reaction medium in the hydrothermal reaction system. In a typical procedure, 1 g P123, 0.2 g ascorbic acid and 5 mmol FeSO4·7H2O are together dissolved into 20 ml EG/H2O mixture solvent prepared in advance under magnetic stirring, forming an absinthe green solution, 5 mmol H3PO4 and 15 mmol LiOH·H2O are together dissolved into another 20 ml EG/H2O mixture solvent prepared in advance under magnetic stirring, forming a transparent solution. Then, the prepared transparent solution, in which PO43− and Li+ ions are involved, was added into the absinthe green solution, in which Fe2+ ions are involved, drop by drop under the continuous magnetic stirring, forming an absinthe green suspension with a lot of precipitates. After continuous stirring for over 30 min, the consequent absinthe green suspension as feedstock for hydrothermal reaction was transformed into a 50 ml Teflon-lined stainless steel autoclave and sealed. The hydrothermal treatment was performed by placing the sealed autoclave in an oven and keeping it at 200 °C for 12 h. After that, the autoclave was taken out from the oven and cooled to room temperature in air. The products, plate-like LiFePO4@P123 nanostructures (hereinafter, stood as LiFePO4@P123), were centrifuged and washed several times with distilled water absolute alcohol in turn. In order to improve the electrochemical performance, after washing and centrifuging the obtained LiFePO4@P123 products were dispersed in aqueous sucrose solution and followed by drying at 80 °C and heat treating at 600 °C for 4 h under N2 atmosphere for preparing plate-like LiFePO4@C nanostructures (hereinafter, stood as LiFePO4@C). As a control experiment, plate-like LiFePO4 microstructures were also synthesized via a same hydrothermal route, in which without any P123 is added. After a similar carbon-coating process, in which the as-prepared plate-like LiFePO4 microstructures (hereinafter, stood as LiFePO4) were dispersed in aqueous sucrose solution and followed by drying at 80 °C and heat treating at 600 °C for 4 h under N2 atmosphere, the plate-like LiFePO4/C microstructure composites (hereinafter, stood as LiFePO4/C) were obtained.
https://doi.org/10.1016/j.electacta.2016.11.024_p2_4 | X-ray diffraction (XRD) patterns were collected by a Rigaku D/max-RA X-ray diffractometer with Cu Kα (λ = 0.15418 nm) radiation at a step size of 0.02°. Field-emission scanning electron microspcopy (FESEM) measurements were performed using a Hitachi S-400 microscope (Japan). Transmission electron microscopy (TEM) and high-resolution TEM (HRTEM) images were taken by an FEI Tecnai G2 F30 TEM with an acceleration voltage of 200 kV. Thermogravimetric analysis (TG) was performed with an NETZSCH 209 thermal analyzer from room temperature to 700 °C at a heating rate of 10 °C/min in air.
https://doi.org/10.1016/j.electacta.2016.11.024_p2_5 | The electrochemical properties of the obtained LiFePO4@C and LiFePO4/C samples were evaluated by assembling CR2025 coin-type cells in an argon-filled glove box. The prepared LiFePO4@C and LiFePO4/C samples were dried at 100 °C for 12 h in vacuum desiccators before assembling the cells. After drying, the dried LiFePO4@C and LiFePO4/C samples were mixed with acetylene black and polyvinylidene fluoride (PVDF) binder in the weight ratio of 75:15:10 by blending in N-methyl-pyrrolidone. The prepared slurry was coated on an aluminium foil discs with a loading of ca. 2 mg cm−2 and after drying used as cathode. Lithium foil was used as counter electrode and LB301LiPF6 solution (gotten from Guotaihuarong, Zhangjiagang, China) as electrolyte, respectively. A Teflon Celgard separator (#2400) was used to separate the working electrode and the lithium foil counter electrode. Charge/discharge test of the assembled coin cell was carried out with a BTS 5V1A system (Newware Shenzhen, China) under different current densities in the voltage range of 2.0–4.2 V at 25 °C. Cyclic voltammogram (CV) tests (scan rate of 0.1 mV s−1 in the voltage range of 2.0–4.2 V) were performed by an electrochemical workstation CH604D (Chenhua, Shanghai, China).
https://doi.org/10.1016/j.electacta.2016.11.024_p3_2 | Fig. 1 shows the XRD patterns of the hydrothermally synthesized LiFePO4@P123 and LiFePO4 samples. All the diffraction peaks caught from the both samples can be indexed to the orthorhombic lattice of LiFePO4 (JCPDS no. 81-1173), indicating that the both samples are of pure crystalline LiFePO4 crystals with olivine structure. The diffraction peaks of the synthesized LiFePO4 samples are sharp and intensive, whereas that of the synthesized LiFePO4@P123 samples are broad and low. It can be concluded that the crystallites of the synthesized LiFePO4@P123 samples become smaller than that of the LiFePO4 samples because of the addition of P123 into the hydrothermal system according to the Scherrer equation.
https://doi.org/10.1016/j.electacta.2016.11.024_p3_4 | Fig. 2 exhibits the SEM images of the hydrothermally synthesized LiFePO4@P123 and LiFePO4 samples. The SEM image shown in Fig. 2a indicates that the hydrothermally synthesized LiFePO4 samples are entirely of plate-like particles self-assembled with primary crystallites of ca. 300 nm in size. Although the hydrothermally synthesized LiFePO4@P123 samples are still mainly of plate-like particles, due to the presence of P123 the primary crystallites become very small, ca. 50 nm in size. Moreover, a few free standing nanocrystallites are observed in the obtained LiFePO4@P123 samples (Fig. 2b). Obviously, because of the addition of P123 the self-assembled LiFePO4 particles change from microstructures to nanostructures. In order to investigate the effect of P123, the LiFePO4@P123 samples were further characterized with TEM and HRTEM. From the TEM image shown in Fig. 3a one can clearly find that the obtained LiFePO4@P123 samples are composed of primary nanocrystallites with a size of ca. 50 nm, similar as the SEM observation shown in Fig. 2b. The 0.427 nm intervals of the lattice fringes observed in the HRTEM image shown in Fig. 3b agree well with the spacing of (101) planes. Whereas the lattice fringes of the (101) planes situated at different primary crystallites are parallel to each other, it is reasonable to infer that the self-assembly of the LiFePO4@P123 particles is achieved by the aggregation of the primary nanocrystallites in an orientation attachment manner. Otherwise, along the surfaces of the primary crystallites there are complete amorphous films without any lattice fringe observed. In view of the presence of P123 in the hydrothermal system, it is relational to suggest that the amorphous films observed along the surfaces of the primary nanocrystallites are the adsorbed P123. As the HRTEM image is of low magnification, some broad and contrast lines overlapping the area with lattice fringes are observed due to the adsorbed P123 films (Fig. 3c), reflecting the surfaces of the primary nanocrystallites.
https://doi.org/10.1016/j.electacta.2016.11.024_p3_7 | The TG curves of the LiFePO4@P123 and LiFePO4 samples shown in Fig. 4 indirectly confirm the adsorption of P123 on the surfaces of the primary LiFePO4 nanocrystallites. The initial weight loss of the both samples occurred below the temperature of 150 °C can be attributed to the evaporation of the adsorbed water on the surfaces of the LiFePO4 particles. However, over the temperature of 150 °C the both samples display very different behaviour with the temperature increasing. As for the LiFePO4 samples, there is a weighting process of ca. 0.96 wt% observed in the temperature range of 150–357 °C. After that, with the temperature increasing there is a marked weight loss occurred, which can be attributed to the lithium oxide evaporation at high temperature in air. In view that the TG analysis is performed in air and all the iron involved in LiFePO4 olivine takes on Fe2+ ions, the weight increase occurred in the temperature range of 150–357 °C can be ascribed to the oxidization of the involved Fe2+ ions to Fe3+ ions by combining with the oxygen in air. With regard to the LiFePO4@P123 samples, due to the presence of P123 the weighting process occurred in the temperature range of 150–357 °C is hardly observed instead of a marked weight loss of ca. 0.82 wt% in the temperature range of 250–400 °C, which can be attributed to the oxidation of P123 in air. Obviously, the oxidation of Fe2+ ions to Fe3+ ions is effectively suppressed in the temperature range of 150–357 °C due to the presence of P123. With the temperature increasing over 400 °C, due to the exhaustion of P123 the oxidation of Fe2+ ions to Fe3+ ions subsequently occurs. Therefore, a weight increase of ca. 0.65 wt% is observed in the temperature range of 400–520 °C. The weight loss occurred in the temperature over 520 °C is guessed relative to the lithium oxide evaporation at high temperature in air.
https://doi.org/10.1016/j.electacta.2016.11.024_p3_9 | Hydrothermal route is a wet chemical technique for the synthesis of the inorganic nanomaterials. Many experiments have demonstrated that the morphology and the size of the nanocrystals can be influenced by using organic solvent as reaction medium [33], [37] and introducing organic reagent as modifiers [35], [36] into the hydrothermal system. In our previous researching work [37], it has illustrated that when EG is used as reaction medium instead of distilled water, the synthesized LiFePO4 crystallizes to mono-dispersed particles with a size of ca. 150 nm instead of the irregular particles with a size of ca. 500 nm. It is believed that synergetic effects of the adsorption of EG on the surface and the decrease of the water volume fraction in the hydrothermal system result in the synthesis of the monodispersed LiFePO4 nanoparticles. In the present experiment, as for the LiFePO4 samples (Fig. 2a), the primary crystallites are larger than that obtained only with EG as reaction medium and less than that synthesized with distilled water as reaction medium [37], which can be ascribed to the adsorption of EG on the surfaces of the crystallites. Moreover, due to the presence of the water the suppression of the adsorbed EG on the aggregation of the primary crystallites is impaired. In order to minimize the system energy for pursuing much more stability the primary crystallites self-assemble to plate-like LiFePO4 microstructures (Fig. 2a). When P123, which is a widely used surfactant, is added into the hydrothermal system, it would influence the crystallization by adsorption on the surfaces of the formed LiFePO4 crystals. Thus, the primary crystallites further decrease to nanoscale, resulting in the plate-like LiFePO4@P123 nanostructures. Moreover, the adsorption of P123 on the surfaces renders the formed primary nanocrystallites much more stability. Therefore, a few free-standing nanocrystallites can be observed in the LiFePO4@P123 samples but for the plate-like nanostructure particles (Fig. 2b). Whereas P123 is a triblock copolymer of a large number-average molecular weight (Mn = 5800), it is argued that the adsorbed P123 forms relative thick films on the surfaces of the primary nanocrystallites. In consequence, the relative thick amorphous films along the primary crystallites are observed by HRTEM (Fig. 3b and c). Accordingly, there is a weight loss checked out in air by TG analysis in the temperature range of 250–400 °C, reflecting the oxidation of the adsorbed P123 on the primary nanocrystallites, meanwhile the weighting process caused by the oxidation of Fe2+ to Fe3+ ions delays to above 400 °C (Fig. 4). Whereas P123 would transform to carbon by dehydration at high temperature in inert Ar atmosphere, it is prospective to obtain LiFePO4@C nanostructures, in which the primary LiFePO4 nanocrystallites are embedded in carbon coating matrix, by heat treatment the LiFePO4@P123 samples at high temperature in inert Ar atmosphere for enhancing the electrochemical performances in Li-ion batteries.
https://doi.org/10.1016/j.electacta.2016.11.024_p3_10 | To summary the discussion above, the formation mechanism of the plate-like LiFePO4@C nanostructure particles, in which the primary LiFePO4 nanocrystallites are embedded in carbon coating matrix, can be simply depicted in Fig. 5. Due to the presence of P123, during the hydrothermal treatment the formed LiFePO4 species crystallize to primary nanocrystallites with adsorbed P123 films and further self-assemble to plate-like LiFePO4@P123 nanostructures. After high temperature annealing in inert Ar atmospheres, the plate-like LiFePO4@P123 nanostructures transform to plate-like LiFePO4@C nanostructures.
https://doi.org/10.1016/j.electacta.2016.11.024_p3_12 | Before the electrochemical measurements, the hydrothermally synthesized LiFePO4@P123 and LiFePO4 samples were firstly dispersed in sucrose aqueous solution and then after drying calcined at 600 °C in inert Ar atmosphere for coating carbon films on the surfaces of the particles. The typical HRTEM image of the LiFePO4@C nanostructures derived from the LiFePO4@P123 samples was shown in Fig. 6a. Similar to the observation on the LiFePO4@P123 samples, amorphous films fully cover the outmost surfaces of the particles and the boundaries among the primary nanocrystallites. Moreover, two intensive broad peaks located at 1363 and 1597 cm−1, which reflect the disordered carbon and the ordered graphitic carbon, are identified by Raman spectra (Fig. 6b). It is argued that the amorphous films observed in the HRTEM shown in Fig. 6a are composed of carbon. That is to say, in the LiFePO4@C samples the olivine LiFePO4 nanocrystallites are embedded in an amorphous carbon-coating matrix. With regard to the LiFePO4/C, since without any P123 films exist in the boundaries among the primary crystallites, it is believed that the carbon coatings only cover the outmost surfaces of the self-assembled plate-like particles.
https://doi.org/10.1016/j.electacta.2016.11.024_p3_14 | Fig. 7 shows the electrochemical performances of the LiFePO4@C samples. As a control, the electrochemical performances of the LiFePO4/C samples are also presented in Fig. 7. As shown in Fig. 7a, a couple of redox peaks are observed between 3.33 and 3.54 V for LiFePO4@C, 3.34 and 3.52 V for LiFePO4/C, respectively, in one typical cycle voltammetry curve obtained at a scan rate of 0.5 mV/s. These peaks correspond to the extraction and insertion of lithium ions. The redox peaks of LiFePO4@C are evidently much higher than that of LiFePO4/C. According to the Randles-Sevcik equation [38], it can be suggested that the Li+ ions diffusion in LiFePO4@C is faster than that in LiFePO4/C. Fig. 7b presents the first charge/discharge profiles of LiFePO4@C and LiFePO4/C at a low current rate of 0.1 C in the voltage window of 2.0–4.2 V. A long flat plateau, which corresponds to the two-phase reaction LiFePO4 ↔ (1-x) LiFePO4 + x LiFePO4 + x Li+ + x e−, is observed from the both samples. Obviously, the charge and discharge capacities of the both samples are predominated by the two-phase reaction. Nonetheless, the discharge capacity of LiFePO4@C achieves 154 mAh g−1, which is much bigger than that of LiFePO4/C (ca. 100 mAh g−1). Moreover, the separation between the discharge flat plateau and the charge flat plateau of the LiFePO4@C is ca. 90 mV and slight larger than that of the LiFePO4/C (ca. 50 mV), which is also revealed by the cyclic voltammetry curves shown in Fig. 7a. Thus, it can be inferred that the LiFePO4@C expresses larger polarization compared to the LiFePO4/C.
https://doi.org/10.1016/j.electacta.2016.11.024_p3_16 | The remarkable advantage of the LiFePO4 nanocrystallites embedded in carbon-coating matrix is the retention of the excellent rate capability and high cyclability with an improved volumetric energy density. Fig. 7c shows the comparison of the rate performance of the LiFePO4@C and the LiFePO4/C, whereby rates up to 10C have been employed. Compared with LiFePO4/C, the LiFePO4@C not only exhibits higher discharge capacities at the low rate of 0.05C but also with the rate up from 0.05 to 10C maintains steady in discharge capacity with an inconspicuous descent. At the rate of 0.05 C, the discharge capacity of LiFePO4@C is ca. 166 mAh g−1, whereas that of LiFePO4/C only achieves 117 mAh g−1. The reversible discharge capacity of LiFePO4@C remains approximately 138 mAh g−1 at 5 C and 128 mAh g−1 at 10 C, respectively. With regard to the control sample of LiFePO4/C, the reversible capacity fast declines to 71 mAh g−1 at 5 C and 50 mAh g−1 at 10 C, respectively. Moreover, as long as the current density reverses back to the initial rate of 0.05 C, both of the samples can retain the original discharge capacity. Compared to the previous reported, the rate performance of the plate-like LiFePO4@C nanostructures obtained in the current works is similar to that of mono-dispersed LiFePO4@C nanopillows obtained via a EG solvothermal route in our previous reported work [37] and that of the LiFePO4/C nanocomposites with a core-shell structure designed via an in situ polymerization restriction method by Wang et al. [20] In view of the preparation cost, the present reported method is much more economic due to the use of the water in the reaction medium solvent. Fig. 7d displays the long-time cycle performance of the LiFePO4@C at the rate of 0.1 C. After 100 cycles, the discharge capacity still achieves 151 mAh g−1, which corresponds to 98% capacity retention of the initial one (ca. 154 mAh g−1) and 89% of the theoretical capacity of 170 mAh g−1.
https://doi.org/10.1016/j.electacta.2016.11.024_p3_17 | The excellent rate and cycle performances of the LiFePO4@C nanostructures may be ascribed to the well-crystallized and nanosized primary LiFePO4 nanocrystallites, as well as the good electronic contact by the full carbon-coating matrix. One hand, because of the reducing effects of EG and ascorbic acid, the oxidation of Fe2+ to Fe3+ ions is effectively suppressed, leading to the hydrothermally synthesized LiFePO4 nanocrystallites of high perfect olivine lattice structure. Moreover, the olivine lattice structure of LiFePO4 is further improved during the annealing for dehydrating the adsorbed P123 and the added sucrose to carbon-coating matrix at high temperature in inert Ar atmospheres. The Second, due to the adsorption of P123 the LiFePO4 crystallizes to primary nanocrystallites. In view that the perfect lattice structure is beneficial to the diffusion of Li ions, and the nanocrystallization facilitates the decrease of the Li ion diffusion pathway and the single-phase Li extraction/insertion process instead of the two-phase one [15], it can be inferred that the extraction and insertion of Li ions through the LiFePO4@C are relatively fast (Fig. 7a). On the other hand, due to the full adsorption of P123 on the surfaces of the primary LiFePO4 nanocrystallites, carbon coatings form and full capsulate the primary LiFePO4 nanocrystallites at the boundaries and the surfaces of the self-assembled plate-like LiFePO4 nanostructures. Moreover, the added sucrose before the high temperature annealing at Ar atmospheres, makes the carbon coatings along the outermost surfaces of the self-assembled plate-like LiFePO4 nanostructures thickened. The LiFePO4 primary nanocrystallites are effectively embedded in carbon-coating matrix. Fig. 8 shows the electrochemical impedance spectroscopy (EIS) spectra of LiFePO4@C and LiFePO4/C, which are caught from the fresh cells at room temperature and composed of a quasi-semicircle in the rang from high to middle frequency and a straight sloping line in the low frequency rang. The inset in Fig. 8 shows the equivalent circuit model according to the simulation. The high frequency part, corresponding to the front part on the quasi-semicircle, can be attributed to the resistance (Rsei) and capacitance (Csei) of the formed solid electrolyte interface (SEI) films, the medium frequency part, reflecting the hinder part of the quasi-semicircle, is associated with the charge-transfer resistance (Rct) and its double-layer capacitance (CPE), the sloped line at low frequency is related to the Warburg impedance (Zw) of the lithium ion diffusion. Whereas the radii of the quasi-semicircle of the LiFePO4@C are much smaller than that of the LiFePO4/C, it is rational to suggest that the carbon-coating matrix effectively lower Rct and enhance the electron transportation of the LiFePO4@C nanostructures by ensuring the LiFePO4 nanocrystallites get electrons from all directions. Otherwise, according to the slopes of the part of the electrochemical impedance versus the square root of the frequency (see Fig. S1 in the Supporting Information for more details), the Li-ion diffusion coefficients of the LiFePO4@C and LiFePO4/C electrodes were calculated to be 3.94 × 10−14 and 4.98 × 10−15 cm2 S−1, respectively. These results indicate that the carbon-coating matrix also effectively improve the diffusion of the Li+ ions during the charge/discharge processes.
https://doi.org/10.1016/j.electacta.2016.11.024_p3_19 | Generally, the synergetic effects of enhancement on the Li ion diffusion of the much perfect olivine crystal lattice, the decrease in the Li ion diffusion path of the nanosized primary nanocrystallites, and the carbon-coating matrix on the promotion of the electron transportation result in the excellent rate and cycle performances of the LiFePO4 nanocrystallites embedded in carbon-coating matrix.
https://doi.org/10.1016/j.electacta.2016.11.024_p4_2 | In summary, a facile and simple technique has been proposed to prepare plate-like LiFePO4@C nanostructures, in which LiFePO4 nanocrystallites with a size less than 50 nm are embedded in carbon coating matrix, with excellent high rate capacity and cycle performance. The introduced P123 into the hydrothermal system plays an important role in the preparation of the LiFePO4@C plate-like nanostructures. Due to the adsorption of P123 on the surfaces, during the hydrothermal treatment the formed LiFePO4 crystallizes to nanocrystallites and further self-assembles to plate-like LiFePO4@P123 nanostructures. Because P123 is a triblock copolymer of a large number-average molecular weight (Mn = 5800), the adsorbed P123 forms a relative thick amorphous film matrix along the boundaries among the primary LiFePO4 nanocrystallites. After a thermal decomposition annealing process in inert Ar atmospheres, the adsorbed P123 film matrix transforms to carbon coating matrix by dehydration and carbonization, leading to the plate-like LiFePO4@C nanostructures, in which the primary LiFePO4 nanocrystallites are embedded in carbon coating matrix. The carbon coating matrix ensures the embedded LiFePO4 primary nanocrystallites gets electrons and Li ions from all direction. This feature, combined with the well perfect olivine lattice structure and the nanosized crystallites, renders the plate-like LiFePO4@C nanostructures of high rate capacity and excellent cycle performance. From a more fundamental point of view, we believe that the proposed approach in the present work present a promising route to prepare positive cathode materials for high power Li-ion batteries.
https://doi.org/10.1016/j.electacta.2016.11.156_p1_2 | Since LiFePO4 was discovered as cathode material for lithium-ion batteries (LIBs) by Goodenough’s research group [1], considerable research has been performed to the transition metal polyanion material based on PO43−, such as LiMPO4 (M = Fe, Mn, Co, Ni) and Li3V2(PO4)3, due to their high capacity, excellent thermal stability, good safety and low cost [2], [3], [4], [5], [6], [7]. Among these phosphates, the olivine-structured LiFePO4 has been successfully commercialized with near-theoretical capacity and remarkable cycling stability. However, the low potential plateau (3.4 V) resulting in a low specific energy density limits its further practical application and development. It is necessary to research and develop the new polyanion material.
https://doi.org/10.1016/j.electacta.2016.11.156_p1_3 | Other olivine-structured LiCoPO4, LiNiPO4 and LiMnPO4 polyanion materials have attracted much attention owing to their high discharge plateau. Unfortunately, the much higher redox potentials of LiCoPO4 and LiNiPO4 (4.8 V and 5.1 V vs Li+/Li, respectively) are incompatible with conventional non-aqueous organic electrolytes for LIBs [8], [9]. In comparison, LiMnPO4 not only has the similar theoretical capacity (∼171 mAh·g−1) with LiFePO4, but also can offer a moderate operating voltage of 4.1 V. Accordingly, the energy density of LiMnPO4 is about 20% higher than LiFePO4. Therefore, LiMnPO4 has been considered as a next generation of cathode material for LIBs and studied intensively in recent years. However, it suffers from intrinsically low electronic and ionic conductivities, which mainly caused by the heavy polaronic holes localized on the Mn3+ sites (the Jahn-Teller ion), as well as the interfacial strain between the LiMnPO4 and MnPO4 phase [10], [11], [12]. To overcome these drawbacks, carbon coating [13], [14], [15], decreasing particle size [16], [17], [18], [19] and cation doping or substitution [20], [21], [22] are commonly employed. Among these modification approaches, cation doping or substitution is considered as a more effective way to enhance the electrochemical performance. Current research mainly focuses on the Mn-site doping, and the doped elements include Fe, V, Co, Ni, et al. [23], [24], [25]. Generally, element doping could decrease the capacity of the cathode material in theory, except that the doped element itself has electrochemical activity. Consequently, transition metal is preferred to be considered. Compared to other elements, neither Fe nor V would induce negative effects in terms of reducing capacity and operating voltage. Martha et al. [26] reported that carbon coated LiMn0.8Fe0.2PO4 could be as a superb cathode material for LIBs. In addition, Cui et al. [27] reported that LiMn0.75Fe0.25PO4 nanorods exhibited ultrahigh electrochemical performance, indicating that the replacement of Mn ions by some Fe ions could increase the electrochemical kinetics remarkably. Besides, the LiFexMn1-xPO4 is the olivine solid solution since the structure of LiMnPO4 is the same as LiFePO4. Therefore, the LiFexMn1-xPO4 cathode materials combine both advantages of high potential and capacity.
https://doi.org/10.1016/j.electacta.2016.11.156_p1_4 | Recently, several studies have also demonstrated that the electrochemical performance of LiMnPO4 can be remarkably improved through introducing V element. Yang et al. [28] reported that LiMn0.95V0.05PO4 exhibited the discharge capacity of 61 mAh·g−1, much higher than that of pure LiMnPO4. Manthiram et al. [29] also showed that LiMnPO4 doped by 20 at.% V3+ even delivered a high capacity of 155 mAh·g−1. However, for the vanadium element, it’s more easily to form another promising phosphate cathode material Li3V2(PO4)3, which has the faster Li+ diffusion owing to its open three-dimensional framework. Nevertheless, the electrochemical property of LiMnPO4 can also be greatly enhanced by incorporating with the Li3V2(PO4)3 [30], [31], [32], [33], [34], [35]. In our previous study, we also investigated the (1-x)LiMnPO4·xLi3V2(PO4)3 composite cathode materials, and demonstrated their excellent properties compared to LiMnPO4 [36]. In review of these, the electrochemical performance of LiMnPO4 may be improved greatly by doping with both of Fe and V.
https://doi.org/10.1016/j.electacta.2016.11.156_p1_5 | In this paper, based on a phase triangle shown in Fig. 1, we prepared a series of modified LiMnPO4 samples with different doping amount of Fe and V, and the resulting materials were denoted as the general formula LiMnxFey(V▯)1-x-yPO4 for the convenience of writing, in which (V▯)1-x-y represents that the total amount of V and ▯ is 1-x-y. Given that the low potential plateau for Fe3+/Fe2+ (3.4 V) and the high cost of vanadium, the content of Mn was adjusted to more than 50% so that the working potential and energy density of the synthesized materials could be maintained. In addition, a certain amount of vacancies (represented as ▯) is reserved in design of synthesized materials to facilitate V3+ doping. The physical and electrochemical properties of these materials were investigated systematically to find the optimal doping proportion of Fe and V.
https://doi.org/10.1016/j.electacta.2016.11.156_p2_3 | A stoichiometric amount of CH3COOLi·2H2O, NH4H2PO4, (CH3COO)2Mn·4H2O, NH4VO3, FeC2O4·2H2O and glucose (20 wt% of the product mass) were mixed in appropriate ethanol, and then ground for 6 h in a planetary ball mill under the rotation speed of 400 rpm·min−1. After that, the mixture (as precursor) was dried at 80 °C to evaporate the ethanol, then collected and calcined at 600 °C for 6 h in argon atmosphere with a heating rate of 5 °C min−1 to obtain LiMnxFey(V▯)1-x-yPO4 (V:▯=2:1) cathode materials. And different calcination temperature from 500 °C to 600 °C was employed to investigate the optimum temperature for LiMn1/3Fe1/3(V▯)1/3PO4.
https://doi.org/10.1016/j.electacta.2016.11.156_p2_4 | The LiMnxFeyPO4 samples were also synthesized using the same procedures with absence of NH4VO3. And the Li3V2(PO4)3 was prepared without adding the sources of Mn and Fe. The calcination temperature is 600 °C.
https://doi.org/10.1016/j.electacta.2016.11.156_p2_6 | X-ray powder diffraction (XRD) data for the crystalline structures of the products was collected by an AXS D8 Advance diffractometer with Cu Kα radiation. The morphologies were observed by field emission scanning electron microscopy (SEM) (S-4800, Hitachi) and high-transmission electron microscopy (HRTEM). Elemental mappings were used to demonstrate the existence and distribution of vanadium, iron and manganese. X-ray photoelectron spectroscopy (XPS) measurements were conducted using an AXIS Ultra DLD spectrometer with Al-Ka radiation. The amount of C was measured by using CHNS/O Elemental Analyzer (PE2400 II, Perkin-Elmer).
https://doi.org/10.1016/j.electacta.2016.11.156_p2_8 | Electrochemical properties of the LiMnxFey(V▯)1-x-yPO4 electrodes were studied through coin cells. The electrodes were made by spreading active material (80 wt.%) and Super P (15 wt.%) with poly(vinylidene fluoride) (PVDF, 5 wt.%) dissolved in N-methyl-2 pyrrolidinone (NMP) solution onto an Al foil using automatic film-coating equipment, then, dried and punched to 13-mm diameter discs. The average loading level of each electrode is 3 ∼ 5 mg/cm2. The coin cells were assembled in an argon-filled glove box using Celgard 2502 as separator and lithium foil as anode. 1 M LiPF6 (dissolved in ethylene carbonate and dimethyl carbonate with a 1:1 volume ratio) was employed as electrolyte. The coin-type cells were tested within a voltage range of 2.0-4.5 V using a constant-current-constant-voltage (CC-CV) mode at various rates with potentiostatic steps at the cutoff potential until the current rate decreased to 0.01C on a cell testing system (LAND CT2001A, China). It’s set that 1C current density is 170 mAh·g−1. The cyclic voltammogram (CV) was performed between 2.0 V and 4.5 V using the Solartron 1400 cell test system with a scan rate of 0.1 mV·s−1. The electrochemical impedance spectroscopy (EIS) measurements were carried out in a frequency range from 0.01 Hz-100,000 Hz with the voltage amplitude of 5 mV. All the EIS tests were measured on the cells after 3-cycles test at 0.1C. All the specific capacity was determined without subtracting the mass of carbon.
https://doi.org/10.1016/j.electacta.2016.11.156_p3_3 | As shown in Fig. S1, both LiMnPO4 and LiFePO4 show the olivine structure with Pnmb space group. In comparison, all the diffraction peaks of LiFePO4 relatively shift to higher angle, which consistent with standard results. And the diffraction peaks of the LiMnxFeyPO4 samples gradually move to higher angle with increasing content of Fe, manifesting the formation of solid-solution. However, Li3V2(PO4)3 shows the different structure, which is monoclinic corresponding to ICSD #96962. Fig. 2 displays the XRD patterns of the as-prepared LiMnxFey(V▯)1-x-yPO4 samples. It can be seen that all the patterns match well with the olivine structure except that small amount of Li3V2(PO4)3 can be detected when much vanadium is introduced. LiMn1/3Fe1/3(V▯)1/3PO4 were also analyzed as shown in Fig. S2, revealing that the component elements in the particles distribute uniformly. Moreover, the carbon content of the LiMnxFey(V▯)1-x-yPO4 samples are about 4% ± 0.2% through the total organic carbon analysis. Download : Download high-res image (361KB)Download : Download full-size image Fig. 2. The XRD patterns of LiMnxFey(V▯)1-x-yPO4.
https://doi.org/10.1016/j.electacta.2016.11.156_p3_4 | XPS characterization was conducted to confirm the valence state of the transition mental elements in the synthetic samples. The XPS spectra of Mn2p, Fe2p and V2p of LiMnPO4, LiMn0.5Fe0.5PO4 and LiMn1/3Fe1/3(V▯)1/3PO4 are presented in Fig. 3. No significant difference is observed for the Mn2p and Fe2p spectra of all the samples. The Mn2p spectra of the three samples are divided into two main spectra, Mn2p1/2 and Mn2p3/2. The former shows a single peak at 653.4 eV, and the latter have a major peak at 641.3 eV and a satellite peak at 644.6 eV. The binding energies of these peaks match well with the Mn2+ [37], [38], demonstrating the valence state of Mn in the samples is +2. The XPS spectra of Fe 2p3/2 are around 710.9 eV, while the satellite peaks are around 724.4 eV due to the multiple splitting of energy levels of Fe ion. The binding energies of the peaks suggest that Fe should be presented in the valence of +3 [39], [40]. Due to the spin-orbit coupling, the XPS spectrum of V2p has a major peak around 516.8 eV and a satellite peak around 523.7 eV, which are assigned to V2p3/2 and V2p1/2 respectively, in accordance with that observed in Li3V2(PO4)3 [41], [42], [43]. It can be deduced that the valence state of V is +3. Furthermore, it illustrates that V5+ has been reduced to V3+ in the presence of carbon coating under argon atmosphere. In conclusion, the valence state of Mn, Fe and V are +2, +2 and +3 in the samples, respectively. Download : Download high-res image (622KB)Download : Download full-size image Fig. 3. The XPS spectra of (a) Mn2p in LiMnPO4; (b) Fe2p and (c) Mn2p in LiMn0.5Fe0.5PO4; (d) Mn2p, (e) Fe2p and (f) V2p in LiMn1/3Fe1/3(V▯)1/3PO4.
https://doi.org/10.1016/j.electacta.2016.11.156_p3_5 | Figs. 4 a and S3a shows the first charge-discharge curves of the LiMnxFey(V▯)1-x-yPO4 samples at 0.05C from 2.0 V to 4.5 V. The LiMnPO4 sample exhibits a charge plateau around 4.21 V and discharge plateau around 3.98 V, corresponding to the redox couple of Mn3+/Mn2+. As shown in Fig. S3b, LiMn0.5Fe0.5PO4 presents two-step process during charge and discharge, one is for Mn3+/Mn2+ around 4.08/3.98 V and the other is for Fe3+/Fe2+ around 3.52/3.47 V. Moreover, the polarization of the Mn3+/Mn2+ redox potential in the Fe-doped samples gradually decreases with increasing the Fe content. The Li3V2(PO4)3 sample shows obvious three pairs of potential plateaus around 3.61/3.58 V, 3.68/3.64 V and 4.08/4.02 V belonging to the insertion/extraction of the first Li+ in two steps and the second Li+ in one step [44]. And another small plateau around 4.3 V should be ascribed to the deintercalation of the third Li+ and the high initial discharge capacity of 149 mAh·g−1 indicates that a part of the third Li+ must be extracted up to 4.5 V. For the LiMnxFey(V▯)1-x-yPO4 samples as shown in Fig. 4a, there are four subsequent plateaus around 3.50, 3.61, 3.68 and 4.08 V in the charge curves, and the former plateaus is attributed to the oxidation of the Fe2+, the two following plateaus correspond to the extraction of the first Li+ from Li3V2(PO4)3, the latter plateau is indexed to the extraction of the second Li+ from Li3V2(PO4)3 and the oxidation of the Mn2+ due to their near working voltage. Importantly, the prominent charge plateau lowers gradually with increasing the Fe and V content, implying that the polarization of the Mn3+/Mn2+ redox potential reduces. This further confirms through the CV curves (Fig. S4). But only two obvious plateaus can be seen in the discharge curves: one around 3.98 V ascribed to the reduction of V4+ and Mn3+, the other around 3.47 V belonging to the reduction of Fe3+. It is worth noting that the curves between the two discharge plateaus are fairly smooth with increasing the Fe and V content, which is different from the earlier reports [30], [31], [32], [33], [34], [35], [36]. This should be attributed to the existence of the vacancies and synergism caused by the two structured kinds of cathode material because the operating voltage of Li3V2(PO4)3 is sectional similar to LiMnPO4 and LiFePO4. It is found that all the modified samples exhibit much higher discharge capacity than the pristine LiMnPO4. The electrochemical activity of LiMnPO4 can be markedly improved by only increasing Fe content, and reach its maximum as the molar weight of Fe is 0.5 from Fig. S3b. Therefore, it is more meaningful to study the electrochemical performance of the samples with Fe and V compared to LiMn0.5Fe0.5PO4. Moreover, there are four materials (the x = 1/3 and x = 0.5 samples) which discharge capacities exceed the 128 mAh·g−1 of LiMn0.5Fe0.5PO4. And the x = 1/3, y = 1/3 sample shows the highest discharge capacity of 161 mAh·g−1. Download : Download high-res image (1MB)Download : Download full-size image Fig. 4. (a) The first charge-discharge curves, (b) cycling performances and (c) rate capacities of the LiMnxFey(V▯)1-x-yPO4 samples and (d) cycling performance of LiMn1/3Fe1/3(V▯)1/3PO4 at different rate.
https://doi.org/10.1016/j.electacta.2016.11.156_p3_6 | The cycling performances of the x = 1/3 and x = 0.5 samples with Fe and V are displayed in Fig. 4b. The four samples and other LiMnxFey(V▯)1-x-yPO4 samples demonstrate excellent cycling stability from Figs. 4 b and S5. In particularly, the x = 1/3, y = 1/3 sample retains a discharge capacity of 143 mAh·g−1 (98.6%) after 50 cycles. Fig. 4c compares the rate capacities of the four samples at various rates. They exhibit much better rate capabilities than LiMn0.5Fe0.5PO4. And the x = 1/3, y = 1/3 sample shows the highest discharge capacities of 149, 147, 144, 139, 131 and 114 mAh·g−1 at 0.1, 0.2, 0.5, 1, 2 and 5C. It can be concluded that the outstanding electrochemical performance should be obtained when each element ratio synthesized selects from the green triangle region in Fig. 1. Fig. 4d shows the cycling performance of the LiMn1/3Fe1/3(V▯)1/3PO4 sample at different rate. When cycled at 0.1, 1, 2, 5, 10 and 20C, it delivers high initial discharge capacities of 151, 141, 135, 122, 100 and 68 mAh·g−1. Even after 50 cycles, it only has a small fade at various rates with the discharge capacities of 146, 132, 125, 112, 89 and 53 mAh·g−1. The water-soluble (CH3COO)2Fe was substituted for the experimental material FeC2O4·2H2O, the LiMn1/3Fe1/3(V▯)1/3PO4 sample can obtain much better the electrochemical property in Fig. S6. Even at a high rate at 20C, it can get the initial discharge capacity of 94 mAh·g−1 and 85 mAh·g−1 after 50 cycles, which far exceeds the pristine LiMnPO4 at 0.5C.
https://doi.org/10.1016/j.electacta.2016.11.156_p3_7 | Given the above, adding the appropriate content of Fe and V into LiMnPO4 can gain better electrochemical performance. Particularly, the LiMn1/3Fe1/3(V▯)1/3PO4 sample exhibits remarkable discharge capacity compared to LiMn0.5Fe0.5PO4. In order to evaluate the diffusion coefficient of lithium ion, EIS tests were conducted on the LiMnPO4, LiMn0.5Fe0.5PO4 and LiMn1/3Fe1/3(V▯)1/3PO4 cathodes after 3-cycles test at 0.1C. The Nyquist plots are presented in Fig. 5a. And the curves are well fitted using the equivalent circuit inserted in the top right corner of Fig. 5a, which is composed of resistance of the electrolytes (Rs), charge transfer and surface film resistance (R(sf+ct)), the corresponding double-layer capacitance (CPE(sf+ct)) and Warburg resistance (W0). The spectra of the three samples show a semicircle at high-frequency region and a straight line at the low frequency that respectively represent R(sf+ct) and W0. It’s obvious that the charge transfer and surface film resistance (122.1 Ω) of LiMn1/3Fe1/3(V▯)1/3PO4 is much lower than that of LiMnPO4 (233 Ω) and LiMn0.5Fe0.5PO4 (166.5 Ω). The straight line in low frequency represents the Warburg impedance related to Li+ ions diffusion. The lithium ion diffusion coefficient can be calculated according to the following equation [10]: (1) where R is the gas constant, T is the absolute temperature, A is the surface area of the cathode, n is the number of electrons per molecule attending the electronic transfer reaction, F is the Faraday constant, C is the concentration of lithium ion, D is the diffusion coefficient of lithium ion. The plots of Z` against ω−1/2 are shown in Fig. 6(b), and σ is the slope of the straight line: Download : Download high-res image (361KB)Download : Download full-size image Fig. 5. (a) Electrochemical impedance spectra of LiMnPO4, LiMn0.5Fe0.5PO4 and LiMn1/3Fe1/3(V▯)1/3PO4, (b) graph of Z′ plotted against ω−1/2. Download : Download high-res image (407KB)Download : Download full-size image Fig. 6. Rietveld refinement of the LiMn1/3Fe1/3(V▯)1/3PO4 sample calcined at (a) 500 °C and (b) 600 °C.
https://doi.org/10.1016/j.electacta.2016.11.156_p3_9 | The diffusion coefficient is computed to be 6.78 × 10−14 cm2·s−1 for LiMnPO4, 1.69 × 10−13 cm2·s−1 for LiMn0.5Fe0.5PO4 and 2.74 × 10−13 cm2·s−1 for LiMn1/3Fe1/3(V▯)1/3PO4, respectively. Evidently, the charge transfer and lithium ion diffusion can be facilitated through the addition of Fe and V, which is benificial to gain good electrochemical performance.
https://doi.org/10.1016/j.electacta.2016.11.156_p3_11 | As for aliovalent ion doping, V3+ is difficult to be doped into LiMnPO4 crystal lattice, while it’s easy for Fe2+ doping. It’s reported that the calcination temperature is an extremely important factor in the synthesis process [29]. Thus, the obtained LiMn1/3Fe1/3(V▯)1/3PO4 precursor, which has the highest content of Fe and V, was calcined between 500 °C and 600 °C for 6 h in argon atmosphere (named as MFV-500, MFV-525, MFV-550, MFV-600, respectively). And the XRD patterns of LiMn1/3Fe1/3(V▯)1/3PO4 are shown in Fig. S7. For the sample calcined at 500 °C, all the diffraction peaks could be indexed to the olivine structure with Pnmb space group. And no featured peaks of other possible impurities are observed in this sample, indicating that LiMn1/3Fe1/3(V▯)1/3PO4 is likely to form solid solution. However, the diffraction peaks of Li3V2(PO4)3 are detected at elevated temperature. Therefore, Rietveld method was carried out to calculate the lattice parameters and phase ratios of the LiMn1/3Fe1/3(V▯)1/3PO4 sample calcined at 500 °Cand 600 °C in Fig. 6 and the refined results are listed in Table 1. It can be found that the lattice parameters of the both samples all decrease due to the doping of Fe and V. More remarkably, MFV-500 has the smaller parameters, and its diffraction pattern match well with the single-phase model in Fig. 6a. This result demonstrates that Fe2+ and V3+ ions occupy the Mn-sites in lattice, which proves well that solid solution is obtained at lower temperature again. Since Li3V2(PO4)3 has been detected in XRD pattern of MFV-600, a more complicated two-phase model is uses to refine it. According to the refinement results, the calculated weight proportion of olivine and monoclinic phases in MFV-600 is 74.66% and 25.34%, respectively. The result deviates little from the theoretical value, indicating that the existence of the mutual doping between the two kinds of structure that Mn, Fe doping into Li3V2(PO4)3 and V doping into LiMPO4. Similar result can also be found in our previous paper, revealing that the composited Li3V2(PO4)3 phase promote the electrochemical properties [36]. In addition, the total organic carbon analysis displays that the carbon content of the LiMn1/3Fe1/3(V▯)1/3PO4 calcined at 500 °C,525 °C, 550 °C and 600 °C is 4.33%, 4.26%, 4.13% and 4.04%, respectively. Table 1. The lattice parameters of the MFV-500 and MFV-600 samples. Sample Lattice parameters Rw(%) Rb(%) a(Å) b(Å) c(Å) V(Å3) MFV-500 6.0539 10.3886 4.7212 296.9236 5.42 5.62 MFV-600 6.0749 10.3998 4.7432 299.6647 4.43 4.26
https://doi.org/10.1016/j.electacta.2016.11.156_p3_12 | Fig. 7 shows the initial cyclic voltammogram curves of the LiMn1/3Fe1/3(V▯)1/3PO4 cathode material calcined at different temperature with a scan rate of 0.1mV·s−1. It is observed that only two redox potential peaks for the MFV-500 sample, the one around 3.55/3.43 V belongs to Fe2+/Fe3+; the other around 4.11/3.94 V is ascribed to Mn2+/Mn3+ and V3+/V4+ couples, because both are active near the same voltage range. This further demonstrates a successful substitution of Mn2+ by a certain content of Fe2+ and aliovalent ion V3+. With elevated temperature, other two redox potential peaks (3.61/3.54 V and 3.68/3.62 V) can be seen. They are attributed to the insertion/extraction of the first Li+ in Li3V2(PO4)3 via two steps, while the intercalation/deintercalation of the second Li+ via a single step appear in the way of superimposition with LiMnPO4 around 4.11/3.94 V. When the calcination temperature reached 600 °C, it should be noted that a cathodic peak departs from 3.94 V and becomes obvious, which is belong to reinsertion Li+ into Li3V2(PO4)3 around 4.03 V. And the cathodic peaks shift to 3.56, 3.64 and 3.95 V implying the decrease of polarization except that for Fe2+/Fe3+. Moreover, there is an apparent upward trend up to 4.5 V in the oxidation CV curves, which may indicate that the third Li+ of Li3V2(PO4)3 could be partially extracted. Download : Download high-res image (528KB)Download : Download full-size image Fig. 7. The initial cyclic voltammogram curves of LiMn1/3Fe1/3(V▯)1/3PO4 calcined at different temperature.
https://doi.org/10.1016/j.electacta.2016.11.156_p3_13 | Fig. 8a shows the first charge/discharge curves of LiMn1/3Fe1/3(V▯)1/3PO4 at 0.05C calcined at different temperature. All the samples possess the two prominent pairs of charge/discharge potential plateaus, one pair around 4.08/4.0 V is for Mn3+/Mn2+ and V4+/V3+, the other around 3.49/3.47 V is for Fe3+/Fe2+. Besides, two small plateaus around 3.60 and 3.68 V can be observed in the charge curve at elevated calcination temperature, which is connected with the existence of Li3V2(PO4)3. These results match well with the XRD and CV measurements. Importantly, the MFV-600 sample has the highest discharge capacity and the best cycling performance from Fig. 8a and b. Although LiMn1/3Fe1/3(V▯)1/3PO4 can form a solid solution with the single olivine phase calcined at low temperature, MFV-500 shows the lowest electrochemical performance. This may be because this solid solution is unstable. And when calcination temperature is higher, it tends to produce the stable phase Li3V2(PO4)3. Download : Download high-res image (441KB)Download : Download full-size image Fig. 8. (a) The first charge-discharge curves and (b) cycling performance of LiMn1/3Fe1/3(V▯)1/3PO4 calcined at different temperature.
https://doi.org/10.1016/j.electacta.2016.11.156_p4_2 | A series of LiMnxFey(V▯)1-x-yPO4 samples were successfully synthesized through the simple solid-state method. The electrochemical measurements demonstrate that all modified samples show better performance than pristine LiMnPO4 and some even exceed LiMn0.5Fe0.5PO4. Furthermore, the LiMn1/3Fe1/3(V▯)1/3PO4 sample exhibits the highest discharge capacity and superior cycling stability. Its capacity reaches high up to 161 mAh·g−1 at 0.05C and still retains 143 mAh·g−1 after 50 cycles at 0.5C with capacity retention of 98.6%. Moreover, the calcination temperature is important for successful V3+ doping into the olivine structure. All the diffraction peaks of the LiMn1/3Fe1/3(V▯)1/3PO4 calcined at 500 °C could be indexed to the olivine structure without other possible impurities, indicating that solid solutions form. At elevated temperature, the Li3V2(PO4)3 phase tends to appear. It is also found that the electrochemical performance of LiMn1/3Fe1/3(V▯)1/3PO4 calcined at 600 °C is benefit from the appearance of the Li3V2(PO4)3 phase. The higher capacity, excellent rate capability and cycling performance can be attributed to the combined effects of Fe2+, V3+ co-doing and the Li3V2(PO4)3 phase. Our results shed a light on the design of novel polyanion cathodes for practical applications.
https://doi.org/10.1016/j.electacta.2016.12.157_p1_2 | Lithium iron phosphate has remarkable chemical and thermal stability, and being relatively inexpensive and environmentally friendly belongs to the group of promising cathode materials for lithium-ion batteries [1], [2], [3]. LFP-based cathode materials are widespread in commercial use for low energy density applications, such as portable electronics, but they are unsuitable for application in more power-consuming applications, such as electric vehicles due to the limitation of high-rate electrochemical performance [3].
https://doi.org/10.1016/j.electacta.2016.12.157_p1_3 | Therefore, many efforts have been made last decades to overcome this drawback of LFP materials and they were directed to i) reducing LFP particle size [4], [5], ii) carbon shell coating of LFP grains [6], [7]. Additional improvement of electrochemical properties of LFP-based cathode materials was achieved by the use of conducting polymer coatings [8], [9], [10], [11], [12], [13], [14], [15], [16], [17], [18], [19], [20], [21], [22]. It was shown that modification of active particles with coatings of conducting polymers such as polypyrrole, polyaniline, polythiophenes can significantly improve the capacity and the rate capability of the cathodes. Similar approaches have been used earlier in [23], [24] for modification of electrode materials such as MoO3 and V2O5 by polypyrrole coatings. Poly-3,4-ethylenedioxythiophene (PEDOT) has also been successfully used for modification of LiFePO4 and LiCoO2 cathode materials [16], [19], [20], [25]. In particular, aqueous PEDOT:PSS dispersion which can act both as an electron conducting additive and as an effective binder, turned out to be an especially attractive component for battery materials, providing enhanced electrochemical performance of the electrodes [17], [18], [19], [20], [26], [27].
https://doi.org/10.1016/j.electacta.2016.12.157_p1_4 | However, functional characteristics of the obtained LFP/PEDOT:PSS electrodes were crucially dependent on the way of preparation and amount of PEDOT:PSS employed in cathode composition. The use of large amounts of PEDOT:PSS (6–16 wt%) as a binder and conducting additive in carbon-free LFP cathodes [18] leads to moderate, comparable with conventional electrodes specific capacity values and only slightly improves the C-rate cycling performance. The use of small amounts of PEDOT:PSS in cathode composition, leading to thin-layer coatings of LFP grains and short distances between them, was more effective. Recently we have shown [26], [27], [28], that employment of polymer dispersion PEDOT:PSS (2–4 wt%) along with CMC as additive to LFP-based cathode material greatly improved the specific capacity and C-rate performance of electrodes compared to the conventional LFP/PVDF electrodes. The replacement of PVDF binder and carbon black conducting additive by the new conducting composition leads to an increase of the specific capacity by 13% up to 148 mAh g−1. PEDOT:PSS/CMC bound electrodes also demonstrate good capacity retention and rate capability.
https://doi.org/10.1016/j.electacta.2016.12.157_p1_5 | From the comparison of results of papers with different approaches to introduction of PEDOT into cathode material [16], [17], [18], [19] we can conclude that thin-layer coating of active grains of cathode materials plays the most important part in enhancement of the functional characteristics of lithium-ion batteries.
https://doi.org/10.1016/j.electacta.2016.12.157_p1_6 | As cathode materials are multicomponent systems, their properties are dependent on all components, which influence each other and therefore should be properly balanced. Thus, the investigations of the influence of different components of composition on the kinetics of interfacial charge transfer and bulk Li+ ion transport are the issues of primary importance for understanding the intrinsic limitations for fast charge-discharge of LFP batteries and finding the strategy for improvement of material.
https://doi.org/10.1016/j.electacta.2016.12.157_p1_7 | In this paper we give a deeper insight on the positive role of PEDOT:PSS, CMC as components and PEDOT:PSS/CMC-combined binder in electrochemical performance of LFP cathode material by evaluation and comparative analysis of the kinetic parameters of the system studied by systematic EIS measurements. The obtained kinetic parameters (interfacial resistances, Warburg constants) allow to reveal the role of different components in electrochemical performance of cathode material.
https://doi.org/10.1016/j.electacta.2016.12.157_p2_2 | All reagents were used as received. Carbon-coated C-LiFePO4 (LFP), containing 3.6 wt% of carbon, was purchased from Phostech Lithium Inc. (Canada). Conductive carbon black «Super P» was purchased from Timcal Inc. (Belgium). Poly-3,4-ethylenedioxythiophene/polystyrene sulfonate (PEDOT:PSS) 1.3 wt% aqueous dispersion, ethylene carbonate (EC), dimethyl carbonate (DMC), LiPF6, polyvinylidene fluoride (PVDF) and N-methylpyrrolidone (NMP) were purchased from Aldrich. Carboxymethylcellulose (CMC) was purchased from MTI Corp. (USA).
https://doi.org/10.1016/j.electacta.2016.12.157_p2_3 | The electrode slurries were prepared by mechanical mixing of LFP, carbon black, PEDOT:PSS and CMC aqueous dispersion. Their compositions are summarized in Table 1. For convenience we introduced short notations of electrode compositions. Conventional-type PVDF-based cathode composition, used for comparison, is reported hereafter as LFPPVDF. The composition, containing only PEDOT:PSS as a binder is reported as LFPPS, containing only CMC as a binder as LFPCMC, containing the combination of PEDOT:PSS, CMC and carbon black as LFPcomb, and the composition free of carbon black and containing PEDOT:PSS and CMC is reported as LFPCBfree.
https://doi.org/10.1016/j.electacta.2016.12.157_p2_5 | The resulting viscous slurry was cast with doctor blade on an aluminum foil, dried at 80 °C in a vacuum oven and roll-pressed. All electrodes were cut into disks with 1.7 cm2 area and the average mass material loading about 4 mg cm−2.
https://doi.org/10.1016/j.electacta.2016.12.157_p2_6 | The electrochemical characterization of the materials was conducted in standard two-electrode coin-type half cells (CR2032). The test cells were assembled in an argon-filled glove box (Unilab, USA) using Celgard 2325 membrane as separator, 1 mol L−1 LiPF6 in a 1:1 mixture of EC:DMC as an electrolyte. The electrochemical performance tests were carried out on an automatic galvanostatic charge-discharge battery cell test instrument (Neware Co., China) in potential range between 2.00 and 4.00 V (vs. Li/Li+) at different current rates from 0.2 С to 5 С at room temperature (20 ± 2 °C). Here, we assume that the theoretical charge-discharge capacity of the active material in different electrodes is 170 mA h g−1. All capacity values, presented in the paper, were normalized by the total mass of electrodes excluding current collector.
https://doi.org/10.1016/j.electacta.2016.12.157_p2_7 | Electrochemical impedance spectroscopy (EIS) was performed on Autolab PGSTAT 30 potentiostat/galvanostat (Eco-Chemie, Netherlands) equipped with FRA2 module. The EIS measurements were performed over a frequency range of 100 kHz to 0.1 Hz with an applied amplitude of 5 mV at different states of charge (SOCs) and discharge (SODs). The parameters of the equivalent circuits were calculated and analyzed by computer simulations using Nova 1.11 software. The EIS measurements were performed both in 2-electrode configuration (coin-type half cells CR2032) and 3-electrode configuration cell, using metallic Li as counter and reference electrodes in two ways: i) in fully charged (4.00 V, 1C charging) and fully discharged (E = 2.00 V, 1C discharging) states of the cell, ii) at different intermediate potentials: first in the discharge direction and then in the charge direction. The system was stabilized during 2 hours before each measurement of EIS. Surface chemical composition of cathode materials was investigated by X-ray photoelectron spectroscopy (XPS) analysis with use of spectrometer Thermo Fisher Scientific Escalab 250Xi.
https://doi.org/10.1016/j.electacta.2016.12.157_p3_3 | Charge-discharge curves of conventional type LFPPVDF and LFPcomb electrodes are shown in Fig. 1a,b respectively. Well expressed flat plateaus at potentials 3.32 V and 3.39 V vs. Li/Li+ were observed for both samples at 0.2 С. At current density 0.2C LFPPVDF showed the specific capacity of 131 mA h g−1, and for LFPcomb, containing PEDOT:PSS/CMC binder, the specific capacity value was 148 mA h g−1 (normalized by the total mass of the electrode excluding current collector). Download : Download high-res image (195KB)Download : Download full-size image Fig. 1. Charge-discharge curves (3rd cycle) at different discharge rates 0.2–5 С (charge rate 0.2C) for: a – LFPPVDF, b – LFPcomb.
https://doi.org/10.1016/j.electacta.2016.12.157_p3_4 | At higher discharge rate 5C, conventional type electrode LFPPVDF shows almost no plateau and has specific capacity 2 mA h g−1 whereas LFPcomb demonstrates good capacity value (128 mA h g−1). It should be noted that the charge-discharge curves for presented samples have some peculiarities. With increase of discharge rate, the polarization (difference between plateau potentials of charge and discharge curves) for LFPPVDF significantly increases. For LFPcomb this feature is markedly less expressed (detailed comparison of polarizations will be given below in Fig. 3). As can be seen from Fig. 1, in both cases, as the current density increases, the specific capacity decreases. This indicates at the low utilization of active material and transport limitations in LFP grains.
https://doi.org/10.1016/j.electacta.2016.12.157_p3_5 | Fig. 2а shows the cycling performance for all investigated compositions presented in Table 1 at various discharge rates. At 0.2C the discharge capacity values are comparable for all electrodes, with slightly higher values for LFPcomb and lower for LFPPVDF. As the discharge current increases the electrodes with higher specific capacity values are LFPcomb and LFPPS (for both electrodes ∼128 mA h g−1 at 5C). For comparison, in [29] for two LFP electrodes the specific capacity collapses at 1C and 2C rates, and after such tests these electrodes show no response even at low charge current (0.1C). Download : Download high-res image (176KB)Download : Download full-size image Fig. 2. Comparison of five studied electrodes: a – C-rate capabilities, b – dependence of normalized discharge capacity at 0.2C from the C-rate.
https://doi.org/10.1016/j.electacta.2016.12.157_p3_6 | The electrodes containing PEDOT:PSS or PEDOT:PSS/CMC show similar electrochemical performance and higher capacity values in the whole range of discharge rates, and their capacity drop at 5 С is much lower. The sample LFPСMC, containing only CMC shows lower capacities at 5C. The most significant capacity drop among PEDOT:PSS-containing samples was observed at 5C discharge current for LFPCBfree electrode, which does not contain carbon black. In this case the relative decrease of capacity at 0.2C was 29%. Thus, the replacement of conventional PVDF binder in the cathode material by PEDOT:PSS, CMC or PEDOT:PSS/CMC allows to increase noticeably the battery rate capability.
https://doi.org/10.1016/j.electacta.2016.12.157_p3_8 | The dependencies of polarization from C-rate for all composites are shown in Fig. 3. The highest polarization is observed for the conventional electrode LFPPVDF (2.00 V at 5 С). Close values of polarization were observed for conventional type electrodes at 2 С in [29]. The lowest polarization (0.26 V at 5 С) is observed for LFPcomb and for LFPPS. High value of polarization (1.21 V) observed for carbon-free composition LFPCBfree, probably results from low conductivity of the material, which is also the possible explanation of lower capacity of this material. The effect of significant decrease in polarization for the materials containing PEDOT:PSS, СМС or their combination was additionally studied by EIS measurements. Download : Download high-res image (117KB)Download : Download full-size image Fig. 3. Electrochemical polarization vs. C-rate for different electrodes.
https://doi.org/10.1016/j.electacta.2016.12.157_p3_10 | In order to get deeper insight into the electrochemical behavior of materials, we have conducted systematic analysis of kinetic parameters derived from impedance measurements of electrodes with different composition. The impedance spectra of cathode materials were dependent on battery history and testing duration (cycle number). Fig. 4 shows the evolution of EIS spectra of a battery cell as a function of cycle number. All the samples demonstrate the increase of semicircle diameters during the initial 20–30 cycles and then some values are stabilized or even have tendency to move in opposite direction. Therefore, the comparison of spectra and derived parameters could be performed only for batteries with similar history and electrochemical perturbations applied during testing. Download : Download high-res image (213KB)Download : Download full-size image Fig. 4. Evolution of impedance spectra of LFPPS cathode material with cycle number during charge-discharge at 1 С in three electrode cell in 1 M LiPF6/EC:DMC at potentials: a – 4.00 V, b – 2.00 V.
https://doi.org/10.1016/j.electacta.2016.12.157_p3_11 | EIS measurements were performed both in two-electrode and three-electrode cell configuration. As you can see from Fig. 5, the comparison of spectra for the same composition of cathode material shows only minor difference in spectra with repeating of all features for both types of cells. It is due to the fact that the charge transfer at Li/Li+ interface of anode in the cell is very fast, so that the overall impedance of battery cell can be mainly attributed to the resistances of cathode side. Therefore the investigation of influence of electrode composition on their electrochemical performance was conducted mainly by measuring EIS spectra in more simple two electrode cells. Download : Download high-res image (144KB)Download : Download full-size image Fig. 5. Comparison of impedance spectra of LFPPS at 2.00 V in 1 M LiPF6/EC:DMC: 1 – in coin-cell, 2–in three electrode cell.
https://doi.org/10.1016/j.electacta.2016.12.157_p3_12 | The electrochemical impedance spectroscopy data for all studied electrodes at fully charged (Е = 4.00 V) and at fully discharged states (E = 2.00 V) of cells (after 10 cycles of charge-discharge) are shown in Fig. 6. In general, the overall shape of Nyquist plots at both 2.00 V and 4.00 V consists of complex semicircles in high frequency region and nearly straight lines in a low frequency region. The high frequency intercept of the semicircle with the real axis of impedance (Rs) represents an electrolyte solution resistance along with contribution of contact resistance. More close inspection of high frequency part of spectra reveals two overlapping semicircles, that were more expressed for the fully charged state (Е = 4.00 V). It was observed for a number of compositions (LFPPS, LFPCMC, LFPcomb), as seen from the inset to Fig. 6а. Download : Download high-res image (224KB)Download : Download full-size image Fig. 6. Impedance spectra of coin cells with different composition of cathode materials at E: a – 4.00 V, b – 2.00 V.
https://doi.org/10.1016/j.electacta.2016.12.157_p3_13 | The presence of two semicircles can be explained by the existence of two interfacial resistances in the studied system. The first semicircle can be attributed to charge transfer at solid electrolyte interphase (SEI) layer and the second one to charge transfer resistance at the electrode/electrolyte interface [30], [31], [32], [33]. A smaller diameter of semicircles for electrodes containing PEDOT:PSS or PEDOT:PSS/CMC indicates at the lower total interfacial resistance (Rint as a sum of Rct + RSEI). So, PEDOT:PSS in the composition of cathode material markedly reduces the interfacial resistance in comparison with conventional electrode LFPPVDF. During consecutive charge-discharge cycling the spectra recorded at 4.00 V demonstrate simultaneous increase the diameters both of semicircles. Similar effect was observed in [20], [34], [35].
https://doi.org/10.1016/j.electacta.2016.12.157_p3_14 | The possibility of SEI formation on the LiFePO4 composite cathode was checked by XPS method. After cycling the samples were thoroughly washed with acetonitrile. XPS spectra were measured for pristine materials and materials after 200 charge-discharge cycles (maximum charge potential was 4.00 V), in particular, in the region of F1s signal (Fig. 7a,b). For as-prepared LFPPVDF material, the peak with binding energy 687.5 eV attributed to fluorine in PVDF was observed. After 200 charge-discharge cycles the second peak appeared at 685 eV, corresponding to the formation of LiF (685–686.2 eV) (Fig. 7a). Download : Download high-res image (185KB)Download : Download full-size image Fig. 7. XPS spectra of LFPPVDF (a) and LFPcomb (b) cathode materials before and after charge/discharge procedures.
https://doi.org/10.1016/j.electacta.2016.12.157_p3_15 | As-prepared LFPcomb cathode material does not contain fluorine compounds in the composition (Fig. 7b). On the XPS spectra of LFPcomb cathode material after 200 charge-discharge cycles the peaks corresponding to LiPF6 traces (686–687.9 eV) [36] were not observed, the F1s peak appeared at 685 eV corresponding to the formation of LiF layer (SEI) on the surface [37]. These results are in agreement with two well defined semicircles experimentally observed on the impedance spectra, one of them related to SEI layer formation. These observations are also in agreement with several papers [38], [39].
https://doi.org/10.1016/j.electacta.2016.12.157_p3_16 | The impedance spectra were fitted with Nova 1.11 software using the equivalent circuit model shown in Fig. 8 for 3-electrode configuration cell, using metallic Li as counter and reference electrodes. This kind of equivalent circuit was used in [38], [40]. The overall shape of Nyquist plots is composed of distorted high-frequency semicircles, related to the interfacial resistances in parallel with corresponding capacitances and a near to vertical line at low frequency region attributed to the pseudo-capacitive response. In this equivalent circuit RSEI represents the resistance in the solid electrolyte interphase, Rct represents the charge transfer resistance. The capacitance of double layer is represented by the constant phase element (Qdl) and the capacitance of solid electrolyte interphase layer is represented by the constant phase element (QSEI), and the pseudo-capacitive element is represented by constant phase element (Qlf). Download : Download high-res image (153KB)Download : Download full-size image Fig. 8. Nyquist plots of experimental data for LFPcomb in three electrode cell at 4.00 V and fitting curve for the equivalent circuit model.
https://doi.org/10.1016/j.electacta.2016.12.157_p3_17 | The values of resistances (Rs, RSEI and Rct) obtained from the fitting of impedance spectra are shown in Table 2. As seen from Table 2, the Rs values, corresponding to the solution resistance of the cells, are close for all samples. The highest RSEI values were obtained for conventional-type material LFPPVDF and carbon-free material LFPCBfree. As also can be seen from Table 2, the resistances in charged state are lower than in discharged state, which is in agreement with [15], [29]. Table 2. Rs, RSEI, Rct, Rint data and Warburg constants obtained from the fitting of impedance spectra in fully charged and fully discharged states. Notations of electrode Rs/ohm RSEI/ohm Rct/ohm Rint/ohm σw/ohm s−1/2 2.00 V 4.00 V 2.00 V 4.00 V 2.00 V 4.00 V 2.00 V 4.00 V 2.00 V 4.00 V LFPPVDF 6 5 312 201 403 268 715 469 203 83 LFPPS 5 5 6 5 30 10 36 15 51 10 LFPCMC 7 6 82 12 98 29 180 41 72 11 LFPcomb 4 4 6 8 50 14 56 22 44 10 LFPCBfree 7 6 184 98 267 104 451 202 200 30
https://doi.org/10.1016/j.electacta.2016.12.157_p3_18 | The highest Rint value at E = 4.00 V (469 Ω) is observed for conventional-type electrode LFPPVDF (Fig. 6а), the Rint value for LFPCBfree is 2.3 times lower (202 Ω). We can conclude that the replacement of conventional PVDF binder to 2 wt% PEDOT:PSS + 2 wt% CMC combination in the slurry composition allows to obtain a markedly lower charge transfer resistance. At the addition of carbon black (4 wt%) the charge transfer resistance decreases to 15, 22, 41 Ω for LFPPS, LFPcomb, LFPCMC, respectively. Thus, by means of using PEDOT:PSS, CMC and their combination as a binder and keeping constant amount of carbon black (4 wt%), the charge transfer resistance decreases about 30 times.
https://doi.org/10.1016/j.electacta.2016.12.157_p3_19 | At fully discharged state (E = 2.00 V) for all investigated electrodes higher values of Rint (compared to EIS at E = 4.00 V) are observed. In this case, as can be seen from inset to Fig. 6b, two high frequency semi-circles of different shape were less separated than those on Fig. 4a. The dependence of Rint from material composition correlates with observations from the EIS at Е = 4.00 V.
https://doi.org/10.1016/j.electacta.2016.12.157_p3_20 | Also it should be noted that two samples LFPPS and LFPcomb show very similar spectra. They both contain 4 wt% of carbon black, the difference in the composition of the two samples is that LFPPS contains only PEDOT:PSS (4 wt%) as a binder, and LFPcomb contains the combination PEDOT:PSS + CMC (4 wt% in total). They show close values of Rint and similar EIS response in low-frequency region.
https://doi.org/10.1016/j.electacta.2016.12.157_p3_21 | The sample LFPCMC containing only CMC as a binder, shows higher Rint and a different slope of the spectra in middle frequency region (Warburg region) and in low frequency region. The highest values of Rint and shortest low-frequency responses are observed for LFPCBfree and conventional-type LFPPVDF.
https://doi.org/10.1016/j.electacta.2016.12.157_p3_22 | The appearance of Warburg type regions on EIS spectra indicates on diffusion control of charge transport in materials. Table 2 shows the values of Warburg constants calculated from the slopes of the linear parts of dependencies −ZIm, ZRe −f−1/2 (Fig. 9). Different values of Warburg constants were obtained for varied composition of electrode material. The highest vales of σw are observed for LFPPVDF and LFPCBfree. As can be seen from Table 2, the Warburg impedance and charge transfer resistance of the LFP composite electrodes markedly depend on the binders (composition of the material). The lowest values of Warburg constants among the investigated samples were observed for compositions LFPPS and LFPcomb, indicating the lowest Warburg impedance, the faster charge transport in these electrodes in comparison to conventional-type LFPPVDF and carbon-free LFPCBfree electrodes. These results are in good agreement with C-rate galvanostatic charge-discharge tests for studied electrodes. The obtained data clearly demonstrate the complex nature of experimentally determined values of Warburg constants (and corresponding values of the Warburg diffusion resistance), which can not be unambiguously associated only with the diffusion of lithium ions in the active cathode material. These values can be useful from an engineering point of view at the material design without giving the single-valued interpretation as a parameter related to the diffusion of lithium ions in LFP material. Download : Download high-res image (101KB)Download : Download full-size image Fig. 9. −ZIm, ZRe −ω −1/2 dependence for LFPPS cathode material in three electrode cell at 2.00 V for frequency range: 0.1–12 Hz.
https://doi.org/10.1016/j.electacta.2016.12.157_p3_23 | To evaluate the influence of battery charge state for LFPcomb cathode EIS measurements were performed in three-electrode cell at different applied potentials, corresponding to different SOCs. Before EIS measurements, cyclic votammograms (in the potential range 2.00–4.00 V, scan rate 0.05 mV s−1) were recorded (Fig. 10). The couple of Fe3+/Fe2+ redox transition peaks is observed in the range of 2.00–4.00 V upon lithium intercalation. As seen from Fig. 10, the second and the third cycles of CV are stable. Download : Download high-res image (108KB)Download : Download full-size image Fig. 10. Cyclic voltammograms of LFPcomb in three electrode cell.
https://doi.org/10.1016/j.electacta.2016.12.157_p3_24 | EIS spectra were recorded for three-electrode cell at different potentials: first in the discharge direction 4.00; 3.36; 3.30; 3.26; 2.00 V and then in the charge direction 2.00; 3.52; 3.58; 3.60; 4.00 V. The intermediate potential values were chosen on the basis of CVs (peak potentials and half-peak potentials). The cell was equilibrated for 2 hours at given applied potential before EIS measurements. The sequence of characteristic EIS spectra in Nyquist plots recorded at different potentials is presented in Fig. 11. As can be seen from Fig. 11, the shape of the impedance spectra was strongly potential-dependent. In general, at high- and middle-frequency region we can observe the gradual transition from two well-separated semicircles in fully charged state (4.00 V) to one apparent distorted semicircle in discharged state at 2.00 V. These parts of experimental EIS data of LFPcomb cathode in three-electrode cell were well fitted using the equivalent circuit model shown in Fig. 8 and the main parameters (Rct, RSEI), related to semicircles, are shown in Table 3. Download : Download high-res image (433KB)Download : Download full-size image Fig. 11. Nyquist plots of LFPcomb in three electrode cell at different potentials. Table 3. Parameters from the fitting of impedance spectra of LFPcomb at different potentials (in three electrode cell). E, V Rct/ohm RSEI/ohm Qdl, S sn 10−6 ndl QSEI, S sn 10−6 nSEI 3.36 38.7 5.6 50.1 0.6 27.0 1.0 3.30 45.3 11.8 45.3 0.6 11.8 1.0 3.26 48.2 12.1 49.8 0.6 24.1 1.0 2.00 94.6 11.9 73.2 0.5 16.3 1.0 3.52 7.2 26.3 196.0 0.9 4.9 0.8 3.58 4.0 21.3 94.8 1.0 43.7 0.7 3.60 4.6 21.2 111.0 1.0 41.9 0.6 4.00 6.3 17.0 226.0 0.9 29.9 0.7
https://doi.org/10.1016/j.electacta.2016.12.157_p3_25 | At low-frequency region the appearance of new features was observed for intermediate states of charge (at potentials 3.36; 3.52; 3.58; 3.60 V), which resulted in the deviation from vertical capacitive response. They, probably, are related to the changes in the Li+ diffusion dynamics in the electrode material and the phase transition limitations [29], [41]. Therefore, the fitting of these parts of spectra in low frequency region was not performed.
https://doi.org/10.1016/j.electacta.2016.12.157_p3_26 | During battery discharge (3.36–2.00 V, Table 3) the increase of both Rct and RSEI was observed. The greatest increase of Rct was observed on the transition from potential 3.26 to 2.00 V, RSEI increases on the transition to 3.30 V, and then remains almost unchanged. At the battery charge (3.52–4.00 V, Table 3) the resistances changed insignificantly. Here RSEI values were about 2 times higher than RSEI during battery discharge, and Rct in turn had lower values.
https://doi.org/10.1016/j.electacta.2016.12.157_p3_27 | At the battery discharge the minimal value Qdl was found at 3.30 V (cathodic peak maximum) and it noticeably increased on the transition to Е = 2.00 V. The degree index ndl is about 0.5, that is typical for diffusion-controlled processes. QSEI shows lower capacity values with a minimum at Е = 3.30 V (cathodic peak maximum). nSEI values are potential-independent and are close to 1, that is typical for capacitive processes. In the potential range 3.52–4.00 V, the minimal value of Qdl is at 3.58 V (anodic peak maximum), and then it increases. The degree index ndl is close to 1, that is typical for capacitive processes. Vice versa, QSEI reaches the maximum value at 3.58 V (anodic peak maximum). On transition to Е = 3.58 V QSEI noticeably increases. The degree index ndl is close to 0.7, that probably means a mixed influence of diffusion and capacitive processes [41].
https://doi.org/10.1016/j.electacta.2016.12.157_p3_28 | As it follows from the obtained results (summarized in Table 2) two main kinetic parameters obtained by fitting the equivalent circuit suffer the most drastic change at the transition from conventional type of electrodes to modified by conductive binder: interfacial resistance Rint and values of Warburg constants. Considering the observed influence of composition of material on the values of Warburg’s constants σw, it has to be taken into account that the conductive binder can not affect the diffusion of Li+ in the crystal of LiFePO4.
https://doi.org/10.1016/j.electacta.2016.12.157_p3_29 | The decrease of Warburg’s constants σw and corresponding Warburg resistance is probably connected with the change in surface electron and ion conductivity around the active grains and at intergranular contact. The mechanism of influence of conductive binder on the interfacial resistance and Li+ transport is somewhat similar to the influence of carbon coating of grains. It is well known that electronic conductivity of LFP materials is greatly enhanced by carbon coating [6], [7], [42], [46], [47], leading to decrease of interfacial resistance. It also resulted in the increase of formally calculated apparent Li+ diffusion coefficients of material due to the highly efficient conductive network [43], [44], [45], [47].
https://doi.org/10.1016/j.electacta.2016.12.157_p3_30 | It can be supposed that in the case of conducting polymer binder coating the more reliable electrical contact takes place between neighboring particles. Conducting polymer binder can provide more complete wrapping of grains and closer electrical contacts between increased number of particles, that would greatly enhance the coupled electron and ion transfer at interface and ion transport in pores around of LFP grains. For illustration of possible mechanism of conductive binder influence the electron and ion transfer pathways for LFP particles are shown in Fig. 12b. Download : Download high-res image (182KB)Download : Download full-size image Fig. 12. Scheme of binder influence on possible ionic and electronic pathways in LFPPVDF (a) and LFPcomb (b) cathode materials.
https://doi.org/10.1016/j.electacta.2016.12.157_p3_31 | In the case of non-conductive PVDF binder we have more extended surface area that can act as an isolator (Fig. 12a), whereas it is not in the case of conducting binder (Fig. 12b). PEDOT:PSS has broad potential range of electroactivity in the LiPF6 electrolyte. Electroreduction of PEDOT:PSS starts from the potentials preceding the intercalation of Li+ ions into FePO4. During electroreduction of PEDOT:PSS polymer anion PSS− is not released from PEDOT:PSS polyelectrolyte composition and thus Li+ enters the polymer structure as charge-compensating ion (Eq. (2)). (2)
https://doi.org/10.1016/j.electacta.2016.12.157_p3_32 | The employment of conducting binder formally enlarges the electric contact area and Li+ diffusion cross-section area, thus decreasing diffusion resistance. Larger effective contact area means a greater probability to insert or drain Li+ ions to/from the electrode. In addition, ionically conductive polymer coating also may facilitate ion transport around the active LFP grains. It can be supposed that partly de-solvated Li+ ions from wrapping polymer layer can be easy transmitted to LFP grain, providing an additional pathway for lithium ion insertion.
https://doi.org/10.1016/j.electacta.2016.12.157_p3_33 | All the compositions showed satisfactory cycling stability over 100 cycles with capacity fade of about 1% (Fig. 13). However, one can notice the unusual behavior of cathode material composition LFPCMC, whose capacity is much lower compared to other compositions, whereas previously (in C-rate studies, see. Fig. 2a) this composition showed a fairly high capacity. This is probably due to the peculiarities of long-term measurements. At long cycling tests (Fig. 13), the discharge and the charge currents were 1C, whereas at C-rate investigations the charge current was 0.2C. So it can be concluded that this composition is very sensitive to the charge rate. The reason for this suggestion may be a feature of CMC influence: CMC may lead to Li+ accumulation by bounding of Li+ ions with carboxy-groups, increase the concentration of lithium ions in the region around the active material and facilitate the lithiation process, i.e. discharge. But the presence of CMC has no significant impact on the reverse delithiation process (charging). Download : Download high-res image (203KB)Download : Download full-size image Fig. 13. Cycling performance of all studied electrodes at 1C charge and discharge between 4.00 and 2.00 V.
https://doi.org/10.1016/j.electacta.2016.12.157_p4_2 | Electrochemical performance of LFP-based cathode materials was studied by galvanostatic charge-discharge curves and by electrochemical impedance spectroscopy measurements with respect to the influence of the conducting binder on the electrochemical properties of the cathode material in lithium-ion batteries. Cathode material compositions were prepared using conducting polymer dispersion poly-3,4-ethylenedioxythiopene/polystyrene sulfonate (PEDOT:PSS) and water-based carboxymethylcellulose (СМС) as a binder solely and in mixture PEDOT:PSS/СМС, their properties were compared with conventional PVDF-bound material. All studied compositions of cathodes showed enhanced discharge capacities (up to 10%) in comparison with conventional type of electrodes due to the enhanced electronic and ionic conductivity. Optimized composition of LFPcomb cathode material contains of 92 wt% of C-LiFePO4, 4 wt% of carbon black and 4 wt% of conducting polymer binder exhibited excellent rate capability with discharge capacity 148 mAh g−1 (at 0.2C, normalized by the electrode mass), 128 mAh g−1 at 5C as well as good cycling stability at 1C (less than 1% decay after 100 cycles).
https://doi.org/10.1016/j.electacta.2016.12.157_p4_3 | Impedance spectra of batteries with different compositions were measured and analyzed. Comparison of kinetic parameters obtained for different electrodes revealed main factors responsible for significant improvement of electrochemical performance of LFP-based cathode materials modified with conducting polymer in comparison with conventional electrode. It was found that at the transition from conventional PVDF-bound LFP-based cathode composition to modified by conducting polymer PEDOT:PSS/CMC optimal composition the decrease of interfacial charge transfer resistance was up to 30 times, and the decrease of Warburg constants in 8 times.
https://doi.org/10.1016/j.electacta.2017.01.093_p1_2 | Lithium-ion batteries (LIBs) have been widely used in the portable electronic devices, however, further improvements on the power/energy densities of the current LIBs are still needed for the wide application in electric vehicles. The performance and cost of LIBs are strongly dependent on the positive electrode materials. Compared to the typical lithium insertion oxides such as LiCoO2 and LiMn2O4, the olivine-structured LiFePO4 has attracted great interest during the last few decades due to its high theoretical specific capacity (170 mAh g−1), high electrochemical potential, low cost, environmental benignity, superior cycling stability and safety performance [1], [2]. The major shortcomings associated with LiFePO4 are the intrinsically low electronic conductivity (10−7–10−9 S cm−1, compared to ∼10−3 S cm−1 of LiCoO2 and ∼10−5 S cm−1 of LiMn2O4) and the slow Li-ion diffusion across the LiFePO4/FePO4 boundary (10−14–10−11 cm2 s−1), which lead to poor rate performance [3], [4]. Numerous efforts have been made to overcome these issues, such as introducing of nanocarbon to coat on the particle surface or form a composite [5], [6], doping with supervalent cations [7], tuning of crystal orientation [8], reducing of particle size and designing of nano/micro-structured porous architectures [9], [10], [11], etc. Among these strategies, reducing the particle size to nanoscale has been demonstrated to effectively improve the specific capacity of LiFePO4, however, the nanosize materials tend to aggregate and display poor thermal and cycling stability for long-term applications [12]. In contrast, the three-dimensional (3D) porous materials have recently attracted great interest for the high electrolyte accessibility, remarkable cycling stability, high tap density, and excellent volumetric energy density and power density [10], [13].
https://doi.org/10.1016/j.electacta.2017.01.093_p1_3 | Porous materials are typically synthesized by the soft-templating, hard-templating and non-templating methods [14], [15]. Up to date, all kinds of advanced porous materials have been reported for the applications of energy, catalysis, adsorption, and separation, etc [14], [16], [17]. However, the large-scale synthesis of materials with controlled pore sizes, pore volumes and wall thicknesses still remains a considerable challenge, and synthesis strategies that enable the production of porous materials with controlled pore characteristics are of key general importance. Recently, we have developed a general strategy to synthesize porous materials by combining the advantages of the templating synthesis and the freeze-drying technology [18]. The unique strategy is realized by the rapidly freezing of the uniformly distributed template-containing precursor solution, followed by the freeze-drying and suitable calcination. This approach can overcome the limitations of the normally used colloidal crystal template method [14], [15], the packing of templates into a highly ordered film is not necessary, and the parameters such as the distance between the template beads and the template-to-precursor ratio can be easily controlled, to finely and widely control the porous characteristics of the product.
https://doi.org/10.1016/j.electacta.2017.01.093_p1_4 | In this work, we further applied the templated freeze-drying method to prepare the LiFePO4 material with precisely controlled porous characteristics. Well dispersed and monosized polymethyl methacrylate beads (PMMA) were used as the templates, and the porous LiFePO4 materials with controllable pore size, porosity and surface area have been successfully synthesized. These enable us to systematically study the pore property related electrochemical Li-insertion performance of LiFePO4. It’s found that the porous characteristics, e.g. pore size, porosity and wall thickness, are critical issues to determine the lithium-ion diffusion and intercalation processes and hence significantly affect the specific capacity and power capability of the porous electrode materials.
https://doi.org/10.1016/j.electacta.2017.01.093_p2_3 | PMMA template was synthesized using an emulsion polymerization method according to the literature [19], [20]. Sodium dodecyl sulfate (SDS) was used as the surfactant and potassium peroxodisulfate (KPS) as the initiator. SDS was first dissolved in the distilled water at room temperature, and MMA was added with stirring before the solution was heated to 70 °C. Then, the KPS solution was added dropwise and further reacted for 4 h. The solution began to turn opaque as it started to polymerize and finally a milky white colloidal solution formed. After the reaction, the templates were obtained by centrifugation and then stored before use. By adjusting the synthesis conditions and parameters, as summarized in Table 1, PMMA templates with various diameters were obtained. Table 1. Synthesis conditions of PMMA templates with various diameters. Sample Mass of SDS (mg) Volume of MMA (mL) Mass of KPS (mg) Diameter (nm) 1# 200 15 116.9 50 2# 12 15 116.9 100 3# 1.05 15 116.9 200
https://doi.org/10.1016/j.electacta.2017.01.093_p2_5 | Porous LiFePO4 materials were synthesized by a templated freeze-drying method, as shown schematically in Fig. 1. The raw materials and PMMA templates are first dispersed and mixed into a small amount of distilled water to form the precursor (Fig. 1a). The precursor is then rapidly frozen and subsequently freeze-dried in vacuum to immobilize the template in the solid precursor and remove the moisture by sublimation (Fig. 1b). Finally, the solid precursor is slowly calcined at a relatively low temperature to further condense the precursor, and which is subsequently annealed at a higher temperature to remove the templates and obtain the target porous materials (Fig. 1c). In a typical synthesis, 4.04 g of iron nitrate was first dissolved into 1.6 mL of distilled water, and 1.02 g of lithium acetate dihydrate and 0.68 mL of phosphoric acid were added with stirring. Then a certain amount of PMMA template was added to the precursor solution and kept stirring for 2 h to ensure homogeneity. The mixture was then rapidly frozen by liquid nitrogen before drying in a vacuum freezing dryer for 72 h. The dry solid precursor was heated at 5 °C min−1 to 220 °C and held at this temperature for 3 h to further condense the inorganic precursor, before heating at the same rate to 600 °C and remaining for a further 3 h. The samples were calcined under a reductive atmosphere (90% argon and 10% hydrogen) to ensure that Fe(III) was completely reduced to the Fe(II) species. The samples were left under the reductive atmosphere until cooled to room temperature. To investigate the effects of pore characteristics, a series of porous LiFePO4 samples were synthesized by adjusting the sizes (diameter from 50 to 200 nm) and contents (mass percentage of template to the target product, from 25% to 80%) of the PMMA templates. The samples were denoted as LFP-x%-ynm (x% represents the content of PMMA template and ynm represents the template size). Download : Download high-res image (376KB)Download : Download full-size image Fig 1. Schematic illustration of the formation process of porous LiFePO4 by the templated freeze-drying method. (a) The templates are dispersed in the precursor solution to form the uniform dispersion. (b) Rapid frozen and freeze-drying to obtain the dry solid precursor. (c) Slow calcination to remove the templates and get the porous LiFePO4 materials. (d) SEM image of the applied PMMA template. (e) SEM image of the dry solid precursor. (f) SEM image of the obtained porous LiFePO4 materials.
https://doi.org/10.1016/j.electacta.2017.01.093_p2_7 | X-ray powder diffraction (XRD) was carried out by using an Xpert Pro MPD diffractometer with Cu Kα radiation (λ = 0.15418 nm) and the diffraction data was obtained for 2θ angles from 20° to 80°. SEM and TEM measurements were conducted by a scanning electron microscopy (SEM, PHILIPS XL30TMP) at an acceleration voltage of 15 kV and a transmission electron microscopy (TEM, JEM-2000 UHR SETM/EDS) at an acceleration voltage of 200 kV, respectively. Nitrogen sorption isotherms were measured on Autosorb-1-MP/LP at the liquid nitrogen temperature. Before measurement, the sample was outgassed at 200 °C for 3 h. The specific surface area was calculated using the multipoint Brunauer-Emmett-Teller (BET) method, and the pore size distribution was computed using the Barrett-Joyner-Halenda (BJH) method. Thermal gravimetric analysis (TGA) was conducted in air from room temperature up to 1000 °C at a heating rate of 10 °C min−1 using a STA449/6/G instrument (NETZSCH-Gerätebau GmbH).
https://doi.org/10.1016/j.electacta.2017.01.093_p2_9 | The CR2032 coin cells were assembled in a glove box filled with the high purity argon gas, and the Li metal was used as the negative electrode. The electrolyte solution was 1 M LiPF6 in EC-DMC (1:1 vol.%), and the microporous polypropylene film (Celgard 2400) was used as the separator. To make the working electrode, the active material (80 wt.%), carbon black (Super P, 10 wt.%) and polyvinylidene fluoride (PVDF 10 wt.%) were mixed in N-methyl-2-pyrrolidone (NMP) with stirring. The slurry was spread onto the Al foil and then dried in a vacuum drying box at 80 °C overnight, which was then cut into disks with a diameter of 1.4 cm. The thickness of the coating is controlled and the cathode loading is around 1 mg cm−2 [21], [22]. Galvanostatic charge/discharge tests of the assembled cells were performed on a NEWARE BTS (5 V, 50 mA) computer-controlled battery test system over the voltage range of 2.5–4.0 V (vs. Li+/Li) at various rates of 0.1-10 C. The specific capacities were calculated based on the mass of LiFePO4 in the composite. Cyclic voltammetry (CV) and electrochemical impedance spectroscopy (EIS) tests were carried out using the CHI660D electrochemical workstation at the fully discharged state after 10 charge-discharge cycles at 0.1 C. CV was measured at various scanning rates of 0.1–5 mV s−1 in the voltage range of 2.5-4.2 V (vs. Li+/Li), and EIS measurements were performed over the frequency range of 100 kHz to 0.1 Hz with an applied bias voltage of 10 mV. All the electrochemical measurements were conducted at room temperature.
https://doi.org/10.1016/j.electacta.2017.01.093_p3_3 | An emulsion polymerization method was applied to synthesize the PMMA template. Typical SEM images of the obtained templates are shown in Fig. 2a–c, and the corresponding synthesis parameters are summarized in Table 1. As shown in Fig. 2, the templates are spherical, smooth and very uniform. Increasing the concentration of SDS in the solution prior to polymerization can promote the formation of more micelles and hence reduce the diameter of the PMMA beads [20]. By choosing suitable conditions, PMMA templates with uniform bead sizes of 50, 100 and 200 nm are successfully synthesized, which is benefical to the subsequent controllable synthesis of the porous LiFePO4 materials. Download : Download high-res image (383KB)Download : Download full-size image Fig. 2. SEM images of PMMA templates: (a) 50 nm, (b) 100 nm and (c) 200 nm.
https://doi.org/10.1016/j.electacta.2017.01.093_p3_4 | The obtained templates are dispersed into the precursor solution, and the mixture is freeze-dried and finally calcined to get the porous LiFePO4 materials, as demonstrated in Fig. 1. We investigate the effects of both template size and content on the porous characteristics of the LiFePO4 product. Shown in Fig. 3a–c are the typical SEM images of the porous LiFePO4 materials templated with PMMA beads with various diameters of 50, 100 and 200 nm, and the content of the template is kept at 67%. All templated LiFePO4 materials display a highly porous structure, and the pores replicate the size and morphology of the applied templates, indicating that the porous structures are not destroyed during the subsequent calcination process after the removal of the PMMA beads. The average pore diameter is estimated from these SEM images and the results are summarized in Table 2. The pore diameter of each sample is almost consistent with the bead size of the applied PMMA template, and the wall thickness increases with the template size. These results indicate that nearly no shrinkage of the porous structure occurs, as the samples are slowly heated and well condensed before calcination. Fig. 3d, e, b and f compare the SEM images of the porous LiFePO4 templated with 25%, 50%, 67% and 80% of PMMA of 100 nm. With the increase of the template content from 25% to 80%, the pore density increases greatly, while the average wall thickness decreases from higher than 800 nm to around 50 nm (Table 2). Download : Download high-res image (1MB)Download : Download full-size image Fig. 3. SEM images of porous LiFePO4 templated with PMMA: (a) LFP-67%-50nm, (b) LFP-67%-100nm, (c) LFP-67%-200nm, (d) LFP-25%-100nm, (e) LFP-50%-100nm and (f) LFP-80%-100nm. Table 2. Summary of properties of the templated porous LiFePO4 materials. Sample Average pore diameter (nm) SEM wall thickness (nm) BET surface area (m2 g−1) Pore volume (cm3 g−1) Carbon residue (%) LFP-67%-50nm 45–55 50–60 67.47 0.275 11.75 LFP-67%-100nm 90–110 80–90 65.18 0.167 9.05 LFP-67%-200nm 190–210 100–110 23.84 0.071 8.35 LFP-25%-100nm 90–110 800–850 24.47 0.129 4.85 LFP-50%-100nm 90–110 300–350 36.46 0.152 6.75 LFP-80%-100nm 90–110 50–60 94.58 0.284 12.75
https://doi.org/10.1016/j.electacta.2017.01.093_p3_5 | TEM experiments are further conducted to investigate the fine structure of the porous LiFePO4 materials. Fig. 4a, b show the typical TEM images of the porous LiFePO4 templated with 80% PMMA of 100 nm (LFP-80%–100nm). Abundant uniformly dispersed pores are clearly observed in Fig. 4a and the average pore diameter is about 100 nm, which is consistent with the above SEM analysis. As shown in Fig. 4b, the clear crystal lattice fringes with the d-spacing of 4.27, 3.91 and 3.69 Å are respectively indexed to the (101), (210) and (011) crystal planes of LiFePO4, indicating that these materials are highly crystallized [23]. As marked in Fig. 4b, a thin continuous carbon layer of around 2 nm is coated on the porous LiFePO4 wall surface, and some carbon distributions among the LiFePO4 crystals are also investigated. These results indicate that the derived carbon from the decomposition of the PMMA templates during calcination disperses both on the surface and in the inside of the templated porous LiFePO4, which is beneficial to improve the conductivity of the whole active material. Download : Download high-res image (854KB)Download : Download full-size image Fig. 4. TEM image (a) and high-resolution TEM image (b) of LFP-80%-100nm.
https://doi.org/10.1016/j.electacta.2017.01.093_p3_6 | XRD patterns for the porous LiFePO4 templated with PMMA of various bead sizes and contents are shown in Fig. 5. All the samples can be indexed on the basis of an orthorhombic olivine structure with a Pnma space group (JCPDS card No. 01-083-2092) [24], indicating that the porous LiFePO4 active materials with good crystallinity are successfully synthesized by the templated freeze-drying method. In addition, the crystallite size (D) of LiFePO4 can be calculated using the Scherrer equation [25], (1) Where k is the Scherrer constant, λ is the X-ray wavelength, B is the full width at the half maximum of the peak and θ is the angle of diffraction. For the calculation of the crystallite size using equation 1, three Bragg lines ((111), (211), (311)) of each sample are used, and the average value is taken for the estimation of the crystallite size. The deviations among the different lines of each sample are between 0.3% to 0.5%. The crystallite sizes of LFP-67%-50nm, LFP-67%-100nm and LFP-67%-200nm are calculated to be 32.6, 34.9 and 36.2 nm, respectively, indicating that the LiFePO4 crystal size increases with the bead size of the applied PMMA templates. Meanwhile, the crystallite sizes of LFP-25%-100nm, LFP-50%-100nm, LFP-67%-100nm and LFP-80%-100nm are respectively calculated to be 44.4, 39.9, 34.9 and 30.9 nm, suggesting that when the template content is increased, the LiFePO4 crystallite size decreases greatly. The applied PMMA templates and their corresponding carbon residuals after the thermal decomposition may cover the surface and hinder the growth of the LiFePO4 crystals, resulting in the varied crystallite size when the template size and content are changed, as will be detailed in the following thermal gravimetric analysis. Download : Download high-res image (343KB)Download : Download full-size image Fig. 5. XRD patterns for the porous LiFePO4 materials: (a) LFP-67%-50nm, (b) LFP-67%-100nm, (c) LFP-67%-200nm, (d) LFP-25%-100nm, (e) LFP-50%-100nm and (f) LFP-80%-100nm.
https://doi.org/10.1016/j.electacta.2017.01.093_p3_7 | N2 adsorption/desorption isotherms are measured to further analyze the effects of template size or content on the porous characteristics of LiFePO4. As shown in Fig. 6, all the curves exhibit a hysteresis at the relative pressure (p/p0) range from 0.6 to 1.0, which is the characteristic feature of the type IV isotherm of the mesoporous materials [26]. As listed in Table 2, the specific surface area increases from 24.47 to 94.58 m2 g−1 when the template content increases from 25% to 80%, and increases from 23.84 to 67.47 m2 g−1 when the template diameter decreases from 200 to 50 nm, accordingly, the porosity also increases greatly with the increase of template content and the decrease of template size. These results indicate that the surface area and porosity of LiFePO4 can be widely controlled by using the templated freeze-drying method, which enables the further investigation and analysis of the pore-character relevant electrochemical Li-insertion performance. Download : Download high-res image (252KB)Download : Download full-size image Fig. 6. N2 adsorption-desorption isotherms of the porous LiFePO4 materials.
https://doi.org/10.1016/j.electacta.2017.01.093_p3_8 | Thermal gravimetric analysis (TGA) is conducted to investigate the remained carbon after the thermal decomposition of the PMMA template, and the typical results are shown in Fig. 7. Two reactions happen in the temperature range of 340 to 550 °C, one corresponds to the oxidation and decomposition of LiFePO4 to Fe2O3, as displayed in equation 2 [27]: (2) Download : Download high-res image (189KB)Download : Download full-size image Fig. 7. TGA curves of the porous LiFePO4 materials.
https://doi.org/10.1016/j.electacta.2017.01.093_p3_9 | which results in a weight gain of ∼5%, and the other corresponds to the combustion of the remaining carbon to CO2 along with a weight loss [28]. The carbon contents are then calculated by the substraction of the stable weight ratios between the templated porous LiFePO4 and the pristine dense one [29]. As displayed in Table 2, the carbon content of the porous LiFePO4 increases from 4.85% to 12.75% with the template content increasing from 25% to 80%, and decreases from 11.75% to 8.35% with the template diameter increasing from 50 to 200 nm, indicating that the various carbon residues from the decomposition of the PMMA templates are obtained when the experimental conditions are controlled.
https://doi.org/10.1016/j.electacta.2017.01.093_p3_10 | The morphology and structure characterizations described above demonstrate that the three-dimensional porous LiFePO4 materials have been successfully synthesized by the templated freeze-drying method. By adjusting the bead size and the ratio of the applied PMMA templates in the precursor, the pore size, porosity, surface area and carbon residue of LiFePO4 can be finely controlled. The tunable pore characteristics facilitate the investigations of the relevant Li-insertion performance of the porous LiFePO4 materials, as will be detailed in the subsequent section. The homogeneous porous structure and the uniform carbon distribution can provide an adequate contact between the liquid electrolyte and the active material, and assure a high conductivity for both ions and electrons in the whole porous composites.
https://doi.org/10.1016/j.electacta.2017.01.093_p3_12 | The electrochemical performances of the templated porous LiFePO4 materials are first evaluated by the galvanostatic charge/discharge tests. Fig. 8a shows the discharge profiles of LFP-80%-100nm at various rates between 0.1 and 10 C. The discharge curves display a plateau at around 3.4 V, corresponding to the Li+ insertion process and the phase transition from FePO4 to LiFePO4 [10]. LFP-80%-100nm exhibits the specific discharge capacities of 167, 165, 160, 151, 141, 130 and 110 mAh g−1 at 0.1, 0.2, 0.5, 1, 2, 5 and 10 C, respectively. The superior electrochemical performance of LFP-80%-100nm may be attributed to the unique porous structure, which can greatly enlarge the electrode/electrolyte interface and increase the accessibility of the active materials. Download : Download high-res image (979KB)Download : Download full-size image Fig. 8. (a) Discharge profiles of LFP-80%-100nm at various rates from 0.1 to 10 C, (b) Rate capabilities of the porous LiFePO4 materials from 0.1 to 10 C, (c) Comparison of specific capacity of the porous LiFePO4 materials at 0.1 and 10 C, (d) Long-term cycling performances at a rate of 1 C, (e) Cyclic voltammetry curves at a scan rate of 0.1 mV s−1 and (f) Electrochemical impedance spectroscopy for the porous LiFePO4 materials with inset of the corresponding equivalent circuit.
https://doi.org/10.1016/j.electacta.2017.01.093_p3_13 | Shown in Fig. 8b and c are the rate performance of the templated porous LiFePO4 samples at various discharge rates. The effects of the pore size on the specific capacity behavior of the porous LiFePO4 are first analyzed. The specific capacities of LFP-67%-100nm are consistently higher than that of LFP-67%-50nm and LFP-67%-200nm at all rates, for example, LFP-67%-50nm and LFP-67%-200nm present the specific capacities of 125 and 140 mAh g−1 at the rate 1 C, lower than that of LFP-67%-100nm (148 mAh g−1), and at the higher rate of 10 C the superior characteristics of the LFP-67%-100nm sample are even clearer. Compared to LFP-67%-200nm, the higher specific capacity of LFP-67%-100nm can be ascribed to its higher surface area and porosity (Table 2) and the abundant Li-ion insertion active sites [20]. However, as shown in Table 2, in comparison to LFP-67%-100nm, LFP-67%-50nm displays slightly higher surface area and pore volume but lower specific capacities. In this case, the abundant micropores in LFP-67%-50nm may be not fully accessible for the electrolyte and Li+ [14], and the excessive carbon residue might block the small pores and further prevent the electrolyte from fully infiltrating into the center of LiFePO4, which could reduce the specific capacity of the electrode material. Fig. 8b and c show that the initial specific discharge capacities of LFP-25%-100nm, LFP-50%-100nm, LFP-67%-100nm and LFP-80%-100nm are respectively 158, 162, 165 and 167 mAh g−1 at 0.1 C, and 60, 78, 94 and 110 mAh g−1 at 10 C, implying that the specific capacity and rate performance increase with the increased template content. As displayed in Table 2, the higher template content results in higher surface area and porosity, enabling the storage of electrolyte throughout the active material and providing adequate Li+ for the fast intercalation and de-intercalation across the electrolyte/electrode interface even at high rates. Meanwhile, the specific discharge capacities (167 and 110 mAh g−1 at 0.1 and 10 C) of LFP-80%-100nm, the sample with the highest surface area and porosity, are also significantly higher than those of the previously reported porous LiFePO4 composites at similar rates, for example, 3D porous LiFePO4/graphene composite (134 and 48 mAh g−1) [2], nanostructured mesoporous LiFePO4 (155 and 90 mAh g−1) [9], and colloidal crystal templated porous LiFePO4 (160 and 90 mAh g−1) [20]. These results indicate that the pore size, porosity, and surface area of the PMMA templated porous LiFePO4 materials can be well tuned and optimized to achieve greatly improved electrochemical Li-insertion performance.
https://doi.org/10.1016/j.electacta.2017.01.093_p3_14 | Fig. 8d shows the long-term cyclic performance of the templated porous LiFePO4 materials for over 300 cycles at the rate of 1C. After 300 cycles, the specific capacity retentions of LFP-67%-50nm, LFP-67%-100nm and LFP-67%-200nm are respectively 87.6%, 97.9% and 96.3%, indicating that the optimized pore size of the porous LiFePO4 material is also beneficial to improve its cycling stability. The specific capacity retentions of the LiFePO4 samples monotonously increase with the template content and porosity (94.5%, 96.4%, 97.9% and 99.3% for LFP-25%-100nm, LFP-50%-100nm, LFP-67%-100nm and LFP-80%-100nm, respectively), implying that the high porosity may buffer the volume changes and maintain the structure of the active materials during the continuous Li-ion insertion/de-insertion processes.
https://doi.org/10.1016/j.electacta.2017.01.093_p3_15 | Cyclic voltammetry (CV) is used to investigate the phase transformation and the ionic diffusion process during the electrode reactions. Fig. 8e shows the cyclic voltammetry curves of the porous LiFePO4 materials at a scan rate of 0.1 mV s−1. A couple of redox peaks are observed for all the samples, which are ascribed to the redox transformation of Fe3+/Fe2+ accompanied by the lithium-ion insertion into and extraction out of the electrode [30], [31]. The potential gaps of the anodic/cathodic peaks for LFP-67%-50nm, LFP-67%-100nm and LFP-67%-200nm are respectively 209, 166 and 201 mV, indicating the lowest electrode polarization and the highest reversibility of LFP-67%-100nm, probably due to the optimized porous structure and carbon coating of this sample. For LFP-67%-50nm, the largest peak potential gaps may result from its small pores that prevent the full penetrating of the electrolyte. With the increase of the template content, the LFP-80%-100nm sample exhibits the smallest anodic/cathodic peak potential gap (101 mV vs. 205, 195 and 166 mV of the other three samples), which is ascribed to the increased contact area between the electrolyte and the electrode and the facilitated Li-ion insertion/de-insertion processes.
https://doi.org/10.1016/j.electacta.2017.01.093_p3_16 | Electrochemical impedance spectroscopy (EIS) is further measured to analyze the kinetics processes for the porous LiFePO4 materials, and the typical responses are displayed in Fig. 8f. All Nyquist plots are composed of a compressed semicircle in the high-frequency region and an inclined line in the low-requency region. The semicircle is related to the charge-transfer process at the electrode/electrolyte interface, and the inclined line represents the Warburg impedance associated with the Li+ diffusion in the LiFePO4 crystal lattice [10], [32]. The impedance spectra can be well fitted with an equivalent circuit as shown in the inset of Fig. 8f. The equivalent circuit is composed of the electrolyte resistance (Re), the double layer capacitance (CPE), the charge-transfer resistance at the electrode/electrolyte interface (Rct) and the Warburg resistance (Zw). With the decrease of the pore size, the Rct value of LFP-67%-50nm (∼89 Ω) is decreased in comparison to that of LFP-67%-100nm (∼91 Ω) and LFP-67%-200nm (∼126 Ω), probably due to its high carbon content (as shown in Table 2). The Li+ diffusion coefficient, DLi, can be calculated from the inclined line in the Warburg region using the following equation [11], (3)
https://doi.org/10.1016/j.electacta.2017.01.093_p3_17 | where R is the gas constant (8.314 J mol−1 K−1), T is the absolute temperature (298 K), A is the surface area of the positive electrode, n is the number of electron per molecule during the electrochemical reaction, F is the Faraday constant (96485 C mol−1), C is the Li+ concentration (7.69 × 10−3 mol cm−3), and σ is the Warburg factor associated with the negative imaginary part of impedance (-Z′′) and the angular frequency (ω). By linearly fitting the relation between Z′′ and the reciprocal square root of ω (Z′′ ∝ σω−1/2), the Warburg factor σ can be obtained. The Li+ diffusion coefficient (DLi) can be then calculated using equation 3. The DLi values of LFP-67%-50nm, LFP-67%-100nm and LFP-67%-200nm are calculated to be 7.72 × 10−14, 3.48 × 10−13 and 2.54 × 10−13 cm2 s−1, respectively, indicating that the optimized pore size and the high surface area of LFP-67%-100nm can remarkably facilitate the electrolyte penetration and the Li-ion diffusion processes. The Li-ion diffusion coefficients are comparable to the reported values in the literature where the geometrical area of the electrode is used [10], [11], [33]. However, when the surface area of the active materials by BET measurements is applied, the much smaller diffusion coefficient values are obtained for these porous LiFePO4 materials (around 1.70 × 10−19 to 4.47 × 10−18 cm2 s−1). With the increase of porosity, the highly porous LFP-80%-100nm sample presents significantly decreased charge-transfer resistance (70 vs. 268, 190 and 91 Ω) and increased Li-ion diffusion coefficient (6.71 × 10−13 vs. 1.01 × 10−13, 1.33 × 10−13 and 3.48 × 10−13 cm2 s−1) in comparison to the other three samples. These results indicate that the increased porosity and surface area can remarkably facilitate the electrolyte penetration and accelerate the Li-ion diffusion during the insertion/extraction processes, and the increased carbon residue can improve the charge transfer kinetics of LiFePO4.
https://doi.org/10.1016/j.electacta.2017.01.093_p3_18 | As analyzed and discussed above, the electrochemical Li-insertion performances of the templated porous LiFePO4 vary greatly with the pore size and the porosity. With the increase of porosity, the specific capacity, rate capability and cycling stability increase significantly, while the performances reach the highest for the sample with the middle pore size of 100 nm, implying that the pore type and the carbon residue also impact greatly. The superior electrochemical performances of the optimized LFP-80%-100nm sample are attributed to the unique three-dimensional porous structure derived from the templated freeze-drying process, as the templated pores and the remaining carbons distribute uniformly both on the surface and in the inside of the porous active materials, which significantly enlarges the electrode/electrolyte contact interface, promotes the lithium-ion diffusion and the electron transfer, and keeps the structure stable during the continuous charge/discharge cycles.
https://doi.org/10.1016/j.electacta.2017.01.093_p4_2 | In this work, we have successfully synthesized the three-dimensional porous LiFePO4 materials by the templated freeze-drying method. The pore size, porosity, surface area and carbon residue of LiFePO4 can be finely controlled by adjusting the size and ratio of the template. The electrochemical Li-insertion performances of the porous LiFePO4 materials change greatly with the porous characteristics. The optimized material exhibits excellent specific capacity, rate capability and cycling stability, as the suitable porous composite architectures can greatly increase the surface area and the contact interface, decrease the Li-ion diffusion distance, facilitate the charge transfer and enhance the structural stability during the insertion/extraction processes. The results demonstrate that the porous characteristics of the electrode materials can be finely controlled, to tune and achieve the promising electrochemical performance for application in the lithium-ion power batteries, and the facile and controllable templated freeze-drying strategy might be extended to synthesize and optimize other high-performance porous electrode materials.
https://doi.org/10.1016/j.electacta.2017.01.185_p1_2 | LiFePO4 has attracted considerable attention as a promising cathode material for lithium ion battery (LIB) since the pioneering report by Padhi et al. [1] LiFePO4, a low cost and nontoxic material, has excellent thermal stability, a high theoretical capacity (170 mAh g−1), an acceptable operation potential (3.4 V vs. Li+/Li) along with its abundant precursors [2], [3], [4]. Consequently, many reports on the use of LiFePO4 in large-scale energy storage devices, such as electric vehicles (EVs), hybrid electric vehicles (HEVs), and energy storage systems, have been made [5], [6]. Nevertheless, LiFePO4 is not fully utilized in high-performance applications because of its intrinsic drawbacks such as low electronic conductivity (∼10−10 S cm−1) and Li-ion diffusivity (∼10−14 cm2 s−1) [7], [8], [9]. To overcome these drawbacks, the use of carbon additives, [10], [11], [12] the control of particle size [13], [14], [15] and morphology [16], [17], [18], and alien ion doping [19], [20] have been widely utilized.
https://doi.org/10.1016/j.electacta.2017.01.185_p1_3 | For practical use in EV and HEV applications, the rate performance, which depends on fast lithium ion and electron transport in the battery, must be improved [21]. Conductive carbon additives such as amorphous carbon, carbon nanotubes, and reduced graphene oxide (RGO) are commonly added to enhance the electronic conductivity. Another technique to achieve this is particle size reduction [21], [22] because small particles have shorter Li-ion and electron diffusion pathways in the solid phase, enhancing the cathode performance of LiFePO4 [23]. However, as the particle size of LiFePO4 powder moves from the micro- to the nanoscale, carbon additives must be added more to connect the active materials, resulting in low loading of active materials. Carbon coating is a good method to enhance the electric conductivity while not lowering the mass loading of active materials. Furthermore, carbon coating can act as a blocking layer between the active material and the electrolyte, preventing unwanted side reactions during the charge/discharge processes [24]; in addition, the carbon coating suppresses particle growth during heat treatment [25].
https://doi.org/10.1016/j.electacta.2017.01.185_p1_4 | The properties of carbon coating such as the thickness and crystallinity can affect electrochemical performances. The thin uniform carbon layer can improve the electrochemical performance of LFP significantly because the coating on the LiFePO4 surface can transfer the electrons in all directions during the electrochemical reaction [26]. To achieve a uniform carbon layer, various organic carbon sources, such as citric acid and sucrose, are commonly used [27], [28]. Furthermore, most of the carbon layers derived from the organic carbon sources are amorphous carbon, and electrochemical performance is significantly affected by the carbon structure in LiFePO4/C composites [29]. Therefore, the carbon source must be carefully selected to improve electrochemical performance. Dopamine is a well-known, naturally occurring carbon precursor containing catechol and amine functional groups. Polydopamine-derived carbon shows highly graphitic characteristic (nearly 100% sp2C) [30], [31] and produces a highly uniform carbon layer [32]. In addition, dopamine can be easily polymerized to polydopamine on any substrate under weakly basic conditions, and the layer thickness can easily be controlled. These properties make it suitable for electrochemical applications.
https://doi.org/10.1016/j.electacta.2017.01.185_p1_5 | However, carbon coating approaches have focused on improving the intrinsic properties of LiFePO4, such as its low electronic conductivity, which, because carbon coated particles are connected in a “point-to-point” mode, is not an efficient way to attain a good rate performance [33], [34]. This “point-to-point” mode is not beneficial to fast charge and discharge performance because of the low contact area between LiFePO4 particles. One way to improve rate performance is to increase the interparticle contact area between the carbon coated LiFePO4 particles by using conductive carbon additives. Among the various carbon additives, RGO has attracted attention because of its large specific surface area, excellent electronic conductivity, flexibility, and mechanical strength, favorable properties for increasing interparticle contact area.
https://doi.org/10.1016/j.electacta.2017.01.185_p1_6 | Herein, we report a crystalline LiFePO4 nanoplate (LFP NP) that is coated with a dual carbon layer composed of polydopamine-derived nitrogen-doped carbon (NC) and RGO. This coated LFP NP material has an excellent rate performance and long cycling stability, and we believe that polydopamine plays three important roles in this material. First, polydopamine connects the active materials and conductive additives; secondly, it is a thickness-controlled conductive N-doped carbon layer due to amine groups in the dopamine monomer; thirdly, it prevents LFP NP particles from agglomerating during thermal treatment. The RGO layer forms a well-interconnected structure that may enlarge the particle-to-particle contact area, resulting in efficient electron transport pathway between the active materials. Furthermore, the thickness-controlled N-doped carbon layers are not sufficiently thick to impede Li-ion transport, and N-doped carbon layers enhance the electronic conductivity of LiFePO4. Moreover, these dual carbon layers can be prepared easily in a one-pot polymerization and thermal treatment process. To confirm the effect of carbon structural difference of mono- and dual carbon coating on battery performance, we compared the electrochemical performances of LiFePO4 nanoplate@N-doped carbon@RGO (LFP NP@NC@RGO), LiFePO4 nanoplate@N-doped carbon (LFP NP@NC), and LiFePO4 nanoplate@RGO (LFP NP@RGO) composites.
https://doi.org/10.1016/j.electacta.2017.01.185_p2_2 | Dopamine hydrochloride, Tris-buffer, and lithium hydroxide monohydrate (LiOH·H2O, 99%) were purchased from Sigma-Aldrich. Phosphoric acid (H3PO4, 85%) was purchased from ACROS. Iron sulfate heptahydrate (FeSO4·7H2O, 99%) was purchased from Alfa Aesar. Ethylene glycol was purchased from SAMCHUN. All chemicals were used without further purification.
https://doi.org/10.1016/j.electacta.2017.01.185_p2_4 | GO was synthesized by a modified Hummers method [35]. Graphite (3 g, Aldrich, <20 microns), K2S2O8 (2.5 g), and P2O5 (2.5 g) were mixed in H2SO4 (80 mL). This mixture was stirred at 95 °C for 5 h and then cooled to room temperature, and then deionized water (DI water) was slowly added. The mixture was filtered and dried. Subsequently, pre-oxidized graphite was poured into the H2SO4 aqueous solution with stirring and cooling. Then, KMnO4 (15 g) was slowly added to above mixture. Subsequently, H2O2 (10 mL, 30 wt%) was added. Finally, the mixture was washed with aqueous HCl (10:1 v/v) and then filtered with DI water. The mixture was then dried, yielding the GO powder.
https://doi.org/10.1016/j.electacta.2017.01.185_p2_6 | LiFePO4 nanoparticles were prepared by solvothermal synthesis using LiOH·H2O (99%, Sigma-Aldrich), H3PO4 85% (Acros), and FeSO4·7H2O (99% Alfa Aesar) as precursors in the stoichiometric ratio of 2.7:1:1.5, respectively. First, an appropriate quantity of LiOH·H2O was dissolved in ethylene glycol (45 mL, SAMCHUN). Then, H3PO4 was added dropwise into the above solution with vigorous stirring. FeSO4·7H2O was dissolved in ethylene glycol (30 mL). Subsequently, the LiOH·H2O solution was added into the iron sulfate solution with stirring. The obtained olive green suspension was transferred into a Teflon-lined stainless steel autoclave and then heated at 180 °C for 10 h. After heating, the autoclave was cooled to room temperature. The obtained gray precipitates were washed with EtOH and DI water several times. Finally, the LFP residues were dried in an oven overnight.
https://doi.org/10.1016/j.electacta.2017.01.185_p2_8 | The as-prepared bare LFP NP powder was dispersed in Tris-buffer solution (10 mM) by sonication. Then, dopamine hydrochloride (3 mg/mL, 200 mL H2O) was added to the above suspension and stirred for 15 min. Then, graphene oxide suspension (3 wt% in H2O) was added to the dopamine solution over 10 min. After reacting for 5 min, the suspension of LFP, dopamine, and graphene oxide suspension was washed three times with DI water and dried at 70 °C in an oven for 10 h. The collected LiFePO4 nanoplate@polydopamine@GO composite was calcined at 700 °C for 5 h in Ar-filled Swagelok container to form LFP NP@NC@RGO. For comparison, LFP NP@NC samples were also prepared under the same condition without RGO.
https://doi.org/10.1016/j.electacta.2017.01.185_p2_10 | The as-prepared bare LFP NP powder was dispersed in DI water. The graphene oxide suspension (3 wt% in H2O) was added. The mixture was stirred for 30 min. And then, the suspension of LFP and graphene oxide suspension was filtered and dried at 70 °C in an oven for 10 h. The collected LiFePO4 nanoplate@GO composite was calcined in Ar-filled Swagelok container at 700 °C for 5 h.
https://doi.org/10.1016/j.electacta.2017.01.185_p2_12 | The electrode was prepared by mixing the as-prepared active materials, Super P (Timcal, carbon black), and poly(vinylidene fluoride) (PVDF) with N-methyl-2-pyrrolidone (NMP, Aldrich) in a weight ratio of 70:15:15. The mixed slurry was spread onto an aluminum foil current collector and dried at 120 °C under vacuum for 10 h. Then, coin type 2016 cell was assembled in an Ar-filled glove box with a lithium foil as the counter electrode and Celgard 2450 membrane was used as the separator. The loading mass of active material was ranged between 1.6 mg/cm2 and 2.6 mg/cm2. The electrolyte was 1 M LiPF6 in ethylene carbonate (EC) and diethyl carbonate (DEC) in a 1:1 v/v mixture of solvent. Electrochemical tests were conducted by a WBCS3000 s cycler (WonATech, Korea) within a potential window of 2.0–4.2 V vs. Li+/Li.
https://doi.org/10.1016/j.electacta.2017.01.185_p2_14 | The crystallographic structures of the samples were characterized by X-ray diffraction (XRD; Bruker New D8 Advance, 40 kV, 40 mA, Cu-Kα radiation source, scan range in 2θ of 5–80°). Scanning electron microscopy (SEM) images were obtained with a field emission scanning electron microscope (FE-SEM; Hitachi S-4800, 15 kV) equipped with an energy-dispersive spectrometry (EDS). The microstructures of the samples were characterized by high-resolution transmission electron microscopy (HR-TEM; JEOL JEM-2100F, 200 keV). Nitrogen adsorption/desorption isotherms at 77 K were measured using a BELSORP-mini II (MicrotracBEL Corp). The Brunauer-Emmett-Teller (BET) method was used to calculate the average pore diameter and the Barrett-Joyner-Halenda (BJH) method was used to calculate the average pore diameter. X-ray photoelectron spectroscopy (XPS) was conducted on Axis-HIS with Al irradiation at 12 kV and 18 mA at a constant pass energy of 20 eV. Raman analysis was performed with Raman spectrometer (Horiba T64000).
https://doi.org/10.1016/j.electacta.2017.01.185_p3_2 | The preparation process of LFP NP@NC@RGO is illustrated in Fig. 1a. The catechol groups of dopamine were first chemisorbed to metal groups on LFP NP, and the amine groups of dopamine were adsorbed to functional groups of graphene oxide (GO) via formation of amide bonds [36], [37], [38], [39]. During the synthesis process, LFP NP particles became anchored on the GO surface due to the polymerization of the dopamine on the GO and LFP NP surfaces. To enhance the crystallinity of the LFP NP particles, the nanoparticles were heat treated. During thermal treatment, the GO layers were reduced to RGO layers, and polydopamine layers were converted into N-doped carbon layers. As shown in Fig. S1, LFP NP particles act as spacers between the RGO layers, which increase the surface area of RGO. Furthermore, N-doped carbon coated LFP NP particles are anchored to the RGO, resulting in fast electron transport between particles, as illustrated in Fig. 1b.
https://doi.org/10.1016/j.electacta.2017.01.185_p3_4 | To investigate the morphology and microstructure of the as-prepared composites, FE-SEM and HR-TEM measurements were conducted. Fig. 2 show the FE-SEM image of the as-synthesized LFP NP@RGO, LFP NP@NC, and LFP NP@NC@RGO composites. Furthermore, EDS mapping images are shown in Figs. S2–5. Fig. S6 shows that the bare LFP nanoplate (LFP NP) particles of 100–200 nm in length, 50–150 nm in width were prepared. The LFP NPs in both LFP NP@NC and LFP NP@NC@RGO composites (shown in Fig. 2b and c and Fig. S6) have similar morphologies and particle sizes to those of bare LFP NP, whereas the LFP NP in LFP@RGO composite (in Fig. 2a and Fig. S7) is aggregated and enlarged. This result demonstrates that a uniform polydopamine layer prevented particle aggregation during heat treatment. Fig. 2a and c inset images show that LFP NP@RGO and LFP NP@NC@RGO composites are anchored on the RGO. As shown in the HR-TEM images in Fig. 2e–f, LFP NP@NC and LFP NP@NC@RGO were uniformly coated with N-doped carbon (NC) layers. As shown in Fig. 2f, it is difficult to distinguish the NC layer and RGO layer because the N-doped carbon layers appear similar to graphitic RGO layers.
https://doi.org/10.1016/j.electacta.2017.01.185_p3_6 | The as-prepared bare LFP NP, LFP NP@RGO, LFP NP@NC, and LFP NP@NC@RGO composites were characterized by XRD (Fig. 3a and Fig. S8). All diffraction peaks were indexed to the orthorhombic space group of Pnma (JCPDS card no 81-1173), indicative of olivine LFP. No impurity peaks are present. The sharp diffraction peaks suggest that the LFP NP particles are very crystalline, indicating that RGO and/or N-doped carbon does not affect the LiFePO4 crystal structure. There were no other peaks indicative of reduced graphene oxide, suggesting that the graphene (002) peak (2θ = 23°) [40] is hidden behind the LFP (111) peak. Furthermore, carbon contents of all three samples are measured by TGA analysis (Fig. S9). To further analyze the carbon structure of the samples, we used Raman spectroscopy. Spectra of RGO, LFP NP@RGO, LFP NP@NC, and LFP NP@NC@RGO (Fig. 3b and Fig. S10) contain broad peaks in the ranges of 1300–1400 and 1550–1650 cm−1 related to carbon material, which are attributed to disordered graphitic carbon (D, disordered peak) and ordered graphitic carbon (G, graphitic peak), respectively. Typically, the intensity ratio between the D and G peaks (ID/IG) is used to evaluate the degree of graphitization of carbon. In this case, it is not easy to calculate the value of ID/IG ratio for LFP NP@NC@RGO and LFP NP@NC samples because the peak intensity is too low to be clearly defined. This is attributed to high hydrogen content. It is known that it’s difficult to obtain the obvious Raman peaks from a sample that has high hydrogen content. [41], [42] LFP NP@RGO shows higher peak intensity than LFP NP@NC and LFP NP@NC@RGO. The result from Elemental Analysis (in Table S1) shows that LFP NP@RGO has least hydrogen content (0.09 wt %) among samples. Thus Raman spectra is in agreement of Elemental Analysis result. Even though the peak intensity is low, we can confirm that the carbon layers from polydopamine and reduced GO by heat treatment have the graphitic properties.
https://doi.org/10.1016/j.electacta.2017.01.185_p3_8 | The chemical state of the atoms in samples were identified by deconvolution of the C1s (Fig. 4a–c) and N1s (Fig. 4d–f) XPS spectra of LFP NP@RGO, LFP NP@NC, and LFP NP@NC@RGO. The C1 s spectra of the samples can be deconvoluted into five peaks at 282.8 eV (Fe xC) [43], 284.5 eV (CC/CC), 286.1 eV (CO/CO), 286.3 (CN), and 288.5 eV (OCO), as shown in Fig. 4a–c. Interestingly, there is a new peak near 282.8 eV in the LFP@RGO sample (Fig. 4a), which might arise from iron carbide species (Fe xC = Fe3C, Fe2C) formed by Fe3+ impurities during the thermal treatment [44], [45], [46]. The XRD patterns show no impurity peaks related to iron carbide species, suggesting that the amount of carbide species is too low to be detected by this method. In contrast, no peaks attributed to iron carbide peak were found in the XPS spectra of LFP NP@NC and LFP NP@NC@RGO (Fig. 4b and c, respectively). As shown in Fig. S11, Fe 2p spectra of all three samples are split in two parts because of spin-orbits splitting (Fe 2p3/2 and Fe 2p1/2). If Fe3+ exists, a new peak appears around Fe 2p1/2 and Fe 2p3/2 peak. [47], [48] In this case, we cannot define the Fe3+ peak around Fe 2p1/2 peak, because the intensity of Fe 2p1/2 is too low. However, the Fe 2p3/2 spectrum of LFP NP@NC@RGO and LFP NP@RGO displays a new peak at 711–712 eV which is characteristic of Fe3+. Thus other impurity phases can exist in LFP NP@NC@RGO and LFP NP@RGO samples. In addition, all the peaks related to C and O bonds in each sample are smaller than the CC/CC bond peak, indicating that GO was reduced during the thermal treatment process. This result well matches the results from the Raman spectra. Notably, the peaks near 286.3 eV in the LFP NP@NC and LFP NP@NC@RGO (Fig. 4c) samples clearly demonstrate the existence of N-doped carbon layer.
https://doi.org/10.1016/j.electacta.2017.01.185_p3_10 | Fig. 4d–f show the deconvoluted N1s XPS spectra of LFP NP@RGO, LFP NP@NC, and LFP NP@NC@RGO. In the case of LFP@RGO (Fig. 4d), there are no nitrogen atom related peaks. In contrast, in the spectra of LFP NP@NC (Fig. 4e) and LFP NP@NC@RGO (Fig. 4f), peaks are present at 398.1 eV due to the pyridinic N, near 400 eV due to pyrrolic N, and at 402.4 eV due to graphitic N [49]. For LFP NP@NC@RGO (Fig. 4f), a new peak detected at 404.1 eV is correspond to charging effects of positive charge localization in heterocycles [50], [51]. Therefore, all evidence indicates that the LFP NP particles in the LFP NP@NC@RGO composite were well coated with N-doped carbon and RGO.
https://doi.org/10.1016/j.electacta.2017.01.185_p3_11 | Fig. 5a and b show the electrochemical performance of LFP NP@RGO, LFP NP@NC, and LFP NP@NC@RGO. For comparison, the initial charge/discharge profiles of samples, of the LFP NP@RGO, LFP NP@NC, and LFP NP@NC@RGO composites at 0.5C rate in the potential range of 2.0–4.2 V were tested, as shown in Fig. 5a. All three samples contain a flat potential plateau around 3.4–3.5 V, indicative of a typical two-phase Fe2+/Fe3+ redox process. The initial discharge capacity of LFP NP@NC@RGO was 140 mAh/g, higher than those of LFP NP@RGO (116 mAh/g) and LFP NP@NC (132 mAh/g). The potential difference between charge/discharge plateaus of LFP NP@RGO, LFP NP@NC, and LFP NP@NC@RGO are 157, 80, and 40 mV, as shown in the inset of Fig. 5a. Furthermore, the charge/discharge potential plateau of LFP NP@NC@RGO was more stable than those of LFP NP@RGO and LFP NP@NC. These results indicate that LFP NP particles in LFP NP@NC@RGO composite have shorter Li+ diffusion pathways and enhanced electron transport properties. To further investigate the electrode, differential capacity vs. potential (d Q/d V) plots for the three samples are shown in Fig. S12. As shown in Fig. S12, d Q/d V curves of these three samples clearly show an oxidation and reduction peak in the potential range of 2.0–4.2 V at a rate of 0.5C, indicative of the LiFePO4/FePO4 two-phase reaction. There are no other oxidation/reduction peaks. To clearly distinguish the peak position, selected regions of the curves were magnified (Fig. S12b). The peak positions are different and the peak potential difference of LFP NP@NC@RGO was 46 mV, which was lower than LFP NP@RGO (135 mV), and LFP NP@NC (84 mV). The lower difference in peak potential is indicative of the lower polarization and good reversibility of the electrode, resulting from the improved LFP NP electrochemical kinetics arising from the small size of the active materials and the uniformly interconnected carbon structure.
https://doi.org/10.1016/j.electacta.2017.01.185_p3_13 | Fig. 5b shows the cycling performance of LFP NP@RGO, LFP NP@NC, and LFP NP@NC@RGO composites at a rate of 0.5C. The discharge capacities of the samples were comparatively constant over 150 cycles. After the 150 cycle, the discharge capacity retention of the LFP NP@RGO was 90.32% of the initial value. In addition, the discharge capacities of LFP NP@NC and LFP NP@NC@RGO samples were 100.23% and 99.62%, respectively. The capacity fading of LFP NP@RGO (∼10% loss of capacity) can be attributed to side reactions between the LFP NP particles and electrolyte, which results in poor cyclability. Meanwhile, the LFP NP particles in LFP NP@NC and LFP NP@NC@RGO result in good cyclability because carbon coating prevents unwanted side reactions. These results suggest that the incorporation of RGO in LFP NP is not an efficient way to enhance the cyclability.
https://doi.org/10.1016/j.electacta.2017.01.185_p3_14 | The electrochemical performance, including initial galvanostatic charge/discharge profiles at various C-rates, rate performances, and long-term cycling performances of LFP NP@RGO, LFP NP@NC, and LFP NP@NC@RGO are shown in Fig. 6. The LFP NP@RGO sample delivers the specific discharge capacities of 149, 143, 112, 78, 62, 45, and 28 mAh/g at rates of 0.1C, 0.2C, 1C, 5C, 10C, 20C, and 30C, respectively. In the case of LFP NP@NC electrode, the specific discharge capacities were 144, 141, 133, 114, 99, 69, and 4 mAh/g at rates of 0.1C, 0.2C, 1C, 5C, 10C, 20C, and 30C, respectively. LFP NP@NC exhibits higher discharge capacities and lower polarization than those of the LFP NP@RGO sample between 0.1C and 20C, while LFP NP@NC electrode shows the lower discharge capacities and higher polarization than LFP NP@RGO sample at a high rate. This result indicates that the LFP NP@NC particles were connected in point-to-point mode, which is an unfavorable contact mode at high C-rates due to the low contact area. In comparison to LFP NP@NC particle, LFP NP particles in LFP NP@RGO composites have large contact area with RGO, which reduces the contact resistance between LFP NP and RGO, and thus enhances rate performance. In contrast, the LFP NP@NC@RGO sample delivered specific discharge capacities of 146, 144, 138, 129, 121, 109, and 98 mAh/g at rates of 0.1C, 0.2C, 1C, 5C, 10C, 20C, and 30C, respectively. These results show that the LFP NP@NC@RGO electrode has a higher discharge capacity and a more stable charge/discharge plateau than LFP NP@RGO and LFP NP@NC electrodes at various C-rates. The N-doped carbon enhances the electronic conductivity of LFP NP particles, and RGO enhances the electronic conductivity between LFP NP@NC particles. Furthermore, the N-doped carbon layer helps the LFP NP particles retain their morphology, reducing the Li+ diffusion path. To further investigate the rate performance, the rate performance test was operated by charging and discharging five times at between 0.1C and 30C, as shown in Fig. 6d. The LFP NP@NC@RGO sample exhibits the stable cycling performance without capacity fading at various C-rates. LFP NP@RGO and LFP NP@NC samples show poor rate performance compared with LFP NP@NC@RGO electrode. The long-term cycling performance of all three samples at 10C is shown in Fig. 6d. LFP NP@RGO electrode shows the discharge capacity of 42 mAh/g after 700 cycles at 10C with 62.2% capacity retention. The LFP NP@NC electrode has a discharge capacity of 89 mAh/g after 700 cycles at 10C with 97.7% capacity retention, while LFP NP@NC@RGO has a discharge capacity of 112 mAh/g after 700 cycles at 10C with 96.2% capacity retention. From this result, uniform N-doped carbon layer contributes to cycle stability, which agrees well with the results shown in Fig. 5b.
https://doi.org/10.1016/j.electacta.2017.01.185_p3_16 | To further understand the good electrochemical performance, electrochemical impedance spectroscopy was carried out, and the results are shown in Fig. 7a. The impedance spectra of LFP NP@RGO, LFP NP@NC, and LFP NP@NC@RGO show suppressed semicircles at high frequencies and sloped straight lines at low frequencies. The suppressed semicircle is likely to associate with contact resistance between particles and at the electrode-electrolyte interface [52], [53]. Noticeably, the semicircle diameters of the LFP NP@RGO and LFP NP@NC@RGO electrode are smaller than that of the LFP NP@NC electrode. Furthermore, in comparison with that of LFP NP@RGO, the semicircle diameter of LFP NP@NC@RGO is smaller. This result means that RGO based carbon structure contributes to reducing the inter-particle resistance, and N-doped carbon layers lead to a well-connected structure between the RGO and active materials, and this is reflected in Fig. 7a. The impressive rate performance is attributed to the synergetic effect between N-doped carbon and RGO. Fig. 7b compares the rate capability between the LFP NP@NC@RGO and other previously published LiFePO4/graphene composites [54], [55], [56], [57], [58], [59], [60]. The N-doped carbon coated LiFePO4/RGO composites show better electrochemical performance than other LiFePO4/graphene composites, which might be ascribed to the synergistic effect between the uniformly coated N-doped carbon and graphene.
https://doi.org/10.1016/j.electacta.2017.01.185_p4_2 | LFP NP and RGO composites uniformly coated with N-doped carbon were prepared by a one-pot polymerization process followed by heat treatment. The as-prepared LFP NP@NC@RGO composites show good electrochemical performance with remarkable rate performance and cycling performance at high C-rates. This performance can be ascribed to several reasons. First, the multifunctional role of polydopamine, which includes (1) preventing the LFP NP particle agglomeration, (2) enhancing the conductivity by uniform N-doped carbon coating of each particle, and (3) reducing the contact resistance between the LFP NP particles and RGO. Second, fast electron transport because of the RGO interconnected structure. The synergistic effect between the N-doped carbon and RGO enhances the electrochemical performance compared to LFP NP@NC and LFP NP@RGO. These are favorable factors for EV and HEV applications. Consequently, the polydopamine derived N-doped carbon and RGO carbon structure can be used to enhance the electronic conductivity of advanced cathode materials.
https://doi.org/10.1016/j.electacta.2017.02.107_p1_2 | Among possible cathode materials for future sodium-ion batteries phosphate based compounds are very promising due to relatively high voltage and good thermal stability [1]. Particularly, the olivine type NaFePO4 shows the highest theoretical capacity analogously to LiFePO4 for lithium-ion batteries. However, high temperature synthesis of NaFePO4 leads to the thermodynamically favored polymorph maricite wherein the diffusion channels for sodium-ion transport are blocked. This hinders the sodium exchange with the electrolyte and results in poor electrochemical activity [2]. The electrochemically active triphylite polymorph of NaFePO4 can be accessed via (electro)chemical displacement techniques using isostructural LiFePO4 as starting compound [3], [4], [5], [6], [7]. Moreau et al. studied the structure and stability of NaFePO4 obtained from LiFePO4 by chemical oxidation using NO2BF4 in acetonitrile and subsequent electrochemical sodiation [3]. Similar preparation methods are used by Zaghib et al. [4], Oh et al. [5], and Zhu et al. [6] accompanied with comprehensive studies focusing on the performance of NaFePO4 as cathode material for sodium-ion batteries. Hasa et al. reported a new sodium-ion battery based on a NaFePO4 cathode and tin-carbon anode, whereby NaFePO4 is obtained by Li-Na exchange of a LiFePO4 cathode directly in the full cell [8]. Some studies on NaFePO4 were also conducted using ionic liquids [9] and aqueous electrolytes [10], [11].
https://doi.org/10.1016/j.electacta.2017.02.107_p1_3 | During the sodiation of FePO4 a single voltage plateau is observed analogously to the well-known Li-counterpart LiFePO4 [3]. Surprisingly, two potential plateaus are observed during sodium extraction indicating the formation of an intermediate phase, Na2/3FePO4. Such an intermediate phase is not observed for LiFePO4 under the same conditions. The differences of the phase transformation behavior between NaFePO4 and LiFePO4 indicate increasing interaction of sodium-ions with the host material compared to LiFePO4 [3]. Such differences of the phase transformation behavior were also found in the NaCoO2 [12] and LiCoO2 [13] systems. A detailed understanding of these interactions is critical to improve the performance of NaFePO4 as a cathode material for future sodium ion batteries. XRD analyses of the intermediate phase, Na2/3FePO4, indicate the existence of a superstructure that could result from Na/vacancies ordering [14], [15]. Very recently, comprehensive studies on the phase transformations and the corresponding crystal structures of NaxFePO4 were carried out using in-operando XRD measurements [16], [17]. The results suggest different reaction mechanisms of sodium insertion and extraction [16]. The measurements show the existence of a solid solution domain in the range of 1 < x < 2/3 in NaxFePO4 during sodium extraction followed by a two-phase mechanism between a sodium rich and a sodium poor phase with strongly varying solubility limits at lower x. In contrast to that, the simultaneous presence of three phases with varying miscibility limits is reported during the sodium insertion reaction [16]. The extended limits of solubility result in a `smoothed’ phase transformation and a significant decrease in the lattice volume mismatch between sodium poor and rich phases [17]. Furthermore, differences in the lattice volume mismatch on charge and discharge are found, which may explain the asymmetry of the charge-discharge profile [17].
https://doi.org/10.1016/j.electacta.2017.02.107_p1_4 | These recent results from literature suggest that the asymmetrical charge-discharge profile of NaxFePO4 results from a different reaction path during sodium insertion and extraction. Such a path dependence may have a critical impact on the electrochemical performance of NaxFePO4 including the kinetics and thermodynamics of the electrode reactions.
https://doi.org/10.1016/j.electacta.2017.02.107_p1_5 | In the present study NaFePO4 is prepared in-situ by a purely electrochemical cation displacement technique using submicron sized olivine type LiFePO4 as starting material. The composition dependence of the Gibbs energy and the entropy of sodiation is investigated by temperature dependent measurements of the equilibrium potential. The sodium insertion and extraction kinetics are systematically studied as a function of the composition using cyclic voltammetry, galvanostatic intermittent titration technique and electrochemical impedance spectroscopy. The results are discussed regarding the existence of the path dependence that was recently proposed in literature.
https://doi.org/10.1016/j.electacta.2017.02.107_p2_2 | Commercially available electrodes (MTI Corp.) were used as starting material for the preparation of NaFePO4 electrodes. The pristine electrodes were made of carbon coated active material (LiFePO4 = LFP), binder (polyvinylidene fluoride) and conductive additive (carbon black). The nominal capacity amounted to 3.5 mAh cm−2 based on the mass density and the theoretical specific capacity (170 mAh g−1) of LFP. The electrodes were carefully examined by scanning electron microscopy (CrossBeam NVision 40®, Carl Zeiss SMT AG) using a back-scatter electron detector, a working distance of 7.2 mm and an accelerating voltage of 8.0 kV. The d50-parameter of the spherical shaped particles was approximately 400 nm. The thickness of the active material layer amounted to approximately 100 μm. The porosity was estimated to 0.35 by a computer aided image analysis of the cross section of the electrodes prepared by a focused ion beam cutting technique. The electrochemical preparation of NaFePO4 electrodes was carried out in three-electrode arrangement using sealed glass cells. The cells were assembled in an argon filled glove box (< 5 ppm H2O, 10 ppm O2). A pristine LFP foil was the working electrode and two sheets of metallic sodium with a thickness of 0.5 mm served as the counter and the reference electrode. The electrolyte was high purity 1 M NaClO4 solved in tetraethylene glycol dimethyl ether (TEGDME). Lithium extraction and subsequent sodium insertion was carried out by cyclic voltammetry between 2.0 and 4.0 V at a scan rate of 0.05 mV s−1. For the electrochemical measurements a multi-channel potentiostat / galvanostat with integrated frequency response analyzer (VMP3, Biologic) was used. The formation of NaFePO4 was verified by X-ray diffraction (XRD) using a powder X-ray diffractometer D8 Advance (Ltd., Bruker AXS) using CuKα radiation and a LynxEye position sensitive detector. The electrochemical characterization of the prepared NaFePO4 electrodes included the determination of the entropy of sodiation, galvanostatic charge-discharge tests, cyclic voltammetry (CV), galvanostatic intermittent titration technique (GITT) and electrochemical impedance spectroscopy (EIS). The entropy of sodiation was obtained from the temperature dependence of the equilibrium potential at different sodium concentrations, x, in NaxFePO4. Therefore, the electrodes were charged / discharged at a rate of C/20 to different states of sodiation (3 % steps) starting from the fully sodiated / desodiated state NaFePO4 / FePO4. After each step, the equilibrium potential was measured until stable conditions have been achieved. Then, the cells were cooled down to four temperatures between 40 ∘C and 10 ∘C until the respective equilibrium potential was stable. Galvanostatic charge-discharge tests and GITT were carried out in a potential range of 2.0 – 4.0 V vs. Na/Na+. The GITT pulses and the relaxation periods last 1 h and 3 h, respectively. Current controlled EIS in a frequency range of 105 to 10−1 Hz was performed after each relaxation step within the GITT procedure. The experimental approach of the present study is outlined in Fig. 1.
https://doi.org/10.1016/j.electacta.2017.02.107_p3_3 | Fig. 2a shows cyclic voltammograms obtained by cycling the pristine LFP electrode in the sodium containing electrolyte. During the first anodic sweep lithium is extracted from LiFePO4 and solved into the electrolyte. The sharp decrease of the current density toward the anodic vertex potential suggests the complete depletion of electrochemically accessible lithium in the LFP electrode, resulting in the formal composition FePO4. The resulting lithium concentration in the electrolyte is estimated from the consumed electric charge in the first anodic sweep to approximately 10−3 mol L−1. In the subsequent cathodic sweep sodium is intercalated into FePO4. Sodium insertion is highly favored towards lithium insertion as the concentrations of sodium and lithium in the electrolyte differ approximately three orders of magnitude [7]. The large difference in concentration causes two effects. On the one hand, the exchange current density of the sodium insertion / extraction reaction is much larger compared to the lithium insertion / extraction reaction. On the other hand, if lithium insertion takes place, lithium is rapidly depleted in front of the electrode, which again favors sodium insertion. Due to the different concentrations in the electrolyte, the diffusion limited current densities of sodium and lithium differ approximately three orders of magnitude [7]. Consequently, the residual amount of electrochemically active lithium in the electrode is expected to be much less than 1 %. This is confirmed by XRD analysis of the different stages of the cation displacement process. Fig. 2b shows the XRD patterns of the pristine LiFePO4, the fully delithiated phase obtained after charging to 4.0 V and the NaFePO4 phase after discharging to 2.0 V. The measured data are in good accordance to the theoretical pattern and results reported in the literature [3], [5]. Indeed, residual LiFePO4 is not detected as expected based on the kinetical preference of sodium insertion. However, a small amount of FePO4 remaining beside NaFePO4 is observed. This is in accordance with the results reported in literature [3]. Moreover, this explains the achieved specific capacity (125 mAh g−1), which is approximately 80 % of the theoretical capacity (154 mAh g−1). In the second anodic sweep in the CV sodium is extracted from NaFePO4. In this case two peaks appear at lower potentials compared to the first cycle. The shape of the CV stabilizes after the second cycle. This demonstrates the completion of the transformation of LiFePO4 to NaFePO4 and highly reversible sodium insertion and extraction. Download : Download high-res image (292KB)Download : Download full-size image Fig. 2. a) Development of CVs obtained by cycling a pristine LFP electrode in sodium containing electrolyte and b) XRD patterns at different stages of the process: blue: pristine LiFePO4, green: FePO4 (charged to 4.0 V), black: NaFePO4 (discharged to 2.0 V)
https://doi.org/10.1016/j.electacta.2017.02.107_p3_5 | 3.2.1. Thermodynamic measurements The temperature dependence of the equilibrium potential is determined at different sodium concentrations, x, in NaxFePO4. Fig. 3 shows a schematic temperature course within the experiment and the corresponding change of the equilibrium potential, Eeq. At this specific composition (Na0.8FePO4) Eeq clearly increases with decreasing temperature, indicating a negative temperature coefficient, ∂Eeq/∂T. Fig. 3c depicts steady state values of Eeq extracted from Fig. 3b for the respective temperatures. A clearly linear relationship is revealed. The temperature coefficient is determined to −0.16 mV K−1. Download : Download high-res image (218KB)Download : Download full-size image Fig. 3. a) schematic drawing of the temperature course, b) typical temperature dependent measurements of the equilibrium potential (Na0.8FePO4), c) data extracted from the measurements to calculate the temperature coefficient The temperature coefficient is a measure for the temperature dependence of Gibbs free energy, ΔrG, of the spontaneous cell reaction providing direct access to the entropy of sodiation, ΔrS: (1) The composition dependence of ΔrG and ΔrS is determined from the measurements by using Eq. (1). The results are shown in Fig. 4. Typically, the characteristics of ΔrG can be used to detect and classify phase transitions and stability ranges. Usually, it is assumed that ΔrG is independent from the composition within the stability range of a two phase region, whereas a distinct composition dependence is assumed to indicate a solid solution behavior [18]. According to Fig. 4a, ΔrG exhibits a number of plateaus and sloping regions. Furthermore, ΔrG appears to depend on the initial conditions. Starting from FePO4, a sloping region is observed up to approximately x = 0.1, followed by a distinct plateau in a range of 0.1 < x < 0.85 analogously to the well-known behavior of LiFePO4 [19]. In contrast to that, if starting from NaFePO4, two plateaus separated by a sloping region are observed. These findings are in very good accordance to recent results from literature after which an intermediate phase (Na2/3FePO4) emerges during sodium extraction. The intermediate phase also appears during sodium insertion but the reaction in the stoichiometric range of 2/3 < x < 1 does not occur through a solid solution mechanism. This asymmetric phase transition behavior is well reflected by the thermodynamic properties of the system. Download : Download high-res image (363KB)Download : Download full-size image Fig. 4. Composition dependence of a) Gibbs free energy and b) the entropy of sodiation measured after insertion and extraction steps, c) entropy change of NaxFePO4 determined from the integration of the entropy of sodiation Fig. 4b shows the entropy of sodiation obtained after insertion and extraction steps. Distinct differences are found at the same formal composition, depending on whether NaxFePO4 was charged or discharged previously to the entropy measurement. Particularly, in a range of approximately 0.1 < x < 0.6 the entropy of sodiation is larger for previous extraction steps but significantly lower around x = 0.7. Based on literature data comprising a variety of active materials for lithium-ion batteries, the entropy was expected to be independent from the ‘history’ of the electrode (cf. e.g., Ref. [20]). However, the heretofore studied materials show symmetric phase transition behavior. Apparently, the asymmetric phase transition behavior of NaxFePO4 is accompanied by different entropy profiles, depending on whether NaxFePO4 was charged or discharged previously to the measurement. From the thermodynamic point of view these differences of the entropy of reaction, ΔrS, should not influence the absolute entropies of the end members NaFePO4 and FePO4. Indeed, numerical integration of the measured reaction entropies over the entire composition range reveals that the change in absolute entropy, ΔS, is independent from whether the electrode is charged or discharged (cf. Fig. 4c). This is reasonable as the entropy of the material is a state function and did not depend on the path by which the system arrived at its present state.
https://doi.org/10.1016/j.electacta.2017.02.107_p3_6 | 3.2.2. Galvanostatic cycling The electrodes were cycled 50 times at the C/5 rate (Fig. 5). A stable specific capacity of approximately 125 mAh g−1 is achieved after approximately 5 cycles. The capacity fading is in the range of 0.1 % per cycle. The electrodes show excellent coulombic efficiency close to 100 %. Download : Download high-res image (163KB)Download : Download full-size image Fig. 5. Cycle life performance and coulombic efficiency of the NaFePO4 electrode at the C/5 rate
https://doi.org/10.1016/j.electacta.2017.02.107_p3_7 | 3.2.3. GITT measurements Fig. 6a displays the GITT results for charging (sodium extraction) and discharging (sodium insertion) of the NaFePO4 electrode. A significant hysteresis is observed between sodium insertion and extraction. The overpotential, η, increases with increasing state of charge during charging and increasing depth of discharge during discharging. This observation is in very good agreement with the results reported by Zhu et al. [6]. They showed that the overpotential gradually increases in the phase transformation regions and reaches a maximum at the end of the corresponding potential plateaus. Generally, an increase of the overpotential indicates a slowdown of the reaction kinetics due to increasing ohmic, diffusion or charge transfer limitations. It can be concluded that the sodium insertion and extraction kinetics are most hindered at the end of charge and discharge where NaxFePO4 becomes completely depleted of sodium ions and vacancy sites, respectively. Download : Download high-res image (253KB)Download : Download full-size image Fig. 6. a) GITT results for charging (sodium extraction) and discharging (sodium insertion) the NaFePO4 electrode and b) apparent diffusion coefficients of sodium in NaxFePO4 obtained from GITT The apparent diffusion coefficient of sodium in NaFePO4 is calculated from the transient voltage during the GITT measurements according to [21]: (2) In Eq. (2), j, Vm, F and z are the current density applied during the GITT pulse, the molar volume, Faraday`s constant and the valence. The terms dE/dx and are the slopes of the coulometric titration curve at the composition x and the transient voltage vs. the square root of time. Fig. 6b displays the composition dependence of the apparent diffusion coefficient calculated from Eq. (2). The diffusion coefficient ranges between 6 · 10−19 and 3 · 10−15 cm2 s−1. Zhu et al. reported a diffusion coefficient of 8.63 · 10−17 cm2 s−1 for the composition Na0.9FePO4 [6], which is in very good accordance to our results (1 · 10−16 cm2 s−1) at this composition obtained after charging steps. However, significant differences of the diffusion coefficient at the same formal composition are revealed depending on whether the electrode was charged or discharged. Generally, the diffusion coefficient obtained at discharging steps tends to be smaller compared to the values obtained at charging steps. Furthermore, a single minimum at medium compositions is observed in the case of sodium insertion whereas two minima are found for sodium extraction. These minimum values of the diffusion coefficient coincidence with the potentials where the CV exhibits peaks (Fig. 2) and with the plateaus in the equilibrium potential vs. composition plots (Fig. 4a). Thus, the minimum values of the diffusion coefficient are connected to phase transformations of the active material. However, Eq. (2) was derived for one-dimensional diffusion in single-phase solid solutions [21]. Therefore, the obtained diffusion coefficients within these composition regions may not be reliable. However, the diffusion coefficients determined within the solid solution regions are credible. These values are highlighted in Fig. 6b. Neglecting the low values in the phase transition regions it can be concluded that the diffusivity of sodium in the host material increases with decreasing sodium content and increasing number of vacancies, respectively. A similar composition dependence was found for lithium diffusion in LiFePO4 [22], [23], which indicates related diffusion mechanisms in NaFePO4 and LiFePO4.
https://doi.org/10.1016/j.electacta.2017.02.107_p3_8 | 3.2.4. EIS measurements Fig. 7a shows a typical Nyquist plot of the NaFePO4 electrode. Two semi-circles at high to medium frequency are observed followed by a straight line at low frequency. The intercept at high frequency is typically referred to the electrolyte resistance. The high frequency semi-circle is attributed to either contact resistance or a surface film. The second semi-circle represents the electrochemical double layer and the charge transfer resistance at the electrode electrolyte interface. The straight line at low frequency is typically assigned to diffusion processes. Sodium-ion diffusion in the electrolyte is orders of magnitude faster than in the solid host material. Thus, the impedance at low frequency is assumed to be exclusively determined by solid state diffusion. To determine the exchange current density of the sodium insertion / extraction reaction, the EIS data are fitted to the equivalent circuit shown in Fig. 7a. Therein, the electrolyte resistance is represented by an ohmic resistor. The high frequency semi-circle and the semi-circle representing the charge transfer reaction are modeled by two constant phase elements (CPEs), both in parallel to a resistor. Solid state diffusion of sodium in the host material is represented by a semi-infinite Warburg element. The exchange current density, j0, is then obtained from the charge transfer resistance according to: (3) with A, R and T being the geometrical surface area of the electrode (0.5 cm2), the universal gas constant (8.314 J mol−1 K−1) and the absolute temperature (313.15 K). Rct is the charge transfer resistance obtained from fitting. S is the electrochemical active surface area of the porous electrode that is roughly estimated from the mean particle diameter, dp, and the area density of the pristine LFP electrodes, mA: (4) with being the mass density of LiFePO4 (3.5 g cm−3). The factor of 1/3 is attributed to the assumption that sodium insertion and extraction exclusively occurs along the [010] direction analogously to lithium insertion and extraction of LiFePO4 [22], [24]. Download : Download high-res image (307KB)Download : Download full-size image Fig. 7. a) Typical Nyquist plot of the NaFePO4 electrode and equivalent circuit used for the determination of the exchange current density and b) exchange current density as a function of the composition of NaxFePO4 obtained after charging (sodium extraction) steps and discharging (sodium insertion) steps Fig. 7b shows the composition dependence of the exchange current density calculated from Eq. (3). A distinct difference between the results obtained after charging and discharging steps is revealed. It appears that the exchange current density depends on whether NaFePO4 is sodiated or desodiated previously to the EIS measurement. In a composition range of approximately 1.0 < x < 0.7, j0 is almost independent of the ‘history’ of the electrode. However at compositions between 0.6 < x < 0.1, j0 is significantly larger after a discharging step in comparison to a charging step. The determined value of the exchange current density may depend on the temperature and the concentrations of products and reactants at the solid / electrolyte interface. The experiments were performed in a climate chamber operating at 40 ∘C, thus temperature effects are negligible. The concentration dependence of the exchange current density of intercalation materials is typically modeled as [25]: (5) where ce, cs, α and k are the lithium concentration in the electrolyte and in the active material, the anodic charge transfer coefficient and the heterogeneous reaction rate constant. Fig. 7b also depicts the exchange current density calculated from Eq. (5) for k = 0.15 and α = 0.5. According to Eq. (5), the exchange current density should be largest at medium compositions, and smallest at high and low x in NaxFePO4. Furthermore, the exchange current density should not depend on whether the electrode is charged or discharged. This is in contrast to the experimental results in Fig. 7b. In Eq. (5) average concentrations were used related to the global composition of the electrode at a given state of charge. However, the exchange current depends on the concentration of products and reactants at the solid / electrolyte interface. During a phase transformation between a sodium rich and sodium poor phase the concentration at the interface may deviate from the average concentration. Furthermore, the asymmetric phase transition behavior of NaFePO−4 may result in different concentrations at the interface at the same formal composition, depending on whether the electrode is charged or discharged. This in turn may result in the different exchange current densities as found in the experiments. Consequently, Eq. (5) is not be suitable to describe the composition dependence of the exchange current density of NaFePO4.
https://doi.org/10.1016/j.electacta.2017.02.107_p4_2 | The magnitude of kinetic and thermodynamic parameters determined in this study appears to depend on the ‘history’ of the electrode. The asymmetric phase transition behavior proposed in the literature obviously affects the entropy of the sodium insertion reaction as well as charge transfer and diffusion processes.
https://doi.org/10.1016/j.electacta.2017.02.107_p4_3 | Different entropy profiles are found after charging and discharging steps. Possible sources of the entropy of sodiation are changes of configurational, vibrational and electronic entropy [26], [27]. These contributions to the entropy of sodiation depend on the structure and the composition of the material. Therefore, the asymmetric phase transition behavior may cause different changes of the configurational, vibrational and electronic entropy, which results in the observed path dependence of the entropy profiles.
https://doi.org/10.1016/j.electacta.2017.02.107_p4_4 | The charge transfer kinetics are found to be significantly faster during sodium insertion compared to sodium extraction. Vice versa, the diffusivity is larger in the case of sodium extraction. Again, these processes may depend on the structure and the composition of the material, especially the local sodium / vacancy concentration at the solid electrolyte interface. Due to the asymmetric phase transition behavior, the properties of the solid electrolyte interface may depend on whether the electrode is charged or discharged, resulting in a path dependence of the reaction kinetics.
https://doi.org/10.1016/j.electacta.2017.02.107_p4_6 | For instance, the observed path dependence of the entropy profile will influence the reversible heat generation rate of the NaFePO4 electrode. The reversible heat of an electrochemical reaction is proportional to the corresponding change in entropy. Typically, the composition dependence and the heat tone of the reversible heat generation rate of a charging process is assumed to be inverse to the corresponding discharging process. However, for the entropy profiles shown in Fig. 4b, this is not the case. Though the amount of heat dissipated during a complete charge cycle is identical to a discharge cycle (with opposite algebraic sign), the absolute value of the reversible heat generation rate at a specific state of charge will depend on whether the electrode is charged or discharged. To design optimized and specifically adapted thermal management systems for future sodium-ion batteries employing NaFePO4 electrodes, this effect needs to be considered.
https://doi.org/10.1016/j.electacta.2017.02.107_p4_7 | Battery diagnosis and management are based on the evaluation of parameters as the cell voltage and the impedance at specific a state of charge. However, due to the existence of a path dependence, the magnitude of these quantities depend on whether the cell was charged or discharged previously to the diagnosis, e.g. in a in hybrid electric vehicle. Consequently, a statement of these values is not useful if the ‘history’ of the electrode is not taken into account.
https://doi.org/10.1016/j.electacta.2017.02.107_p5_2 | In this study submicron sized NaFePO4 is successfully prepared in-situ by an electrochemical alkali metal cation displacement technique employing olivine type LiFePO4 as starting material. The entropy of sodiation of olivine type NaFePO4 is determined from the temperature dependence of the equilibrium potential. Significant differences of the entropy profiles measured after sodium extraction and insertion steps are found at the same formal composition. CV, GITT and EIS are performed to investigate the sodium insertion and extraction kinetics. The exchange current density and the apparent sodium diffusion coefficient significantly depend on the sodium concentration in the active material. Furthermore, the kinetic parameters exhibit a distinct path dependence that is related to an asymmetric phase transition behavior that was recently proposed in the literature. The charge transfer kinetics are significantly faster during sodium insertion compared to sodium extraction. Vice versa, the diffusivity is larger in the case of sodium extraction. The existence of a path dependence may complicate fundamental kinetic analyses as well as battery diagnosis and management and should carefully been taken into account. For this purpose, the results of the present study are of essential importance.
https://doi.org/10.1016/j.electacta.2017.02.141_p1_2 | The intrinsic risk of thermal runaway in lithium batteries is a recurring theme. Indeed, fire accidents and explosions are severe issues, especially for large-scale battery packs [1]. Therefore, the current lithium battery research is focusing on the investigation of new materials with higher safety characteristics than the conventional ones [2]. The present electrolytes for lithium batteries are based on alkyl carbonates, which are volatile and flammable, thus leading to potential danger under abuse conditions [3]. Furthermore LiPF6, which is mostly employed as the electrolyte salt, has poor thermal stability and may react with H2O traces unavoidably present in the cell to form HF, which attacks the positive electrode [4]. As for the common electrode materials, de-lithiated layered cathodes based on cobalt may release oxygen at high temperatures [3], [5], [6], which further increases the chemical reactivity of the battery. In this respect, the use of phospho-olivines like LiFePO4, characterized by high thermal stability due to the strong covalent P−O bond, may partially decrease the thermal runaway hazards [7]. However, the application of conventional lithium batteries is presently limited to temperatures up to 50 °C [8].
https://doi.org/10.1016/j.electacta.2017.02.141_p1_3 | Electrolytes based on ionic liquids (ILs), i.e., molten salts at room temperature, have attracted great attention as replacements of common carbonate-based electrolytes in lithium cells [9], [10], [11], [12], [13], [14], [15]. Indeed, IL-based electrolytes have shown enhanced safety characteristics with respect to the conventional ones due to higher thermal stability, negligible vapor pressure, and flame-retardant capability. In addition, they exhibit relatively high ionic conductivity and wide electrochemical stability window, suitable for lithium battery application [16], [17], [18], [19], [20], [21], [22], [23]. Following this trend, one of the most investigated class of ionic liquids is that based on pyrrolidinium cations [24], [25], yielding to IL-based electrolytes with relatively low viscosity and remarkable electrochemical stability. The above-mentioned cations have been combined with imide-based anions, such as bis(trifluoromethanesulfonyl)imide (TFSI−) and bis(fluorosulfonyl)imide (FSI−), as well as with LiTFSI and LiFSI salts, respectively. The resulting electrolytes have revealed outstanding electrochemical performance in lithium-ion cells [26], [27]. However, imidazole anions, such as 4,5-dicyano-2-(trifluoromethyl)imidazole (TDI−), have shown suitable properties for application in safe lithium-ion batteries. Thus, the LiTDI salt has a remarkable thermal stability (>250 °C), negligible hydrolysis, high oxidation stability, and aluminum protection against corrosion [28], [29], [30], [31], [32], [33], [34]. Furthermore, Niedzicki et al. have recently reported new TDI-based ILs for lithium-ion battery application, which have shown promising electrochemical properties [35].
https://doi.org/10.1016/j.electacta.2017.02.141_p1_4 | Herein we originally synthesize and investigate the N-butyl -N-methyl-pyrrolidinium 4,5-dicyano-2-(trifluoromethyl)imidazole (Pyr14TDI) ionic liquid. This new IL is used for preparing a Pyr14TDI-LiTDI electrolyte solution, which is fully characterized in terms of physicochemical and electrochemical properties by vibrational spectroscopy, thermal and rheological analyses, and electrochemical techniques, respectively. Hence, the IL-electrolyte used in Li/Pyr14TDI-LiTDI/LiFePO4 cells exhibits suitable electrode/electrolyte interface and promising behavior above room temperature.
https://doi.org/10.1016/j.electacta.2017.02.141_p2_3 | Pyr14TDI ionic liquid (IL) was synthesized by a two-step synthesis route via ion exchange in aqueous solution [36], [37], [38] (Fig. 1). N-butyl-N-methyl pyrrolidinium bromide (Pyr14Br) was prepared by N-alkylation of N-methylpyrrolidine (Sigma-Aldrich). For such reaction, butyl bromide (Sigma-Aldrich, freshly distilled prior to use) was added to N-methylpyrrolidine. The second step of the synthesis route was the cation exchange reaction to transform LiTDI (Solvionic) into AgTDI. This was performed dropping an aqueous solution of LiTDI into a vigorously stirred aqueous solution of excess AgNO3 (Sigma-Aldrich, >99.0%). The obtained photosensitive, milky-white AgTDI was filtered off and washed with deionized water. The final step of the IL synthesis consisted in dropping an aqueous solution of Pyr14Br into a vigorously stirred suspension of AgTDI (Pyr14Br:AgTDI molar ratio 0.95:1). Excess AgTDI and AgBr were filtered off. The IL was subsequently purified by alumina and charcoal [39] to obtain a colorless liquid. Water was removed with a rotary evaporator at 50 °C, followed by drying at 60 °C via oil pump (10−3 Pa) for 24 h and turbomolecular pump (10−6 Pa) for additional 24 h. Karl–Fischer titration, performed with the automatic coulometer titrator (Mettler Toledo), indicated water content below 10 ppm in the dried IL sample. Inductively coupled plasma-optical emission spectrometry (ICP-OES) indicated the silver content to be below the detection limit (0.03 ppm). Download : Download high-res image (162KB)Download : Download full-size image Fig. 1. Synthesis pathway of the ionic liquid Pyr14TDI via the silver salt route.
https://doi.org/10.1016/j.electacta.2017.02.141_p2_4 | The electrolyte solution (Pyr14TDI:LiTDI) was prepared by dissolving LiTDI in Pyr14TDI in the molar ratio of 1:9. Proper weight amounts of LiTDI and Pyr14TDI were determined through a XS105 Analytical Balance. The estimated error of the molar composition is <0.05%. The electrolyte density at room temperature is 1.37 g/cc, as determined by an Ultrapyc 1200e (standard deviation on 10 runs of 0.05 g/cc).
https://doi.org/10.1016/j.electacta.2017.02.141_p2_6 | Sample preparation and electrochemical testing were carried out in a dry room (dew point < −60 °C). Raman measurements were performed through a RAM II FT-Raman module of a Bruker Vertex 70 FT-IR spectrometer with a laser wavelength of 1064 nm. Each recorded spectrum is the average of 500 scans at an optical resolution of 2 cm−1. The analyzed samples were sealed in glass tubes under vacuum.
https://doi.org/10.1016/j.electacta.2017.02.141_p2_7 | Differential scanning calorimetry (DSC) was carried out by using a TA Instruments Q2000 with liquid N2 cooling. The samples were hermetically sealed in Al pans inside the dry room [20]. The samples were extensively cycled between −150 °C and +150 °C before performing the heating ramp at a rate of 10 °C min−1.
https://doi.org/10.1016/j.electacta.2017.02.141_p2_8 | Thermogravimetric analysis (TGA) was carried out by using a TA Instruments Q5000. The samples were heated at a rate of 5 °C min−1 from room temperature to 500 °C under a nitrogen purge. The samples were hermetically sealed inside the dry room in aluminum pans, which were punched immediately prior to measurement. Additional TGA–mass spectrometry (MS) experiments were performed through a TG209 F1 Libra, Netzsch, coupled with QMS 403D Aeolos, Netzsch (see the Supplementary Information for further details). Before the measurements, vacuum was applied three times to remove the ambient atmosphere trapped in the probe. Samples were heated from 40 °C to 500 °C at a heating rate of 5 °C min−1 under He flow (20 mL min−1). The MS detection was performed in the m/z range from 10 to 74.
https://doi.org/10.1016/j.electacta.2017.02.141_p2_9 | Rheological analysis was performed in the dry room (dew point < −60 °C) through an Anton-Paar Physica MCR102 rheometer, by applying constant shear rates and using a Peltier system for cooling/heating. The sample was heated above the melting point and kept 1 h at 60 °C before starting the test. Viscosity measurements were performed every 5 °C upon sample heating after 15 min of equilibration at constant temperature.
https://doi.org/10.1016/j.electacta.2017.02.141_p2_10 | The ionic conductivity was measured by electrochemical impedance spectroscopy (EIS) in the 50 kHz–100 Hz frequency range through an automated conductometer equipped with a frequency response analyzer (MCM 10, Materials Mates Italia/BioLogic Science Instruments) and a thermostatic bath with accuracy of 0.01 °C (Julabo FP50). For this purpose, the samples were loaded inside the dry-room in specifically designed, sealed glass cells equipped with two platinum electrodes (the cells constant was determined using a 0.01 M KCl standard solution). To obtain a complete crystallization of the investigated electrolyte mixtures, the cells were immersed in liquid nitrogen and then transferred into the thermostatic bath. Afterwards the ionic conductivity was studied as a function of the temperature by applying heating and cooling ramps of 5 °C h−1. The estimated error on the conductivity values is ≤4%.
https://doi.org/10.1016/j.electacta.2017.02.141_p2_11 | The electrochemical stability window (ESW) of Pyr14TDI and Pyr14TDI:LiTDI was determined by linear sweep voltammetry (scan rate 1 mV s−1) at 60 °C in three-electrode cells made using a platinum disc working (1 mm diameter) and lithium (99.9%, Rockwood Lithium) counter and reference electrodes. A Whatman™ glass fiber (GF/D) foil impregnated with the electrolyte was used as the separator. The samples were swept either to a positive or to a negative potential from the open circuit potential after equilibration for 24 h to allow electrolyte wetting of the separator. Carefully polished and cleaned platinum discs and fresh lithium metal were used for each measurement scan. The limiting current density of Pyr14TDI:LiTDI was measured at 40 °C and 60 °C by linear sweep voltammetries at scan rate of 0.01 mV s−1 on two Li/Li symmetrical cells. The voltammetry experiments were carried out using a programmable potentiostat (VMP, BioLogic Science Instruments).
https://doi.org/10.1016/j.electacta.2017.02.141_p2_12 | Lithium dissolution/plating tests on the Pyr14TDI:LiTDI electrolyte were performed using potentiostat-galvanostat (VMP, BioLogic Science Instruments) at 40 °C and 60 °C in Li/Li symmetrical cells at increasing current densities of 0.1, 0.2, 0.3, 0.4 μA cm−2 (test at 40 °C) and 0.01, 0.02, 0.03, 0.04, 0.05, 0.06, 0.07, 0.08, 0.09 mA cm−2 (test at 60 °C). The experiments were performed in pouch bag cells assembled and sealed in the dry room. The cells were constituted by two 50 μm thick high purity, lithium foils (Rockwood Lithium) and a Whatman™ glass fiber (GF/D) separator impregnated with Pyr14TDI:LiTDI.
https://doi.org/10.1016/j.electacta.2017.02.141_p2_13 | Lithium iron phosphate electrodes were prepared using the commercially available, carbon-coated LiFePO4 (JMBM). The dried electrodes have a composition of 89 wt.% LiFePO4, 7 wt.% conductive carbon (Super C65, IMERYS), and 4 wt.% sodium carboxymethylcellulose (CMC, WALOCEL CRT 2000 PPA 12, Dow Wolff Cellulosics). First, CMC was dissolved in deionized water at room temperature by magnetic stirring. Afterwards, proper amounts of LiFePO4 and conductive carbon were added according to the targeted dry composition. The slurry was then left under magnetic stirring for several hours and then cast on aluminum foils (20 μm, purity >99.9%) using a laboratory-scale doctor blade coater. The wet coated electrodes were immediately pre-dried in an atmospheric oven with stagnant air at 80 °C. From the so-obtained electrode tapes, discs having diameter of 13 mm (area = 1.13 cm2) were punched. These electrodes were dried at 120 °C under vacuum for 24 h. The average active material (LiFePO4) mass loading of the electrodes was about 2.8 mg cm−2. Three-electrode Swagelok™ cells were assembled in an MBraun glove box (H2O and O2 < 0.1 ppm). Lithium metal (99.9%, Rockwood Lithium) was used for preparing counter and reference electrode disks, having diameter of 13 mm (area = 1.13 cm2) and 5 mm (area = 0.20 cm2), respectively (except for the EIS-galvanostatic cycling experiment; see below). Accordingly, all potential values given in this manuscript refer to the Li+/Li reference couple. A sheet of Whatman™ glass fiber (GF/D) was used as the separator wet with Pyr14TDI:LiTDI.
https://doi.org/10.1016/j.electacta.2017.02.141_p2_14 | EIS test was performed on a three-electrode Li/Pyr14TDI:LiTDI/LiFePO4 cell galvanostatically cycled at C/10 rate (1C = 170 mA g−1) at 60 °C in the 2.5–3.9 V vs Li+/Li potential range. The cell employed a lithium reference probe positioned between working and counter electrodes and connected to a Cu mesh current collector. Impedance spectra were recorded the in correspondence to the voltage plateaus upon galvanostatic charge and discharge, after 6 min of cell rest at open circuit voltage (OCV). The EIS-cycling experiment was carried out through a potentiostat-galvanostat (VMP, BioLogic Science Instruments; EIS). EIS was performed by applying a 10 mV amplitude signal in the 1 MHz − 30 mHz frequency range. The spectra were analyzed by nonlinear least squares method by using the Boukamp software [40].
https://doi.org/10.1016/j.electacta.2017.02.141_p2_15 | Galvanostatic cycling experiments were performed on three-electrode cells at 60 °C within the 2.0–3.9 V range using a Maccor Battery Tester 4300. The initial 5 cycles were performed at C/20 rate, while the following cycles were performed at C/10 rate (1C = 170 mAh g−1). All the voltammetry and galvanostatic measurements were carried out on cells hosted inside climatic chambers either at 40 °C or 60 °C.
https://doi.org/10.1016/j.electacta.2017.02.141_p3_3 | Fig. 2a shows the overlapped Raman spectra at room temperature of LiTDI, Pyr14TDI, and Pyr14TDI:LiTDI. The spectra of Pyr14TDI and Pyr14TDI:LiTDI evidence an absorption band at 2950 cm−1, which can be attributed to vibrations of the Pyr14+ cation. The Raman features of the TDI− anion, depicted in Fig. 2b by ball-and-stick model, are, however, better revealed by the magnifications in the high (2300 cm−1–2200 cm−1), medium (1520 cm−1–1420 cm−1, 1335 cm−1–1290 cm−1), and low (1010 cm−1–970 cm−1; 730 cm−1–660 cm−1) wavenumber regions, which are reported in panels c-g of Fig. 2, respectively. The TDI− anion shows bands of high intensity within 2300–2200 cm−1 (Fig. 2c), medium to strong intensity within 1600–1200 cm−1 (Fig. 2d and e), and weak intensity below 1200 cm−1 (Fig. 2f and g) [41]. Download : Download high-res image (1MB)Download : Download full-size image Fig. 2. (a) Comparison of the experimental Raman spectra of LiTDI, Pyr14TDI, and Pyr14TDI:LiTDI. (b) Schematic representation of the 4,5-dicyano-(2-trifluoromethyl)imidazole (TDI) anion. The atom numbering in the structure is used in the mode assignment of the TDI spectrum. (c-g) Selected regions of the Raman spectra of LiTDI, Pyr14TDI, and Pyr14TDI:LiTDI for the modes: (c) νs (C3–N2), (d) νs (C4–C1; C2–C2*), (e) νas (N1–C2), (f) δ (N1–C1–N1*), and (g) δ (C2–C2*; C2*−C2–N1).
https://doi.org/10.1016/j.electacta.2017.02.141_p3_4 | Fig. 2 clearly evidences that in the presence of Pyr14+ the Raman response of the TDI− anion changes (with respect to the corresponding Li-salt), mainly leading to peak shifting to lower wavenumbers. This phenomenon reflects the interactions of the TDI− anion with the Pyr14+ cation in Pyr14TDI and Pyr14TDI:LiTDI [41]. In detail, Fig. 2a indicates for LiTDI a strong absorption band at 2266 cm−1 related to the stretching mode of the cyano group νs(C3–N2) [29], which shifts to 2228 cm−1 for both Pyr14TDI and Pyr14TDI:LiTDI. This Raman mode has been reported as sensitive probe for the TDI−-solvent interactions, since it is sensitive to the Lewis coordination between the lone pair electrons of the TDI− cyano group and the solvent molecules [41]. A similar trend is observed for the medium to strong intensity bands of the TDI− anion, shown in Fig. 2d and e, which are related to the νs (C4–C1; C2–C2*) and νas (N1–C2) modes. These modes, attributed to the vibrations of the imidazole ring, have been reported to reflect the ion association in LiTDI solutions [41]. Both panels clearly evidence peak shifting for Pyr14TDI and Pyr14TDI:LiTDI with respect to LiTDI. In particular, the stretching mode of νs (C4–C1) shifts from 1504 cm−1 in the LiTDI sample to 1490 cm−1 in the Pyr14TDI and Pyr14TDI:LiTDI samples, while the (C2–C2*) mode shifts from 1464 cm−1 in the LiTDI sample to 1448 cm−1 in the Pyr14TDI sample and 1458 cm−1 in the Pyr14TDI:LiTDI sample (see Fig. 2d). Furthermore, the spectrum of Pyr14TDI:LiTDI shows an additional shoulder at 1446 cm−1. The νas (N1–C2) mode related to asymmetrical ring stretching (Fig. 2e) shifts from 1318 cm−1 in LiTDI to 1308 cm−1 in Pyr14TDI and 1309 cm−1 in Pyr14TDI:LiTDI. The region at low wavenumbers reveals low intensity bands associated with the ring bending vibration δ (N1–C1–N1*) and ring deformation δ (C2–C2*), δ (C2*–C2–N1) modes (panels f and g). Fig. 2f shows a peak splitting in the LiTDI sample for the ring bending vibration mode of δ (N1–C1–N1*), with bands observed at 1002 cm−1 and 996 cm−1. This feature is not observed in Pyr14TDI and Pyr14TDI:LiTDI, both exhibiting peaks at 980 cm−1 and 981 cm−1, respectively. In the low wavenumbers region, shown in Fig. 2g, the ring deformation δ (C2–C2*) band occurs at 714 cm−1 for LiTDI and at 708 cm−1 for both Pyr14TDI and Pyr14TDI:LiTDI, while the δ (C2*−C2–N1) band is positioned at 693 cm−1 for LiTDI and 676 cm−1 for Pyr14TDI and Pyr14TDI:LiTDI.
https://doi.org/10.1016/j.electacta.2017.02.141_p3_5 | In summary, the Raman features of the TDI− anion in LiTDI reflects the strong coordination to Li+ in the solid salt [41]. As for Pyr14TDI, the relatively weak interaction of the anion with the Pyr14+ cation, characterized by highly delocalized charge [9], leads to slight changes of the Raman spectrum. On the other hand, the Pyr14TDI:LiTDI solution shows a Raman response comparable to Pyr14TDI, which reveals the environment of TDI− mainly consisting of Pyr14+ cations.
https://doi.org/10.1016/j.electacta.2017.02.141_p3_7 | Fig. 3a shows the DSC heating scans of Pyr14TDI and Pyr14TDI:LiTDI, recorded after a few heating/cooling cycles between −150 °C and 150 °C. Both traces exhibit two endothermic peaks upon heating, positioned at −77 °C and 48 °C for Pyr14TDI and at −77 °C and 49 °C for Pyr14TDI:LiTDI, which correspond to the solid-solid phase transition and melting, respectively, of the materials. In this respect, it is worth mentioning that the addition of LiTDI to the ionic liquid does not significantly change the thermal behavior of the electrolyte. The lack of exothermal peaks in Fig. 3a indicates full crystallization of both samples during the thermal cycling treatment before the DSC measurements and the absence of amorphous and/or metastable phases [20]. The effect of LiTDI concentration on the melting point has been further investigated on several Pyr14TDI-LiTDI mixtures with varying molar ratio. The related results, shown in Fig. S1a (Supplementary Information), reveal the melting point trend with respect to the amount of LiTDI, which is summarized in Fig. S1b. For Pyr14TDI:LiTDI ratios above 1:1, the DSC results evidences a remarkable increase of the melting temperature from about 50 °C to about 130 °C, most likely associated to the formation of a different crystalline compound [20], [42], [43]. Further studies, outside the scope of this work, are needed to fully depict the phase diagram of the Pyr14TDI-LiTDI system. Download : Download high-res image (429KB)Download : Download full-size image Fig. 3. (a-b) Thermal characterization of Pyr14TDI (black) and Pyr14TDI:LiTDI (red). In detail: (a) DSC traces measured in N2 atmosphere with a heating rate of 10 °C min−1 (the samples were extensively cycled between −150 °C and 150 °C before the heating ramp); (b) thermograms of Pyr14TDI and Pyr14TDI:LiTDI measured in N2 atmosphere with a heating rate of 5 °C min−1 (see the TGA–MS measurements in Fig. S2 of the Supplementary Information for further details). (c) Viscosity of Pyr14TDI:LiTDI upon heating from 60 to 100 °C (in step of 5 °C) measured by applying constant shear rates after 15 min of equilibrium at each temperature; each value is the average of 10 measurements (standard deviation ≤ 0.015 mPa s). See Table S1 in the Supplementary Information for further details.
https://doi.org/10.1016/j.electacta.2017.02.141_p3_8 | It is noteworthy that both Pyr14TDI and Pyr14TDI:LiTDI have quite elevated melting points, i.e., 48 °C and 49 °C, respectively (see Fig. 3a), which suggest relatively strong cation-anion interactions or anion stacking (in spite of the CF3 pendant) in the pure ionic liquid, leading to crystallization in Pyr14TDI:LiTDI mixtures [30], [44], [45]. The high melting point of Pyr14TDI:LiTDI suggests its application in lithium batteries working at relatively high temperature. Indeed, Pyr14TDI:LiTDI is expected to ensure stable operation above room temperature due to its remarkable thermal stability and poor flammability with respect to the volatile and flammable carbonate-based electrolytes, conventionally used in lithium batteries [26], [27]. Fig. 3b confirms that Pyr14TDI does not show weight losses up to 200 °C upon heating under N2 flow. The LiTDI addition further increases the thermal stability of the electrolyte up to 250 °C. To gain further knowledge about the decomposition products forming upon heating, TGA-MS measurements were carried out on LiTDI salt, Pyr14TDI, and Pyr14TDI:LiTDI. The related results are reported in panels a, b, and c of Fig. S2 in the Supplementary Information, respectively. The experiments evidence for all the samples a main peak related to the 19 (F) mass, which may be attributed to decomposition of the CF3-group. Furthermore, other moieties of the CF3-group, i.e., 31(CF), 50(CF2), and 69 (CF3), are observed as traces.
https://doi.org/10.1016/j.electacta.2017.02.141_p3_9 | Fig. 3c shows the viscosity of Pyr14TDI:LiTDI at several temperatures. The electrolyte exhibits the expected decrease of viscosity upon heating by following an Arrhenius trend, which is reflected in a conductivity increase according to the Walden rule [46], [47] (see discussion of Fig. 4 in the next section). The viscosity data of Fig. 3c are reported in Table S1 of the Supplementary Information. Download : Download high-res image (535KB)Download : Download full-size image Fig. 4. Ionic conductivity of Pyr14TDI (black) and Pyr14TDI:LiTDI (red) from 20 to 100 °C measured throughout (a) heating and (b) cooling at 5 °C h−1. (c) Limiting current density measurement by linear sweep voltammetry at scan rate of 0.01 mV s−1 of two Li/Pyr14TDI:LiTDI/Li cells at 40 °C and 60 °C.
https://doi.org/10.1016/j.electacta.2017.02.141_p3_11 | The charge transport properties of Pyr14TDI and Pyr14TDI:LiTDI have been studied in terms of ionic conductivity and limiting current density (see Fig. 4). The ionic conductivity of Pyr14TDI and Pyr14TDI:LiTDI has been measured by EIS at several temperatures upon heating and cooling scans performed at 5 °C h−1. The related results are reported in panels a and b of Fig. 4, respectively. In agreement with the expectations from DSC, both materials show a steep rise (more than four orders of magnitude) of the ionic conductivity associated with the sample melting (see Fig. 4a). The samples exhibit ionic conductivity of the order of 1 × 10−3 mS cm−1 and 10 mS cm−1 at room temperature and about 60 °C, respectively. Conductivity measurements upon cooling of Pyr14TDI and Pyr14TDI:LiTDI (Fig. 4b) from 100 °C to 20 °C reveal that the samples remain in a metastable liquid phase. This observation suggests slow crystallization kinetics. In particular, both Pyr14TDI and Pyr14TDI:LiTDI are still liquid below the melting point after 6 h. The conductivity values of Pyr14TDI:LiTDI above room temperature are considered suitable for battery application [2], [24], [26], [48], [49]. However, despite the ionic conductivity measurement is a powerful tool to evaluate the transport properties of electrolyte solutions, the presence of three charge carriers (here Pyr14+, Li+, and TDI−) makes this measurement not exhaustive for determining the electrolyte suitability for lithium battery application. Indeed, the ionic conductivity is determined by the mobility of all charged carriers. However, the Li+ contribution to the total charge transport is the crucial property for ensuring proper battery operation [12], [21]. Therefore, the limiting current density (ilim) has been herein determined by linear sweep voltammetry in Li/Li symmetrical cells (see Fig. 4c). This test allows evaluation of the maximum current that can flow through the cell, which is related to the net Li+ motion (see the Experimental section for further details). In fact, after fast current rise at the beginning of the measurement, a current peak occurs, followed by a plateau (see Fig. 4c). This constant current flow corresponds to ilim, i.e., the maximum current value allowed by Li+ diffusion within the electrolyte, which is the rate-determining step of the electrochemical process [50]. The measurement has been performed on Pyr14TDI:LiTDI at 40 °C and 60 °C, i.e., at temperatures below and above the melting point of the electrolyte, respectively (Tm = 49 °C as determined by DSC in Fig. 3a). The results, shown in Fig. 4c, reveal an increase of ilim from 2 × 10−4 mA cm−2 to 1 × 10−2 mA cm−2 upon electrolyte melting. The latter value is considered suitable for battery application and further recommends the use of this electrolyte at temperatures above 50 °C.
https://doi.org/10.1016/j.electacta.2017.02.141_p3_13 | Fig. 5a shows the electrochemical stability window of Pyr14TDI and Pyr14TDI:LiTDI determined by linear sweep voltammetry (see the Experimental section for further details). The measurements have been performed at 60 °C because, according to the thermal and charge transport characterizations (see paragraphs 3.2 and 3.3 of the Result and discussion section), this is considered the suitable temperature for application of the IL-based electrolyte in lithium cells. The scans of Fig. 5a evidence an anodic current onset for Pyr14TDI above 4.5 V vs Li+/Li, attributed to oxidative electrolyte decomposition. The anodic stability window decreases to about 4.25 vs Li+/Li upon LiTDI addition. This value is at the limit of the operating voltage window of layered cathodes, conventionally employed in lithium-ion batteries [51], [52], [53]. However, it is expected to allow stable operation of LiFePO4 materials, which exchange lithium ions at 3.45 V vs Li+/Li [54]. As for the cathodic scans, the decomposition of Pyr14TDI starts at about 0.25 V vs Li+/Li, as evidenced by the curve of pristine IL. The cathodic voltammetry of Pyr14TDI:LiTDI reveals enhanced stability with respect to Pyr14TDI at potentials close to 0 V vs Li+/Li, as shown by initial smaller current flow, as well as lithium plating on the working electrode below 0 V vs Li+/Li [55]. The polarization associated with lithium plating/stripping of Pyr14TDI:LiTDI 9:1 has been evaluated by galvanostatic cycling of Li/Li symmetrical cells at 40 °C and 60 °C (see Fig. 5b and c, respectively, and the Experimental section for further details). The measurement indicates overvoltage at 40 °C (before melting) of about 30, 40, 50, and 60 mV at 0.1, 0.2, 0.3, and 0.4 μA cm−2, respectively. At 60 °C, i.e. above the melting point, the electrolyte shows overvoltage values below 100 mV at current density up to 0.06 mA cm−2, increasing at higher current densities, up to 250 mV at 0.9 mA cm−2. These values reveal faster kinetics at the lithium/electrolyte interface at 60 °C with respect to 40 °C, likely related to the increase of mobility due to electrolyte melting. Download : Download high-res image (1MB)Download : Download full-size image Fig. 5. (c) Electrochemical stability window of Pyr14TDI (black) and Pyr14TDI:LiTDI (red) at 60 °C in three-electrode cells using platinum disc working (1 mm diameter), lithium counter, and lithium reference electrodes. Fresh cells were used for each anodic and cathodic sweep. (b–c) Lithium dissolution/plating tests of two pouch-bag Li/Pyr14TDI:LiTDI/Li cells performed at (b) 40 °C and (c) 60 °C at increasing current densities as indicated in the legend (step time = 1 h).
https://doi.org/10.1016/j.electacta.2017.02.141_p3_15 | The Pyr14TDI:LiTDI electrolyte was further evaluated by galvanostatic cycling in three-electrode Li/LiFePO4 cells at 60 °C. The interface resistance at the LiFePO4/electrolyte interface has been determined by EIS on a three-electrode Li/Pyr14TDI:LiTDI/LiFePO4 cell using Li probe reference electrode (see the Experimental section for further details). Fig. 6a shows the galvanostatic voltage profile of the cell cycled at C/10 rate (1C = 170 mA g−1). Impedance spectra have been recorded during charge and discharge at about 3.45 V vs Li+/Li, i.e., at the working potential of the Fe3+/Fe2+ redox couple in LiFePO4 olivine materials [54]. The spectra have been taken at cell state of charge corresponding to the two-phase region of LiFePO4, as marked by dashed circles and numbers in Fig. 6a. The related Nyquist plots (Fig. 6a inset) reveal for both spectra a depressed semi-circle at high-middle frequency, followed by a straight line having slope of approximately 45°. Fig. S3 in the Supplementary Information shows the results of NLLS analysis of the EIS data, performed using the equivalent circuit reported in inset. The circuit is formed by (i) a high-frequency resistance (Re), related to the electrolyte, (ii) two sub-circuits consisting of resistance (Ri) and pseudo-capacitance (Qi) elements connected in parallel, which may be associated to passivation layer and charge transfer at the LiFePO4/electrolyte interface at high and middle frequency, and (iii) a low-frequency Warburg element (W), accounting for the Li+ diffusion within the LiFePO4 electrode [40]. The employed model well describes the electrochemical system herein studied, as suggested by good agreement of the experimental data with the spectra calculated using the equivalent circuit (see the spectra overlapping in Fig. S3 of the Supplementary Information). Download : Download high-res image (690KB)Download : Download full-size image Fig. 6. (a) Galvanostatic voltage profile of a three-electrode Li/Pyr14TDI:LiTDI/LiFePO4 cell at C/10 rate (1C = 170 mA g−1) at 60 °C in the 2.5–3.9 V vs Li+/Li potential range. Inset: Nyquist plot related to EIS recorded at states of charge (1) and (2) in figure after 6 min of cell rest at OCV (see the Experimental section for further details). Reference electrode: Li metal probe. (b-c) Galvanostatic cycling response in terms of (b) voltage profiles and (c) cycling behavior of a three-electrode Li/Pyr14TDI:LiTDI/LiFePO4 cell tested at 60 °C in the 2.0–3.9 V vs Li+/Li potential range. The initial 5 cycles were performed at C/20 rate, while the following cycles were performed at C/10 rate (1C = 170 mAh g−1). Lithium metal foils have been used as the counter and reference electrodes.
https://doi.org/10.1016/j.electacta.2017.02.141_p3_16 | The NLLS analysis yields to interface resistance values (Ri) of 40 and 30 Ω for the EIS related to the states of charge (1) and (2) in Fig. 6a, respectively. These data lead to an estimated exchange current density (i0) within the 10−1–1 mA cm−2 range, which is higher than the limiting current density of Fig. 4c (ilim ≈ 10−2 mA cm−2), thus suggesting the Li+ diffusion within the electrolyte as the rate-determining step during cell operation.
https://doi.org/10.1016/j.electacta.2017.02.141_p3_17 | Panel b and c of Fig. 6 report the voltage profiles (panel b) and cycling behavior (panel c) of a three-electrode Li/Pyr14TDI:LiTDI/LiFePO4 cell, which has been cycled at C/10 rate after 5 activation cycles at C/20 rate (1C = 170 mA g−1). Fig. 6b evidences flat voltage profiles centered at about 3.43 V vs Li+/Li for the 10th cycles, with reversible capacity approaching the theoretical value of LiFePO4, i.e., higher than 160 mAh g−1. However, the following cycles reveal a gradual decrease of both charge and discharge capacities and increase of polarization. Nevertheless, the cell delivers reversible capacities of about 155 and 132 mAh g−1 at the 40th and 70th cycles. Furthermore, Fig. 6c indicates that the cell retains the 81% of the initial capacity after 80 cycles, with coulombic efficiency approaching 100%.
https://doi.org/10.1016/j.electacta.2017.02.141_p4_2 | A new ionic liquid, i.e. Pyr14TDI, was synthesized and used to prepare a Pyr14TDI:LiTDI solution for lithium battery. Raman spectroscopy revealed the interaction between the TDI− anion and the Pyr14+ cation in Pyr14TDI and Pyr14TDI:LiTDI, evidenced by changes in the TDI− fingerprint. The Pyr14TDI:LiTDI electrolyte showed melting point of 49 °C and thermal stability without any gas release up to 250 °C, as demonstrated by DSC and TGA measurements, which suggest preferred use in lithium batteries operating at high temperature. Indeed, the Pyr14TDI:LiTDI electrolyte had ionic conductivity of the order of 10−3 S cm−1 and limiting current density of about 10−2 mA cm−2 at 60 °C, which are considered proper values for possible applications. Therefore LiFePO4, characterized by high thermal stability [7], was selected as cathode for preliminary galvanostatic cycling tests of the electrolyte in lithium metal cells. The Pyr14TDI:LiTDI electrolyte exhibited anodic stability up to 4.25 V vs Li+/Li and suitable electrode/electrolyte interface both on Li and LiFePO4, which allowed reversible operation at C/10 rate (17 mA g−1) of the Li/Pyr14TDI:LiTDI/LiFePO4 cell at 60 °C. The battery showed discharge capacity above 160 mAh g−1, capacity retention of 81% after 80 charge/discharge cycles, and coulombic efficiency approaching 100%. These promising results may be of interest for the development of new lithium batteries with enhanced thermal stability and safety content.
https://doi.org/10.1016/j.electacta.2017.02.161_p1_2 | Lithium-ion batteries are used in most of today`s plug-in hybrid electric vehicles (PHEVs) and all electric vehicles (AEVs), as well as some hybrid electric vehicles (HEVs). For electrode materials, improving cycle stability is of immense technological significance [1], [2], [3]. Current EV batteries are often guaranteed for 8–10 years whereas the PHEV battery goals of the United States Council for Automotive Research LLC (USCAR) require batteries guaranteed for 15 years, or 5000 cycles, in 2020 [4]. Therefore, capacity loss through cycling at a high current density is a major challenge. The stable structure and the effective conductivity of the electrode materials are two major factors critical to cycle stability. As one of the most competitive candidate electrode materials of Li-ion batteries, the olivine-type LiFePO4 has attracted extensive research interests [5], [6], [7], [8]. As compared with other advantages such as nontoxicity, abundant resources along with a good security, the amazing structural similarity between LiFePO4 phase and FePO4 phase is more exciting [9]. It is undoubtedly that the same olivine structure of LiFePO4 and FePO4 is beneficial to maintaining the stability of crystal structure, avoiding capacity fading resulting from the volumetric changes during the charge/discharge process, and, hence, developing electrode materials with a superior cycling stability.
https://doi.org/10.1016/j.electacta.2017.02.161_p1_3 | Researches have focused on their attention on increasing the effective conductivity of LiFePO4 electrode materials for improving their superior cycling stability [10], [11], [12], [13], [14]. Usually, to maintain a long-term effective conductivity, the conductive agent must have an excellent electrical conductivity, a stable structure, a high strength and toughness, as well as the intimate contact between conductive agent and LiFePO4. In the past years, many efforts have been made to increase the electrical conductivity by fabricating 3D conductive networks using 1D, 2D and 3D carbon [15], [16], [17], [18], [19], [20]. As an 1D conductive material, carbon nanotubes (CNTs) with a large length-to-diameter ratio can significantly improve the cycle stability and rate capability of LiFePO4 [21], [22], [23], [24], [25], [26], [27], [28]. However, the aggregation resulting from the strong Van-der-Waals interactions between carbon nanotubes, the insolubility or poor dispersibility in organic solvents, and the intimate contact between LiFePO4 and CNTs are of major obstacles to prepare uniformly distributed CNTs in LiFePO4 electrode materials. Many synthetic techniques, such as surface functionalization, fabricating interface bonding, and designing LiFePO4/CNTs with core-shell structures, have been developed to address these major obstacles, and most of the techniques provide LiFePO4 electrodes with a good cycle stability [24], [29], [30], [31]. For example, Chen et al. have demonstrated that their LiFePO4/CNTs electrode materials exhibit a capacity retention of above 90% after 1000 charge/discharge cycles at 10C [24].
https://doi.org/10.1016/j.electacta.2017.02.161_p1_4 | Based on our patented technique [32], we developed a method to make CNTs fully coated by PVP, which acts as an agent to effectively combine CNTs and LiFePO4 to form a nanocomposite. We first modified CNTs by making PVP/CNTs/water dispersions and repeatedly freezing and heating the dispersions. The modified CNTs are dry, amphiphilic, and PVP-coated powders that can be re-dispersed in both aqueous and organic solvents to form stable and uniform dispersions with a high concentration of CNTs. We then prepared LiFePO4 particles with an average particle size of ∼35 nm. We finally combined our PVP-coated CNTs and LiFePO4 particles to make LiFePO4/CNTs nanocomposite electrode materials, where the PVP acts as the dispersant, the surfactant and the binder. The obtained LiFePO4/CNTs cathode materials exhibit an excellent high-rate capacity and an ultralong cycling stability, i.e., after 1,000 charge (1C)/discharge (10C) cycles, a high discharge capacity of 123.0 mAh g−1 and an extremely low loss in capacity of 1.6% can be achieved. Moreover, the cathode materials can maintain a discharge capacity of about 100 mAh g−1 (corresponding to a capacity retention of 80%) after 3400 cycles at 10C. To our best knowledge, these are the best rate and cycling performances achieved with the LiFePO4-based electrode materials [33], [34], [35], [36], [37], [38], [39]. The breakthrough can be ascribed to the combined effect of the large Li-ion diffusion coefficient achieved in LiFePO4 particles and the highly conductive 3D networks composed of monodispersed CNTs free from breaking and entangling effects.
https://doi.org/10.1016/j.electacta.2017.02.161_p2_3 | CNTs synthesized by a CVD method were commercially available from Nanostructured & Amorphous Materials, Inc. (Houston, USA). These CNTs are with a purity of >95 wt.%, an outer diameter of ∼40 nm, an inner diameter between 5 and 15 nm, and a length between 10 and 20 μm. The CNTs contain such impurities as Cl (0.20 wt%), Fe (0.55 wt%), Ni (1.86 wt%), and S (0.02 wt%) which were measured by an Energy Dispersive X-ray Spectroscopy, as suggested by the supplier’s Certificate of Analysis. PVP-coated CNTs powders were prepared with the following procedures: (1) Adding 20 mL deionized water in a beaker (50 mL) at room temperature (25 °C); (2) Dissolving 2 g PVP (M.W. = 40,000) in deionized water to form a solution; (3) Adding 0.5 g CNTs to the above solution to form a mixture; (4) Sonicating the mixture with a sonicator supplied by Ningbo Scientz Bio-Tech Co., Ltd. and equipped with an ultrasonic probe operated at a power of 200 watts and a frequency of 20–25 kHz for 30 min; (5) Agitating the mixture with a conventional magnetic stirrer at 50 °C for 4 hours; (6) Centrifugating the mixture with a conventional centrifuge at 3000 rpm for 5 minutes to separate the non-dispersed CNTs and such impurities as metallic catalysts and amorphous carbon from the CNTs/water mixture to form a stable and uniform PVP/CNTs dispersion; (7) Freezing the PVP/CNTs dispersions transferred to a vacuum drying flask (50 mL) in liquid nitrogen (−196 °C) for 10 min; (8) Thawing the frozen dispersion at room temperature; (9) Heating the thawed dispersion in a warming water bath (50 °C) for 40 min; (10) Repeating the above freezing, thawing, and heating procedures four times; (11) Freezing the above dispersion in liquid nitrogen for 10 min again; (12) Placing the dispersion in a dryer which was rapidly cooled to a temperature of −40 °C, evacuated to a pressure less than 10 Pa for 16 hours to sublimate water from the dispersion. After the sublimating treatments, dry PVP-coated CNT powders were obtained. Details of the above procedures were summarized in Table 1. Table 1. Details of the freezing-thawing-drying method for making polyvinylpyrrolidone(PVP)-coated CNTs. Steps Procedure Quantity T/K t/min Other conditions 1 Using H2O 20 mL 298 / Beaker (50 mL) 2 Adding PVP 2 g 298 / Beaker (50 mL) 3 Adding CNTs 0.5 g 298 / / 4 Sonicating / 298 30 200 watts, 20 kHz 5 Agitating / 323 240 Magnetic stirrer 6 Centrifugating / 298 5 At 3000 rpm 7 Freezing 20 g 77 10 Drying flask (50 mL) In liquid nitrogen 8 Thawing / 298 / / 9 Heating 20 g 323 40 In water bath 10 Repeating steps 7-9 / / / Four times 11 Freezing 20 g 77 10 In liquid nitrogen 12 Drying 20 g 233 960 At a pressure <10 Pa
https://doi.org/10.1016/j.electacta.2017.02.161_p2_5 | LiFePO4 nanoparticles were synthesized by a high-temperature solid-phase reaction by using LiH2PO4 (90%), FeC2O4·2H2O (99%) and citric acid (C6H8O7·H2O) as the precursor materials. The above reactants were mixed by ball milling for 2 hours, then heated to 400 °C for 5 hours, and finally heat to 700 °C for 8 hours. After these procedures, the reacted products were cooled to room temperature and ball-milled for 10 to 15 minutes to obtain LiFePO4 nanoparticles.
https://doi.org/10.1016/j.electacta.2017.02.161_p2_7 | LiFePO4/CNTs nanocomposites were prepared by: (1) dissolving the PVP-coated CNTs in distilled water to obtain CNTs dispersions. The dry PVP-coated CNTs were added to water contained in a beaker (100 mL) and then sonicated with an ultrasonic cleaner operated at a power of 100 watts and a frequency of 40 kHz for 15 min; (2) Adding LiFePO4 particles to the above CNTs/water dispersions to form a mixture; (3) Sonicating and agitating the mixture at a power of 200 watts and a frequency of 20 kHz for 3 hours; (4) Filtering and drying the mixture at 120 °C for 8 h under a vacuum; (5) Heating the mixture to 350 °C in a pipe-type oven at a constant nitrogen flow of 10 mL min−1, followed by heating at 600 °C for 1 hour to obtain the LiFePO4/CNTs nanocomposites.
https://doi.org/10.1016/j.electacta.2017.02.161_p2_9 | X-ray diffraction (XRD) patterns were collected using a Rigaku D/max 2500 pc X-ray diffractometer equipped with Cu Kα radiation (λ = 0.15406 nm). The morphology and structure of materials were characterized by a S-4800 field-emission scanning electron microscope (SEM) and a JEM-2100 transmission electron microscope (TEM). Raman spectra were carried out on a Renishaw Raman spectrometer with a laser wavelength of 532 nm. Fourier transform infrared spectroscopy (FT-IR) was performed on a Bruker Vector 22 FT-IR spectrometer with a wavenumber ranging from 400 to 4000 cm−1. X-ray photoelectron spectroscopy (XPS) was conducted using an ESCALAB 250Xi spectrometer. Thermo-gravimetric analysis and differential thermal analysis were conducted on NETZSCHSTA 449C.
https://doi.org/10.1016/j.electacta.2017.02.161_p2_11 | Electrochemical measurements were performed in a coin cell (CR2025) composed of a LiFePO4/CNTs electrode, a Lithium foil electrode, and a celgard 2400 (polypropylene mono-film) separator. LiFePO4/CNTs x (x = 0–7 wt%) electrode materials were prepared by grinding the activated material with acetylene black (AB) and polyvinylidene fluoride (PVDF) with a mass ratio of (80 + x):(10-x):10 in N-methylpyrrolidonepyrrolidinone for half an hour in a mortar. The slurry was coated on an aluminum foil, then dried at 120 °C for 12 h under a vacuum, and finally pressed at a pressure of 12 MPa for 10 min. Circle electrode disks (ɸ = 1.3 cm) were was made by punching. The average coating thickness was about 20 μm with a mass loading of about 2.2 mg cm−2. Electrochemical performances were performed on a BTS 5 V/1 A system by using a cell potential between 2.0 and 4.2 V and a current density between 0.1C (0.0374 mA cm−2) and 10C (3.74 mA cm−2) at a room temperature. Notice that 1C corresponds to well-known value of 170 mAh g−1. The electrolyte solution (1 mol L−1 LiPF6: ethylene carbonate (EC): diethyl carbonate (DEC) = 1: 1: 1) was commercially available. Electrochemical impedance spectroscopy (EIS), which was used to evaluate the charge-transfer resistance (Rct), was conducted on a CHI 660A electrochemical workstation at an oscillation potential difference of 5 mV and an applied frequency ranging from 10−2 to 105 Hz.
https://doi.org/10.1016/j.electacta.2017.02.161_p3_3 | A facility method was utilized to make PVP-coated CNTs: the mixture of CNTs and PVP solution are cyclically freezing in liquid nitrogen (−196 °C) and heating in a water bath (50 °C). PVP-coated CNTs were obtained by sublimating water in the CNTs dispersion by freezing in liquid nitrogen and evacuating the dispersion at −40 °C, see Fig. 1a. The PVP-coated CNTs can be dispersed in both aqueous and organic solvents to form stable and uniform dispersions with a high concentration of CNTs of approx. 20 wt%. Fig. 1b shows the synthetic routes of LiFePO4/CNTs nanocomposite. PVP, as a typical surfactant, is composed of hydrophilic group and hydrophobic group. Due to the hydrophilic of phosphate anion, LiFePO4 nanoparticles would be aggregated on the hydrophilic group of PVP. The nanocomposite was then heated at 600 °C for 1 h in nitrogen atmosphere to eliminate PVP, and the CNTs are manipulated to fabricate uniform 3D conductive networks in LiFePO4 electrode. Download : Download high-res image (592KB)Download : Download full-size image Fig. 1. Schematic description of three-dimensional conductive network of monodispersed CNTs. (a) PVP-coated CNTs; (b) Three-dimensional conductive network with CNTs and acetylene black.
https://doi.org/10.1016/j.electacta.2017.02.161_p3_4 | The wall of CNTs has about 50 layers with an interlamellar spacing of 0.34 nm (Fig. 2). Fig. 2a shows that the monodispersed CNTs are rope-structured without any breaking or entangling. It can be clearly seen that the PVP with a thickness of ∼3 nm is uniformly coated on the surface of CNT (Fig. 2b). It can be further seen from the SEM micrographs of the LiFePO4/CNTs (Fig. 2c) and LiFePO4/CNTs/AB electrode (Fig. 2d) that the PVP-coated CNTs, without any breaking or entangling, are uniformly dispersed in LiFePO4 nanoparticles. Download : Download high-res image (2MB)Download : Download full-size image Fig. 2. (a) SEM image of a monodispersed CNT; (b) High-resolution TEM image of a PVP-coated CNT; SEM images of LiFePO4/CNTs (c) and LiFePO4/CNTs/AB(d).
https://doi.org/10.1016/j.electacta.2017.02.161_p3_5 | The characteristics of the PVP-coated CNTs are studied by IR, Raman, TG-DTA and XRD analysis. As seen from the IR (KBr) spectra (Fig. 3a), peaks at 3460, 2922, 1628 and 1397 cm−1 correspond to the νN-H, νC-H, νCO and νCN, respectively. Raman spectra, as shown in Fig. 3b, were used to compare the content of disorded and/or defected carbon atoms in CNTs with that in PVP-coated CNTs. Both of the Raman spectra of CNTs and PVP-coated CNTs exhibit two peaks associated with sp2-boned carbon atoms (G-band, 1570–1580 cm−1) and sp3-bonded carbon atoms (D-band, 1340–1350 cm−1) which can be attributed to the presence of graphite carbon (G band) and the disorders or defects in the graphite structure (D band), respectively. The ratio of the intensity of D-band to that of G-band, ID/IG, is 0.65 for PVP-coated CNTs and 0.78 for as-received CNTs, indicating that the PVP coating process decreases the content of disordered and/or defected carbon atoms [10], [18], [21]. The lowered content of disordered carbon atoms can be ascribed to the removal of amorphous carbon particles in our as-received CNTs, which contain ∼ 5 wt% impurities (amorphous carbon and metallic catalysts), as well as the binding of deficiency on the surface of CNTs with PVP (as schematically shown in Fig. 1c & d). It is not unreasonable to assume that the electrical conductivity of CNTs composed of more ordered carbon atoms should be increased. Download : Download high-res image (642KB)Download : Download full-size image Fig. 3. (a) FT-IR; (b) Raman and (c) XPS spectra of CNTs and PVP-coated CNTs; XPS spectra of PVP-coated CNTs within (d) C1s, (e) O1s, and (f) N1s regions.
https://doi.org/10.1016/j.electacta.2017.02.161_p3_6 | X-ray photoelectron spectroscopy was further used to determine the surface elemental composition and the functional groups on the PVP-coated CNTs. The XPS of as-received CNTs (Fig. 3c) shows a strong C 1 s peak at 284.5 ev. Only a barely detectable O 1 s signal at 532.6 eV was detectable. The XPS of PVP-coated CNTs shows strong O 1 s and N 1 s peaks, which can be attributed to the PVP coated on the surface of CNTs. Furthermore, the C 1 s spectra of PVP-coated CNTs can be deconvoluted into CH (284.3 eV), CC (284.7 eV), C-N (285.4 eV) and CO (287.4 eV) (Fig. 3d) whereas the O 1S spectra can be deconvolunted into CO (531.1 eV), O-H (531.8 eV) and OC (532.6 eV) (Fig. 3e). N 1 s spectra can be deconvolunted into three binding states at 399.3 eV, 399.7 eV and 400.1 eV, attributable to the pyridinic nitrogen, pyrrolic nitrogen and graphitic nitrogen, respectively (Fig. 3f). The composition of PVP-coated CNTs is 87.13% C, 7.32% O, and 5.55% N, indicative of a relatively high content of PVP since the content of element N in PVP (molecular formula) is only 12.6 wt%.
https://doi.org/10.1016/j.electacta.2017.02.161_p3_7 | The TG-DTA curve of the indicates that there are three stages corresponding to the loss of water (11.4%, 70 °C), the decomposition of PVP (20.4%, 356 °C), and the oxidation induced decomposition of CNTs (663 °C), respectively (Fig. 4). The XRD of as-received CNTs (JCPDS # 01-0640), PVP and PVP-coated CNTs are shown in Fig. 5a. Two broad diffraction peaks corresponding to PVP can be clearly seen in both PVP and PVP-coated CNTs. Three diffraction peaks, (002), (100) and (101) of graphite, can be seen in both CNTs and PVP-coated CNTs. According to Scherrer equation, the cyrstallite sizes estimated from peak (002) for as-received CNTs and PVP-coated CNTs sizes are 5.3 and 5.4 nm, respectively. The XRD patterns of LiFePO4 synthesized by a high-temperature solid-phase reaction show a single LiFePO4 phase with an orthorhombic olivine-type structure (JCPDS # 40-14999, Pmnb No. 62) (Fig. 5b). In addition, the crystallite sizes of LiFePO4 estimated from the half-width of (101), (111), (211) and (311) diffraction peaks are 29.7, 30.6, 29.2 and 31.1 nm, respectively. The average value of these crystallite sizes is about 30 nm, close to the average particle size of ∼ 35 nm detected by the SEM images (Fig. 2c & d). Since one nanoparticle may contain more than one crystals, it is reasonable to have an average particle size (35 nm) − measured from SEM Images − slightly larger than the average crystallite size (30 nm) − calculated from the width of XRD peak. Download : Download high-res image (246KB)Download : Download full-size image Fig. 4. TG-DTA of CNTs (a) and PVP-coated CNTs (b). Download : Download high-res image (256KB)Download : Download full-size image Fig. 5. XRD patterns of PVP, CNTs and PVP-coated CNTs (a) and LiFePO4 (b).
https://doi.org/10.1016/j.electacta.2017.02.161_p3_8 | In addition, the synthesized LiFePO4 products (Fig. 2c & d). The LiFePO4/CNTs nanocomposites were mixed with acetylene black and polyvinylidene fluoride by blending in N-methylpyrrolidone to prepare the tested electrode. It should be emphasized that the CNTs used in the present work are coupled with AB and used as conductive agents. The electrochemical performances of LiFePO4 electrode materials are measured as a function of the content of CNTs while keeping the total content of CNTs and AB at 10 wt%. A lower content of conductive agent(s) should be beneficial for a denser electrode which is required for higher volumetric and gravimetric energy density.
https://doi.org/10.1016/j.electacta.2017.02.161_p3_10 | The discharge capacity of our LiFePO4/CNTs/AB electrode materials (with 3% CNTs) at 10C is 125.0 mAh g−1, which is about 9.4% higher than that of LiFePO4 without any CNTs (112.6 mAh g−1) (Fig. 6a). However, increasing the content of CNTs to 7 wt% significantly lowers the discharge capacity to below ∼70 mAh g−1. The electrode with 7 wt% CNTs shows a large polarization and inferior reversibility, as indicated by the initial charge/discharge profiles (Fig. 6b). These results suggest that the ratio of CNTs to AB should be optimized to achieve the best electrochemical performance in LiFePO4/CNTs/AB electrode materials. Download : Download high-res image (444KB)Download : Download full-size image Fig. 6. Electrochemical performances of LiFePO4/CNTs nanocomposite electrode materials. (a) Discharge capability at current densities of 0.1, 0.2, 0.5, 1, 2, 5, and 10C; (b) Initial charge/discharge profiles; (c) Electrochemical impedance spectra with corresponding equivalent circuit modle (inset); (d) Relations between ZRe and ω−1/2 for LiFePO4/CNTsx (x = 0, 1, 3, and 7 wt%).
https://doi.org/10.1016/j.electacta.2017.02.161_p3_11 | Fig. 6c shows electrochemical impedance spectra of LiFePO4/CNTs electrode materials. The EIS curve consists of a semicircle in the high-frequency region followed by a straight line in the low-frequency region. An equivalent circuit model (inset of Fig. 6c) was used to analyze the impedance spectra [2], [10], [18], [23]. The first intercection of the semicircle at high frequency to the the real axis corresponds to the electrolyte solution resistance (Rs), the diameter of the semicircle corresponds to the charge transfer resistance (Rct) at the electrodes, and the straight line represents Warburg’s resistance (Zw) corresponding to the Li ion diffusion in the cathode materials, respectively [2], [10], [18], [23], [40], [41], [42], [43]. Clearly, the radius of the semicircle in the impedance spectra for LiFePO4/3 wt% CNTs is much smaller than that for other samples. This suggests that the charge-transfer resistance is smallest with 3 wt% CNTs. The Rct with 3 wt% CNTs is 21.86 Ω, only a third of the Rct (61.99 Ω) without any CNTs. This fact indicates that adding 3 wt% CNTs can construct a highly efficient conductive network and, hence, significantly improve the electron conduction of LiFePO4. The relations between ZRe and ω−1/2 (the reciprocal square root of the angular frequency ω) for the LiFePO4/CNTs electrode materials are shown Fig. 6d. The Warburg impedance coefficients are summarized in Table 2. The Warburg impedance coefficient with 3 wt% CNTs is 16.71 Ω s−1/2, approx. 20% of that without any CNTs (85.70 Ω s−1/2). Table 2. Electrochemical parameters of (LiFePO4)90/Acetylene black(AB) 10-x/CNTsx (x = 0, 1, 3 and 7 wt%). C1,000 is the capacity measured after 1,000 cycles at 10C. x/wt% 0 1 3 7 Conductivity/S.cm−1 0.027 0.038 0.203 0.025 Rct/Ω 61.99 60.43 21.86 118.70 σ/Ω s−1/2 85.70 93.23 16.71 74.63 DLi+/cm2 s−1 4.14 × 10−14 3.49 × 10−14 1.09 × 10−12 5.64 × 10−14 C1,000/mAh g−1(10C) 82.2 102.9 123.0 57.5 Capacity retention/% 64.0 84.6 98.4 88.6
https://doi.org/10.1016/j.electacta.2017.02.161_p3_12 | The diffusion coefficient of Li+ (D) can be calculated from DLi+ = R2T2/2A2n4F4C2σ2, where R is universal gas constant (8.314 J mol−1 K−1), T is the absolute temperature (298.15 K), A is the area of the tested electrode surface (cm2), n is the number of electrons involved in the redox process (n = 1 in our case), C is the molar concentration of Li+ in 1 cm3 (mol cm−3), F is the Faraday constant (96486C mol−1) and σ is the called Warburg impedance coefficient (Ω s−1/2) [2], [10], [18], [21], [23]. σ can be obtained by linearly fitting the relation plot between ZRe and the reciprocal square root of the angular frequency ω because ZRe ∝ σ ω−1/2. The diffusion coefficient of Li+, DLi+, can be calculated from the Warburg coefficient in the equivalent circuit which is the slope of the fitted line in the Warburg region [2], [10]. The calculated DLi+ values are also summarized in Table 2. DLi+ with 3 wt% CNTs (1.09 × 10−12 cm2 s−1) is about 25 times faster than that without any CNTs (4.14 × 10−14 cm2 s−1), indicating that adding 3 wt% CNTs effectively improves the diffusion of Li ions. In addition, the conductivity values of the LiFePO4/CNTs measured by four probe method are also shown in Table 2. The conductivity of the LiFePO4 with 3% CNTs is 0.203 S cm−1, approx. 7.5 times higher than that of LiFePO4 without any CNTs (0.027 S cm−1). Our results demonstrate that constructing a highly conductive 3D network of CNTs can significantly improve both the electrical conductivity of LiFePO4 and the diffusion coefficient of Li ions and electrons [2], [13], [18], [22]. The decrease of charge-transfer resistance, the increase of electrical conductivity, and the increase of the diffusion coefficient of Li ions should be responsible for the improved electrochemical performance achieved in our CNTs/LiFePO4 nanocomposites.
https://doi.org/10.1016/j.electacta.2017.02.161_p3_13 | Fig. 7a shows the cycle stability of the LiFePO4/CNTs electrode materials at a discharge rate of 10C. The discharge capacity (C1,000) and the loss in capacity (LIC) after 1000 charge(1C)/discharge(10C) cycles are summarized in Table 3. The cycling stability is evaluated by LIC, which is calculated by LIC (%) = C1,000/Cmax × 100, where Cmax is the maximum capacity achieved within the 1,000 cycles. Using Cmax rather than the initial capacity is more meaningful since, during the early stage of cycles, some electrode materials may be gradually activated. As a result, the capacity may increase with cycling. The results, as shown in Fig. 7a and Table 3, indicate that the cycle stability of our LiFePO4/3 wt% CNTs electrode materials is so excellent that only 1.6% capacity is lost after 1000 cycles. As a result, a discharge capacity as high as 123.0 mAh g−1 can be still achieved after 1000 charge/discharge cycles, where the discharge is carried out a relatively high rate of 10C. Download : Download high-res image (319KB)Download : Download full-size image Fig. 7. (a) Discharge capability vs. charge (1C)/discharge (10C) cycle; (b) Capacity-cycle relation of the LiFePO4/CNTs(3 wt%)/AB(7 wt%) and commercial LiFePO4/AB(10 wt%); (c) Coulombic efficency vs cycle number of the LiFePO4/CNTs(3 wt%)/AB(7 wt%). Table 3. Electrochemical performances of various LiFePO4/carbon nanocomposites with 1D to 3D carbon as a component of composite and acetylene black (AB) or carbon black (CB) as a conductive agent. C1,000 is the capacity measured after 1,000 cycles at 10C. LIC represents the loss in capacity after 1,000 cycles at 10C. 1D-3D carbona Carbon/wt% AB(CB)/wt% C1,000/mAh g−1 LIC/% Refs. 1D CFs 3.70 15 (AB) 143b) ∼5c [13] 1D CNTs & 2D CNSs 9.97 10 (CB) 109.3 ∼10.7 [20] 1D CNTs 1.5 10 (CB) ∼100 ∼6 [24] 1D CNTs 82 0 ∼118b ∼5.4c [27] 2D RGO 5 10 (AB) ∼115 ∼10 [35] 2D GN 5.1 0 122b 4.7c [36] 2D N-GN 15.36 10 (CB) 110 11 [37] 2D GNO 4.76 10 (CB) ∼96d ∼8.6d [38] 3D porous carbon 13 10 (CB) ∼115 9 [39] 1D PVP-CNTs 3 7 (AB) 123 1.6 This work a CNSs: carbon nanosheets; CFs: carbon fibers; RGO: reduced graphene oxide; GN: graphene; N-GN: nitrogen-doped graphene; GNO: graphene oxide. b Capacity measured after 1,000 cycles at 1C. c Loss in capacity measured after 1000 cycles at 1C. d C1,000 and LIC from Ref. [38] are approximate data–upper limit of capacity and lower limit of LIC–since they were measured after 950 cycles.
https://doi.org/10.1016/j.electacta.2017.02.161_p3_14 | The discharge capacity and the cycle stability were also evaluated by comparing with those of commercially available LiFePO4 electrode materials (Fig. 7b). Clearly, both the discharge capacity at a discharge rate of 10C and the cycle stability of our electrode materials are much superior to those of commercial LiFePO4. After 1,000 charge (1C)/discharge (10C) cycles, the capacity retention is 98.4% and 72.8% for our LiFePO4/CNTs nanocomposites and commercial LiFePO4, respectively. Moreover, the cycling lifetime of our LiFePO4/CNTs nanocomposites can reach 3,400 cycles with a capacity retention of 80%. In contrast, the commercial LiFePO4 electrode materials only have a cycling lifetime of 750 cycles. In addition, it cab be seen from Fig. 7c that the LiFePO4/CNTs electrodes own higher coulombic efficency.
https://doi.org/10.1016/j.electacta.2017.02.161_p3_15 | Fig. 8 and Table 3 summarize the capacity and cycle stability of previously studied LiFePO4/carbon nanocomposites [13], [20], [24], [27], [34], [35], [36], [37], [38], [39]. After 1000 cycles at 10C, preciously studied LiFePO4/carbon nanocomposites have a capacity between approx. 100 and 115 mAh g−1 (10C) whereas our LiFePO4/3 wt% CNTs electrode materials have a capacity of 123 mAh g−1. LIC values for the previously studied LiFePO4/carbon nanocomposites after 1,000 cycles are ∼5% at 1C and range from ∼6% to 13% at 10C, respectively. In contrast, LIC value of our LiFePO4/CNTs is only 1.6% after 1,000 cycles at a discharge rate of 10C. This indicates that the LIC of our LiFePO4/CNTs measured after 1,000 cycles at 10C is ∼four to eight times smaller than that of previously studied LiFePO4/carbon nanocomposites, where 1D carbon fibers, 1D carbon nanotubes, 2D graphenes, and 3D mesoporous carbon have been utilized. Download : Download high-res image (107KB)Download : Download full-size image Fig. 8. Summarized capacity and Loss in capaity (LIC) values of various LiFePO4/carbon nanocomposites measured after 1,000 cycles at 10C.
https://doi.org/10.1016/j.electacta.2017.02.161_p4_2 | In summary, a novel approach to fabricate LiFePO4/CNTs nanocomposite cathode materials with both a high-rate capacity and an ultrahigh cycle stability is proposed. Our approach includes i) the synthesis of LiFePO4 nanoparticles with an average particle size of 35 nm, ii) the modification of CNTs by PVP aimed to uniformly disperse the CNTs, without obvious destructing, breaking, and entangling effects, in LiFePO4, and iii) the optimization of the ratio of CNTs to conductive agents (AB). As a result, a highly effective and conductive 3D network composed on CNTs and AB, which significantly increases both the electrical conductivity and the diffusion coefficient of Li ions and electrons, is constructed. Eventually, LiFePO4/CNTs nanocomposite cathode materials are achieved and found to exhibit both an excellent high-rate capacity and an ultralong cycling stability. After 1,000 cycles at a relatively high discharge rate of 10C, a capacity of 123.0 mAh g−1 (in contrast to previously reported 100–115 mAh g−1) and a loss in capacity of only 1.6% (in contrast to previously reported 6–13%) can be achieved in our LiFePO4/CNTs nanocomposites. Even after 3400 cycles at 10C, a capacity retention of 80% (or a loss decay of 20%) can still be achieved. These excellent rate and ultralong cycling performances can be ascribed to the combined effect of the large Li-ion diffusion coefficient achieved in LiFePO4 nanoparticles and the highly conductive 3D networks composed of monodispersed CNTs free from breaking and entangling effects.
https://doi.org/10.1016/j.electacta.2017.03.158_p1_2 | Lithium iron phosphate (LiFePO4)-based lithium ion battery is one of the most widely used power sources for electric vehicles (EVs), hybrid electric vehicles (HEVs) and energy storage devices on a large scale due to its excellent stability, safety characteristics and environmental friendliness [1], [2], [3]. However, there is a challenge for the use of batteries on account of that the application devices requires a long service time up to 15 years which might exceed the lifetime of available lithium ion batteries [4], [5]. As a result, it becomes necessary and important to evaluate and improve the lifetime of batteries which includes the calendar life and the cycle life. However, predicting the battery service life under practical operation conditions expends time and money, in this case, the accelerated aging of batteries is really needed. The most commonly used stress factors to accelerate the aging of batteries contain charge/discharge rate (C) [6], [7], [8], ambient temperature (T) [9], [10], [11], [12], [13], [14], depth of discharge (DOD) [15], [16], [17], [18], charge cut-off voltage [19] and state of charge (SOC) [20], [21]. The high charge/discharge rate, high or low temperature, deep discharge and high SOC would accelerate the degradation of full cells. Meanwhile, the elevated temperature is considered to be the most common way to shorten the cycle life of batteries [22]. However, the degradation mechanisms of lithium ion batteries over time might be changed under different accelerated aging conditions, which could result in errors of the life predication model.
https://doi.org/10.1016/j.electacta.2017.03.158_p1_3 | Generally, for the LiFePO4/graphite lithium ion battery, loss of active lithium is considered to be the major reason for the aging mechanism [23], [24]. It leads to the mismatch between the cathode and the anode [25], [26]. The loss of active lithium is usually attributed to the generation and development of solid electrolyte interface (SEI) film which results in the performance deterioration of anode [27]. The degradation mechanism of graphite electrode is studied in depth [13], [14], [18]. Furthermore, the dissolution of iron ion, the structural degradation and the surface layer also have an effect on the cathode performance [10], [28]. Meanwhile, the electrolyte decomposition which results in the loss of active lithium is affected by the ambient temperature intensively, and it has a great influence on the capacity fade of full cells [29], [30]. This work focuses on the rationality of accelerated aging at elevated temperatures, and discusses about the actual changes and differences of degradation mechanisms at different ambient temperatures.
https://doi.org/10.1016/j.electacta.2017.03.158_p1_4 | In this paper, a kind of commercial LiFePO4/graphite cells were cycled under 1/3C at room temperature (25 °C), 35 °C, 45 °C and 55 °C respectively. In order to study the aging process, when the capacity retentions were 95%, 90%, 85% and 80% respectively, the aged cells were disassembled to research the mechanism of capacity fade by analyzing the morphologies, surface compositions, structures and electrochemical performances of single electrodes as well as the content and compositions of electrolyte. The aging factors were identified, and the proportions of the effects caused by each aging factors were calculated. By comparing the aging related changes at different ambient temperatures, it could be judged that whether the degradation mechanism of LiFePO4/graphite cells cycled at elevated temperatures was changed. In addition, the degradation reasons for single electrodes were investigated in-depth. Through comparing the changes of degradation mechanisms at different temperatures, it could help improve the high temperature performance of lithium ion batteries, and it is also in favor of instructing the thermal accelerated aging tests.
https://doi.org/10.1016/j.electacta.2017.03.158_p2_2 | Experimental studies were performed on commercial LiFePO4/graphite prismatic cells (CP523450A) with the dimensions of 52 mm long, 34 mm wide and 5 mm thick. The cells were designed for capacity-type applications with a normal capacity of 580 mAh. The electrolyte was 1 mol L−1 LiPF6 in ethylene carbonate/diethyl carbonate/ethyl methyl carbonate (EC/DEC/EMC, 1:1:1 vol.%). The capacity of full cell was limited by the cathode, and the capacity ratio of anode to cathode was about 1.2.
https://doi.org/10.1016/j.electacta.2017.03.158_p2_3 | Before all the tests, the cells were checked out the initial capacity at 1/3C between 2.5 V and 3.7 V at respective ambient temperatures (25 °C, 35 °C, 45 °C, 55 °C). The charging process was conducted by a constant current–constant voltage (CCCV) test protocol until the current is less than 0.02C, and followed by a two minutes rest. Then the cells underwent a constant current (CC) discharge process. After the detection of initial capacity, the cells were cycled at respective ambient temperatures (25 °C, 35 °C, 45 °C, 55 °C) under the rate of 1/3C between 2.5 V and 3.7 V with the same charge/discharge procedure. It is defined that the end-of-life (EOL) is when the actual discharge capacity under 1/3C is about 80% of the initial capacity at the begin-of-life (BOL). In order to detect the performance evolution, the full cells were disassembled at the capacity retentions of 95%, 90%, 85% and 80% during the aging process. The fresh and cycle-aged cells were dismantled in the discharged state (0% SOC) in a glove box filled with pure argon ( < 1 ppm H2O, <10 ppm O2). After getting rid of the aluminum shell, the cells were immersed in 25 milliliters dimethyl carbonate (DMC) in a sealed container to extract the electrolyte, then the cathode and the anode were separated carefully. Each electrode was rinsed with DMC again to remove the electrolyte thoroughly, and dried at room temperature.
https://doi.org/10.1016/j.electacta.2017.03.158_p2_4 | The structures of cathode and anode materials recovered from these fresh and cycle-aged full cells were characterized by X-ray diffraction (XRD). In order to obtain the detailed structural information of LiFePO4 electrodes, the Rietveld refinement of XRD data was performed by using GSAS/EXPGUI software [31]. Changes in the morphologies of cathode and anode were observed by scanning electron microscopy (SEM) or transmission electron microscope (TEM). The composition of the surface layers on anode and cathode were tested by X-ray photoelectron spectroscopy (XPS).
https://doi.org/10.1016/j.electacta.2017.03.158_p2_5 | The collected electrolyte samples were kept in sealed containers, and the solvent components were confirmed by gas chromatography mass spectrometry (GC-MS), and the solvent content was investigated with gas chromatography-flame ionization detector (GC-FID).
https://doi.org/10.1016/j.electacta.2017.03.158_p2_6 | In order to detect the electrochemical performance of single electrode, the active materials on one side were wiped off the electrode plate by degreasing cottons soaked with N-methyl-2-pyrrolidone (NMP) solvent. Then the prepared electrodes were punched to disks 14 mm in diameter, and assembled against Li metal in CR2025 coin cells. All the operations were conducted in glove box filled with pure argon ( < 1 ppm H2O, <10 ppm O2). The half-cells of LiFePO4/Li were first discharged to 2.5 V at 0.1C to detect the cathode residual capacity, and then cycled at 0.1C between 4.2 V and 2.5 V to check the cathode reversible capacity. Similarly, the half-cells of graphite/Li were first charged to 1.5 V at 0.1C to detect the anode residual capacity, and cycled at 0.1C between 0.01 V and 1.5 V to check the anode reversible capacity. All the test of half-cells were carried out at room temperature (25 °C).
https://doi.org/10.1016/j.electacta.2017.03.158_p2_7 | Besides, the measurement of potentiostatic intermittent titration technique (PITT) was conducted for the half-cells of LiFePO4/Li at room temperature after the above tests. The potential step of 10 mV was applied between 3.40 V and 3.46 V during charging. The current response was recorded in each constant voltage charge process. The next potential step was applied after the current reached 0.01C. The electrochemical impedance spectroscopy (EIS) of the LiFePO4 electrode were conducted on the symmetrical half-cells of LiFePO4/LiFePO4 and carried out with an AC amplitude of 10 mV over a frequency range from 100 kHz to 10 mHz.
https://doi.org/10.1016/j.electacta.2017.03.158_p3_3 | Fig. 1a depicts the capacity retentions of full cells at different ambient temperatures (25 °C, 35 °C, 45 °C and 55 °C) with cycling days. The capacity fade rate of LiFePO4/graphite full cell is accelerated with the increasing ambient temperature. The full cell lifetime at 25 °C, 35 °C, 45 °C and 55 °C is about 615, 404, 159 and 86 days, respectively. The lifetime at 55 °C is about a seventh of the lifetime at 25 °C. Fig. 1b shows the corresponding rate of capacity fade at different temperatures, which increases remarkably when the ambient temperature is above 35 °C. The illustration of Fig. 1b shows the capacity fading rates have a dramatic decline during the first 50 cycles (the initial three points in Fig. 1b) at all the test ambient temperatures. Then the fading rates remains relatively stable. The fading rates have a maximum value at 55 °C, while the values at 25 °C and 35 °C are approximately equal. Download : Download high-res image (986KB)Download : Download full-size image Fig. 1. (a) The capacity retentions of the LiFePO4/graphite full cells at different temperatures with continuous cycling days, (b) the capacity fade rate at each test temperature during cycling and (c) the relationship between the capacity loss and the cycling days.
https://doi.org/10.1016/j.electacta.2017.03.158_p3_4 | The Arrhenius equation is frequently used in the thermal accelerated aging tests of lithium ion batteries. The Arrhenius relationship between the capacity loss of full cell and the cycling time is established through Formula (1)–(3) [9]. (1) (2) (3) Where Qloss is the proportion of capacity loss, Q is the actual capacity, and Q0 is the initial capacity. A is the pre-exponential factor, Ea is the deterioration activation energy, R is the gas constant, T is the absolute temperature, t is the cycling time, and z is the exponent of time.
https://doi.org/10.1016/j.electacta.2017.03.158_p3_5 | In Fig. 1c, it shows that the natural logarithm of capacity loss is linear with the natural logarithm of cycling time. However, the slopes of fitting lines which correspond to the exponential terms of cycling time are not the same at different ambient temperatures. It is hypothesized that the growth rate of SEI film thickness is inversely proportional to the thickness of the film, as shown in Formula (4) [32]. (4) Where x is the thickness of SEI film, k is a proportionally constant, and t is the cycling time. The Formula (4) can be rewritten and integrated to obtain Formula (5). (5) Where C is a constant. If x = 0 at t = 0, C is also zero. Then Formula (6) and (7) can be obtained. (6) (7)
https://doi.org/10.1016/j.electacta.2017.03.158_p3_6 | So the relationship of SEI film thickness and cycling time is shown as Formula (6) and (7). Since the active lithium is continuously consumed for the formation of SEI film during the whole cycling, the thickness of SEI film is directly proportional to the consumed amount of active lithium.
https://doi.org/10.1016/j.electacta.2017.03.158_p3_7 | From Fig. 1c, the fitting lines at 25 °C and 35 °C are approximatively parallel, and the exponential term of cycling time is about 1/2. It is suggested that the capacity loss of full cell is attributed to the formation of SEI film during cycling. However, the values of slopes at elevated temperatures (45 °C, 55 °C) become increased, it is indicated that the degradation mechanism at elevated temperatures might be changed compared with the situation at room temperature [33].
https://doi.org/10.1016/j.electacta.2017.03.158_p3_9 | 3.2.1. Electrochemical performance of the harvested anodes To investigate the capacity fade mechanism of full cells at different temperatures, the performance of single electrode is studied by LiFePO4/Li and graphite/Li half-cells. The specific capacities of fresh and aged graphite electrodes tested at 0.1C are shown in Fig. 2a. For the graphite/Li half-cell, the specific capacity gradually declines during the aging process of the full cell. In addition, the capacity fade of anode shows an obvious reduction as the ambient temperature increases. Download : Download high-res image (335KB)Download : Download full-size image Fig. 2. (a) The specific capacities at 0.1C of graphite electrodes harvested from the fresh and the aged full cells and (b) the specific capacities at 0.02C and 0.1C of graphite electrodes harvested from the fresh and the aged full cells at the capacity retention of 80% at all the test temperatures and the illustration is the calculation result of the effects caused by the structure and the SEI film on the capacity performance. In general, it could be concluded that the decline of the intrinsic performance is mainly caused by the reduction of bulk structure and the diffusion barrier due to the generation of surface layer. In order to compare the effects of the SEI film and the structure degradation on the performance of different electrodes, the low rate (0.02C) tests are conducted on the fresh electrode and the aged electrodes of the EOL cells. Fig. 2b shows the specific capacities tested at 0.02C and 0.1C of the fresh anode and the anodes of the EOL cells at different temperatures. The specific capacities obtained at 0.02C increase compared with the specific capacities tested at 0.1C, especially for the full cell aged at 25 °C. Since the teste rate of 0.02C is very small, the influence of polarization can be basically eliminated. So, the capacity fade tested at 0.02C for aged electrodes of the EOL cells is mainly caused by the degradation in structure. Therefore, the difference of capacities tested at 0.1C and 0.02C is almost attributed to the polarization of aged anode which is mainly caused by the SEI film [34]. The effects of the structure and the SEI film on the graphite electrode performance are calculated and shown in Fig. 2b. The effect of the structure degradation is almost the same, while the capacity loss caused by polarization is decreased as the ambient temperature rises due to the shorter aging time and less consumption of active lithium at elevated temperatures. It is indicated that the anode performance at 0.1C is affected by SEI film especially for the full cell aged at room temperature. In addition, by comparing the cycling time of full cells and the effect of SEI film, it shows that the SEI film on anode is affected by cycling time and ambient temperature.
https://doi.org/10.1016/j.electacta.2017.03.158_p3_10 | 3.2.2. Structural characterization The XRD patterns of graphite powders from the BOL and the EOL full cells are shown in Fig. 3. There are only peaks of graphite detected. From the inset, it can be seen that the position of (002) peak of the aged graphite shifts to low angle direction which indicates an expanded layer distance (d002) of the graphite [35]. The detailed structural parameters are reported in Table 1. The values of full-width at half-maximum (FWHM) of the (002) peaks have a broad trend as the ambient temperature increases. Such a broadening results from the decreased grain size according to the Scherrer Formula [36]. The calculated grain size has decreased from 36.35 to 25.78 nm after cycling at 55 °C. The change in expansion of the layer distance and the decrease of the grain size is gradually obvious with the rising ambient temperature, especially when the temperature rises to 45 °C. Download : Download high-res image (305KB)Download : Download full-size image Fig. 3. The XRD patterns of graphite harvested from the BOL and the EOL full cells (the inset is the details of (002) peak). Table 1. The structural parameters of graphite powders harvested from the BOL and the EOL full cells. Graphite Fresh 25 °C/80% 35 °C/80% 45 °C/80% 55 °C/80% d002/Å 3.367 3.369 3.369 3.377 3.377 FWHM (002) 0.222 0.272 0.277 0.294 0.313 Grain size/nm 36.351 29.668 29.132 27.444 25.778 Because the (002) peak reflects the long-range order which is perpendicular to the graphene sheets, the reduction of grain size indicates that part of graphite is exfoliated during the aging process [36]. The XRD result shows that the elevated ambient temperature has a larger effect on the graphite structure compared with the long term cycling. However, the effect of structure degradation is small on the electrochemical performance according to the half-cell test results.
https://doi.org/10.1016/j.electacta.2017.03.158_p3_11 | 3.2.3. Analysis of morphologies and chemical constituents on anode surface For the graphite electrode, the surface morphologies do not appear to be much different after cycle aging at different temperatures in Fig. 4. There exist some sediments on the anode surface after aging. The exfoliation of graphite at elevated temperatures can be observed through the microstructure of active materials and the digital photos of electrodes, and it is consistent with the results of XRD tests. Download : Download high-res image (1MB)Download : Download full-size image Fig. 4. The SEM appearances of (a) fresh anode and the anodes harvested from aged full cells which decayed to 80% at (b) 25 °C, (c) 35 °C, (d) 45 °C and (e, f) 55 °C; the digital photos of anodes harvested from the EOL full cells aged at (g) 25 °C and (h, i) 55 °C. The XPS spectra of anodes recovered from the EOL cells at different temperatures are compared in Fig. 5. One important difference among the aged anodes can be observed in P2p spectra which are fitted by two peaks. The relative amount of P-O compounds (133.6–8 eV) is increased gradually as the ambient temperature rises. When the aging temperature is over 35 °C, the relative amount of P-O compounds is more than P-F compounds (136.0–5 eV) [10], [37], [38]. The P-F species and the P-O species are attributed to the decomposition of LiPF6 salt [39], [40]. As the decomposition reaction proceeds, the P-F species are gradually replaced by the P-O species [39], [41], and EC is also consumed during the reaction process [40]. The relative reaction equations are presented in Equation (1)–(8) [39], [40]. The increased relative content of P-O compounds indicates that the elevated ambient temperature has an important impact on the decomposition process. (1) (2) (3) PF5 + H2O → POF3 + 2HF (4) (5) (6) (7) LiPF6 + Li2CO3 → 3LiF + POF3 + CO2 ↑ (8) PF5 + Li2CO3 → 2LiF + POF3 + CO2 ↑ Download : Download high-res image (593KB)Download : Download full-size image Fig. 5. XPS spectra of anode surfaces harvested from the EOL full cells. From the fitting results of O1s spectra, it is clear that the content of C-O bond (533.0–4 eV) increases compared with the reduced CO3 content (531.3–7 eV) as the temperature rises [42]. In C1s spectra, the C-O (286.1–5 eV) bond and the CO (288.1–4 eV) bond are also more pronounced compared with CO3 (289.4–7 eV) when the temperature is elevated [9], [42]. The fitting results of O1s and C1s spectra indicate that the form of organic components becomes prevailing in the SEI film at elevated temperatures rather than the inorganic composition. For the test condition of 25 °C, the C1s spectra show a small peak around 282.8 eV which is ascribed to LixC bond [10]. However, for the other anodes which are aged at elevated temperatures, the LixC is not detected. It is indicated that there is some lithium remaining in anode which is corresponding to the results of the half-cells. With the rising ambient temperature, the lithium remaining in anode is reduced due to the decreased polarization. In F1s spectra, the anodes aged at elevated temperatures show less relative amount of Li-F (685.4–8 eV) [42] than the anode aged at 25 °C. The peak at 686.5–9 eV is assigned to the P-F species which is attributed to the decomposition product of LiPF6 [42]. The Li1s spectra are fitted by two peaks, one is at 54.6–9 eV which belongs to the products of Li2CO3, ROCO2Li and LiOH, and the other is at 55.5–7 eV which is attributed to LiF [42]. It is found that the content of lithium organic compounds is enhanced at elevated temperatures. From the XPS spectra of Fe2p, the iron element can be detected on the anode surface which is aged at elevated temperatures. It is indicated that the LiFePO4 cathode is decomposed during aging process and the iron ion migrates and is deposited on the anode. With the rising ambient temperature, the content of detected iron element on the anode is increased. It is concluded that the elevated temperature results in the decomposition of LiFePO4 materials during cycling. The decomposition of LiFePO4 material has an adverse impact on the cathode performance, furthermore, the transition metal iron ion on anode might also accelerate the decomposition and consumption of electrolyte [10]. According to the above analysis of XPS results, it is indicated that the high ambient temperature promotes the decomposition amount of electrolyte, and the organic components account for a larger proportion of SEI film generated at elevated temperatures which differs from the normal SEI film at room temperature. Besides, the increased content of detected iron element on the anode suggests that the cathode performance might have a decline at elevated temperatures.
https://doi.org/10.1016/j.electacta.2017.03.158_p3_13 | 3.3.1. Electrochemical performance of the harvested cathodes Fig. 6a shows the specific capacities of the cathodes recovered from the BOL and the aged cells at different capacity retentions. Compared with the specific capacity of fresh cathode, the performance of the aged cathode decayed gradually during cycling. When the full cell reaches to the EOL, the decay of the cathode is not more than 7%. In addition, the higher temperature has a greater impact on the degradation of cathode performance. Download : Download high-res image (861KB)Download : Download full-size image Fig. 6. The electrochemistry performance of fresh and aged LiFePO4 electrodes in half-cells: (a) specific capacities at 0.1C, (b) specific capacities of the BOL and the EOL cells at 0.02C and 0.1C, (c) the EIS profiles of symmetrical half-cells and (d) the chemical diffusion coefficients (DLi+) calculated by the results of PITT tests. In order to detect the intrinsic capacity of LiFePO4 cathode, the LiFePO4/Li half-cells recovered from the BOL and the EOL full cells are also tested at 0.02C. The specific capacities of the fresh and the aged LiFePO4 tested at 0.02C and 0.1C are shown in Fig. 6b. The difference value between the capacities tested at 0.02C and at 0.1C belongs to adverse impact on the cathode performance by the surface layer. Comparing with the specific capacities tested at 0.1C, the specific capacities obtained at 0.02C have an obvious improvement, especially for the EOL cells cycled at elevated temperatures. In the illustration of Fig. 6b, the proportions of capacity fade caused by intrinsic structure decay and the polarization are calculated. For the full cells aged at different temperatures, the decay in intrinsic capacity increases with the rising ambient temperature, as well as the influence of polarization. The results of EIS tests of LiFePO4/LiFePO4 symmetrical half-cells harvested from the BOL and the EOL cells are shown in Fig. 6c, and the chemical diffusion coefficients calculated by PITT tests of LiFePO4/Li half-cells are shown in Fig. 6d. The calculation is according to Formula (8) [43]. After aging, the impedance of the cathode has an obvious increase which has a positive correlation with the ambient temperature. Meanwhile, the chemical diffusion coefficients of lithium ion which are obtained from PITT during the charging process are decreased gradually with the rising temperature. These results are attributed to the thick surface layer and recessionary structure [27]. (8) Where D is chemical diffusion coefficient and calculated upon delithiation, L is the particle diameter of the active material and the value is about 0.5 μm.
https://doi.org/10.1016/j.electacta.2017.03.158_p3_14 | 3.3.2. Structures characterization Fig. 7 presents the X-ray diffraction patterns of the cathode electrodes recovered from the BOL and the EOL cells, the corresponding Rietveld refinement results and detailed structural parameters are reported in Table 2. The values of Rp, Rwp and χ2 for each test sample satisfy the error range, and this means that the results calculated through the structure model of space group Pnma are in good agreement with the experimental results. Download : Download high-res image (823KB)Download : Download full-size image Fig. 7. (a) The XRD patterns of LiFePO4 powders recovered from the BOL and the EOL full cells, the insets are magnifications of the (200), (020), and (002) reflection peaks; (b) the partial enlarged view of the XRD patterns. Table 2. Details derived from the Rietveld analysis using X-ray powder diffraction data of the fresh and the aged LiFePO4. lattice (Pnma) reliability factors sample a (Å) b (Å) c (Å) volume (Å3) Rwp (%) Rp (%) χ2 Fresh cell LiFePO4 10.3303 6.0113 4.7000 291.8658 2.33 1.56 3.366 FePO4 9.8512 5.8084 4.7883 273.9834 25 °C/80% LiFePO4 10.3327 6.0119 4.7007 292.0016 2.00 1.40 2.668 FePO4 9.8537 5.8163 4.7974 274.9517 35 °C/80% LiFePO4 10.3341 6.0128 4.7009 292.0968 1.66 1.10 1.808 FePO4 9.8562 5.8172 4.7983 275.1132 45 °C/80% LiFePO4 10.3347 6.0127 4.7017 292.1613 2.04 1.44 2.866 FePO4 9.8588 5.8182 4.7995 275.2999 55 °C/80% LiFePO4 10.3334 6.0119 4.7005 292.0125 1.72 1.19 2.088 FePO4 9.8577 5.8176 4.7986 275.1891 In Fig. 7a, the Bragg lines of LiFePO4 phase are well maintained after cycling, while some peaks of FePO4 phase experience an increased intensity after aging compared with the pristine material. The partial enlarged details are shown in Fig. 7b. It can be concluded that some active lithium cannot return to the cathode after discharging. The loss of active lithium is mainly attributed to the side reactions such as the generation and development of the SEI film. As reported in Table 2, the lattice parameters of LiFePO4 and FePO4 tend to be increased slightly after aging at elevated temperatures. In the insets of Fig. 7a, except the condition of 55 °C which experiences a shortest cycling time, (200), (020) and (002) peaks of LiFePO4 phase shift to low angle direction with the increasing ambient temperature, meaning that the distance of interplanar spacing becomes larger after aging at elevated ambient temperature [35], and it also coincides with the increased lattice parameter according to the equation of interplanar spacing for orthorhombic system. It is indicated that the elevated temperature effects the structure degradation of the LiFePO4 materials.
https://doi.org/10.1016/j.electacta.2017.03.158_p3_15 | 3.3.3. Morphologies The morphologies of the fresh and the aged cathodes were inspected through the SEM and the TEM tests. Fig. 8a-g show the SEM appearances of fresh cathode and the cathodes harvested from aged full cells which decayed to 80% at different temperatures. When the ambient temperature is higher than 45 °C, there appear rounded particles on the surface of cathode materials. The difference of elemental composition between the regular and the round particles is reported in Table 3. The round particles are rich in fluorine, and the fluorine content is increased when the temperature rises to 55 °C. Besides, the quantity of round particles increases obviously, and the size also grows from 0.7 ∼ 0.8 μm to 1.3 ∼ 1.5 μm. Download : Download high-res image (2MB)Download : Download full-size image Fig. 8. The SEM appearances of (a) fresh cathode and the cathodes harvested from aged full cells which decayed to 80% at (b) 25 °C, (c) 35 °C, (d, e) 45 °C and (f, g) 55 °C; the TEM images of (h) fresh LFP particle and the particle aged at (j) 55 °C; the diffraction patterns of (i) fresh particle and the particle aged at (k) 55 °C. Table 3. EDS results of the regular and round particles on the cathode surface harvested from the EOL full cells aged at 45 °C and 55 °C. Element Atomic/% Atomic/% Regular particles Round particles 45 °C 55 °C 45 °C 55 °C Carbon 29.97 33.79 27.56 22.42 Oxygen 51.56 49.12 27.53 25.20 Phosphorous 10.11 9.17 6.28 5.84 Iron 8.36 7.92 4.78 3.76 Fluorine – – 33.85 42.77 Except the rounded particles, no other obvious difference could be observed among the aged electrodes after aging at different temperatures. The TEM test of the fresh cathode and the cathode aged at 55 °C are shown in Fig. 8h-k. Fig. 8h shows a normal LiFePO4 particle from the fresh full cell in [1 2] orientation. Fig. 8i shows the diffraction patterns of the pristine particle. By calculating the specific value of lattice plane spacing of R1 and R2, it is suggested that the particle is LiFePO4. From Fig. 8k, it can be concluded that there exists FePO4 phase in the fully discharged cathode particle, which is corresponding to the results of XRD and half-cell tests. It is indicated that the irreversible consumption of active lithium is one of the degradation factors for the capacity fade of LiFePO4/graphite full cell.
https://doi.org/10.1016/j.electacta.2017.03.158_p3_16 | 3.3.4. Chemical constituents on surface layer of cathode The composition changes on the cathode surface after aging at different temperatures are detected by the XPS test. The C1s, O1s, F1s and P2p spectra of the outermost surface layer on cathodes harvested from the BOL and the EOL full cells are shown in Fig. 9. From C1s and O1s spectra, it can be concluded that the content of C-O and CO is enhanced after aging, especially at elevated temperatures. However, in C1s spectra, the peaks at around 290 eV present a different trend compared with the graphite anode. For the fresh cathode electrode, the peak at 290 eV is attributed to C-F in the binder, and accounts for a relatively large proportion. As to the aged cathode electrodes, the peaks at the same position is mainly assigned to CO3, and the content of CO3 is increased with the rising ambient temperature. This suggests that the surface layer on the aged cathode becomes thickened when the temperature is elevated, and the chemical constituents are the mixture of organic and inorganic components. So, the effects of electrolyte decomposition at elevated temperatures on the cathode surface layer are quite different with that on anode. The F1s spectra are fitted with two peaks according to the reported binding energies. The peak at 684.8-685.1 eV is assigned to LiF, and the peak at 686.6–9 eV is attributed to P-F. Along with the results of P2p spectra, it is concluded that the content of P-F is enhanced at elevated temperatures. Due to spin-orbit coupling, the Fe2p spectra of LiFePO4 electrodes split into two parts which are corresponding to Fe 2p3/2 and Fe 2p1/2 separately. The peaks at ∼710 eV and ∼715 eV are attributed to the main peak of Fe 2p3/2 and its satellite. The peaks at ∼724 eV and ∼729 eV are assigned to the main peak of Fe 2p1/2 and its satellite [44]. For the aged cathode electrodes, the peaks of Fe 2p3/2 and Fe 2p1/2 shift to the direction of high energy, which is attributed to Fe3+ ions in the FePO4 phase [44], and this is consistent with the results of XRD, TEM and half-cell tests. Download : Download high-res image (784KB)Download : Download full-size image Fig. 9. XPS spectra of cathode surfaces harvested from the BOL and the EOL full cells. Table 4 shows the concentration of iron element from the XPS test. As the ambient temperature is elevated, the Fe content which can be detected is decreased, and this is because that less LiFePO4 materials can be detected by XPS test. That is to say, the elevated temperature accelerates the electrolyte decomposition and leads to a thicker surface layer on the cathode. In Fig. 6c and d, the increased impedance and the decreased Li ion electrochemical diffusion coefficient at elevated temperatures also proved the adverse effect of the surface layer. Table 4. The concentration of iron element from XPS test results of LiFePO4 electrodes harvested from the BOL and the EOL full cells at different temperatures. Sample Fresh cell 25 °C 35 °C 45 °C 55 °C Concentration/% 1.04 1.02 0.94 0.91 0.82
https://doi.org/10.1016/j.electacta.2017.03.158_p3_18 | According to the manufacturer, the solvent components of pristine electrolyte consist of EMC, DEC and EC which are confirmed by GC-MS test (Fig. 10a), and the design proportion is 1:1:1 vol.%. Due to the different density of each electrolyte solvent, the mass ratio of EMC/DEC/EC is 1:0.98:1.32. Download : Download high-res image (448KB)Download : Download full-size image Fig. 10. (a) The GC-MS chromatogram of the leaching solution of the fresh full cell; (b) the content of each solvent component in electrolyte recovered from the BOL and the aged cells at the capacity retentions of 90% and 80% and (c) the average decay rates of each solvent component and total electrolyte at different ambient temperatures (25 °C, 35 °C, 45 °C, 55 °C).
https://doi.org/10.1016/j.electacta.2017.03.158_p3_19 | The content of EMC, DEC and EC and the total amount of electrolyte obtained from the fresh and the aged full cells at the capacity retentions of 90% and 80% at different ambient temperatures are shown in Fig. 10b. For the fresh cell, the relative content of EC has an obvious decrease. It is indicated that the decomposition of EC is the most during the formation process.
https://doi.org/10.1016/j.electacta.2017.03.158_p3_20 | The total amount of electrolyte has an obvious decrease after aging, especially in the initial period of the cycling. The proportion of DEC increases in the whole aging process. For the other solvent components of the electrolyte, the content of EMC declines obviously at relatively low temperatures during the later period of cycling time, while EC is prone to being consumed at elevated temperatures. It is suggested that 2 mol EC molecules are more likely to react with Li+ to form a lithium alkyl carbonate specie according to Equation (5) at elevated temperatures, while the reaction which only contains 1 mol EC molecules tends to happen at room temperature. This also explains that the SEI film generated at elevated temperatures contains more organic compounds which are porous and unstable [45].
https://doi.org/10.1016/j.electacta.2017.03.158_p3_21 | Fig. 10c shows the average consumption rates of each electrolyte solvent and the total amount during the whole aging time at respective test temperature. For the electrolyte solvent, the average consumption rate of EC increases faster than EMC at elevated temperatures. When the aging temperature ranges from 25 °C to 55 °C, the average consumption rates of total electrolyte grow by 1.5 times, 4.1 times and 8.3 times respectively.
https://doi.org/10.1016/j.electacta.2017.03.158_p3_22 | The elevated temperature not only promotes the regeneration of SEI film on the anode, but also accelerates the decomposition of electrolyte solvent. In addition, the lithium compound deposition on graphite anode and the formation of surface layer on cathode can be also facilitated by the elevated temperature [10], [46], and there exists the consumption of active lithium during these processes. Moreover, the equilibrium of electrolyte solute can be shifted toward the right side at elevated temperatures, and the further decomposition reaction of electrolyte solute also has an influence on the loss of active lithium [39], [40]. Therefore, the electrolyte decomposition promoted by elevated temperature leads to the rapid consumption rate and the partially changed consumption way of active lithium, which becomes one of the differences between the degradation mechanisms at room and elevated temperatures.
https://doi.org/10.1016/j.electacta.2017.03.158_p3_24 | The XRD, TEM, XPS and the half-cell test results show that there are part of active material cannot be used during the charge/discharge process due to the irreversible consumption of active lithium. Therefore, it results in a mismatch between the cathode and the anode, and the mismatch is aggravated during cycling which is shown in Fig. 11a. After comparing the BOL cell and the EOL cell aged at 55 °C, it`s worth noting that the decay of the cathode capacity after aging cannot be ignored, and the consumption of active lithium is increased. Download : Download high-res image (639KB)Download : Download full-size image Fig. 11. (a) The matching of cathode and anode by the capacity measurements of electrodes harvested from the BOL full cell and the EOL full cell aged at 55 °C; (b) the ratios of degradation caused by the decay in cathode and the loss of active lithium during the aging process at different temperatures.
https://doi.org/10.1016/j.electacta.2017.03.158_p3_25 | According to the previous analysis [6], [9], the reasons for the capacity fade of full cell contain the consumption of active lithium and the decay in cathode. The proportions of the effects caused by the two degradation factors are obtained from the half-cell capacities during the aging process at different temperatures, and summarized in Fig. 11b. The loss of active lithium causes a mismatching between the cathode and the anode, and the lithiation degree of fully discharged LiFePO4 material declines significantly during cycling. As ambient temperature rises, the decay in cathode is aggravated while the loss of active lithium is reduced relatively. For the LiFePO4/graphite full cell cycled at 25 °C, the decay in cathode is not serious, the degradation of the full cell is mainly caused by the loss of active lithium due to the regeneration of SEI film. However, the cathode decay becomes a non-negligible degradation factor when the ambient temperature is higher than 35 °C. This is because that the elevated temperature promotes electrolyte decomposition which results in a thickened surface layer on the cathode, and at the same time, it also accelerates the iron dissolution which leads to a decline in structure. All of these have negative effects on the cathode performance. Through above analysis, the effect of accelerated cathode decay becomes another change of degradation mechanisms at different ambient temperatures.
https://doi.org/10.1016/j.electacta.2017.03.158_p4_2 | This work investigates the effects of elevated ambient temperatures on the cycling capacity degradation of commercial LiFePO4/graphite full cells. The ambient temperature has a strong impact on the capacity fade rate, the lifetime at 55 °C is about a seventh of that at 25 °C. It is found that the consumption of active lithium and the decay in cathode affect the capacity fade of LiFePO4/graphite full cell. At room temperature, the performance decay of cathode electrode is not distinct, and the degradation of full cell is mainly caused by the irreversible loss of active lithium which is due to the generation of SEI film. However, the decay in cathode is aggravated with the rising temperature. From the analysis about the results of XRD refinement, SEM, TEM and XPS tests, it is concluded that the cathode capacity is affected by the generation of surface layer and the structure degradation, and the influence extent at different temperatures is estimated by the results of half-cell tests. When the ambient temperature is equal or higher than 45 °C, the decay of cathode performance becomes a significant aging factor of LiFePO4/graphite full cell. In addition, the elevated temperature promotes the decomposition of electrolyte markedly, and leads to the rapid consumption rate and the partially changed consumption way of active lithium. As a whole, it is concluded that the elevated temperature accelerates the capacity fade of LiFePO4/graphite full cells by changing the degradation mechanism. Therefore, the elevated temperature is not a suitable factor to accelerate the aging of LiFePO4/graphite full cells, for the degradation mechanism at elevated temperatures is not the same as that at room temperature.
https://doi.org/10.1016/j.electacta.2017.04.018_p1_2 | With continuous improvements being made in the electricity, electronics, telecommunication, and computer industries, the market for lithium secondary batteries keeps growing. Although high capacity, stability, and economical efficiency are vital elements of batteries, commonly used lithium liquid batteries continue to have several serious defects. During the charging process, dendrites form in the anode of lithium liquid batteries, which rapidly decrease their cycling efficiency and capacity. In addition, leakage of electrolytes from the inner battery occurs. However, polymer electrolytes may prevent this leakage as well as dendrite formation, which is induced by the continuous free path of electrolytes [1]. Among polymer electrolytes, a gel polymer electrolyte that contains organic solvent and lithium salt in its host polymer shows high ionic conductivity and moderate mechanical strength at room temperature. Polyacrylonitrile (PAN), polyimide (PI), polyvinylchloride (PVC), polyvinylidenefluoride (PVdF), polyvinylidene fluoride-co-hexafluoropropylene (P(VdF-HFP)), and others have previously been used as host polymers [2], [3], [4], [5], [6], [7], [8]. Among the ones that meet requirements, PI, PVdF and its copolymers, and P(VdF-HFP) have been found to be the most promising, as they possess good electrochemical stability and affinity for electrolyte solutions [9], [10]. Gel polymer electrolytes exhibit different polymer chain vibrations and provide varying interface resistances between lithium electrodes depending on the kind of solvent. To achieve high ionic conductivity, gel polymer electrolytes need to contain approximately 70–80 wt.% organic solvent, although this induces thermodynamic instability. As such, if we maintain the gel polymer electrolyte at room temperature and atmospheric pressure for a prolonged period of time, the solvent of the inside battery leaks and muddies the electrolyte [2], [11]. The muddied polymer electrolyte as a result has increased viscosity, hampering lithium ion transportation, whereas the ionic conductivity of the gel polymer electrolyte also decreases.
https://doi.org/10.1016/j.electacta.2017.04.018_p1_3 | Ethylene carbonate (EC), propylene carbonate (PC), dimethyl carbonate (DMC), and others with a high dielectric constants and electron donation capacity have been used as solvents for gel polymer electrolytes. EC and PC with high polarity have high dielectric constants and can ionize lithium salt. DMC with low viscosity on the other hand can improve ion transfer [12], [13], [14]. However, organic carbonate-supported gel polymer electrolytes still suffer from limitations such as low electrochemical stability and thermal stability. The incorporation of a room temperature ionic liquid (RTIL) into a gel polymer electrolyte, on the other hand, ensures safety due to its intrinsic properties such as negligible vapor pressure, non-flammability, and high thermal stability. The addition of an ionic liquid to lithium metal-polymer electrolyte batteries was shown to improve their performance at moderate temperatures [15]. RTILs also have high ionic conductivity at room temperature and a wide electrochemical window, exhibiting good electrochemical stability [16]. The addition of an organic solvent along with an ionic liquid resulted in excellent compatibility with lithium metal electrodes [17], [18]. When hosted in a polymer membrane, RTIL also acts as a plasticizer and improves the thermal and mechanical properties of the host polymer [19], [20].
https://doi.org/10.1016/j.electacta.2017.04.018_p1_4 | In this article, we use LiMn0.4Fe0.6PO4 (LMFP) olivine composites as the cathode active material. Olivine materials have been gaining much attention in the pursuit for cathode active materials due to their ability to obtain high power, excellent cycling stability, and high thermal stability. Redox reactions of LMFP occur at close to 3.4 and 4.1 V. Therefore, polymer electrolytes for LMFP-based cathodes demand high electrochemical stability and responsible ionic conductivity [21], [22]. In this study, the electrochemical performance of LMFP cathodes was investigated using 0.5 M lithium bis(trifluoromethanesulfonylimide) (LiTFSI) in 1-butyl-3-methylimidazolium bis(trifluoromethanesulfonylimide) (BMImTFSI) supported gel PI electrolytes.
https://doi.org/10.1016/j.electacta.2017.04.018_p2_3 | LMFP composites were synthesized from Li2CO3, FeC2O4·2H2O, Mn(COOCH3)2·4H2O and NH4H2PO4 (all chemicals of 99% purity from Aldrich) in stoichiometric quantities. Li2CO3, Mn(COOCH3)2·4H2O, FeC2O4·2H2O and NH4H2PO4 were dissolved in triple distilled water at room temperature, after which acetylene carbon black (5.5 wt.%) was added to the resulting solution as carbon source. The mixed solution was stirred with 60 wt.% of triple distilled water at room temperature for 7 h. Solid powder was obtained from the homogenized solution by rotary evaporator drying of the blend at 70 °C for 2 h at 60 rpm. The solid powder was ball milled for 15 h in a hardened steel vial with zirconia balls (ball-to-powder weight ratio 10:3) at room temperature in argon atmosphere using a SPEX mill at 1000 rpm [23], [24]. The milled power was thermally treated at temperatures ranging to 500 °C for 10 h in a nitrogen atmosphere.
https://doi.org/10.1016/j.electacta.2017.04.018_p2_4 | Porous films of polyimide were prepared by electrospinning, as optimized previously [25]. A poly (amic acid) (PAA) solution was obtained by mixing 1,2,4,5-benzenetetracarboxylic dianhydride (PMDA) and 4,4′-Oxydianiline (ODA). The dianhydride first reacted with diamine in a dimethylacetamide solution to form a soluble PAA precursor. The PAA fibers were then prepared by electrospinning, and the as-prepared PAA fibers were converted into polyimide (PI) through heat treatment-induced imidization (Fig. 1). A homogenous, free standing film of ∼80 μm thickness was subsequently obtained. Synthesis of BMImTFSI (see Fig. 1) was achieved, using the procedure reported by Farmer et al. [26], by the reaction of 1-butyl-3-methylimidazolium chloride with LiTFSI. The water content in the BMImTFSI (purity: >98%, visocity: ∼58 cP) was determined to be less than 20 ppm according to the standard Karl Fisher titration method. Gel polymer electrolytes were prepared by activating the electrospun porous polyimide film through soaking in an ionic liquid electrolyte solution of 0.5 M LiTFSI (Aldrich) in BMImTFSI at 25 °C. 70 wt.% ionic liquid electrolyte was swollen into 30 wt.% polymer matrix for battery application. Download : Download high-res image (141KB)Download : Download full-size image Fig. 1. Schematic figure of simple synthesis process of 1-butyl-3-methylimidazolium bis(trifluoromethanesulfonylimide) (BMImTFSI) and polyimide (PI). TFSI: trifluoromethanesulfonylimide; BMIm: 1-butyl-3-methylimidazolium.
https://doi.org/10.1016/j.electacta.2017.04.018_p2_6 | The chemical composition of materials was determined by inductively coupled plasma (ICP) analysis (Atomscan 25, Optima 4300DV) and carbon content was determined by elemental analysis (CHNS-932, LECO). Crystallographic structural characterization was performed by X-ray powder diffraction (XRD). XRD was done by a SIEMENS D5005 X-ray diffractometer using CuKα radiation (35 mA/40 kV). Scanning electron microscopy (SEM) imaging was done using field emission SEM (FE-SEM, Philips XL30 S FEG). Thermal stability was analyzed by thermogravimetric analysis (TGA) (SDT Q600 TA) in air atmosphere at a heating rate of 10 °C min−1 from 30 to 800 °C. The specific surface area was computed from N2 sorption data (ASAP 2020 Analyzer) using the Brunauer-Emmett-Teller (BET) method. To prepare the cathodes, the LMFP active material powder, carbon black and poly(vinylidene fluoride) (PVdF: Aldrich) binder were mixed in a weight ratio of 80:10:10, and the viscous slurry in N-methyl pyrrolidone (NMP) solvent was cast on aluminum foil and dried at 95 °C under vacuum for 12 h. The film was cut into circular discs with areas of 0.95 cm2 and masses of approximately 3.0 mg for use as cathodes. The coin type Li/LMFP cells were fabricated by stacking lithium metal (300 μm thickness, Cyprus Foote Mineral Co.) anodes and LMFP cathodes with ionic liquid-based polyimide electrolyte (ILPE). The ionic conductivity of the ILPE at 25 °C was measured by AC impedance analysis using stainless steel (SS) as a blocking electrode of Swagelok® cells with an IM6 frequency analyzer, over a frequency range of 10 mHz to 2 MHz with an amplitude of 10 mV. The interfacial resistance between the ILPE and lithium metal electrode was measured by analyzing the impedance response over the frequency range of 10 mHz to 2 MHz of Li/ILPE/Li cells kept at room temperature for a period of up to seven days. Electrochemical performance tests were carried out using an automatic galvanostatic charge-discharge unit, WBCS3000 battery cycler, between 2.0 and 4.4 V at room temperature. Experiments were performed at different current density rates ranging from 0.1C (0.043 mA/cm) to 2C (0.86 mA/cm).
https://doi.org/10.1016/j.electacta.2017.04.018_p3_2 | Fig. 2 shows the results of fitting the experimentally derived XRD pattern for initial LMFP to olivine structure. All diffraction peaks are indexed according to JCPDS file no. 40-1499. The refined unit cell parameters, calculated from the XRD patterns, are a = 10.3804(2), b = 6.0451(1), and c = 4.71412(8), corresponding to an orthorhombic cell, similar to reported porous LMFP [22], [27]. No evidence for either crystalline carbon or amorphous peaks was present. This is undoubtedly due to the small amount of carbon and the thin layer on LMFP. The amount of carbon of all materials was determined by elemental analysis to be around 10%. No impurity phases from the entire peak patterns of the materials were present in the LMFP patterns either, while the quite narrow peak profiles indicate well-crystallized phases. The chemical composition of the LMFP determined by ICP was 1:0.4:0.6:1 (±0.04), matching the theoretical molar ratio of Li:Mn:Fe:P.
https://doi.org/10.1016/j.electacta.2017.04.018_p3_4 | The particle morphology of LMFP as revealed by SEM is shown in Fig. 3a. The presence of carbon could hinder the undesirable growth of particles during thermal treatment. Although a few particles do aggregate, yielding different sizes, the primary particles are very similar in size and morphology. The typical particle size observed was in the range of 40–70 nm, with a specific surface area of 29.9 m2 g−1. SEM images and macroscopic photographs of the PI matrix reveal in Fig. 3b that fibers of ∼1 μm average thickness were entwined, generating a well-connected porous structure, while the color of the PI matrix was yellow. These features of the cathode material and PE host porous PI film are advantageous in lithium ion batteries, because the highly porous area can contain a large amount of electrolyte, which facilitates the diffusion of Li+. The PI matrix showed high thermal stability ( > 550 °C) and high mechanical strength (37 MPa) (Fig. S1).
https://doi.org/10.1016/j.electacta.2017.04.018_p3_6 | The ionic conductivity of pure ionic liquid electrolyte and ILPE was measured at room temperature by the AC impedance method. Typical AC impedance spectra are shown in Fig. 4. The impedance responses of the electrolytes are primarily determined by the bulk resistance, which is the major contributor towards the total resistance. An inclined straight line towards the real axis, representing the electrode/electrolyte double layer capacitance behavior, was present over the whole frequency range, indicating that the grain boundary resistance is a minimal contributor to the total resistance. The real-axis intercept of the straight line represents the bulk resistance (Rb) of the given electrolyte, with a large Rb value indicating a low ionic conductivity. At room temperature, the Rb of ionic liquid electrolyte and ILPE were 1.91 and 2.72 Ω, giving an ionic conductivity (σ) of 3.6 × 10−3 S cm−1 and 2.5 × 10−3 S cm−1 from the following equation: where L is the distance between two electrodes (or thickness of the polymer film), R is the resistance, and A is the mean area of the polymer film.
https://doi.org/10.1016/j.electacta.2017.04.018_p3_8 | The experiments were carried out by determining the time evolution of the impedance response of a symmetrical Li/ILPE/Li cell kept under open circuit conditions. ILPE showed good electrode compatibility as the impedance spectra were measured during a period of 11 days. The simplified equivalent circuit in the inset of impedance plots was used to interpret the observed results. The plot of the real to imaginary axis formed semi-circles between ohmic resistance values of 2-2.5 Ω at the Zreal axis for the electrolyte (Re). The electrolyte/electrode resistance (Rf) includes the Rsei and Rct which are partially overlapped. Rsei related to the ion diffusion through the passivation layer on the electrode and Rct is associated with the charge-transfer resistance (Fig. S2). The electrolyte/electrode resistance (Rf) relating to the Li+ movement had a corresponding value of 320 Ω on day 0 in Fig. 5b, increasing to 836 Ω at day 7, but decreasing again to 676 Ω after 11 days. This implies that the compatibility of ILPE with lithium electrodes improves with an increase in storage time, which can be considered as equivalent to repeated cycling of the cell.
https://doi.org/10.1016/j.electacta.2017.04.018_p3_10 | The cell prepared with PI-based ILPE could perform satisfactorily even at higher current densities at 25 °C. The initial charge-discharge properties of the cell at various current densities (0.1, 1, and 2 C-rate) are shown in Fig. 6a. With an increase in current density, the discharge capacity rapidly decreases. The initial discharge capacities were 163.6, 136.6, and 121.6 mAh g−1, and the corresponding ΔV values between the average charge and discharge potentials were 0.04, 0.17, and 0.25 V in the Fe3+/Fe2+ range, and 0.07, 0.19, and 0.27 V in the Mn3+/Mn2+ range, respectively. The decrease in the discharge capacity and increase in ΔV at the higher current rate result from the intrinsic lithium ion diffusion limitations of the material. Moreover, the initial Coulombic efficiencies decrease with high current rate because of the increased polarization. Nevertheless, cycling performance was good at the different current densities, comparing with reported LMFP results [28], [29], [30]. The long-term cycle performance of the cell is shown in Fig. 6b. The capacity retention of the cell after 50 cycles was 100, 94, and 89% at 0.1, 1, and 2C, respectively. The capacity reduction per cycle was also very low at 0, 0.13, and 0.22% per cycle at 0.1, 1, and 2C, respectively. Thus, PI electrolyte incorporation of 0.5 M LiTFSI in BMImTFSI could deliver satisfactory performance with LMFP cathodes at room temperature.
https://doi.org/10.1016/j.electacta.2017.04.018_p4_2 | The performance of a room temperature Li/LiMn0.4Fe0.6PO4 cell was evaluated using an ionic liquid-based polyimide gel polymer electrolyte. A micro-porous polyimide film, prepared by electrospinning, was made up of fibers of 1 μm diameter, while the average particle size of LiMn0.4Fe0.6PO4 was 60 nm. The electrolyte/electrode resistance shows a lower Rf after 7 days, thereby contributing to stable performance of the cell. The ionic liquid-based polyimide gel electrolyte cell prepared with LiMn0.4Fe0.6PO4 exhibited high performance with initial discharge capacities of 163.6, 136.6, and 121.6 mAh g−1 at 0.1, 1, and 2 C-rate current densities, respectively. In addition, even after 50 cycles at the high current density of 2C, a discharge capacity of 108.5 mAh g−1 was obtained with a low capacity reduction of only 0.22% per cycle, showing excellent cycle stability. The results above show that BMImTFSI-supported gel polyimide electrolytes are suitable for LiMn0.4Fe0.6PO4 cells.
https://doi.org/10.1016/j.electacta.2017.04.107_p1_2 | To realize a polymer-based solid-state battery, it is necessary to design a solid polymer electrolyte (SPE) film with favorable properties, which include a high ionic conductivity and a good mechanical stability [1]. Certain side reactions that normally take place between lithium metal and organic liquid electrolytes are avoided by using a solid electrolyte. The plastic nature of SPEs facilitates flexibility, thin cell configurations, and leak proof cell assembly which are highly desirable in the context of advanced battery applications [2]. Polyethylene oxide (PEO)-based SPE films have been regarded as the ideal electrolytes for lithium batteries, as they eliminate the need for a separator [3], [4]. Although these electrolytes possess good mechanical strength and dimensional stability, their conductivity is rather low (10−6–10−4 S cm−1) at ambient temperature [5]. Other problems in PEO-based electrolytes include their low Li+ transference number (0.3 to 0.5) which leads to high polarization and interfacial resistance, and the incompatibility of their anions (BF4−, ClO4− etc.,) with the anode. These anions react with the anode to form a passivation layer, which eventually results in the formation of lithium ‘dendrites’ [6]. To overcome these problems, gel polymer electrolytes (GPE), which contain a liquid electrolyte retained in a polymer gel, were proposed [7]. The ionic conductivity of GPEs at ambient temperature is in the range of 1 × 10−4 S cm−1 to 1 × 10−3 S cm−1 [8]. However, the mechanical stability of GPEs is significantly lower than that of SPEs. Moreover, the thermal stability of GPEs is affected by the high vapor pressure of the organic solvents. Safety issues such as cell leakage and the presence of volatile, highly flammable solvents are not fully addressed by GPEs. Cell processing becomes difficult due to their poor mechanical properties. In addition, the electrochemical stability window (ESW) of GPEs is limited by the narrow ESW of the incorporated organic solvents.
https://doi.org/10.1016/j.electacta.2017.04.107_p1_3 | Another approach is to replace the classical electrolyte by molten salts, commonly known as ionic liquids (ILs). Room temperature ionic liquids (RTILs) containing lithium salts are extensively studied for application in batteries [9]. However, the conductivity and lithium ion transport strongly depend on the temperature in this case. The other drawback of using IL-based electrolytes is the poor cathodic electrochemical stability [10]. A recent strategy has been to replace the organic solvents by highly conductive, plasticizing liquids that enhance the electrochemical stability. Incorporation of ILs in solid polymer electrolytes has been proved as an effective approach to synthesize electrochemically stable electrolytes with enhanced ionic conductivity [11]. The incorporated ILs serve as non-flammable and nonvolatile plasticizers, as well as ionic carriers [12], [13]. The Li+ transport in such polymer composite electrolytes is significantly improved due to the plasticizing effect of the IL which enhances the polymer chain relaxation and reduces the glass transition temperature [14], [15]. A ternary system consisting of PEO/PYR13TFSI/LiTFSI, was reported to show a remarkable ionic conductivity of 10−4 Scm−1 at 20 °C [16]. Recently, concentrated mixtures of oligo(ethylene glycol) dimethyl ethers (commonly known as glymes) and Li salts have been shown to form low-melting complexes and behave like ILs in the molten state [17].
https://doi.org/10.1016/j.electacta.2017.04.107_p1_4 | Thus, lithium polymer batteries (LPBs) with lithium metal anode and solvent-free electrolyte are considered the next generation power sources that might overtake common lithium-ion batteries in terms of energy density, safety, reliability and electrochemical performance. In this study, we report the synthesis and characterization of an electrolyte system consisting of PVA-PAA polymer blend and an ionic liquid, 1-butyl-1-methylpyrrolidinium bis(trifluoromethanesulfonyl)imide (PYRTFSI) with 0.2 m lithium bis(trifluoromethansulfonyl)imide (LiTFSI) as the anion. From various molar ratios, a polymer blend ratio of 25 mol% poly(acrylic acid) (PAA) and 75 mol% poly(vinyl alcohol) (PVA) was optimized based on its thermal, mechanical and structural properties. We also report the electrochemical performance of the synthesized electrolyte in lithium polymer batteries with commercially available cathodes and lithium metal anodes. We compare these results with the performance of cells with LiFePO4-polymer composite cathodes, which showed better capacity and cycling stability than the pristine cathodes.
https://doi.org/10.1016/j.electacta.2017.04.107_p2_2 | Hybrid polymer electrolytes based on PVA (MW = 12500) and PAA (MW = 1800) with 0.2 m PYR14TFSI – LiTFSI ionic liquid were prepared as reported earlier by our group [18]. In brief, the polymer blend with 75 mol% (or 65 wt.%) PVA and 25 mol% (or 35 wt.%) PAA was chosen based on its thermal and mechanical stabilities. The ionic liquid electrolyte 0.2 m PYR14TFSI-LiTFSI was added to 75:25 mol% PVA-PAA in different weight ratios such as 30, 50 and 70 wt.%. Cyclic voltammetry of the flexible polymer membrane was performed with stainless steel (SS) working electrode and lithium counter electrode at 60 °C. Li+ transference number at different temperatures was determined by combining AC impedance measurements with DC polarization. Impedance measurements were performed with an applied AC voltage of 30 mV in the frequency range 3 MHz to 0.1 Hz. Then the polymer membranes were polarized by applying a DC voltage of 10 mV following which the decay in the current was recorded as a function of time. The electrochemical stability window of the polymer electrolyte was determined by Linear Sweep Voltammetry (LSV) by assembling the polymer membrane between SS and lithium electrodes at a scan rate of 0.5 mVs−1 in the voltage range 0 V to 6 V.
https://doi.org/10.1016/j.electacta.2017.04.107_p2_3 | Electrochemical performance of the polymer membrane with commercially available LiCoO2 (LCO) and LiFePO4 (LFP) cathode materials was tested by galvanostatic cycling studies at 60 °C. Meyer has suggested that in lithium polymer batteries for EV applications, the polymer electrolyte membrane should exhibit ion conductivities better than 10−5 S cm−1 in the temperature range from −20 °C to +60 °C, and they should be mechanically, thermally and electrochemically stable at least within that temperature range [19]. Therefore, in the present study the electrochemical studies has been performed at 60 °C at which 70IL – 30 Polym exhibits ionic conductivity in the order of 10−4 S cm−1 and good thermal, electrochemical stabilities [18]. Electrode disks were prepared by mixing LCO (or LFP), Super P carbon black and PVdF in NMP. Composite electrodes were prepared by mixing LFP, Super P carbon black and 70IL_30Polym solution in the weight ratio 75:10:15. Coin type half-cells were assembled by using the polymer membrane as electrolyte, lithium as anode and LCO (or LFP) as cathode. Maccor 4000 system coupled with a temperature chamber was used to perform charge-discharge studies at 60 °C.
https://doi.org/10.1016/j.electacta.2017.04.107_p3_3 | In polymer electrolytes, both cations and anions are mobile when a voltage is applied. However, for battery applications, the cation transport number is more critical, because a low lithium transference number leads to concentration polarization, which limits the power rate of the battery. To determine the transference number, we have followed the method developed by Vincent and co-workers [20], [21]. Accordingly, the transference number of lithium ions can be determined by the following equation: where Iss is the current reached at the steady state, ΔV is the applied DC voltage, I0 is the initial current, R0 is the initial resistance and Rss is the resistance measured after the steady state polarization current is reached. During the electrochemical process, the part of charge carried by lithium ions in the overall charge is represented by tLi+ and it is a dimensionless parameter, which depends on the diffusion of ions through the electrolyte [22]. Fig. 1a shows the Li+ transference number for the polymer membrane 70IL-30Polym at room temperature. After a DC voltage is applied to polarize the lithium symmetric cell, the current decreases and reaches a steady state as shown in Fig. 1a. The inset graph shows the Nyquist plot of the impedance measurement recorded before and after the steady state polarization current is reached. Download : Download high-res image (430KB)Download : Download full-size image Fig. 1. a Lithium ion transference number for the polymer membrane 70IL-30Polym. b Lithium ion transference number for all the polymer membranes at different temperatures.
https://doi.org/10.1016/j.electacta.2017.04.107_p3_4 | Using the above equation, tLi+ is determined for all the polymer membranes at different temperatures and is shown in Fig. 1b. 70IL – 30Polym electrolyte shows the highest tLi+ of 0.42 among the three membranes in consistence with the ionic conductivity (1 mS cm−1) value we have reported earlier [18]. This tLi+ value is much higher than that of the commercial separator Celgard 2730 (tLi+ = 0.27) [23]. In all the membranes studied herein, tLi+ is independent of temperature, as shown in Fig. 1b. In addition, the 7Li NMR spectra of 70IL – 30Polym electrolyte also confirms the high lithium-ion mobility compared to other membranes, even at higher temperatures as already reported in our earlier work [18]. Thus, the presence of higher amount of ionic liquid enhances both the ionic conductivity as well as the cationic transport number in the 70IL – 30 Polym electrolyte by increasing the segmental motion of the polymer chains and by contributing mobile ions in the polymer matrix without the aid of molecular solvents. Therefore, the 70IL – 30 Polym membrane is selected for further studies.
https://doi.org/10.1016/j.electacta.2017.04.107_p3_6 | Cyclic voltammetry was performed to determine the electrochemical reversibility of the Li+/Li redox couple in the polymer membrane and to validate its possible application in lithium ion batteries. Fig. 2a shows the cyclic voltammogram of the membrane 70IL – 30 Polym in the voltage range −0.4 to 2 V at 60 °C. It shows a typical couple of well-defined reversible redox peaks at −0.3 V and 0.25 V (vs. Li+/Li) corresponding to the plating and dissolution of lithium, respectively. The current density of the second cycle cathodic peak is slightly lower than that of the first cycle, which can be attributed to the formation of a passive layer on the SS electrode [24], [25]. The peak position and the current density remain unchanged significantly during the consecutive cycles of both cathodic and anodic scans. This reveals the high coulombic efficiency and fast redox kinetics of the polymer electrolyte in delivering an amount of electric charge during dissolution of lithium that is equal to the charge consumed during lithium deposition. Download : Download high-res image (288KB)Download : Download full-size image Fig. 2. a Cyclic voltagram of the membrane 70IL – 30 Polym in the voltage range −0.4 to 2 V at 60 °C. b Linear sweep voltammetry of the membrane 70IL – 30 Polym.
https://doi.org/10.1016/j.electacta.2017.04.107_p3_7 | To be used in electrochemical devices, an electrolyte should possess a high ionic conductivity, a reasonable ion transport number and electrochemical reversibility. In addition, the electrochemical stability window (ESW) of the polymer membrane is an essential criterion. Fig. 2b shows the linear sweep voltammogram of the polymer membrane 70IL – 30 Polym in the voltage range 0 V to 6 V at a scan rate of 0.5 mV s−1. It shows no significant amount of current until 5 V (vs. Li+/Li). The rapid increase in the current density above 5 V is due to the oxidative decomposition of TFSI− ion resulting in the electrochemical decomposition of the polymer membrane itself. This wide ESW (0 V to 5 V) of this polymer membrane implies its compatibility with various high voltage cathode materials. Since the electrolyte mainly determines the electrochemical oxidation potential of the cell, the ESW of the electrolyte is rather important for the safety of the lithium ion batteries [26].
https://doi.org/10.1016/j.electacta.2017.04.107_p3_9 | 3.3.1. Charge-discharge studies of the cell LCO/70IL – 30 Polym/Li While assembling the half-cells for this study, we did not use the typical commercial separator thanks to the good mechanical properties of the 70IL – 30 Polym electrolyte, as discussed in the dynamic mechanical analysis (DMA) of our previous article [18]. Generally, IL incorporation in polymer membranes results in gel polymer electrolytes but the present hybrid electrolyte gives dimensionally stable, flexible and self-standing membranes, owing to the excellent film forming nature of PVA. To test the compatibility of the electrolyte, coin cells with Li metal as negative electrode and LiCoO2 (shortly LCO) as positive electrode were fabricated, since LCO is the most studied and commercially used positive electrode material for lithium ion batteries [27], [28]. Fig. 3 shows the preliminary electrochemical cycling test results such as charge-discharge capacity of the cell with LCO cathode and 70IL – 30 Polym electrolyte at 60 °C at various C rates. Fig. 3a shows the voltage profile of the cell cycled at C/20 in the voltage range of 2.5 V to 4.2 V. The charging cycle shows a voltage plateau around 4 V whereas the plateau during discharge is observed at 3.9 V, consistent with earlier reports [29]. The plateau observed in the charge-discharge cycles represents the following reversible electrochemical process: LiCoO2 ⇆ Li(1-x)CoO2 + xLi+ + xe− (x = 0.5) Download : Download high-res image (420KB)Download : Download full-size image Fig. 3. a Voltage-capacity profile of the cell LCO/70IL – 30 Polym/Li cycled at C/20 rate at 60 °C. For LCO cathode, PVdF is used as the binder. b Cyclability of the cell LCO/70IL – 30 Polym/Li cycled at C/20 and C/10 rate. For LCO cathode, PVdF is used as the binder. The charging and discharging capacity of the first cycle are 140 mAh g−1 and 110 mAh g−1, respectively, which can be correlated to the theoretical capacity of 137 mAh g−1 of LiCoO2 (0 < x < 0.5). A practical capacity of about 140 mAh g−1 is observed for the cell with LiCoO2 and liquid electrolyte [29]. It is well known that when using commercial liquid electrolytes the ion transport within the electrode is high since liquid electrolyte can easily diffuse into the electrode. However, diffusion in polymer electrolytes is relatively difficult, resulting in low ion transport, and eventually a reduced cell performance [30]. The low discharge capacity may be attributed to the irreversible loss of lithium ions in forming a passivation layer, which is commonly referred to as solid electrolyte interface (SEI) layer, consistent with the cyclic voltammetry results. Furthermore, corrosion of the Al current collector of the cathode due to the presence of LiTFSI has been reported for the electrolytes containing LiTFSI salt [31], [32], [33], [34]. Fig. 3b shows the charge-discharge capacity values of the half-cell with LCO and 70IL – 30 Polym electrolyte cycled at C/20 and C/10 rates at 60 °C. A charge capacity of 100 mAh g−1 and a discharge capacity of 95 mAh g−1 is obtained at C/10 rate, resulting in a coulombic efficiency of 95%. For both C rates, capacity values decrease during a few initial cycles and then stabilize in the consequent cycles. The capacity fade observed for cycling could be attributed to the increase in cell resistance, which could be mitigated by stabilizing the electrode-electrolyte interface, and increasing lithium ion transport within the electrode. Scrosati et al. reported that the capacity fade is not related to a degradation of the polymer electrolyte transport properties but it is related to the deterioration of the electrolyte-electrode interfaces [35]. In addition, Chaudoy et al. demonstrated the interfacial stability of Pyrrolidinium-based ionic liquid electrolytes with lithium using impedance measurements [36]. They showed the evolution of impedance over storage time due to continuous change in the electrolyte/lithium interface leading to the formation of a passivation layer on the lithium electrode. The coulombic efficiency during the second cycle of the cell cycled at C/20 is 80%, which reaches 90% at the end of 30 cycles. A coulombic efficiency of 91% for the second cycle is observed for the cell cycled at C/10 rate that increases slightly to 94% in the 30th cycle. In the present study, since the half-cells are assembled in coin type cells, the physical contact of electrode-electrolyte is not as good as in flat thin-layer configurations such as coffee-bag type cells or laminate-type single cell. The increase in columbic efficiency at higher cycle numbers for both C rates confirms that a well-established physical contact is formed between the polymer electrolyte and electrode after few charge-discharge cycles. As Scrosati et al. explain, the optimization in cell design is critical for the polymer electrolyte systems in order to accommodate geometric deformations upon cycling [37], [38].
https://doi.org/10.1016/j.electacta.2017.04.107_p3_10 | 3.3.2. Charge-discharge studies of the cell LFP/70IL – 30 Polym/Li For further electrochemical studies, LiFePO4 was chosen based on its non-toxicity, availability, operation voltage of 3.4 V and a theoretical capacity of 170 mAh g−1. Fig. 4a shows the charge-discharge curves of the cell LFP/70IL – 30 Polym/Li cycled at 60 °C in the voltage range 2.5 V to 4.2 V at a rate of C/20. The charge and discharge curves show a voltage plateau around 3.7 V and 3.3 V, respectively, corresponding to the LiFePO4/FePO4 two-phase redox reaction, as reported in literature [39], [40]. The potential difference between charge and discharge plateau indicates the presence of noticeable overpotential or polarization. This polarization effect may be attributed to the limited Li+ diffusion in the electrode and/or electrode/electrolyte interface and/or due to destructive side reactions [41]. The voltage plateaus of the first and fifth cycles show no marked increase in polarization (0.3 V) while the 10th cycle shows a large polarization (0.6 V) when compared to the first cycle. The initial charge and discharge capacities are 172 and 122 mAh g−1, corresponding to 100% and 72% of theoretical capacity, respectively. Download : Download high-res image (369KB)Download : Download full-size image Fig. 4. a Voltage–capacity profile of the cell LFP/70IL – 30 Polym/Li cycled at C/20. For LCO cathode, PVdF is used as the binder. b Capacity vs cycle number of the cell LFP/70IL – 30 Polym/Li. For LFP cathode, PVdF is used as the binder. Fig. 4b shows the charge and discharge capacities of the LFP/70IL – 30 Polym/Li cell cycled at 60 °C for 30 cycles. A sharp decay in capacity is observed for both charge and discharge profiles for a few initial cycles, after which the capacity stabilizes due to the improved physical compatibility of the polymer membrane with the electrode at 60 °C. A coulombic efficiency of about 71% is observed during the first cycle, which increases to 96% at the end of the 30th cycle. The observed capacity fading from 172 mAh g−1 to 51 mAh g−1 at the end of the 30th cycle may be attributed to several factors such as polarization, passive film formation and side reactions [42]. Certain undesirable reactions are possible during cycling, which could block the ion exchange at the electrolyte/electrode interfaces. Consequently, the internal resistance of the cell could increase as the cycling progresses.
https://doi.org/10.1016/j.electacta.2017.04.107_p3_11 | 3.3.3. Charge-discharge studies of the cell LFP-C/70IL – 30 Polym/Li To overcome the problems mentioned above, a composite cathode based on the formulation 75 wt% of LiFePO4, 10 wt% acetylene black (conductive agent) and 15 wt% of polymer solution (ion conductive binder) was prepared. Matusi et al. have reported a composite cathode with P(EO/MEEGE)-LiBF4 as ion conductive binder, which showed excellent cell performance at low discharge rates [43]. Fig. 5a shows the charge-discharge profiles of the cell LFP-C/70IL – 30 Polym/Li cycled at 60 °C in the voltage range 2.5 V to 4.2 V. In the LFP-C cathode, 70IL – 30 Polym is used as the binder. It clearly shows the characteristic well-defined voltage plateau of LFP for both charge (3.5 V) and discharge (3.3 V) curves for all the cycles. The voltage difference between the charge and discharge plateau is low (0.2 V) when compared to pure LFP cathode and hence less polarization is observed for the cell with the composite cathode. This may be attributed to the improved Li+ ion transport within the electrode and/or electrode-electrolyte interface resulting in reduction of interfacial resistance. In addition, unlike the cell with pure LFP cathode, the cell with composite LFP cathode shows a minimal increase in polarization, i.e. from 0.2 V to 0.35 V for the first and tenth cycle, respectively. The charge and discharge capacities of the first cycle are 215 and 190 mAh g−1 with a coulombic efficiency of about 88%, which is higher than the theoretical capacity of LFP as well as the capacity of the cell with pure LFP cathode. Download : Download high-res image (598KB)Download : Download full-size image Fig. 5. a Voltage–capacity profile of the cell LFP-C/70IL – 30 Polym/Li cycled at C/20 at 60 °C. For LFP-C cathode, 70IL – 30 Polym is used as the binder. b Differential capacity curves of the cell LFP/70IL – 30 Polym/Li and LFP-C/70IL – 30 Polym/Li. For LFP cathode, PVdF is used as the binder, whereas 70IL – 30 Polym is used as the binder for LFP-C cathode. c Impedance spectra of the half-cells with pure and composite LFP (LFP-C) cycled with 70IL – 30 Polym membrane. For LFP cathode, PVdF is used as the binder. For LFP-C cathode, 70IL – 30 Polym is used as the binder. d Cyclability of the cell with LFP-C cathode cycled with the 70IL – 30 Polym electrolyte. The cell LFP-C/70IL-30Polym/Li is cycled at low C rate (C/20) in a wide voltage window (2.5 V–4.2 V) compared to other studies reported in literature. The upper voltage limit is set to 4.2 V, which is slightly higher than the upper voltage limit of LFP cathodes reported in the literature. This overcharging may deliver an extra capacity of about 30 mAh g−1, observed as a slope after the plateau in the capacity-voltage profiles. This high charging capacity could also be due to the usage of ion-conductive binder in the cathode, which reduces interparticle stress. In addition, the ion conductive binder may also provide extra Li ions and/or ease the Li ion diffusion during charging and discharging process. Honghe et al. have reported that the ionic conductivity of an electrode does not entirely depend on the nature of the active material but is also strongly affected by the inactive materials (binders) dispersed in the electrode [44]. Therefore, in LFP-C, the presence of ion-conductive binders may enhance the ionic conductivity of the cathode laminate resulting in high capacity. Fig. 5b shows the differential capacity (dQ/dE) curves of the cells with pure LFP and LFP-C cathodes with 70IL – 30 Polym as electrolyte at 60 °C. In the LFP cathode, PVdF is used as the binder. In the LFP-C cathode, 70IL – 30 Polym is used as the binder. Generally, the differential capacity curve provides information about the structural transformations such as phase transitions occurring in the electrode materials during charge/discharge cycles. The voltage plateau observed in the capacity vs. voltage curves appear as visible peaks in the (dQ/dE) curve. Thus, the peaks observed in Fig. 5b correspond to the charge/discharge reactions of the redox couple (Fe3+/Fe2+) of both LFP and LFP-C electrodes as reported in literature [45]. The sharper and larger peaks observed for LFP-C electrode indicate the high reactivity, good reversibility and fast kinetics of the composite cathode as explained earlier.
https://doi.org/10.1016/j.electacta.2017.04.107_p3_12 | 3.3.4. Impedance studies of the cells LFP/70IL – 30 Polym/Li and LFP-C/70IL – 30 Polym/Li Fig. 5c shows the impedance spectroscopic measurements of the LFP/70IL – 30 Polym/Li and LFP-C/70IL – 30 Polym/Li cells in the frequency range 100 KHz to 0.05 Hz. Both spectra show a depressed semicircle in the high frequency region and an inclined spike in the low frequency region. The semicircle represents the charge transfer resistance observed during charge-discharge process and the spike corresponds to the Warburg impedance, which is related to the Li+ ion diffusion into the electrode. It is clearly observed that the composite LFP cathode with the ion-conductive binder has a lower charge-transfer resistance (280 Ω) than the pure LFP cathode (990 Ω). This is due to the fast kinetics in the composite cathode, as discussed in the earlier sections. The Li+ diffusion coefficient (D Li+) could be calculated using the formula D Li+ = R2T2/2A2n4F4C2σ2 where R is the gas constant, T is the absolute temperature, A is the surface are of the cathode, n is the number of electrons per molecule during oxidation, F is the faraday constant, and C is the concentration of lithium ions in the electrode. The Warburg factor σ is given by the slope of the real part of impedance (Z’) against the reciprocal root square of the lower angular frequencies (ω−1/2) [46], [47], [48]. The inset of Fig. 5c shows the plot between Z’ and ω−1/2 for the LFP and LFP-C cathodes. Using the above equation and the slope obtained from the graph, DLi+ is found to be in the order of 2 × 10−16 cm2 s−1 and 1 × 10−15 cm2 s−1 for LFP and LFP-C, respectively. Thus, the ion-conductive binder in the composite cathode does not only decrease the charge-transfer resistance but also increases the lithium-ion diffusion coefficient. This enhances the charge/discharge performance of the LFP-C cathode, as shown in Fig. 5a.
https://doi.org/10.1016/j.electacta.2017.04.107_p3_13 | 3.3.5. Cyclability studies of the cells LFP/70IL – 30 Polym/Li and LFP-C/70IL – 30 Polym/Li Fig. 5d shows the cyclability of the LFP-C/70IL – 30 Polym/Li cell cycled at 60 °C. The initial charge (discharge) capacity 215 mAhg−1 (190 mAh g−1) decreases slowly with increasing cycle number, alleviates after a few cycles, and reaches a capacity of about 150 mAh g−1 (149 mAh g−1) at the end of the 30th cycle. Thus, the capacity fading is less pronounced in the composite cathode when compared to the pristine cathode. The first cycle coulombic efficiency is 88%, which increases to 99% at the end of 30th cycle. The cyclability of the LFP-C/70IL – 30 Polym/Li cell at 60 °C for 30 stable cycles is remarkable. At the end of the 30th cycle, the cell is able to deliver a capacity of about 99% of theoretical capacity. This is comparable to the values reported from cycling experiments done typically above 60 °C. In general, 80 °C is the working temperature of the state-of-the-art dry solid polymer electrolyte. Xiao-Liang et al. reported the cycling performance of a solid polymer electrolyte based on polyethylene oxide at 80 °C [30]. Yo Kobayashi et al. reported the comparative study of an ionic liquid electrolyte, a solid polymer electrolyte and a conventional organic liquid electrolyte. They concluded that their solid polymer electrolyte required an operating temperature of 90 °C while the ionic liquid electrolyte worked at 60 °C [41]. Thus, in the present study the IL-doped polymer membranes show comparable electrochemical performance at a relatively lower temperature than that is reported in the literature. The aim of the present work is to demonstrate, as a proof of concept, the working of 70IL – 30 Polym membrane in battery prototypes. The technical optimization of the electrode formulation and processing, rate capability studies etc., will be focused in reports to be published elsewhere. Nevertheless, our results demonstrate the increase in lithium-ion diffusion, reversibility and decrease in the charge-transfer resistance and polarization losses by the active material-polymer-IL approach to prepare the composite cathodes.
https://doi.org/10.1016/j.electacta.2017.04.107_p4_2 | A series of polymer electrolytes based on PVA and PAA polymers with 0.2 m PYRTFSI-LiTFSI ionic liquid electrolytes was prepared and optimized. The polymer electrolyte with 70 mol% ionic liquid shows higher conductivity (1 mS cm−1) and high lithium ion transference number (0.4) when compared to polymer membranes with 30 mol% and 50 mol% ionic liquid. Cyclic voltammetry of the 70IL – 30 Polym membrane at 60 °C shows highly reversible redox peaks at −0.3 V and 0.25 V representing lithium deposition and lithium stripping process, respectively. This polymer electrolyte is electrochemically stable up to 5 V. The LCO/70IL – 30 Polym/Li cell cycled at 60 °C delivers a capacity of about 140 mAh g−1 and 100 mAh g−1 at C/20 and C/10 rates, respectively. After the first few cycles, the capacity value stabilizes and a coulombic efficiency above 90% at the end of 30th cycle for both C rates. The cell with LFP and 70IL – 30 Polym membrane shows a capacity of 172 mAh g−1 and 125 mAh g−1 during charge and discharge, respectively with a coulombic efficiency of about 70%. The cycling performance of LFP-C composite cathode with 70IL – 30 Polym is better than pure LFP cathode, and shows a higher capacity of about 215 mAh g−1 and 190 mAh g−1 during charge and discharge, respectively. The composite cathode approach decreases the charge transfer resistance (from 990 Ω to 280 Ω) and increases the Li+ diffusion coefficient by one order (from 10−16 cm2 s−1 to 10−15 cm2 s−1) in comparison with pure LFP cathode.
https://doi.org/10.1016/j.electacta.2017.04.133_p1_2 | Solid polymer electrolytes (SPEs) have many advantages over commercial liquid electrolytes. These include improved safety, low cost, mechanical stability and easy processability [1]. However, the use of polymer electrolytes has been limited by their low ionic conductivity. Complexes of lithium salts with poly(ethylene oxide) (PEO), which are the most extensively studied SPEs, have conductivities lower than 10−5 S cm−1 at room temperature [2]. An ionic conductivity higher than 10−4 S cm−1 is required for a commercial application [3]. In PEO-based polymer electrolytes, the conductivity is limited by polymer segmental motion [4], and by the partial crystallization of PEO complexes. Consequently, most of the research on polymer electrolytes attempted to suppress the crystallinity and lower the glass transition temperature, although this approach did mostly result in a deterioration of the mechanical properties. Therefore, modified systems, such as plasticized, networked and comb-like polymer electrolytes [5] that are usually amorphous with conductivities higher than 10−5 S cm−1, and composite polymer electrolytes [6], [7], which are characterized by low crystallinity, good conductivity, and good mechanical properties, were developed. In particular, polysiloxane/polyether-based polymer electrolytes show high conductivity, sometimes exceeding 10−4 S cm−1, due to the high flexibility and low Tg of the polysiloxane backbone [8], [9], [10], [11], [12], [13], [14], [15]. Nonetheless, the increase in the conductivity is often associated to a deterioration of the mechanical properties. Block copolymer electrolytes have raised also particular interest due to the combination of good mechanical properties and the relatively high ionic conductivity [16], [17]. Single-ion-conducting polymer electrolytes are also promising [18], [19] as they limit the deleterious occurrence of a concentration gradient under galvanostatic conditions. High conductivity (about 10−3 S cm−1) and room-temperature cell operation have been achieved by gel-polymer electrolytes, in which a polymer membrane is impregnated with liquid electrolytes [20], [21] or ionic liquids [22]. Recently, high conductivity and high lithium transference numbers have been obtained with polycarbonate-based systems [23], [24], [25], [26], [27], [28], thus enabling cell operation at room temperature even without the addition of liquid components [29], [30]. Despite these few examples, the conductivity of solvent-free polymer-based electrolytes rarely exceeds 10−4 S cm−1.
https://doi.org/10.1016/j.electacta.2017.04.133_p1_3 | Hybrid polymer electrolytes are a particular class of materials [31], [32] in which inorganic components are mixed at a molecular level with the polyether domains. In some cases, functionalized inorganic components are embedded in the polymer matrix. The addition of functionalized components confers specific properties (such as high transference number [33], [34] or high elastic modulus [35]) on the electrolyte, while the highly disordered structure enhances the segmental mobility and promotes conductivity [36], [37], [38], [39].
https://doi.org/10.1016/j.electacta.2017.04.133_p1_4 | In a previous report [40], the synthesis and properties of a set of polysiloxane/polyether hybrid polymer electrolytes were described. These materials were obtained by a sol-gel technique involving a network-forming component (bearing a polymerizable terminal group), namely triethylene glycol vinyl ether-functionalized methyldiethoxysilane, and a network-modifier (non-polymerizable component), i.e. a polyethylene glycol methyl ether-functionalized methyldiethoxysilane. The resulting structure resembled that of comb-like polysiloxane/polyether polymer electrolytes, with polymethylsiloxane rings and grafted, partially cross-linked, polyether chains. The maximum conductivity, which was limited by concentration of network-former, was about 5·10−5 S cm−1 at room temperature and quite low in comparison to previously reported polysiloxane/polyether systems [11], [12]. This conductivity allowed cell operation only at 60 °C. A further decrease of the cross-linking degree, which would have induced an increase of the conductivity, resulted in the failure of the curing process due to the steric hindrance of the short cross-linkable polyether chains.
https://doi.org/10.1016/j.electacta.2017.04.133_p1_5 | In this report, the host matrix structure is optimized to allow a reduction of the concentration of network-former and therefore a further increase of the conductivity. The effects of the polyether chain length and the cross-linker and salt concentration are studied. In addition, TiO2 nano-particles are introduced in an attempt to increase the lithium transference number. Finally, the performances of an electrolyte in a Li metal-polymer cell are shown.
https://doi.org/10.1016/j.electacta.2017.04.133_p2_3 | Poly(ethylene glycol) (350) monomethyl ether (Me-PEG350-OH, purchased by Sigma Aldrich, 95%) was distilled at 120 °C and 0.02 mbar by short path distillation to give fractions with, on average, six and nine ethylene oxide units, as determined by NMR (indicated as Me-PEG6-OH and Me-PEG9-OH, respectively). These fractions were dried at 70 °C in vacuum (0.01 mbar) for 24 h. Triethylene glycol divinyl ether (diVi-TEG, Sigma Aldrich, 98%) was dried in vacuum for 24 h at 50 °C. Titanium dioxide (Sigma Aldrich, nanopowder, 21 nm primary particle size) was dried in vacuum (0.01 mbar) for 24 h at 110 °C. Lithium bis(trifluoromethane)sulfonimide (LiTFSI, Sigma Aldrich) was dried in vacuum (0.01 mbar) for 24 h at 70 °C. Methyldiethoxysilane (purchased by ABCR), Karstedt’s catalyst (ABCR), allyl bromide (Sigma Aldrich, 99%), sodium hydride (Sigma Aldrich, 95%), tetrabutylammonium fluoride (TBAF, Sigma Aldrich) and dibenzoyl peroxide (DBPO, Sigma Aldrich) were used without further purification.
https://doi.org/10.1016/j.electacta.2017.04.133_p2_5 | The molecular precursors were synthesized following the procedure described in a previous report [40]. Polyethylene glycol, α-methyl, ω-propyl (methyl)diethoxysilane ether with 6 and 9 ethylene oxide units on average (Me-PEGm-PMDES, with m = 6 and 9, respectively), were synthesized by allylation and hydrosilylation of Me-PEG6-OH and Me-PEG9-OH, respectively. Triethylene glycol, α-vinyl, ω-ethyl (methyl)diethoxysilane ether (Vi-TEG-EMDES) was prepared by hydrosilylation of diVi-TEG. All hydrosilylations involved reaction with methyldiethoxysilane catalyzed by Karstedt’s catalyst.
https://doi.org/10.1016/j.electacta.2017.04.133_p2_6 | Liquid pre-polymers were prepared by hydrolysis/condensation of the molecular precursors, catalyzed by tetrabutylammonium fluoride (TBAF). The pre-polymers are indicated as PPm,n, where m indicates the length of the methyl-terminated polyether chains (m = 6, 9) and n indicates the molar ratio between Me-PEGm-PMDES and Vi-TEG-EMDES utilized in the sol-gel reaction (Table 1). The procedure is fully described in the Supporting Information and in [40]. Table 1. Composition of the synthesized pre-polymers. The entries represent the molar ratios of the molecular precursors Me-PEGm-PMDES to Vi-TEG-EMDES. n (Me-PEG6-PMDES) n (Me-PEG9-PMDES) PP6,2 2 0 PP6,3 3 0 PP9,3 0 3
https://doi.org/10.1016/j.electacta.2017.04.133_p2_8 | After addition of the lithium salt (LiTFSI) and dibenzoyl peroxide (DBPO) as a radical starter (0.5 wt% with respect to the pre-polymer), the electrolytes were obtained by radical polymerization of the pre-polymer vinyl moieties from Vi-TEG-EMDES. Other additives, such as titanium dioxide (TiO2) or the cross-linker tri(ethylene glycol) divinyl ether (diVi-TEG), were added before the curing step. The molar ratio between the Vi-TEG-EMDES and the additive diVi-TEG is defined as p. This was varied between 0.25 and 0.5. The composition of the full set of electrolytes synthesized is listed in Table 2. Table 2. Composition of the synthesized polymer electrolytes. Pre-polymer Molar Ratio / p [TiO2] Salt concentration wt% mol kg−1 n(Li):n(EO) n(EO):n(Li) HPE 0 PP6,2 0 0 0.74 0.05 20 HPE 1 PP6,2 0.5 0 0.74 0.05 20 HPE 2 PP6,3 0.5 0 0.74 0.05 20 HPE 3 PP9,3 0.5 0 1.16 0.05 20 HPE 4 PP6,3 0.25 0 0.49 0.033 30 HPE 5 PP6,3 0.25 0 0.74 0.05 20 HPE 6 PP6,3 0.25 0 1.10 0.075 13 HPE 7 PP6,3 0.25 0 1.47 0.1 10 HPE 8 PP6,3 0.25 2 1.08 0.075 13 HPE 9 PP6,3 0.25 5 1.04 0.075 13 HPE 10* PP6,3 0.25 7 1.02 0.075 13 HPE 11 PP6,3 0.25 10 0.99 0.075 13 * Only for lithium transference number determination.
https://doi.org/10.1016/j.electacta.2017.04.133_p2_9 | In order to obtain the electrolyte membranes, 250 mg of each pre-polymer formulation were poured in 18 mm aluminum pans and heated to 70 °C in an argon atmosphere. The polymerization took place overnight. After cooling down to room temperature, the aluminum foils were peeled off.
https://doi.org/10.1016/j.electacta.2017.04.133_p2_11 | The gel fraction of selected electrolytes (HPE 0, HPE 2, HPE 3, and HPE 5, see Table 2) was determined by soaking electrolyte membranes in dry acetonitrile (ca. 300 mg in 5 g acetonitrile) for three days. The residual solid phase was recovered, washed with acetonitrile and dried under vacuum for 10 h at 60 °C. The insoluble fraction was finally determined as ratio between the final and the initial mass. NMR spectra were measured in CDCl3 (Sigma Aldrich, 99.8 atom % D) with a Bruker Avance DPX 400. Infrared spectra were recorded in transmission mode with a Nicolet Magna-IR 760 Spectrometer E.S.P within a range of 4000–500 cm−1 and spectral resolution of 4 cm−1. DSC profiles were measured with a Netzsch DSC 204F1 Phoenix in the temperature range between −120 °C and 100 °C and at a scan rate of 2 °C min−1. Approximately 10 mg of the sample were placed in an aluminum pan (in Ar atmosphere). Rheological analyses were carried out with an Anton Paar MCR501 rheometer, equipped with a PP-25 parallel plate measuring system (steel, diameter 25 mm). The storage and loss moduli were measured by frequency sweep method: each sample was subjected to a sinusoidal shear deformation with amplitude of 0.1 % and with frequency ranging from 0.1 to 30 Hz (ten points per decade). The resulting shear stress was measured and the relationship between stress and strain was used to calculate the frequency dependent storage (G’) and loss (G”) shear moduli. Measurements were performed between −20 °C and 100 °C (one frequency sweep every 10 °C). In order to obtain good contact, a normal force of 10 N was applied. The ionic conductivity of the electrolytes was measured by impedance spectroscopy, with a Solartron 1470 E potentiostat. Samples with a diameter of 13 mm were sandwiched between two stainless steel electrodes in a PTFE cell. Impedance spectra were measured every 10 °C in the temperature range between 25 °C and 110 °C and in the frequency range between 106 and 10−1 Hz. An AC amplitude of 20 mV was applied. The cell was placed in a Büchi glass oven flushed with argon and the temperature was controlled by a temperature probe placed inside the cell. The bulk electrolyte resistance was obtained by fitting the impedance/admittance spectra with equivalent circuit models. (Fig. S1, Supporting Information). The bulk electrolyte resistance corresponds to the plateau region of the real impedance spectra. Lithium transference numbers were evaluated by the potentiostatic polarization method [41] at 60 °C with a BioLogic VMP-300 potentiostat. The temperature was controlled by a custom temperature controller. As the lithium transference number is almost temperature independent [40], [42], the measurements were accelerated by measuring at higher temperatures. Samples were sandwiched between lithium electrodes in symmetric coin cells. After resting 24 h at 60 °C and collecting the impedance spectrum, a constant voltage of 20 mV was applied to the cell. The current was monitored until a steady state was reached. Finally, the impedance spectrum was recorded again. The lithium transference numbers t+ were calculated with the following relationship [43]: (1) where Is is the steady state current, ΔV is the applied voltage, Rs is the interface resistance at the steady state, and Rb is the electrolyte ionic resistance. Rb and Rs can be both obtained from impedance spectra. In particular, Rb is the high-frequency intercept with Z’ axis in the Nyquist plot, and Rs is the difference between the low and high frequency intercepts (Fig. S2, Supporting Information). Rearrangement of Eq. (1) gives [44]: (2) Eq. (1) can be used to derive the usual formulation of the transference number [43]: (3) where I° and R° are the current and the interface resistance at the time t0. The two equations give equivalent results if Ohms law is applied to Eq. (3) to calculate I0: (4) where Rtot is the total cell resistance, which can be determined by impedance spectroscopy.
https://doi.org/10.1016/j.electacta.2017.04.133_p2_14 | LiFePO4 (LFP) electrodes were prepared following a procedure described in [40]. The resulting electrodes have a specific loading of 2.8 mg cm−2 (LFP), which corresponds to a nominal specific capacity of 0.5 mAh cm−2. Li/LFP cells were assembled by drop casting the pre-polymer mixtures on the electrodes and by curing the electrolyte at 70 °C, overnight. The resulting assemblies were mounted in coin cells with 16 mm Li discs as the counter electrodes.
https://doi.org/10.1016/j.electacta.2017.04.133_p2_15 | The rate capability of the cells was evaluated by cycling the cells between 2.5 and 3.6 V versus Li and varying the discharge current densities (idis) between 0.05 mA cm−2 and 1 mA cm−2. The charge current density ich was kept constant at 0.05 mA cm−2. In order to achieve complete charge, a constant voltage step was introduced at the end of each charge cycle. This step was set to terminate a) after 3 h, or b) when the current density reached 0.005 mA cm−2. For each value of idis, three cycles were recorded. The rate capability test was carried out at four different temperatures, namely 60 °C, 50 °C, 40 °C, and 30 °C.
https://doi.org/10.1016/j.electacta.2017.04.133_p2_16 | After the rate test, the same cells were cycled between 3.0 and 3.6 V and at the constant current density i = 0.1 mA cm−2 (without the constant voltage step). The program includes: 40 cycles at 60 °C, 50 °C, 40 °C, and finally 100 cycles at 30 °C.
https://doi.org/10.1016/j.electacta.2017.04.133_p3_3 | As noted in the introduction, this type of hybrid electrolyte is formed by the sol-gel reaction of PEG-functionalized diethoxysilanes (Fig. 1a), followed by dissolution of LiTFSI and radical polymerization of terminal vinyl moieties. The resulting structure is composed of poly(methyl siloxane) rings, ranging from four to ten silicon atoms, with grafted polyether chains, some of which are interconnected through polymerized vinyl terminal groups (Fig. 1b). The mass fraction soluble in acetonitrile, composed of salt and non-crosslinked oligosiloxane units, is comprised between 30% and 35% (see Table S1 in the Supporting Information). Download : Download high-res image (373KB)Download : Download full-size image Fig. 1. a) Synthesis and structure of the pre-polymers. b) Sketched structure of the hybrid polymer electrolytes after curing of the pre-polymer/salt solutions.
https://doi.org/10.1016/j.electacta.2017.04.133_p3_4 | From previous studies [40] it is known that: a) the conductivity increases with the length of the mobile polyether chains; b) an increase of the degree of networking, i.e. a decrease of the ratio n (see Section 2.2), results in an increase of the Tg and thus in a decrease of the conductivity; c) the size of the mobile (methyl-terminated) grafted chains affects the network-forming ability of the reactive chains probably due to steric hindrance. Regarding this last point: with tri(ethylene glycol) methyl ether chains, a network is formed even with n = 4, whereas with hexa(ethylene glycol) methyl ether chains a network is achieved only for n ≤ 2. This is a main factor limiting the achievable conductivity for this class of materials.
https://doi.org/10.1016/j.electacta.2017.04.133_p3_5 | The focus of this study is the optimization of the structural parameters through the reduction of the concentration of the network-former with the aim of enhancing the conductivity and reducing the operating temperature of lithium metal-polymer cells without compromising the mechanical and form stability. This is achieved by introducing a cross-linking component, namely tri(ethylene glycol) divinyl ether (diVi-TEG), which facilitates the polymerization of the vinyl groups and thus allows an increase of the ratio n. For m = 6 (with methyl-terminated hexa(ethylene glycol) chains), self-standing membranes can be obtained up to n = 3 by adding half stoichiometric amount of diVi-TEG (p = 0.25). This is referred to the triethylene glycol vinyl ether fragments originating from Vi-TEG-EMDES. As diVi-TEG has two vinyl groups, half stoichiometric amount corresponds to p = 0.25 (see Section 2.3). A further increase of n, even with addition of higher amounts of diVi-TEG, results in the failure of the curing process. With m = 9, i.e. longer methoxy-terminated ether chains, a larger amount of diVi-TEG is required (p = 0.5). This confirms that the presence of bulky methoxy-terminated chains sterically hinder the polymerization of the vinyl-terminated chains.
https://doi.org/10.1016/j.electacta.2017.04.133_p3_6 | The increased concentration of methoxy-terminated chains results in an increase of the ionic conductivity, as depicted in Fig. 2. The figure shows the dependence of the conductivity on the concentration of cross-linker, i.e. on the parameters m, n and p. All samples have the same ratio n(Li):n(EO) = 0.05. For m = 6, the room temperature conductivity reaches a maximum of 1.5·10−4 S cm−1 (HPE 5: m,n,p = 6,3,0.25). A similar conductivity is obtained with longer chains (HPE 3: m,n,p = 9,3,0.5), even with a higher concentration of diVi-TEG. This last sample shows even higher conductivity at higher temperatures, reaching 5 mS cm−1 at 110 °C versus 3 mS cm−1 for HPE 5. The different temperature dependence suggests higher activation energy for the charge migration process in the case of HPE 3 and is probably related to the slightly higher Tg observed for HPE 3, i.e. −59 °C versus −64 °C for HPE 5 (Fig. S3, Supporting Information). Download : Download high-res image (168KB)Download : Download full-size image Fig. 2. Conductivity of selected hybrid polymer electrolytes as a function of temperature.
https://doi.org/10.1016/j.electacta.2017.04.133_p3_7 | Both samples HPE 3 and HPE 5 have high conductivities, at least for solvent-free polymer electrolytes. However, in order to evaluate which of the two compositions is preferable for application in a Li metal cell, the mechanical properties also have to be considered. The storage and loss shear moduli, G’ and G”, were determined by rheological analysis as described in the Experimental Section. At low temperatures and high frequencies, G’ and G” are on the same order of magnitude, and both moduli increase with frequency (Fig. S4, Supporting Information). This behavior is typical of polymer melts approaching the glass transition [45]. At higher temperatures G’ is constant, and the plateau value, indicated as GN0, is proportional to the number density of cross-links [46]. As expected for cross-linked systems [47], [48], [49], [50], G’ does not show terminal behavior, i.e. the storage modulus does not decrease at low frequencies. Consequently, the materials have solid elastic behavior (G’ >> G”) in the whole frequency range. Also, since GN0 is constant on temperature, the elastic behavior is maintained at high temperatures, at least up to 100 °C. However, in HPE 5 the plateau storage modulus GN0 is about 50 kPa, whereas in HPE 3 it is about 10 kPa (Fig. 3). The higher storage modulus indicates that the density of cross-links is higher with shorter Me-PEG side chains, i.e. in HPE 5. Download : Download high-res image (128KB)Download : Download full-size image Fig. 3. GN0 as determined from the plateau of the storage modulus of selected electrolytes as a function of temperature.
https://doi.org/10.1016/j.electacta.2017.04.133_p3_8 | Usually, a lower degree of cross-linking is associated with a lower Tg and with a higher conductivity. In this case, the conductivity of the two materials is comparable and Tg is slightly higher for HPE 3, as noted above. The higher Tg of HPE 3 indicates that nona(ethylene oxide) chains are characterized by a lower mobility than hexa(ethylene oxide) chains. Conversely, the lower storage modulus suggests that the nona(ethylene oxide) chains hinder the cross-linking of the tri(ethylene oxide) vinyl ether chains. The combination of the two effects results in a comparable conductivity of the two materials at room temperature. However, from the application point of view, the higher storage modulus is obviously an advantage of the electrolytes with the shorter PEG chains. The combined results suggest that, if a comparable degree of cross-linking were achieved, materials with hexa(ethylene glycol) pendant chains would possess higher conductivity than materials with longer pendant chains. This is due to the slowdown of the chains mobility with increasing chains length.
https://doi.org/10.1016/j.electacta.2017.04.133_p3_9 | Unlike the chain size and the concentration of cross-links, the salt concentration does not have a profound effect on the total conductivity. For n(Li):n(EO) molar ratios between 0.033 and 0.1, the room temperature conductivity is almost constant at about 1.5·10−4 S cm−1 (Fig. 4). With LiTFSI, this concentration range corresponds to a conductivity maximum [40]. Download : Download high-res image (157KB)Download : Download full-size image Fig. 4. Conductivity of selected hybrid polymer electrolytes as a function of temperature and salt concentration.
https://doi.org/10.1016/j.electacta.2017.04.133_p3_10 | At higher temperatures, the conductivity profiles diverge. The conductivity reaches a maximum of 3.3·10‐3 S cm−1 at 100 °C for n(Li):n(EO) = 0.075 (HPE 6). The increase of the conductivity at high temperatures is due to the increasing concentration of charge carriers, whereas the increasing slope of the conductivity profiles is due to the increase of the Tg (normal with increasing salt concentration), i.e. to the slowdown of the chains mobility [40]. At higher salt concentrations, the conductivity is expected to decrease, due to the combined effects of decreasing chains mobility and increasing ion-ion interactions [47].
https://doi.org/10.1016/j.electacta.2017.04.133_p3_12 | The addition of inorganic particles to polymer electrolytes generally results in an improvement of the transport and thermomechanical properties, although the extent of such effect and the mechanism behind it are still matter of discussion [51]. Titania, in particular, is one of the most widely used inorganic additive in polymer electrolytes [6], [52], [53], [54], [55], [56], [57], [58], [59], [60], [61], [62]. With regard to the transport properties, an increase of both conductivity and transference number is reported. In general, The increase of the conductivity in the semi-crystalline phase is attributed to the inhibition of the PEO crystallization [6]. The increase of the conductivity in the amorphous phase [53], [54], [55] and the increase of the transference number [55], [57], [62] have been explained considering the Lewis acid nature of TiO2, which competes with the Li+ cations for the interaction with anions and polyether chains, thus promoting the dissociation and motion of Li+. The introduction of TiO2 nano-particles may therefore bring significant benefits even in totally amorphous systems such as the hybrid polymer electrolytes under examination. In order to explore this possibility, a series of nano-composite electrolytes containing TiO2 nano-particles (primary particle size 20 nm) was prepared and characterized. The structural parameters and the salt concentration are the same as for HPE 6 (m,n,p = 6,3,0.25; n(Li):n(EO) = 0.075), whereas the nano-particles concentration is varied between 2 wt% and 10 wt% (see HPE 8 – HPE 11 in Table 2). Starting with the thermal properties, the DSC profiles (Fig. 5) show a slight decrease of the Tg with increasing TiO2 concentration, which indicates that TiO2 acts as plasticizer. This is not expected, as TiO2 is reported to have cross-linking effect in polymer electrolytes [54]. A possible explanation is that that TiO2 interferes with the cross-linking process, either by steric hindrance or by radical-scavenging activity. In addition, a strong endothermic transition is observed at 50 °C for TiO2 concentrations of 5 wt%, and at about 80 °C for TiO2 concentrations of 10 wt%. Since polyether melting in similar materials is observed at about 0 °C [40], the event cannot be assigned to the melting of crystalline polyether domains. The endothermic peak indicates that some kind of reorganization takes place in the polyether domains at high temperatures and thus indirectly points to the existence of interactions between filler and polymer matrix at lower temperatures. This is further confirmed by the rheological measurements performed on HPE 8 (5% TiO2, Fig. 3), which shows a steady decrease of GN0 at temperatures higher than 60 °C. This corresponds approximately to the endothermic transition temperature measured by DSC. In addition, the composite has a lower GN0 than the corresponding titania-free material (20 kPa versus 50 kPa), thus confirming the plasticizing action of TiO2. Together, the thermal and mechanical measurements indicate that TiO2 interferes with the cross-linking process. The overall effect is a weakening of the material, as indicated by the decrease of Tg and of GN0. Download : Download high-res image (165KB)Download : Download full-size image Fig. 5. DSC profiles of the composite hybrid polymer electrolytes.
https://doi.org/10.1016/j.electacta.2017.04.133_p3_13 | The conductivity measurements show a progressive decrease of the conductivity with increasing TiO2 concentration. At 10% TiO2, the conductivity at room temperature is of 8·10−5 S cm−1, whereas the titania-free sample has a conductivity of 1.5·10−4 S cm−1 (Fig. 6). The decrease might be due to an uneven distribution of the nano-particles, possibly due to particle aggregation, as observed in other reports [56]. However, the absence of any shoulders at low frequencies in the impedance spectra excludes any extensive sedimentation of the filler [59]. The shape of the impedance spectra also excludes any active participation of the TiO2 nano-particles in the charge migration process, at least in form of migration at the particles’ surface. The presence of a secondary conduction pathway is associated with the appearance of an inter-domain polarization in the impedance/conductivity spectra, which is detectable through a change of slope of ∣Z∣ and a weak and broad peak in the phase spectrum at low frequencies [63]. In the analyzed samples, a weak secondary dispersion appears at low frequencies and high temperatures, but these are observed also in titania-free samples (compare Fig. S1c and e) and are therefore not associable with the presence of TiO2. Therefore it can be concluded that the latter plays a passive hindering role in the charge migration process. Download : Download high-res image (168KB)Download : Download full-size image Fig. 6. Conductivity of the composite hybrid polymer electrolytes.
https://doi.org/10.1016/j.electacta.2017.04.133_p3_15 | Titania-free samples have transference number between 0.2 and 0.1, decreasing with increasing salt concentration (Fig. 7). Samples with similar structure, analyzed in a previous report [40], show also comparable values, with transference number reaching 0.3 at very low salt concentrations (n(Li):n(EO) = 0.005). Such values are close to the ones reported for PEO/LiTFSI by other sources [29], [64], [65]. The addition of TiO2 appears to have only a moderate effect on the Li+ transference number t+, which reaches a maximum at 5% TiO2. Respect to the titania-free sample, an increase of the 40% is registered (0.22 versus 0.16). The slight increase may be due to a preferential interaction of the acidic groups on the particle surface with the anions, as previously reported [55]. However, the increase is negligible compared to the transference numbers of 0.5–0.6 reported in literature [55], [62]. Download : Download high-res image (151KB)Download : Download full-size image Fig. 7. Lithium transference numbers of the hybrid polymer electrolytes as a function of the salt and TiO2 concentration. An additional sample with 7% TiO2 has been characterized for completeness. Data for m,n,p = 6,2,0 were taken from [40] and are shown for comparison.
https://doi.org/10.1016/j.electacta.2017.04.133_p3_16 | The most striking effect is observed in the impedance spectra of Li/Li cells, which were collected for the determination of the lithium transference numbers. As a rule of thumb, the interface resistance Rint increases with the electrolyte’s mechanical modulus, as softer electrolytes have better contact with the lithium electrodes. In the titania-free samples, Rint reaches a maximum for n(Li):n(EO) = 0.075 (Fig. 8a, the impedance spectra are reported in Fig. S5, Supporting Information). At higher salt concentrations, the materials are progressively more viscous and consequently Rint decreases. After the chronoamperometric step, Rint decreases due to a roughening of the lithium surface, whereas the bulk resistance Rb remains almost constant (Fig. S5e, Supporting Information). The titania-containing samples have much lower values of Rint, even at low TiO2 concentrations (Fig. 8b, the impedance spectra are reported in Fig. S6, Supporting Information). In part, this is due to the lower mechanical modulus of the TiO2 containing samples (compare Fig. 3). Nonetheless, the importance of the observed decrease suggests that the presence of the filler may also prompt the formation of a more conductive, or alternatively thinner, passivation layer between electrode and electrolyte. A similar effect was already observed with sulfuric acid-treated Al2O3 and TiO2 [59], [66]. In that case, it was reported that the interfacial resistance decreased with the acid content of the filler. The decrease of the interfacial resistance observed in our case could be therefore due to a) the lower modulus of composite electrolytes; and/or b) the interaction between the acidic surface groups of TiO2 and lithium. Finally, a decrease of Rb is observed at the end of the chronoamperometric step (Fig. S6e, Supporting Information). This suggests that the electrode’s surface penetrates the bulk electrolyte due to the electrolyte’s mechanical weakness and/or to a more porous electrolyte’s surface. On a long term, this would probably result in short circuit of the cell. Download : Download high-res image (427KB)Download : Download full-size image Fig. 8. Interface resistance in Li/Li cells with the hybrid polymer electrolytes: a) as a function of the salt concentration. b) as a function of TiO2 concentration. EIS1: before the chronoamperometric step; EIS2: after the chronoamperometric step of the Li+ transference measurements.
https://doi.org/10.1016/j.electacta.2017.04.133_p3_17 | Altogether, TiO2 appears to have a negative impact on the transport properties of the hybrid electrolytes, in contrast to what is usually reported for composite polymer electrolytes, i.e. an increase in the conductivity and transference number [6], [52], [53], [54], [55], [56], [57], [58], [59], [60], [61], [62], [66]. The contrasting results obtained here are probably due to a poor distribution of the TiO2 nano-particles as the long curing time may result in a partial sedimentation of the particles. Another possibility is that TiO2 reactive surface may interact with the polysiloxane clusters, thus leading to reorganization and further condensation of the inorganic clusters. This may explain the decrease of the conductivity, but an increase of the mechanical modulus and the Tg would also be expected, which was not observed here.
https://doi.org/10.1016/j.electacta.2017.04.133_p3_19 | Electrolyte precursors with composition of HPE 6 and HPE 9 were applied to LFP electrodes and cured in the usual way. With HPE 9, no homogeneous coating was obtained as the particles tend to agglomerate during the curing phase (Fig. S7, Supporting Information). In addition, all the cells built with HPE 9 showed irremediable short circuits during the first cycles, which indicates that this material is too weak to serve as a separator.
https://doi.org/10.1016/j.electacta.2017.04.133_p3_20 | Conversely, a Li/LFP cell with HPE 6 has a good rate capability (Fig. 9) even at 30–40 °C, at least for a lithium metal-polymer cell. The maximum capacity, obtained at 0.05 mA cm−2, is 135 mAh g−1 (referred to the mass of active material) or ca. 80% of the nominal electrode capacity. This value is independent of the temperature and even obtained at 30 °C. At 60 °C and at 0.25 mA cm−2, the cell delivers 120 mAh g−1, whereas at 30 °C and at the same current density, the discharge capacity is 50 mAh g−1. As a comparison, a Li/LFP cell with HPE 0 (see Table 2) delivers the same capacity at 60 °C [40] as HPE 6 at 30 °C. The improved performance is attributed to the higher conductivity of HPE 6 (1.5·10−4 S cm−1 versus 0.5·10−4 S cm−1 at room temperature). Download : Download high-res image (122KB)Download : Download full-size image Fig. 9. Specific discharge capacities of Li/LiFePO4 (LFP) cells, of the hybrid polymer electrolyte HPE 6 at different current densities and temperatures. The performance of HPE 0 [40] is depicted for comparison.
https://doi.org/10.1016/j.electacta.2017.04.133_p3_21 | In the second phase of the test, the cell was cycled at a constant current density of 0.1 mA cm−2 and in a restricted voltage range (between 3.0 and 3.6 V, see Experimental Section). The cycling was performed first at 60 °C (40 cycles), then at 40 °C (50 cycles), and finally at 30 °C (100 cycles). The complete cycling test (with both test phases) is shown in Fig. 10. At 60 °C, the delivered capacity is about 115 mAh g−1, not far below the values obtained in the first phase. However, at 40 °C and at 30 °C, the capacity drops to 40 mAh g−1 versus 100 mAh g−1 obtained in the first phase of the cycling test. The difference is attributed to the restricted voltage range and to the higher charge current density used in the second phase. Interestingly, there is no noticeable difference between the delivered capacity at 30 °C and 40 °C. Download : Download high-res image (215KB)Download : Download full-size image Fig. 10. Complete cycling test of a Li/LiFePO4 (LFP) cell with the hybrid polymer electrolyte HPE 6.
https://doi.org/10.1016/j.electacta.2017.04.133_p3_22 | In the first phase of the experiment, the cell has very high charge capacity values. This is due to two factors: a) the buildup of a passivation layer between Li and electrolyte during the first cycles (it probably takes longer to build up a stable passivation layer than with a liquid electrolyte); and 2) the formation of micro-short circuits, which are indicated by the instability of the voltage and current profiles during the charge phase especially at low temperatures (Fig. S8, Supporting Information). The instability is due to inhomogeneous lithium deposition and lithium dendrite growth. The issue becomes more evident as the cycling proceeds and the dendrite tips approach the cathode. However, it may also be that the problem is exacerbated by the slow ions’ diffusion at low temperatures. Interestingly, the low coulombic efficiency is not accompanied by a significant drop of the cell capacity, which recovers almost completely after the first sixty cycles. Nonetheless, it is clear that the electrolyte offers insufficient resistance to lithium dendrite growth probably due to the relatively low storage modulus. In the second phase of the test, the cycling behavior stabilizes gradually and after cycle 90 the coulombic efficiency reaches values close to 100% (Fig. S9). The stabilization is surely due to the milder cycling conditions (restricted voltage range, faster charge and no constant voltage step). In these conditions, it is possible to cycle the cell efficiently even at room temperature. However, the tradeoff is an important loss in the discharge capacity.
https://doi.org/10.1016/j.electacta.2017.04.133_p4_2 | A set of networked polyether/polysiloxane-based hybrid polymer electrolytes was synthesized by a sol-gel synthesis route and subsequent radical polymerization. The electrolyte composition was varied in order to study the effect of the host matrix structure and salt concentration on the transport and thermomechanical properties.
https://doi.org/10.1016/j.electacta.2017.04.133_p4_3 | As normal for most types of polymer electrolytes, the transport and mechanical properties are strongly coupled. The electrolyte with an optimal composition had a storage shear modulus of 50 kPa up to 100 °C and an ionic conductivity of 1.5·10−4 S cm−1 at room temperature.
https://doi.org/10.1016/j.electacta.2017.04.133_p4_4 | The effect of TiO2 nanoparticles on the thermo-mechanical and transport properties of the electrolyte system was also investigated. The results show that TiO2 nano-particles have a plasticizing effect (decrease of Tg and storage modulus) and play a merely passive/hindering role in the charge migration process, probably due to poor particles distribution. However, interaction between surface acidic groups and the anions prompts a moderate increase of the Li+ transference number. Finally, the composite electrolytes have favorable interfacial properties with lithium metal electrodes. However, a decrease of the bulk resistance in Li/Li cells upon DC current flow suggests that these composite electrolytes have a low resistance against lithium dendrite growth. Together, the addition of TiO2 has an ambiguous effect on the electrolytes properties. Due to processability issues, no working cell could be assembled with the composite electrolytes containing TiO2 nanoparticles. Though the composite electrolytes have interesting properties, they do not appear to be suitable for battery operation due to their reduced mechanical properties and processability issues.
https://doi.org/10.1016/j.electacta.2017.04.133_p4_5 | The cyclability of a Li/LFP cell with an optimized titania-free electrolyte was investigated. The cell has a good rate capability even close to room temperature. In particular, the cell delivers a specific capacity of 50 mAh g−1 at 0.2 mA cm−2 and 30 °C. Nevertheless, the low resistance against dendrite growth leads to cycling instability, which appears to worsen with the voltage range, i.e. with the length and depth of the charge phase.
https://doi.org/10.1016/j.electacta.2017.04.133_p4_6 | Overall, the synthesized hybrid polymer electrolytes have high conductivities and good thermomechanical stability (the storage modulus is constant and the materials maintain the form stability also at high temperatures). The performed full cell test shows promising results for the application of such materials, especially with regard to the cyclability at low temperatures. However, a major drawback is the poor resistance to dendrite growth, which is caused by the still too low storage modulus. This problem appears to be exacerbated at low temperatures, due to the slower ion diffusion in the electrolyte.
https://doi.org/10.1016/j.electacta.2017.04.133_p4_7 | As in most polymer electrolytes, the tradeoff between conductivity and storage modulus has not been resolved. A high conductivity is obviously needed for room temperature operation, but a high modulus is needed to efficiently block dendrite formation.
https://doi.org/10.1016/j.electacta.2017.04.137_p1_2 | The phosphate-olivine LiFePO4 (LFP) has received much attention ever since it was introduced as an alternative cathode material for new generation lithium ion batteries [1], especially considering its well-demonstrated superb chemical/thermal stability [2] and excellent safety performance [3], [4], [5], [6] over conventional cathodes. Furthermore, excellent reversibility allows thousands of charge/discharge cycles [7], [8], [9] which enables LFP to be a competitive cathode material for high-power applications (e.g. electric vehicles, power grid, high power tools, etc.) [10].
https://doi.org/10.1016/j.electacta.2017.04.137_p1_3 | On one hand, phase transition in phase-separation electrode materials during charge/discharge is a critical for performance of LIBs. In the past few years, huge advancement has been made in understanding the LFP phase transformation, including the single LFP particle system [8], [11], [12], [13], [14], [15], [16] and multi-particle system [8], [17], [18], [19], [20], [21]. The pioneering work of LFP phase transition was made by Goodenough et al. [1] who put forward the famous “shrinking-core” model. Anderson and Thomas further built two classic models— “mosaic model” and “radial model” [22]. These models described the moving boundary diffusion mechanism and Spinodal decomposition. However, these models were built without considering the anisotropy of LFP particles. Thereby, Delmas et al. [17] proposed ‘domino-cascade’ mechanism for lithium (Li) intercalation/deintercalation in a LFP crystallite. Singh et al. [11] developed general continuum theory for Li intercalation dynamics in a single crystal of LFP based on Delmas’s model. Although still controversary for these theories, it is broadly accepted that LFP undergoes a typical first-order phase transition with nucleation and growth of the second phase during charge/discharge, resulting in a two-phase (Li-poor LiαFePO4 phase and Li-rich Li1-βFePO4 phase) equilibrium [8], [9], which well accounts for the wide voltage plateau.
https://doi.org/10.1016/j.electacta.2017.04.137_p1_4 | On the other hand, LFP undergoes phase-separation that needs additional energy to constitute a secondary phase results in large mechanical strain/stress due to its lattice mismatch [23]. Consequently, LFP was accepted to be a stable cathode material for low power LIBs. However, scientific reports [24] have revealed the LFP nanoparticles (NPs) can suppress the phase separation, hence the phase separation mechanism can change due to energy penalty at the interface between LiFePO4 and FePO4 in NPs [25].
https://doi.org/10.1016/j.electacta.2017.04.137_p1_5 | Therefore, the solid-solution phase transition was put forward based on phase-field modeling and first-principles [26], [27] as well as the spectroscopic and microscopic experimental techniques [28], [29], [30], [31], [32], [33], [34]. In this pathway, a particle cycles between FePO4 and LiFePO4 without coexisting phases, which means phase separation is inhibited. Compared with nanoscopically sharp LFP/FP biphase interface, the wider solid solution zone contains no dislocations. Once without misfit dislocations to relax it, the large coherency stress will help propagate phase transformation, therefore the electrochemical activity will be kinetically enhanced, thus improving the cycle life and rate capacity [25], [29]. To verify the fast electrochemical response in LFP NPs, many investigations have been carried on directly observing the solid-solution phase transformation during charge/discharge [2], [34], [35], most under several extreme experimental conditions such as tiny size particle [36], [37], [38], [39], [40] or ultra-high charging rate [30] via some in situ or in operando methods. However, direct observation during electrochemical cycle is demanding because many factors affect the phase transition behavior inside the cell [29], [35], [41]. Kinetic calculation combined with qualitative analysis also contributes to study and further understand the phase transition behavior of LFP nanoparticles. The kinetic electrochemical properties of LiFePO4 NPs affected by phase transition then reflect the phase transition behavior in turn.
https://doi.org/10.1016/j.electacta.2017.04.137_p1_6 | Based on the theory above, in this study, a convenient approach is applied to understand the phase transformation behavior in porous electrode LFP NPs. The kinetic properties of the LFP multi-particle were measured by a GITT, by which we find higher C-rates make quicker equilibrium of OCV largely due to the faster phase transformation under higher rates, and both ends also shows higher kinetics property than the mid-depth of charge/discharge. The phase transformation is considered to be different between two ends and middle parts, and closely dependent on C-rates based on the theory that solid solution phase transformation leads to the fast electrochemical response [25]. With the conclusion, the asymmetry and symmetry characteristics of GITT curve between charge and discharge at high and low rates can get well explained. Furthermore, this measurement provides a convenient approach to explore the phase transformation in phase-separate electrode material to large extent.
https://doi.org/10.1016/j.electacta.2017.04.137_p2_3 | Commercial LiFePO4 was morphologically characterized by XRD, SEM and PSD at room temperature. X-ray diffraction (XRD) patterns were obtained using a Rigaku MAX-2500 (Cu Ka) with a step size of 0.02° and diffraction angle from 15 to 55°. The morphology and particle size of samples were characterized using a scanning electron microscope (SEM) (Philips electron optics, XL30S). The particle size distribution (PSD) report was obtained by laser particle size analyzer (LS-POP(6)).
https://doi.org/10.1016/j.electacta.2017.04.137_p2_5 | The electrochemical properties were investigated in a CR 2035 coin-type cell with metallic lithium foil as the anode electrode. The electrolyte was a 1.0 M LiPF6 solution dissolved in ethylene carbonate (EC)/dimethyl carbonate (DMC) (1:1 volume ratio). The separator was a polypropylene micro-porous film (Cellgard 2300). The cathode consists of the LiFePO4 nanoparticles, mixed with carbon black and polyvinyldi-fluoride (PVDF) at a weight ratio of 80: 10: 10, which was rolled into a thin sheet that had a thickness of about 150 μm. The cells were assembled in an argon-filled glove box in which the humidity level was controlled to be less than 2 ppm at room temperature.
https://doi.org/10.1016/j.electacta.2017.04.137_p2_7 | The cells were galvanostatically charged and discharged in land system (CT2001A) over a range of applied voltage of 2.5–4.2 V at room temperature. All the cells were charged and discharged at a constant current of C/20, C/10, C/5, C/2,1C for 5 cycles before GITT measurements. The average charging and discharging time (t1 and t2, respectively) in the stable cycles was divided by 20, which was t1/20 and t2/20 respectively. During GITT measurements, the cell was charged or discharged at a constant current of different rates for an intermittent time of t1/20 and t2/20, respectively, followed by open-circuit relaxation for half an hour. The test time at different C-rates (including applying current and rest) is present at Table 1. Table 1. Time setting at different C-rates during GITT measurement. C-rates 0.05C 0.1C 0.2C 0.5C 1C Average time in stable cycles/min Charge (t1) 1195 594 298 119 58 Discharge (t2) 1192 588 282 110 57 Time of applying current during GITT/min Charge (t1/20) 59.75 29.7 14.9 5.95 2.9 Discharge (t2/20) 59.6 29.4 14.1 5.5 2.85 Rest time/min 30 30 30 30 30
https://doi.org/10.1016/j.electacta.2017.04.137_p3_3 | The commercial LiFePO4 sample has nanoparticles with a particle size distribution (PSD) of 50–180 nm and a sphere-like morphology (Fig. 1a and b). The XRD pattern of the LiFePO4 sample exhibits a number of peaks that can be well indexed to Triphylite (JCPDS:40-1499), indicating that the commercial LiFePO4 sample is pure phase without phase separation or heterogeneous phase. The lattice parameters of the LiFePO4 sample are a = 10.043 Å, b = 5.985 Å and c = 4.785 Å. Download : Download high-res image (908KB)Download : Download full-size image Fig. 1. (a) SEM images of the LiFePO4 sample (b) corresponding particle size distribution (c) XRD patterns of the LiFePO4 sample. The commercial LiFePO4 sample has nanoparticles with a particle size distribution of 50–180 nm and a sphere-like morphology, which is pure phase without phase separation or heterogeneous phase.
https://doi.org/10.1016/j.electacta.2017.04.137_p3_5 | In the C/20 GITT experiments, the LFP/Li coin cell was charged or discharged at C/20 for an intermittent time of about an hour, followed by open-circuit relaxation for half an hour (Table 1). The potential-time and potential-capacity curve at room temperature are shown in Fig. 2a and b, respectively. The electrochemical window is between 2.5-4.2 V with a flat voltage plateau of ∼3.42 V, making the LFP cathode material very stable during electrochemical cycles. Charging platform voltage is slightly higher than the discharge platform. The GITT curve can almost coincide with the corresponding constant-current charge-discharge curves (as shown by blue line) according to Fig. 2. The flat open-circuit voltage (OCV), as shown by black dash dot line in Fig. 2(a), is expected, as the two phase reaction happens in the flat region. A notable feature is the difference in the polarizations between the constant-current measurement and the closed-circuit voltage (CCV) in the GITT measurement, marked X in Fig. 2a. As the same C/20 current rate was applied in both the constant-current and the GITT measurements, the polarization should be identical, especially in the case of active materials with a two-phase reaction. In fact, the start and the terminal step of CCV in GITT (red line) was essentially identical to the constant-current measurement (blue line) during charging, and totally different in all steps during discharging, indicating LiFePO4 showed a different polarization characteristic after relaxation in the GITT measurements, providing a new interesting approach to explore the phase change kinetics. Download : Download high-res image (366KB)Download : Download full-size image Fig. 2. Constant current chronopotentiometry curve at 1/20C. (a) Voltage-Time curve (b) Voltage-Capacity curve. The red and blue curve correspond with GITT experiment and constant current experiment, the black dash dot line is OCV, the polarizations difference between the constant-current measurement and the closed-circuit voltage is marked X. The GITT curve roughly coincides with the corresponding constant-current charge/discharge curves though with polarizations difference.
https://doi.org/10.1016/j.electacta.2017.04.137_p3_6 | In order to investigate the polarization information under every depth of (dis)charge, we divide the GITT curve above (Fig. 2) into three steps: (i) electrons are transferred to the surface of the active material with lithium ions transported in the electrolyte solution at the moment LFP particles are applied current; (ii) charge is transferred between electrons and lithium ions at the conductive junction point along with lithium ions diffuse within solid particles when further charged/discharged; (iii) lithium ions diffuses driven by concentration difference when getting rest. These three steps correspond to AB, BC, CD parts in Fig. 3, in which we presume that both phase change and concentration difference can cause polarization, the Supporting Information describe how to scientifically confirm point B and C. To conveniently analyze the voltage profile under all the depth of (dis)charge during GITT, the data was processed as voltage-capacity curve during applying current and voltage-time curve when current off. Each color corresponds with a depth of charge/discharge, as annotated in legend. The capacity that every depth of charge/discharge generates is clearly presented in Table 2. The charging GITT curve (Fig. 3a) is asymmetric with the discharging GITT curve (Fig. 3b) in the process both applied current (AC) and rest (AD). The discharging curve present larger polarization than charge under the same current, which is related to phase transition reactions such as nucleation and charge transfer [25]. Moreover, the potential response of charging seems better present the non-linear change characteristic than discharge process, especially obvious at the final depth. However, such asymmetric characteristic is gradually suppressed when increasing the applied current, and totally disappeared when applying 1C rate, seen in Fig. S1. For that, the detailed polarization of three parts at different rates has been analyzed specifically. Download : Download high-res image (805KB)Download : Download full-size image Fig. 3. The voltage-capacity and voltage-rest time curve under different depth of charge/discharge obtained from Fig. 2. (a) Charge (b) Discharge (To conveniently analyze the voltage profile under all the depth of (dis)charge during GITT, the data is processed as voltage-capacity curve during applying current and voltage-time curve when current off. Each color corresponds with a depth, as annotated in legend. The capacity of every depth of charge/discharge is clearly presented in Table 2. Table 2. The capacity corresponded with every depth of charge/discharge in Fig. 3. No. Depth of charge/discharge Start capacity (mAh) End capacity (mAh) Process capacity (mAh) Rest time (min) 1 5% 0 0.04 0.04 30 2 10% 0.04 0.08 0.04 30 3 15% 0.08 0.12 0.04 30 4 20% 0.12 0.16 0.04 30 5 25% 0.16 0.2 0.04 30 6 30% 0.2 0.24 0.04 30 7 35% 0.24 0.28 0.04 30 8 40% 0.28 0.32 0.04 30 9 45% 0.32 0.36 0.04 30 10 50% 0.36 0.4 0.04 30 11 55% 0.4 0.44 0.04 30 12 60% 0.44 0.48 0.04 30 13 65% 0.48 0.52 0.04 30 14 70% 0.52 0.56 0.04 30 15 75% 0.56 0.6 0.04 30 16 80% 0.6 0.64 0.04 30 17 85% 0.64 0.68 0.04 30 18 90% 0.68 0.72 0.04 30 19 95% 0.72 0.76 0.04 30 20 100% 0.76 0.8 0.04 30
https://doi.org/10.1016/j.electacta.2017.04.137_p3_7 | (i) polarization process (AB and BC). For AB stage, the unsteady diffusion process of galvanostatic polarization satisfies with the Fick’s second law, the concentration-polarization kinetic equation can be described as [42]: (1) Where c is a constant, R is the molar gas constant, T is Kelvin temperature, n is the transfer electron number, F is the Faraday constant, τ is the “transition time” which is from beginning to significant voltage change. Considering constant c does not affect the shape of concentration-polarization curve, the value of c for each charge/discharge depth can be considered as the potential of point A to conveniently compare the real curve and concentration polarization curve (Fig. 4). Obviously, the polarization is rather different between real curve and concentration polarization curve, so we presume the polarization in real electrode may originate from other factors, for example, very likely from phase transition. Phase transition “contributes” to polarization at both ends while “inhibits” polarization at mid-stage under low rate (0.05C) as presented in Fig. 4, which may be ascribed to the different phase transition between both ends and mid-stage. However, the effect of phase transition performs consistently no matter at mid-stage or both ends when increasing C-rates (Fig. S2). Therefore, we assumed phase transition can be different at high rates and low rates with the critical rate appear at 0.2C. Besides, the resistance at AB stage under different depth has been analyzed in Fig. S3; resistance of both ends (5% and 100%) is much larger than that of equilibrium state that of 10% depth is in the minimum, then increasing with the further charge and discharge. Therefore, we can infer that lithium ions diffusion interface is getting wider especially at the end charge/discharge process, which means wider solid solution phase interface gradually forms and the sharp two phase interface gradually disappeared [29]. Consequently, the phase transition at both ends of the LFP is inconsistent with the mid-stage which experiences typical two-phase reaction, more likely to undergo solid solution phase pathway. Download : Download high-res image (837KB)Download : Download full-size image Fig. 4. The real polarization curve and simulated concentration polarization curve of AB stage at 0.05C at 5%, 50% and 100% depth of charge (a-c) and discharge (d-f). Black solid line is the real polarization curve and the red dash line is the simulated concentration polarization curve based on Equation (1). The difference of real and simulated curve indicates phase transition can cause polarization, “contributing” and “inhibiting” polarization at both ends and mid-depth, respectively.
https://doi.org/10.1016/j.electacta.2017.04.137_p3_8 | For BC stage, except for the terminal charge/discharge curve, BC at intermediate depth is considered to be an equilibrium extracting/inserting lithium process, electrochemical (activation) polarization resulted from the charge transfer resistance (Rct), which is related to phase transition reactions such as nucleation and charge transfer. As shown in Fig. 5, polarization under high rate is obviously smaller than low rate, indicating that phase transformation can be easier in the higher rates, that is to say, the higher C-rates, the faster phase transformation. Better electrochemical kinetic properties may result from facile nucleation or less significant nucleation, based on the finding, we can conclude that the fast electrochemical response in LiFePO4 NPs can be ascribed to different phase transformation such as solid solution one [25]. Download : Download high-res image (345KB)Download : Download full-size image Fig. 5. Intensity of polarization under different depth and different rates. (a) Charge (b)Discharge. The higher C-rates show smaller intensity of polarization, both during charge and discharge. 0.05C polarization is much larger than that of 1C under all the depth of charge/discharge.
https://doi.org/10.1016/j.electacta.2017.04.137_p3_9 | (ii) Depolarization process (CD). When no current applied to the coin cell, clearly the voltage will fall or rise quickly as depicted in Fig. 6. We initially presume the potential relaxation curve is well satisfied with Eq. (2) after initial simulation. (2) Where, V is the Voltage, and t means time, a1, a2 represent the pre-exponential factors b1, b2 represent the exponential factors, c is a constant. As mentioned above, here we presume the relaxation potential decay equation is controlled by two factors: phase transition and concentration difference. Parameter a1, b1, a2 and b2 under different depth and different rate are presented (Figs. S4 and S5). However, parameter at two ends of the (dis)charge deviate significantly from the mid-stage, it is obviously that both ends of the (dis)charge have different relaxation regulation, so we divide the rest process under different depth into three parts: 5%-15%, 15%-85% and 85%-100% depth, respectively. Well we find that the simulation curve of 15%-85% can well correspond with Eq (2) while that of 5%-15% and 85%-100% conform to Eq (3): (3) Download : Download high-res image (859KB)Download : Download full-size image Fig. 6. Simulation of voltage-time curve equation for 30 minute rest after 5%,50% and 90% depth of charge (a-c) and discharge (d-f) at C/20. Both ends can well satisfy with Equation (3) while the mid-depth of charge/discharge can well satisfy with Equation (2).
https://doi.org/10.1016/j.electacta.2017.04.137_p3_10 | This situation can well qualify our previous result that phase transition pathway of two ends of the charge/discharge may different from the mid-stage. In order to investigate what parameters a1, b1, a2 and b2 exactly control for 15%-85% depth, we compared these parameters at three different temperatures (-10 °C, room temperature and 40 °C), and bring them into Arrhenius equation: (4) Where E is the activation energy of phase transition or concentration difference, R is molar gas constant, A is a frequency factors. As calculation, Ea1 = 28.1 KJ mol−1, Eb1 = 19.9 KJ mol−1 which are approximate with concentration polarization activation energy [43] and Ea2=2.43 × 103 KJ mol−1, Eb2=1.69 × 103 KJ mol−1 which are close to phase transition activation energy [44]. For that, we can infer that a1 and b1 can be index to concentration difference factors while a2 and b2 are considered as phase transition factors, so V1 = a1exp(-t/b1) and V2 = a2exp(-t/b2) are the relaxation equation controlled by concentration polarization and phase transition, respectively. Similarly, parameters A and b in Eq(2) are bought in to Arrhenius equation, so we get another activation energy EA1=23.69 KJ mol−1 and Eb1 = 19.9 KJ mol−1 for 5-15%SOC, EA2=63.12KJ mol−1 and Eb2=32.67 KJ mol−1 for 85-100%SOC. Therefore, the potential relaxation equation V = Aexp (-t/b) + c at both ends may be controlled only by the concentration difference without two-phase transition. Therefore, we further presume that phase transition path at both ends of charge/discharge is distinct with mid-stage. Besides, the OCV obtained from GITT at different C-rates has been compared (Fig. 7). The higher C-rates make quicker and more accurate equilibrium of OCV in 30 minute rest, at 1C, the OCV keeps horizon even at the terminal depth of charge/discharge. This situation further proves that the higher C-rates contribute to the faster phase transformation. Download : Download high-res image (282KB)Download : Download full-size image Fig. 7. The OCV obtained from GITT curve at different depth under different current density. (a) Charge (b)Discharge. Higher C-rates make quicker and more accurate equilibrium OCV both in charge and discharge.
https://doi.org/10.1016/j.electacta.2017.04.137_p3_11 | Using GITT data, the diffusion coefficient of lithium ions can be calculated as [45]: (5) where VM is the molar volume (m3mol−1), S is the electrode surface area (m2g−1), F is Faraday`s constant (Cmol−1), I0 is the current (Ag−1), δEs/δx is the slope of equilibrium open circuit potential versus lithium content (Vs−1), and δE/δt1/2 is the slope of initial transient voltage charge versus square root of time t (s). Fig. 8 shows a little larger diffusion coefficient at higher rate, further proving higher kinetics under larger current. Besides, the lithium ions in endmember phase diffuse rather faster than (about 6 orders of magnitude) the intermediate equilibrium phase that is, endmember phase performs much higher kinetic properties than the equilibrium phase. The situation made it possible that the LixFePO4 particles have been full filled before they undergo phase separation, that is to say, there is no enough time to separate into two phase and form the complete phase interface, more likely resulting in lithium ions fill the LixFePO4 particles in a way similar to that of the solid solution [46]. Download : Download high-res image (296KB)Download : Download full-size image Fig. 8. The plot of the lithium chemical diffusion coefficients obtained by GITT as a function of lithium content x in Li1-xFePO4. (a) Charge (b) Discharge. Higher C-rates show higher kinetic property, and both ends of charge/discharge also shows better electrochemical kinetics than the mid-depth of charge/discharge.
https://doi.org/10.1016/j.electacta.2017.04.137_p4_2 | Typically, electrochemically driven phase transition of LFP has been investigated almost based on in situ experiments for direct observation via spectroscopic and microscopic experimental techniques. However, the kinetics polarization information can well reflect the phase transition behavior, also contributing to investigate and further understand the phase transition of LFP nanoparticles.
https://doi.org/10.1016/j.electacta.2017.04.137_p4_3 | Electrochemical kinetic properties are very distinct under different C-rates as strongly proven in Fig. 5, Fig. 7, both indicating that the higher C-rates make the faster phase transformation, based on the theory that better electrochemical kinetic properties may result from facile nucleation or less significant nucleation [25], fast electrochemical response in LiFePO4 NPs can be ascribed to different phase transformation. Therefore, the phase transformation behavior of LFP is rate dependent, as further proven in Figs. S1 and S2. On the one hand, phase transition performs consistently under all depth at higher C-rates (0.2C, 0.5C and 1C) while inconsistently between both ends and mid-part at lower C-rates (0.05C and 1C) as shown in Fig. S2, with the critical C-rate is 0.2C. As proven above, the higher C-rates perform quicker phase transformation, combined with the theory that the fast electrochemical response can be ascribed to the solid solution pathway [25]. Therefore, very likely, LFP NPs under higher C-rates undergo solid solution phase transformation, consistent with Peng et al. [46]. On the other hand, discrepancy of phase transformation can well explain the asymmetry and symmetry characteristics of high (0.2C, 0.5C and 1C) and low rates (0.05C and 0.1C), respectively, also with critical C-rate of 0.2C (Figs. 3 and S1). Under tiny step current (Fig. 3), the porous electrode is quasi-static, the Li+ concentration is approximately homogeneous, indicating most LFP particles inside the electrode undertake equal overpotential, therefore, each LFP particle undergoes phase transformation with same possibility. Nevertheless, for lithiation (Fig. 3b), the phase interface moves with different speed in different particles due to non-uniform particle size and distinct contact between particles and electrolyte, so each particle is applied with different current and nanoparticles are filled one by one, performing line increase rather than exponential (especially the terminal potential response) due to the move of the phase interface inside the particles [36], [47], [48]. As for the delithiation process (Fig. 3a), the multi-particle may experience a random nucleation phase transition triggered by non-linear concentration fluctuation [48], [49], [50]. Apparently, the electrochemical response of delithiation can better reflect the non-linear change characteristic of the nucleation growth than lithiation. Such obvious asymmetric of charge and discharge in LFP has been discovered in [51], [52], [53], [54]. However, the asymmetric is gradually suppressed when increasing the applied current, and totally disappeared when applying 1C rate (Fig. S1), indicating that LFP particles exhibits concurrent intercalation behavior at high rates due to the faster kinetics consistent with Yi et al. [55], based on the theory that LFP particles undergoing a solid-solution pathway would start charging concurrently [20], that LFP NPs at higher C-rates are more likely to undergo solid solution phase transformation is further demonstrated.
https://doi.org/10.1016/j.electacta.2017.04.137_p4_4 | The phase transformation also shows distinction between both ends and mid-depth, which is evident in Fig. 4, steady intercalation/deintercalation occurs at the intermediate depth, and stable two-phase reactions result in a relatively constant potential (Fig. 4b and e), therefore, we find equilibrium phase transition of mid-depth will “neutralize” the polarization caused by the concentration difference (Fig. 4b and e), whereas, both ends of the unsteady phase transition “promotes” polarization to some extent (Fig. 4a, c, d, f). This phenomenon may directly result from the endmember phase behaviors much higher kinetic properties than the equilibrium phase (Fig. 8). As mentioned above, fast electrochemical response can be ascribed to the solid solution pathway [25], combined with the evidence that resistance of both ends is much larger than that of equilibrium state (Fig. S3), which infers wider solid solution phase interface at the end charge/discharge forms [29], consequently, both ends are more likely to experience solid solution phase transformation. Potential relaxation of CD also shows huge difference at ends and mid-part, according to the fitting equation combined with Arrhenius equation, the potential relaxation in the middle is controlled both by concentration polarization and phase transition, while that at both ends is controlled only by concentration polarization without two phase transition.
https://doi.org/10.1016/j.electacta.2017.04.137_p5_2 | Electrochemical driven phase transformation kinetics has been investigated with the simple GITT measurement. We find the higher C-rates make the faster kinetics of phase transformation and both ends of charge/discharge also shows higher kinetics property than the mid-depth. As fast electrochemical response can be ascribed to the different phase transformation such as solid solution one [25], we conclude the phase transformation is different between two ends and middle parts, and closely dependent on C-rates. LFP NPs are more likely undergo solid solution pathway at higher C-rates or at both end of charge/discharge. This conclusion on the one hand can well explain asymmetry and symmetry characteristics of GITT curve between charge and discharge at high and low rates, respectively, on the other hand, can benefits for optimizing the design of phosphate electrode and improving cycle performance and lifespan of phase-separating battery electrodes. Furthermore, this convenient approach provides a facile and effective way to investigate the phase transformation of phosphate electrode.
https://doi.org/10.1016/j.electacta.2017.05.151_p1_2 | Lithium iron phosphate (LiFePO4), which has theoretically high specific capacity, good thermal stability, reliable safety, low cost and environment-friendliness, is known as the most promising cathode material of next new generation lithium battery [1], [2], [3], [4], [5]. It has been applied to commercial battery industry. Particularly, in new energy electric vehicles and hybrid electric vehicles, there are a lot of application and innovation [6], [7], [8]. However, the low electronic conductivity (1 × 10−10 S m−1) [9], [10] and poor lithium ions diffusion coefficient (1 × 10−14 cm2 s−1) [11] have a great bad effect on the electrochemical performance of LiFePO4. Therefore, it is necessary to take some measures to improve the electronic conductivity and lithium ions diffusion coefficient.
https://doi.org/10.1016/j.electacta.2017.05.151_p1_3 | Three-dimensional porous graphene with a three-dimensional structure generally made up of interconnected graphene nanosheets (2D). Unlike single sheet 2D porous graphene, this kind of material not only has all the features of 2D porous graphene, but also own the three-dimensional porous structure which has a lot of advantages such as larger specific surface area, stronger mechanical strength and faster transmission rate of protons and electrons [12], [13], [14], [15], [16]. Therefore, using 3D graphene as a carbon coating material will be expected to fortify electrical conductivity of LiFePO4 cathode materials, shorten the diffusion path of lithium ions and increase the diffusion rate of lithium ions [17], [18], [19], [20], [21], [22], [23], [24], [25], [26], [27], [28], [29], [30], [31].
https://doi.org/10.1016/j.electacta.2017.05.151_p1_4 | In the experiment, spherical FePO4 was prepared firstly by the hydrothermal method. Based on this step, ferric phosphate uniformly coated by three dimensional graphene was used as precursor, thus the LFP/3DG/C composites with excellent electrochemical performance such as the cycling performance and rate capability were synthesized successfully by the hydrothermal reaction combined with freeze-drying and carbothermic reduction technology.
https://doi.org/10.1016/j.electacta.2017.05.151_p2_3 | Graphite oxide (GO) gel was prepared by the modified Hummers method [32]. The concentration was controlled at 4 mg/mL, 0.02 g NiCl2·6H2O was added into 50 mL graphite oxide solution under full mixed and ultrasound at room temperature for 2 h, the mixed solution was put into a 100 mL teflon-lined stainless steel autoclave at the temperature of 180 °C for 12 h and cooling to room temperature. Three-dimensional graphene gel was taken out of the autoclave and repeatedly cleaned with deionized water. Following 24 h freezing, the three-dimensional graphene gel was put into a freeze-drying machine for 72 h, three-dimensional porous graphene was gained.
https://doi.org/10.1016/j.electacta.2017.05.151_p2_5 | Fe(NO3)3·9H2O and NH4H2PO4 (molar ratio 1: 1.5 with the concentration of 0.5 mol/L, respectively) were dissolved in deionized water. After effective mixing, the solution was adjusted with ammonia (1 mol/L) till pH value is 2.05 and put into a 200 mL teflon-lined stainless steel autoclave at the temperature of 150 °C for 10 h. It was filtered and washed three times with deionized water and ethanol absolute, respectively. After being dried at the temperature of 80 °C, FePO4 precursor was gained.
https://doi.org/10.1016/j.electacta.2017.05.151_p2_7 | 1 g FePO4 precursor was put into 50 mL graphite oxide suspension, After being stirred for 1 h at room temperature, 0.02 g NiCl2·6H2O was added into the mixture. Following ultrasonic treatment for 2 h, it was put into a 100 mL teflon-lined stainless steel autoclave at the temperature of 180 °C for 12 h and natural cooling to room temperature, the gel was taken out of the autoclave and cleaned with deionized water several times. After freezing for 24 h, the three-dimensional graphene gel was put into a freeze-drying machine for 72 h, the sample was put into a tube furnace filled with argon, and calcined at the temperature of 550 °C for 4 h with a heating rate of 5 °C/min, then FePO4/3DG composites was prepared in this way.
https://doi.org/10.1016/j.electacta.2017.05.151_p2_9 | 0.5 g FePO4/3DG and 0.3382 g CH3COOLi·2H2O were weighed respectively according to the mole ratio 1: 1, then 0.08382 g ascorbic acid added into the mixture, after fully ground under absolute ethyl alcohol, put them into a tube furnace filled with argon. Annealed for 5 h at the temperature of 350 °C with a heating rate of 5 °C/min, 0.08382 g glucose was put into the mixture. then continued to anneal at the temperature of 650 °C for 10 h under tube furnace filled with argon, LiFePO4/3DG/C was gained. The blank LiFePO4/C composites were prepared using FePO4 to replace FePO4/3DG as the raw materials using the same method.
https://doi.org/10.1016/j.electacta.2017.05.151_p2_11 | The structures and mophologies of powders was characterized with X-ray diffraction (XRD) measurement (Panalytical X’Pert PRO MRD, Holland) with a Cu Kα radiation operated at 40 kV and 40 mA. The diffraction data for Rietveld refinement were obtained at 2θ = 10–80° with a step size of 0.013°/min. Raman spectra were performed on a Raman Spectrometer (LabRAM HR) with the laser as the excitation source at 780 nm. The morphology was evaluated by field emission scanning electron microscopy (FE-SEM SU5000). The carbon content in the samples was revealed by thermogravimetric analysis (TGA) with a SDT-Q600 simultaneous thermogravimetric analyzer under air atmosphere ranging from room temperature to 800 °C at a heating rate of 10 °C min−1.
https://doi.org/10.1016/j.electacta.2017.05.151_p2_13 | The electrochemical experiments were performed using button cells. The cathode was consisted of a mixed material of active materials, carbon black and poly (vinyl difluoride) (PVDF) with mass ratio of 8: 1: 1 in N-methyl-2-pyrrolidone solvent. Metallic lithium foil was used as the anode electrode. Celgard 2300 polyethylene film was used as separator. 1 M LiPF6 solution in ethylene carbonate (EC) and dimethyl carbonate (DMC) (volume ration of 1: 1) was used as electrolyte. The electrochemical performance measurements were carried out with CR2016 coin cells in an argon-filled glove box. Charge/discharge tests were performed using the LAND batteries test system (CT2001A, Wuhan Land Electronic Co., Ltd., China) with different current densities. Cyclic voltammetry (CV) were performed on an electrochemical working station (CHI660D, Shanghai Chenhua Co., Ltd., China) between 2.5 and 4.2 V.
https://doi.org/10.1016/j.electacta.2017.05.151_p3_2 | Fig. 1a were the XRD pattern of graphite, graphite oxide and 3DG. It showed that the diffraction peak (002) at 2θ = 26.5° corresponding to graphite disappeared, while a strong diffraction peak (002) at about 2θ = 10.6° corresponding to GO diffraction peak [33]. In the meantime, there appeared a weaker diffraction peak (100) at about 2θ = 43°, which revealed that the original graphite had been oxidized successfully [34]. Through a careful comparison between 3DG and GO, it can be found that the new peak of 3DG at 2θ = 24.2° appeared, which was the characteristic peak of graphene. The diffraction peak was relatively broad, which meant that the structure of graphene oxide was in random accumulation and reflected from the side the three-dimensional structure of graphene oxide [35]. The acromion of 3DG at 2θ = 43° was the characteristic peak of graphene, which stood for the reformation of graphite crystal form. It was the characteristic of graphene based on the chemical reduction of graphene oxide [36]. Seen from Fig. 1b, the XRD patterns of LFP/3DG/C and LFP/C were accordant with LFP’s standard cards (No.083-2092), which meant the perfect crystallization of the sample [37], and the addition of 3DG didn’t influence the diffraction peak of LFP. These factors such as less addition of 3DG, low crystallinity, low strength and the diffraction peak of graphene (002) plane were covered by the high-strength diffraction peak of LFP (011) plane, so there was no sign of 3DG in the XRD patterns [38].
https://doi.org/10.1016/j.electacta.2017.05.151_p3_4 | Fig. 2 were the Raman spectrums of LFP/C, 3DG and its composites. There were two characteristic peaks of 3DG at 1345 cm−1 and 1585 cm−1, which stood for peak D and peak G respectively. Peak D was the characteristic peak of the hybridization of carbon atom sp3 and showed the defect structure and irregularity of graphene face. Peak G was produced by graphene lamella CC in the stretching of sp2 face, which stood for the existence of graphite carbon [39]. The peak intensity ratio ID/IG of peak D and peak G was usually used to measure the material defect intensity. If the ID/IG value was low, it meant high graphitization of carbon [40] and less defect [41]. The ID/IG value of 3DG was 1.083, indicating that the graphene has a high degree of edge defects and holes, which belong to disordered carbon materials. The ID/IG value of FePO4/3DG was more than that of 3DG (1.158 > 1.083), indicating that the sp2 plane area of 3DG decreased and more defects and marginal sites were brought in [42], [43], [44]. The ID/IG value of LFP/3DG/C was more than that of LFP/C (0.954 > 0.884), indicating that 3DG composite had a higher degree of defects and holes on the edge, better transmission for electrons and better cycling performance compared with pure carbon materials.
https://doi.org/10.1016/j.electacta.2017.05.151_p3_6 | Seen from Fig. 3a, after freeze-drying, 3DG was a three-dimensional porous structure made up of two-dimensional sheet graphene, with the pore sizes ranging between 5 ∼ 40 μm. From Fig. 3b, FP with the diameter ranging 2 ∼ 3 μm was spherical morphology. From Fig. 3c and d, spherical FP were well inserted in the pores of 3DG and evenly clothed. Micron FP of primary structure was made up of a great number of spherical FPs of secondary structure. Fig. 3e and f were SEM micrographs of LFP/C and LFP/3DG/C after carbon thermal reduction, respectively. It showed that the big particle surface of LFP/3DG/C was made up of a great number of small LFP particles inserted evenly in carbon and graphene, while LFP/C was formed by the accumulation of small particles of LFP.
https://doi.org/10.1016/j.electacta.2017.05.151_p3_8 | Fig. 4a were the charge-discharge profiles of LFP/C and LFP/3DG/C composites at the current density of 0.2C, and Fig. 4b was the partial enlargement of Fig. 4a. At 0.2 C, the first charge-discharge capacity of LFP/3DG/C (167.2 mAh/g and 165.1 mAh/g) was apparently higher than that of LFP/C (156.6 mAh/g and 150.8 mAh/g). Combined with Fig. 4b, the charge-discharge platform of LFP/3DG/C is longer and evener and the polarization potential was smaller (0.05925 V < 0.08109 V), which indicating that the addition of 3DG reduced the polarization in the charge-discharge process thus improved the electrochemical performance of the materials.
https://doi.org/10.1016/j.electacta.2017.05.151_p3_10 | Fig. 5a were the rate performance chart of LFP/C and LFP/3DG/C composites at the current density from 0.2 C to 10 C. At the same rate, the discharge specific capacity of LFP/3DG/C was higher than that of LFP/C, and the corresponding first specific capacity were 164 mAh/g vs. 150.7 mAh/g (0.2 C), 153.8 mAh/g vs. 129.5 mAh/g (0.5 C), 144.7 mAh/g vs. 119.3 mAh/g (1 C),130.4 mAh/g vs. 106.3 mAh/g(2 C), 110.1 mAh/g vs. 83.5 mAh/g (5 C) and 91.3 mAh/g vs. 66.1 mAh/g (10 C), respectively. However, the decreasing magnitude of the discharge specific capacity of LFP/C is greater than that of LFP/3DG/C. At 10 C, the discharge specific capacity were 91.3 mAh/g vs. 66.1 mAh/g, which indicated that the LFP materials clothed by 3DG had excellent rate performance. Seen from Fig. 5b, with the increase of rates, the specific capacity was decreasing, the platform was shorter, and the polarity was increasing. It may be attributed to the fact that the migration rate of lithium ions and the transfer rate of electrons can not keep up with the rhythm of high rates, and then led to the polarization [45]. The discharge voltage was higher than 3 V at 10C for LFP/3DG/C composite, which showed that the polarization of LFP/3DG/C was lower than that of LFP/C.
https://doi.org/10.1016/j.electacta.2017.05.151_p3_12 | Fig. 6a and b were cycle performance profiles and coulombic efficiency chart of LFP/C and LFP/3DG/C at 0.2 C and 1 C, respectively. The capacity of LFP/3DG/C were higher than those of LFP/C at both 0.2 C and 1 C, with steadily changes and smaller polarization. Both LFP/C and LFP/3DG/C enjoyed excellent coulombic efficiency. The first discharge specific capacities of LFP/3DG/C and LFP/C at 0.2 C were 165.1 mAh/g and 150.1 mAh/g, respectively. After 50 cycles, the capacity retention rates were 99.3% and 97.8%, respectively. The first discharge specific capacities of LFP/3DG/C and LFP/C at 1 C were 144.7 mAh/g and 119.3 mAh/g, respectively. The capacity retention rates were 99.6% and 84.3% after 100 cycles. The results indicated that LFP/3DG/C had wonderful structural stability as well as excellent electrochemical cycling performance.
https://doi.org/10.1016/j.electacta.2017.05.151_p3_14 | Fig. 7a were CV curves of LFP/C and LFP/3DG/C at the scan rate of 0.1 mV/s. The potential difference (ΔU) between oxidation peak (3.53 V) and reduction peak (3.32 V) of LFP/3DG/C was smaller than that of LFP/C (207.7 mV < 225.3 mV), and the peak was sharper, indicating that the polarization of LFP/3DG/C was smaller and the electrochemical kinetics was improved. On the other hand, the peak currents at oxidation peak and reduction peak of LFP/3DG/C were bigger than those of LFP/C. According to Randles-Sevcik equation [46], it can be indicated that LFP/3DG/C had bigger lithium ions diffusion coefficient. Fig. 7b and c were CV curves of LFP/C and LFP/3DG/C at different scan rates, and Fig. 7d was the corresponding graph of the peak current (ip) and the square root of scan rate (v1/2). When the scan rate increased, the height and area of oxidation peak and reduction peak increased, and the potential difference (ΔU) increased. The potential differences (ΔU) of LFP/3DG/C were smaller than those of LFP/C at the same scan rate. Following the fitting results of Fig. 7d, linear fitting coefficient of the both peak of LFP/C and LFP/3DG/C were around 0.999, indicating that peak currents and the square root of scan rates showed a wonderful linear relationship. Based on the Randles-Sevcik equation, the Li+ diffusion coefficients of oxidation peak and reduction peak of LFP/3DG/C were 7.665 × 10−11 cm2/s and 3.899 × 10−11 cm2/s, respectively, while those of LFP/C were 2.592 × 10−11 cm2/s and 1.607 × 10−11 cm2/s, respectively. The Li+ diffusion coefficient at the oxidation stage was a little bigger than that at the reduction stage, indicating that it was easier for lithium ions in LFP to release than to insert, which was consistent with references [47]. The bigger Li+ diffusion coefficients may be resulted from the three-dimensional porous network structure of LFP/3DG/C, as well as the improvement of the diffusion rate of lithium ions, and further resulted in excellent electrochemical performance.
https://doi.org/10.1016/j.electacta.2017.05.151_p3_16 | Fig. 8 were EIS spectrums of LFP/C and LFP/3DG/C electrodes. The EIS spectrums were made up of a quasi semicircle ranging from high frequency to medium frequency and oblique line ranging in low frequency. The material’s total resistance was caused by electrolyte and the charge transfer between electrode interface, which was called charge-transfer resistance, the value could be achieved by the intersection of semicircle and real axis of the low frequency area. By fitting data, charge-transfer resistances of LFP/3DG/C and LFP/C were 138 Ω and 254 Ω, indicating that LFP/3DG/C had smaller Li+ intercalation and de-intercalation resistance. Therefore the addition of graphene can improve the electrical conductivity and charge-transfer rate, and thus its electrochemical performance.
https://doi.org/10.1016/j.electacta.2017.05.151_p3_18 | Fig. 9 were TGA curves of LFP/C and LFP/3DG/C. As is known to us, LFP is oxidized to Li3Fe2(PO4)4 and Fe2O3 at 300 ∼ 600 °C air atmosphere, and the mass loss will be increased by 5.07% theoretically [48]. The total mass loss of LFP/3DG/C reduced to 90.37% after sintering, it may be estimated that the content of LFP was 85.3%, and the total content of 3DG and carbon was about 14.7%. Similarly, the mass loss of LFP/C was reduced to 97.69% after sintering, and then about 92.6% content of LFP and about 7.4% content of carbon can be calculated respectively. Combined with the above experimental results, the content of 3DG in LFP/3DG/C could be preliminarily calculated to be about 7.3%.
https://doi.org/10.1016/j.electacta.2017.05.151_p4_2 | Uniform spherical composites of FP/3DG and LFP/3DG/C were prepared successfully by the hydrothermal method, freeze-drying and carbothermic reduction technology. The research showed that three dimensional graphene coating could enhance structural stability, reduce charge-transfer resistance, fortify electronic conductivity and improve the diffusion rate of lithium ions, so LFP/3DG/C composites possess good electrochemical properties, such as good rate performance and cycle performance. It can be concluded that 3DG coating can electively improve the electrochemical performance of Li+ cathode materials for lithium ion batteries.
https://doi.org/10.1016/j.electacta.2017.05.176_p1_2 | Rechargeable lithium ion batteries (LIBs) have been regarded as important next-generation power sources owning to its excellent properties, such as high power density, high output voltage, long cycle life, memory effect free and low self-discharge properties, and widely used in mobile phones, laptops, cameras, game consoles, electric tools and vehicles, etc [1], [2], [3], [4], [5], [6]. The LIBs is mainly composed of four parts: cathode, anode, electrolyte and separator. As an important constituent part of LIBs, electrolyte directly affects the application potential of the LIBs. The gel polymer electrolyte (GPE) has much higher ionic conductivity at room temperature than that of solid polymer electrolyte (SPE), which can reach 10−3S cm−1 [7], [8], [9], close to liquid electrolyte (LE). What`s more, GPE can also solve the security problems caused by leakage of LE [10], [11]. In addition, compared with SPE and LE, GPEs have some advantages including no shape restriction, no internal shorting, fast charge-discharge and high power density [12], [13], [14], [15], [16], [17]. The polymer host for GPEs have been extensive studied and intensively identified into four types: poly (ethylene oxide) (PEO) [18], [19], [20], polyacrylonitrile (PAN) [21], [22], poly (vinylidene fluoride) (PVDF) [23], [24], [25], [26] and poly (methyl methacrylate) (PMMA) [27], [28]. Although these polymer matrix have shown satisfactory performances, there are still many problems, for instance, (1) the difficulty in synthesizing and high price of polymer materials; (2) complex film forming process; (3) most of the skeleton materials are environmental refractory organic compounds, and cause serious pollution when the battery abandoned. Therefore, it is urgent to research and develop revolutionary matrix materials, especially involving some low cost, biodegradable and high performances materials.
https://doi.org/10.1016/j.electacta.2017.05.176_p1_3 | Biodegradable matrixes obtained from natural renewable resources have received increasing attention from electrochemical researchers, LIB manufacturers, and government agencies. Most of the researches in exploiting biodegradable matrixes are aimed at developing GPE with higher comprehensive performances and low cost. Until now, many research are been carried out on biodegradability GPE based on chitosan [29], cellulose [30], [31], [32], [33], rubber [34], protein [35], etc. The electrochemical properties of GPEs obtained in these works are not ideal because of the limited uptake ability for liquid electrolytes or poor lithium ion transference.
https://doi.org/10.1016/j.electacta.2017.05.176_p1_4 | The most abundant inedible biomass is lignocellulose (LC), in which the main constituent cellulose (30–50%), hemicellulose (25–30%) and lignin (10–20%) are linked together to obtain structural strength in combination with flexibility shown in Fig. 1 [36], [37], [38], [39]. Cellulosic and hemicellulosic polymers constitute approximately 70% of the entire and connect to the lignin component through a variety of covalent bonds that give the LC significant robustness and resistance to (bio-) chemical or physical treatment. LC has not been fully utilized, which not only causes serious environmental pollution, but also leads to significant waste of resources. Moreover, the molecular structures of LC as shown in Fig. 1 with vast numbers of active functional groups such as hydroxyl, carbonyl, carboxyl, etc, which are expected to absorb more liquid electrolytes and transfer lithium ions easier. Unfortunately, the mechanical properties of LC especially in tensile strength are poor, which hindered its application in LIBs.
https://doi.org/10.1016/j.electacta.2017.05.176_p1_6 | Starch, as a kind of natural polymer with low cost and high biodegradability, which has been widely used in industry to provide functional properties such as gelling, thickening, bonding and adhesion [40], [41]. Starch molecules usually possess linear amylose and branched amylopectin shown in Fig. 2, the former is a spiral structure with a smaller molecular mass (Mw); the latter is a hydro-glucose units linked by 1,6-α-D-glycoside bonds, and exhibits a larger Mw of 50–500 million [42]. Starch from various sources presents different amylose/amylopectin ratios and Mw, which can induce distinct properties. Potato starch has many excellent characteristics comparing to others, such as larger particles (30–40 μm), loose structure, and lower gelatinization temperature (50-60 °C) [43]. The potato starch has higher tensile strength due to its higher Mw, which makes the starch paste presents a high viscosity. Combining potato starch with LC together, the composite materials can obtain good processing performance. Moreover, the composites will remain a degradable property.
https://doi.org/10.1016/j.electacta.2017.05.176_p1_8 | In this work, LC and potato starch are chosen as the matrix materials of GPE for LIBs. Firstly, the different contents of potato starch composite LC membranes are prepared under air by simple solution casting method; Secondly, the prepared membranes are immersed into liquid electrolyte to absorb enough plasticizer solvent to form GPE; Thirdly, the membranes comprehensive performances of starch composite LC and obtained GPE are measured. From the research, the possibility of exploiting starch composite LC matrix for GPE is firstly inspected.
https://doi.org/10.1016/j.electacta.2017.05.176_p2_3 | LC purchased from Ying Jia (Shanghai, Industrial grade); Potato starch purchased from Aladdin (Shanghai); lithium iron phosphate (LFP, Deyang Weixun Company, Battery grade) and carbon black (Indigo Power Sources, Battery grade) were used as received. LA-132 water binder (Indigo Power Sources, Battery grade) was dissolved into distilled (DI) water to form 2.5 wt.% emulsion. Liquid electrolyte was 1 M lithium hexafluorophosphate (LiPF6) in ethylene carbonate/dimethyl carbonate/diethyl carbonate (EC/DMC/DEC, 1/1/1 for w/w/w, Kelong Company). Lithium sheet, aluminum foil and battery case were obtained from Shenzhen Poxon Company.
https://doi.org/10.1016/j.electacta.2017.05.176_p2_5 | LC (1000 mg) and DI water (40 mL) were introduced in one beaker and stirred at room temperature (25 °C) for 2 h; variable amounts of potato starch were added and stirred under room temperature for 2 min; the mixture under vigorous stirring was quickly heated up to 80 °C, and a highly viscous suspension was prepared after further stirring for 30 min; then the uniform suspension was cast on a glass plate and transferred into oven with 60 °C for drying. After the water was evaporated completely, the natural polymer matrix based LC and potato starch composite membranes were obtained. The codes for prepared membranes are presented as LC-0, LC-1, LC-2, LC-3, LC-4 and LC-5 which refer to the samples with 0, 5, 7.5, 10, 12.5 and 15 wt.% starch (LC/starch), respectively.
https://doi.org/10.1016/j.electacta.2017.05.176_p2_7 | The composite membranes were punched into circular pieces (Ф = 19 mm), and immediately transferred into the glove box (water content: <1 ppm) after drying under vacuum at 70 °C for 24 h. The pieces were soaked in the liquid electrolyte over 2 h to get the GPE. The GPE membranes are named as GLC-0, GLC-1, GLC-2, GLC-3, GLC-4 and GLC-5, respectively.
https://doi.org/10.1016/j.electacta.2017.05.176_p2_9 | The anode lithium sheets were purchased and stored in glove box. The preparation of cathode was performed using the doctor blade method. LFP, carbon black, and LA-132 as a binder were mixed at a ratio of 75:10:15 (w/w/w) with a mortar and pestle to form slurry. The slurry was coated on clean aluminum foil and dried at room temperature. The prepared cathode was punched into small discs (Ф = 12 mm) and further dried under vacuum at 70 °C for 24 h, then immediately transferred into the glove box. The coin 2032 cells were fabricated with LFP cathode, lithium metal anode, and the as-prepared GPE as separator and electrolyte.
https://doi.org/10.1016/j.electacta.2017.05.176_p2_11 | Stress–strain tests were conducted by using an US Masters Industrial Systems (China) CWT6104 tensile testing machine with a crosshead speed of 5 mm min−1. The width and thickness of the sample are 20 mm and 5 mm, respectively.
https://doi.org/10.1016/j.electacta.2017.05.176_p2_12 | The liquid electrolyte uptake (ƞ) of the composite membranes were measured after the immersion process and calculated from equation (1): (1) where W0 and Wt are the mass of membrane before and after immersed in liquid electrolyte, respectively.
https://doi.org/10.1016/j.electacta.2017.05.176_p2_13 | The surface morphology of the composite membranes were examined by means of scanning electron microscope (SEM) using a measurement (ZEISS EV0 MA15, Carl Zeiss microscope image Ltd) with an acceleration voltage of 5 kV.
https://doi.org/10.1016/j.electacta.2017.05.176_p2_14 | Thermogravimetric analysis (TGA) and differential scanning calorimetry (DSC) of the membranes were carried out by utilizing a Perkin-Elmer TGA7/DSC7, from 25 °C to 250 °C with a heating rate of 10 °C min−1 under air.
https://doi.org/10.1016/j.electacta.2017.05.176_p2_16 | The ionic conductivity were measured by electrochemical impedance spectroscopy (EIS) in the temperature range 20 °C to 90 °C over the frequency from 0.01 Hz to 105 Hz. The electrochemical working station CHI660C (Chenhua) was used in this test. The GPE membranes were sandwiched between two stainless steel (SS) electrodes for ionic conductivity measurement. The ionic conductivity δ was calculated according to equation (2): (2) with L (cm) as the thickness of GPE membranes, the bulk resistance Rb (Ω) and A (cm2) as the contact area.
https://doi.org/10.1016/j.electacta.2017.05.176_p2_17 | The lithium ion transference number of GPE membranes were estimated using a combination of EIS and chronoamperometry profile proposed by Bruce & Vincent method [44]. In order to calculate the tLi+ of the membranes, two lithium metal electrodes and as-prepared GPE membranes assembled the model cells. The value of tLi+ was calculated from equation (3): (3) Where I0 and Is are the initial and steady-state DC current, respectively; R0 and Rs are the initial and steady-state interfacial resistances, respectively; ΔV is the applied potential, 10 mV.
https://doi.org/10.1016/j.electacta.2017.05.176_p2_18 | The electrochemical stability window of GPE membranes were determined from the linear sweep voltammogram (LSV) which were carried out by the electrochemical working station using a three-electrode system. SS was used as the working electrode and lithium foil as the counter and reference electrode. The measurement was carried out between −1 V and 8 V (vs. Li+/Li) at the scan rate of 5 mV s−1.
https://doi.org/10.1016/j.electacta.2017.05.176_p2_19 | The compatibility between electrodes and the GPE membrane were studied by interfacial resistance (Ri) in different time, which were measured by EIS over frequency from 0.01 Hz to 105 Hz. Time dependence of Ri between the lithium electrode and GPE was evaluated by monitoring the complex impedance response in the Li/GPE/Li cell over a period of 30 days.
https://doi.org/10.1016/j.electacta.2017.05.176_p2_20 | To understand the rate capacity and cyclic stability of LIBs using the prepared GPEs, the cells of Li/GPE/LFP were fabricated. The charge–discharge tests were carried out on NEWARE instrument between 2.0 V and 4.5 V at room temperature.
https://doi.org/10.1016/j.electacta.2017.05.176_p3_3 | Fig. 3(a) and (b) presents the stress-stain curves and liquid electrolyte uptakes of membranes with different contents of potato starch. Excellent mechanical property of GPE is essential for the safe handling and mechanical stability of LIBs [45]. The LC-0 membrane exhibits a relatively weak mechanical strength and the maximum stress is only 1.04 MPa, which does not satisfy the actual application requirement of industrial LIBs production. As the stress-strain curves shown in Fig. 3(a), the tensile strength increases significantly with incorporation of starch. The stress of these membranes with starch are 6.23, 7.71, 7.96, 8.15 and 10.65 MPa, which are 6 ∼ 10 times higher than that of LC-0. This results possibly from two aspects shown in Fig. 4, the starch paste with high viscosity acting as a binder reinforces the LC matrix; composite membranes maybe gradually be occupied by starch component and display denser structure. Moreover, in terms of the strain, this also shows a similar trend to the tensile strength. This test indicates that the introduction of starch has contributed to the mechanical properties of membranes and enlarged practical application of LC membranes. Download : Download high-res image (781KB)Download : Download full-size image Fig. 3. (a) The stress-stain curves and (b) liquid electrolyte uptake of composited membranes. Download : Download high-res image (2MB)Download : Download full-size image Fig. 4. SEM micrographs of on the surface of LC-0 (a, b) and LC-1 (c, d) in different magnification times.
https://doi.org/10.1016/j.electacta.2017.05.176_p3_4 | The liquid electrolyte uptake is the main factor for ionic conductivity of electrolyte. Fig. 3(b) shows the liquid electrolyte uptake of membranes. The results show that the value of liquid electrolyte uptake decreases with the content of starch. This can be attributed to the occupied porous structure by starch and results in decreased uptake capability. In the case of most starch addition (15%), the uptake of LC-5 ratio shows the lowest of 126 wt.%, this value is still higher than that of other conventional or degradable matrixes [30], [33], [46].
https://doi.org/10.1016/j.electacta.2017.05.176_p3_6 | In the section, the LC-1 membrane was chosen to measure the apparent morphology and thermal stability because of higher liquid electrolyte uptake and good mechanical properties, and membrane with no starch (LC-0) served as control. Typical SEM micrographs of the surface of LC-0 and LC-1 membranes are shown in Fig. 4. As shown in Fig. 4(a) and (b), the pure LC membrane exhibits porous network structure with vast numbers of cavities, formed by cross-linked fiber strips. This structure can explain the high absorption of liquid electrolyte. After the potato starch is added, the porous network structure of LC is still in existence, but pore becomes small and dense as shown in Fig. 4(c) and (d). Starch is attached on the surface of fiber bundles and filled the interspaces. The smooth and compact surface is obtained in LC-1 membranes; it also demonstrates the inference in mechanical property and liquid electrolyte uptake tests. This structure is mainly attributed to high temperature treatment (80 °C) and increased viscosity, all of these make the polymer matrix form a closer combination with each other.
https://doi.org/10.1016/j.electacta.2017.05.176_p3_7 | Thermal stability is a critical property for electrolytes comprising polymers and lithium salts for application in LIBs. The TGA-DSC curves of the membrane and GPEs are shown in Fig. 5. As seen in Fig. 5(a), the LC-1 is thermally stable up to nearly 250 °C (weight loss less than 5%), which corresponds to the removal of absorption water in the matrix. The DSC heating curve shows only one processes, the endothermic peak at 86 °C is the dissociation of hydrogen bonds in the polymer matrixes [47], [48], [49], [50], [51], [52], [53]. In the gelatinization of starch, the bonds of 1, 4-α-D-glycoside bonds and 1, 6-α-D-glycoside bonds are broken and formed hydrogen bonds with hydroxyl group in LC as shown in Fig. 6. Meantime, the hydroxyl, carbonyl and carboxyl groups in LC also build hydrogen bonds. Therefore, the polymer matrix possesses tighter link, which results in the decline of liquid electrolyte uptake of these prepared composite membranes. The TGA curves in Fig. 5(b) show that the GPE based on LC-1 undergoes the two-step decomposition. The weight loss before 140 °C is less than 5%, which is the result of slight volatilization of DMC (boiling point 90 °C) [54], [55] in organic solvent. More important, when the temperature comes to 100 °C the usually highest operating temperature of LIBs, the weight losses are obviously less than 2%. This illustrates that the GPE shows outstanding thermal stability. The second stage weight loss between 140 and 215 °C is nearly 50%, which should be the large mass loss of organic solvent in GPE. In terms of DSC curve, it also shows two processes. The first endothermic peak at 97 °C is also the reflection of hydrogen bonds, which shifts to higher temperature within the GPE system. It is caused by the increased number of hydrogen bonds (including a, d, e, f) and the formation of stronger hydrogen fluoride bonds (including b, c) as shown in Fig. 6. The most of hydroxyl groups are occupied by starch molecule, and only small amount of them linked with carbonyl groups in liquid electrolyte. This is consistent with the downward trend of uptake. The second endothermic peak at 240 °C is related to the release of solvent in liquid electrolyte, which is consistent with the last weight loss. Download : Download high-res image (592KB)Download : Download full-size image Fig. 5. TGA and DSC curves of (a) the membrane LC-1 and (b) corresponding GPE, (c) DSC and (d) TGA curves of GLC-0 and GLC-1. Download : Download high-res image (440KB)Download : Download full-size image Fig. 6. The structure of hydrogen bond in membranes and GPEs based on starch composited LC.
https://doi.org/10.1016/j.electacta.2017.05.176_p3_8 | Fig. 5(c) and (d) show similar thermal behavior for GPEs based on LC-0 and LC-1, respectively. The DSC curves display no significant difference, except the small displacement of temperature. Comparatively speaking, the GPE based LC-1 (50%) shows little weight loss than LC-0 (57%) before 250 °C as shown in Fig. 5(d). The main reason is perhaps due to the good thermal stability of starch, which casts on the surface of LC fibers and hinders thermal decomposition of organic electrolyte absorbing in matrix. Thus, formation of polymer network with potato starch leads to an electrolyte with higher thermal stability. Furthermore, the GPE membrane with LC-1 exhibits superior thermal stability, and so is ideal for LIB safety.
https://doi.org/10.1016/j.electacta.2017.05.176_p3_10 | The ionic conductivity of GPEs play a crucial role on the electrochemical performance. Fig. 7 shows the relationship between ionic conductivity and temperature, the impedance plots of GPEs with different contents of potato starch are measured within the range of 20 °C and 90 °C. The impedance responses are typical of the electrolytes where the bulk resistance (Rb) is the major contribution to the total resistance and only a minor contribution comes from grain boundary resistance [56]. The ionic conductivity at room temperature of GPEs is summarized in Table 1. For the GLC-0 membranes, the ionic conductivity is 2.52 mS cm−1, whereas the obviously downward trend is displayed after adding potato starch into the polymer martix. This is consistent with the tendency of liquid electrolyte uptake, since the transport channels for lithium ions are enriched by the liquid electrolyte filled in the micropores and the gelation phase. For the resulting GPEs of GLC-1, GLC-2, GLC-3, GLC-4 and GLC-5, their ionic conductivities reach 1.29, 0.43, 0.36, 0.31 and 0.24 mS cm−1, respectively, which are all higher than that of commercial Celgard 2730 separator (0.21 mS cm−1) [46] and fully applicable to practical applications in LIBs. Download : Download high-res image (1MB)Download : Download full-size image Fig. 7. Impedance plots at different temperature for GPE membranes: (a) GLC-0, (b) GLC-1, (c) GLC-2, (d) GLC-3, (e) GLC-4 and (f) GLC-5, (g) Arrhenius plots. Table 1. The ionic conductivity and activation energies of GPE membranes in room temperature. Sample GLC-0 GLC-1 GLC-2 GLC-3 GLC-4 GLC-5 δ/mS cm−1 2.52 1.29 0.43 0.36 0.31 0.24 Ea/kJ mol−1 8.02 12.68 15.89 16.21 16.57 19.43
https://doi.org/10.1016/j.electacta.2017.05.176_p3_11 | The log(δ) vs. 1/T plots show linear behaviour in Fig. 4(g), presenting a typical Arrehenius behavior of GPEs for lithium ions, and can be described by the following Arrhenius equation [23]: (4) Where δ is the ion conductivity of GPE, T is the temperature, A is the pre-exponential factor and R is the thermodynamic gas constant, 8.314J (mol K)−1. The activation energy (Ea) for ion transportation are calculated from the slope of the imitated straight line in Fig. 7(g), listed in Table 1. The calculated Ea values for GPEs of GLC-0, GLC-1, GLC-2, GLC-3, GLC-4 and GLC-5 are 8.02, 12.68, 15.89, 16.21, 16.57 and 19.43 kJ mol−1, respectively. It means that ion motion is blocked in the presence of starch, which can be seen from the phenomenon in SEM micrographs. Meanwhile, it is consistent with the data of liquid electrolyte uptake.
https://doi.org/10.1016/j.electacta.2017.05.176_p3_12 | The movement of Li ions is evaluated via the lithium ion transference number (tLi+), an important parameter for rechargeable lithium ion batteries [57], [58]. Lithium ion and partial anions from lithium salt in GPE are involved in charges transfer, but anions may accumulate at the surface of electrodes and then form concentration polarization on the membrane surface, which causes irreversible capacities loss in the charge and discharge cycles of battery [59], [60], [61]. Therefore, higher lithium ion transference number can reduce the negative affection from anions. Fig. 8 displays DC polarization and the Nyquist plots of GPE membranes, the current and resistance at the initial and the steady state are listed in Table 2. The tLi+ values are calculates according to the equation (3). The tLi+ of GLC-0 membrane is 0.83 at room temperature, this value is gradually declining when the starch is added. As shown in Table 2, the lithium ion transference number in GPEs decreases with the weight of starch, for GLC-1, GLC-2, GLC-3, GLC-4 and GLC-5, their lithium ion transference numbers are 0.79, 0.73, 0.69, 0.68 and 0.65, respectively. This is due to less available hydroxyl and high viscosity of LC composite starch system. It is known that LC has a large number of hydroxyl groups, which promotes the dissociation of the anion from lithium salt to produce more charge carriers of lithium ions and retards the passing through of PF6− anions throng forming hydrogen bonds. For the starch-doped system, partly of hydroxyls in LC composite groups are utilized by gelatinized starch molecules, and irreversible became starch paste with high viscosity that coats on LC molecules and hinders the motion of both anions and cations. Therefore, the tLi+ shows a slightly decline. However, for most of the reported GPEs [62], [63], [64], [65], [66], the lowest value 0.65 is still at a high level and totally meets the practical application in LIBs. Download : Download high-res image (1MB)Download : Download full-size image Fig. 8. The current-time curves of DC polarization and Nyquist plots before and after polarization in different GPEs (a) GLC-0, (b) GLC-1, (c) GLC-2, (d) GLC-3, (e) GLC-4 and (f)G LC-5. Table 2. The lithium ion transference number of GPE membrane in room temperature. Sample I0 (μA) IS (μA) R0 (Ω) RS (Ω) △V(mV) tLi+ LC-0 49.09 40.09 68.53 87.30 10 0.83 LC-1 48.39 38.24 82.38 104.44 10 0.79 LC-2 44.76 32.75 168.32 229.67 10 0.73 LC-3 35.74 25.88 187.75 252.81 10 0.69 LC-4 27.28 19.45 170.488 227.46 10 0.68 LC-5 21.73 15.04 236.01 322.77 10 0.65
https://doi.org/10.1016/j.electacta.2017.05.176_p3_13 | The electrochemical stability of the polymer electrolyte is determined via LSV in the potential range of −1-8.0 V (vs. Li+/Li). Fig. 9 shows that all the current almost no change with voltages lower than 5.5 V corresponding to electrochemical oxidation limit for LiPF6 (5.1 V) [67], which has an advantage comparing the commercial separator Celgard2500 with liquid electrolyte (5.2 V) [61], indicating that the blend membrane are suitable for usage in high voltage LIBs. The excellent electrochemical stability of GPEs can be obtained from some interactions between the skeleton materials and absorbed electrolytes, like hydrogen bonding, which would postpone the oxidation reaction to higher voltage and provide the excellent affinity between the ether and hydroxyl groups of matrix and the carbonate ester group in the liquid electrolytes. Download : Download high-res image (254KB)Download : Download full-size image Fig. 9. LSV at a scan rate of 5 mV s−1 of GPE membranes.
https://doi.org/10.1016/j.electacta.2017.05.176_p3_14 | The compatibility between electrodes and electrolyte has a great influence on the usage of LIBs, which determines interfacial stability and the cyclic stability of lithium battery [68], [69], [70]. The initial impedance is constantly monitored by EIS in 30 days as presented in Fig. 10, and the values are listed in Table 3. All the impedance spectra are composed by a high-frequency semicircle corresponding to passivation layer resistance (Rp), and a low-frequency semicircle to charge transfer resistance (Rct), and their sum constitute the so-called interface resistance (Ri). The intercept on the real-axis at high frequencies corresponds to bulk resistance (Rb) of GPEs, which is almost constant with time [71]. The initial interfacial resistance is 51.31, 89.17, 115.65, 266.3, 325.51 and 387.02 Ω for GLC-0, GLC-1, GLC-2, GLC-3, GLC-4 and GLC-5, respectively. The interfacial resistance becomes bigger of the GPE membranes with more potato starch, suggesting that there is a poor compatibility between lithium and the GPE containing starch. This is mainly caused by the fact that ion is easier to transport in GPE with less starch, the ionic conductivity and lithium ion transference number also reflect this trend. On the first day after setup, the interfacial resistance experiences a large increase, the bigger interface resistance are obtained with increased contents of starch (17, 21, 30, 41, 42 and 16 Ω for GLC-0, GLC-2, GLC-3, GLC-4 and GLC-5, respectively), attributing to the formation of solid electrolyte interface (SEI) film which is insulated from electrons but conductive for lithium ions. In the first 10 days, the interface resistances are slowly increased, which reflects the gradual growth of SEI film [33], [63], [66], [72], [73]. A small change in interface resistance occurs between 10 and 30 days, suggesting that the very stable SEI membrane has grown completely. Our results demonstrate that the GPE membrane with 5% starch presents better compatibility between electrode and electrolyte. Download : Download high-res image (1MB)Download : Download full-size image Fig. 10. Nyquist plots of Li/GPE/Li cells using GPEs of (a) GLC-0, (b) GLC-1, (c) GLC-2, (d) GLC-3, (e) GLC-4 and (f) GLC-5, (g) equivalent circuit diagram. Table 3. The evolution of Rp and Rct in the Li/GPE/Li cell at different time. Time GLC-0 GLC-1 GLC-2 GLC-3 GLC-4 GLC-5 (day) Rp(Ω) Rct(Ω) Rp(Ω) Rct(Ω) Rp(Ω) Rct(Ω) Rp(Ω) Rct(Ω) Rp(Ω) Rct(Ω) Rp(Ω) Rct(Ω) 0 49.26 2.05 79.47 9.7 98.58 17.07 230.3 36 285.6 39.91 328.8 58.22 1 66.12 2.54 97.21 13.43 119.9 25.98 271.3 36.16 326.4 41.62 342.2 61.04 5 79.53 2.69 117.8 19.95 143.2 34.81 306.7 31.1 333.5 45.51 360.6 63.57 10 95.65 2.79 139.7 25.44 156.5 38.28 365.8 41.6 375.1 53.37 397.4 67.65 30 116.7 2.89 153.3 27.89 212.7 40.63 387 46.75 428.8 53.92 473.9 82.55
https://doi.org/10.1016/j.electacta.2017.05.176_p3_15 | The electrochemical performance is evaluated from the Li/GPE/LFP cells with different GPEs, shown in Fig. 11. The initial charge–discharge curves for the LFP cathode are obtained at 0.2C as shown in Fig. 11(a). The resulting polarization value (0.06 V) between the charge and discharge plateaus of GLC-0 is considerably lower than the GLC-1 (0.07 V), GLC-2 (0.10 V), GLC-3 (0.14 V), GLC-4 (0.0.22 V) and GLC-5 (0.29 V). The increased polarization is a comprehensive effect of the decreased conductivity of GPEs adopting starch [74] owing to the lesser liquid electrolyte uptake and smaller tLi+. Download : Download high-res image (1MB)Download : Download full-size image Fig. 11. Electrochemical performances of batteries by capitalizing on different GPEs as electrolyte: (a) charge-discharge curves at 0.2C, (b) rate behavior, (c) and (d) cycling performances.
https://doi.org/10.1016/j.electacta.2017.05.176_p3_16 | The discharge capacity at various C-rates (0.2C, 0.5C, 1.0C, 2.0C and 3.0C) is also measured in Fig. 11(b). The reversible capacity is gradually reduced with contents of starch at same C-rates owing to the change of tLi+ and ionic conductivity. In addition, the cell has better performance at the lower C-rates (0.2C and 0.5C), this is caused by two aspects: the increased concentration polarization resistance since the incomplete reversible electrode reaction consumes Li+ at higher C-rates; the thickened SEI film during charge-discharge cycles always leads to increase of ohmic resistance. So here, the reversible capacity at high C-rates should be the comprehensive result of the two influence factors. The LFP of GLC-1 exhibits higher reversible capacity (160, 155, 145, 114 and 95 mAh g−1 at 0.2C, 0.5C, 1.0C, 2.0C and 3.0C, respectively), compared to those of the other composite membranes.
https://doi.org/10.1016/j.electacta.2017.05.176_p3_17 | Fig. 11(c) and (d) show the cycling performances of LFP assembled with GPEs at 0.2C and 2.0C. There is no evidence of capacity fading after 50 cycles with GPEs at 0.2C, owe mainly to the high tLi+ that result from the stable passivation layer on the lithium metal surface. This stable layer ensures the transport efficiency of the ions, thereby resulting in a good cycling performance. The GLC-0, GLC-1 and GLC-2 display the same excellent performances at 2.0C. In contrast, the GLC-3, GLC-4 and GLC-5 at 2.0C exhibit significant capacity fading after 50 cycles, that is caused by the unstable passivation layer forming by high charge transference resistance.
https://doi.org/10.1016/j.electacta.2017.05.176_p3_18 | The above results demonstrate that the GLC-1 membrane presents satisfactory rate and cycling performance, higher reversible capacity and less over-potential for the positive electrode material of LIBs.
https://doi.org/10.1016/j.electacta.2017.05.176_p4_2 | The renewable, cheap and biocompatible LC and potato starch can be used as a host for GPE in LIBs. The potato starch acts as an additive agent incorporated into LC membrane, which greatly increases the mechanical property of GPE based the prepared composite membrane but decreases the electrochemical performances to some extend with starch content. With the proper material proportion, high tensile strength and outstanding comprehensive performances are both obtained, such as sufficient electrolyte uptake, thermal stability, ionic conductivity, lithium ion transference number, electrochemical stability, good affinity between the electrodes and electrolyte, excellent rate and cycling behavior. Therefore, the biodegradable, outstanding performance of the prepared GPE with specific material proportion is potentially ideal candidate for LIBs.
https://doi.org/10.1016/j.electacta.2017.06.043_p1_2 | Safety has always been the primary concern in lithium ion batteries, especially at elevated temperatures due to volatility and flammability of liquid electrolytes thus involved. Conventional liquid electrolyte generally consists of a lithium salt dissolved in mixed solvents of cyclic/linear carbonate such as ethylene carbonate (EC) with diethyl carbonate (DEC) or dimethyl carbonate (DMC) to afford high room-temperature ionic conductivity and good electrochemical compatibility with electrodes. However, the volatile linear carbonates (e.g. DEC, DMC) having low flash points present potential risks of fire hazard due to high vapor pressure, electrolyte leakage, among others resulting in smoking, ignition and exposition of batteries [1]. Polymer gel electrolyte has been attempted [2], [3] to improve thermal stability with sufficiently high ionic conductivity, but the sizable amount of organic solvent/liquid plasticizer is still required in the gel electrolyte that has hampered its potentials for battery application [4], [5]. Alternatively, solid polymer electrolyte membrane (PEM) has been developed using high performance thermoplastics or block copolymers, but the ionic conductivity of such PEM is rather poor (i.e., 10−9 to 10−6 S/cm at room temperature) due to the restricted lithium ion transport caused by the ion-dipole complexation coupled to polymer segmental chain motions [6], [7], [8], [9]. One plausible solution to the aforementioned problems is to completely replace the liquid electrolyte with highly conductive, flexible (low glass transition temperature), thermally stable solid polymer electrolyte.
https://doi.org/10.1016/j.electacta.2017.06.043_p1_3 | Succinonitrile (SCN), a plastic crystal having a melting point of 58 °C, is not only capable of plasticizing polymer networks, but also ionizing the lithium salt complexes [10]. The SCN-plasticized PEM is flexible and stretchable due to its very low glass transition temperature (i.e., −80 °C). Moreover, these thermally stable SCN-plasticized PEMs have reached the superionic conductor level of ∼10−3 S/cm at room temperature that have increased to 10−2 S/cm at elevated temperatures [11], [12]. In addition, SCN was found to be an effective additive for enhancing thermal stability of a carbonate liquid electrolyte based LiCoO2 battery [13]. As a member of dinitrile family, SCN also has the merit of high anodic stability [14], [15], [16], which could benefit its application in high voltage batteries. Due to the reputable mechanical and electrochemical properties of the SCN-plasticized PEMs, satisfactory room temperature cycling behavior has been achieved in their lithium half-cells [12], [17], [18]. However, high temperature electrochemical stability of the SCN-plasticized PEM based lithium ion batteries/half-cells has yet to be exploited.
https://doi.org/10.1016/j.electacta.2017.06.043_p1_4 | Capacity fading and power diminishing issues in lithium ion batteries have become increasingly severe at elevated temperatures relative to room temperature during charge/discharge cycling [19], [20], [21], [22]. Physical and chemical changes, viz., electrode expansion/contraction, solid electrolyte interface (SEI) layer formation on the electrode surface, etc., are known to occur during the electrochemical reactions, which eventually have led to deterioration of battery performance. For the purpose of prolonging battery life, several modifications including incorporation of electrolyte additives (or dopants) [23], [24] and coating on electrode surfaces [25], [26] have been widely practiced. One notable electrolyte additive is lithium bis(oxalato)borate (LiBOB), which is thermally stable up to 302 °C [27]. By doping LiBOB into liquid electrolyte containing thermally unstable lithium salt LiPF6/carbonate solvent, significant improvement in capacity retention had been achieved from 50% to 90% at high temperatures of 50 ∼ 70 °C [28]. Moreover, a dramatic improvement in the high temperature capacity retention was found by merely adding 1.0 wt% of LiBOB into the conventional liquid electrolyte [29]. While all these remarkable achievements have focused on the carbonate-based liquid electrolytes, it is intriguing to investigate the effect of LiBOB doping on electrochemical performance of the present SCN-plasticized solid PEM network for high temperature lithium ion battery applications.
https://doi.org/10.1016/j.electacta.2017.06.043_p1_5 | In the present article, high temperature performance of solid-state lithium ion batteries (i.e. lithium iron phosphate (LiFePO4)/PEM/lithium (Li) half-cells at 60 °C) of LiBOB modified SCN-plasticized PEM is explored in comparison with its unmodified counterpart. First, ionic conductivities and anodic stability of LiBOB-modified and unmodified PEMs were respectively determined as a function of temperature. Next, electrochemical performance of LiFePO4/PEM/Li half-cells at 20 °C as well as at 60 °C was evaluated by galvanostatic charge/discharge cycling. Chemical compositions of the solid-PEM surface and surface morphology of the LiFePO4 electrode were respectively characterized by Fourier transformed infrared (FTIR) spectroscopy and scanning electron microscopy (SEM). Subsequently, atomic constituents on the surface of cycled LiFePO4 electrodes were determined by energy-dispersive X-ray (EDX) spectroscopy. The effect of high temperature annealing was examined on the LiFePO4/PEM/Li half-cells, symmetric LiFePO4/PEM/LiFePO4 cells, and symmetric Li/PEM/Li cells. By virtue of the ‘solid’ nature of the present SCN-plasticized PEM, FT-IR scans in attenuated total reflection (ATR) mode can be acquired on both surfaces of the PEMs that were retrieved from various disassembled coin cells, which was not feasible with the liquid electrolyte counterpart. To the best of authors’ knowledge, the present study is the first in characterizing chemical compositions on both sides of solid PEM surfaces to elucidate plausible chemical reaction occurring at the electrolyte/electrode interfaces, and also in demonstrating the effect of LiBOB modification on chemical and electrochemical stability enhancement of SCN-plasticized solid PEM in LiFePO4/PEM/Li half-cells at 60 °C.
https://doi.org/10.1016/j.electacta.2017.06.043_p2_3 | Poly (ethylene glycol) diacrylate (PEGDA) prepolymer (Mn = 700 g/mol), lithium salt bis(trifluoromethanesulfonyl) imide (LiTFSI) (99.95% purity), plasticizer SCN (99 %), and photoinitiator (Irgacure 819, i.e., bis(2,4,6-trimethylbenzoyl)-phenylphosphine oxide) for UV crosslinking were purchased from Sigma-Aldrich Company. Prior to their usage in argon gas filled glovebox (MBraun, H2O < 0.5 ppm, O2 < 0.5 ppm), PEGDA was dried under vacuum at room temperature and the LiTFSI powder was dried at 120 °C for at least 24 h to alleviate moisture absorption. Guided by the ternary phase diagram, polymer electrolyte membrane was fabricated by photo-crosslinking in the isotropic region of the PEGDA/LiTFSI/SCN mixture. The PEGDA/LiTFSI/SCN in the ratio of 20/40/40 by weight was first mixed to form a homogeneous precursor mixture and then photopolymerized to afford a transparent, solid PEM. Thickness of PEM samples was ∼300 μm. To fabricate the LiBOB modified PEM, hereafter denoted as m-PEM, minute amount of LiBOB, e.g. 0.2, 0.4, and 1.0 wt% relative to the total weight of the ternary mixture, was added and thoroughly mixed to achieve the homogeneous mixture, and then photopolymerized by uniform UV irradiation. The starting electrolyte mixtures containing 0.2 wt% and 0.4 wt% LiBOB are transparent and the PEM thus formed after photo-curing remain transparent. However, the 1.0 wt% modified PEM film turns slightly translucent after photopolymerization due to the limited solubility of the LiBOB crystal driven by polymerization induced phase separation and subsequent crystallization [12]. Note that for all isotropic precursor mixtures, the mount of photoinitiator added was 2% by weight relative to that of PEGDA. The details of solid PEM fabrication by UV photo-curing may be referred to our previous publication [12]. It should be noted that no solvent is required during PEM fabrication.
https://doi.org/10.1016/j.electacta.2017.06.043_p2_4 | Regarding the preparation of LiFePO4 electrode, LiFePO4 cathode powder (MTI Corp.), electronic conductivity enhancer, i.e., acetylene black (AB from MTI), and polymer binder, i.e., poly (vinylidene fluoride) (PVDF, from Sigma-Aldrich) were compounded together in a weight ratio of 80/10/10 LiFePO4/AB/PVDF in anhydrous (99.5% purity) 1-methyl-2-pyrrolidinone (NMP) (Sigma-Aldrich) solvent. After vigorously mixing in a sonicator (Sonifier® (Branson)), the slurry was coated on aluminum foil current collectors (from MTI Corp.). The as-coated electrode sheets were first dried at 60 °C for 2 h, and then vacuumed at 110 °C for over 12 h. The weight of LiFePO4 loading was 0.8∼1.5 mg/cm2. Coin cells (2032) with different cell configurations (i.e. symmetric LiFePO4/PEM/LiFePO4 cells, symmetric Li/PEM/Li cells, and LiFePO4/PEM/Li half-cells) were further assembled.
https://doi.org/10.1016/j.electacta.2017.06.043_p2_6 | Electrochemical impedance spectroscopy (EIS) was employed for the determination of ionic conductivity of LiBOB-modified and unmodified PEMs. The PEM was placed between parallel stainless steel (SS) electrodes, and the constructed cell was further tested by impedance analyzer (SI 1260 Impedance/Gain Phase Analyzer and SI 1287 Electrochemical Interface; Solartron Analytical Inc.) in a frequency range of 1 MHz–0.1 Hz at an amplitude of 10 mV. A home-made heating chamber equipped with a temperature controller (Omron E5AK) was employed to determine ionic conductivity at various temperatures. Transference number of lithium ion at room temperature was measured based on the potentiostatic polarization method [30], [31] using Li/PEM/Li (Alfa Aesar Co.) symmetric coin cells (assembled in the glovebox). Impedance spectra before and after polarization were collected.
https://doi.org/10.1016/j.electacta.2017.06.043_p2_7 | Electrochemical stability of PEMs at various temperatures (ambient temperature and 60 °C) was determined by linear sweep voltammetry using stainless steel (SS)/PEM/Li coin cell (assembled in the glovebox), in which SS acted as a working electrode, while Li metal worked as both counter electrode and reference electrode. The sweep rate was 1 mV/s and the applied voltage was varied from 2 V to 6 V. To examine the stability of the unmodified PEM towards aluminum (Al) current collector, cyclic voltammetry was carried out on Al/PEM/Li coin cells at various temperatures at a sweep rate of 10 mV/s.
https://doi.org/10.1016/j.electacta.2017.06.043_p2_8 | For the characterization of temperature dependent battery performance, a homemade oven equipped with a temperature controller (Omron E5AK) was used. Coins cells were mounted in the oven on the special cell holders connected to a MTI 8-channel battery cycler (MTI Corp.). The galvanostatic charge/discharge cycling tests of LiFePO4/PEM/Li half-cells at elevated temperatures were conducted at 1C within the voltage range of 2.5 ∼ 4.2 V for 50 cycles (which takes approximately 3 days). High current density (i.e., 1C) was chosen to expedite the cell fading process and therefore shortens the test time. It should be noted that prior to the 50-cycles charge/discharge cycling test, all the half-cells were preconditioned by galvanostatic cycling at room temperature at 0.1C for 1 cycle, followed by 1C for 5 cycles. After discharging for 50 cycles, open circuit potential of the cells was recorded for 8 h.
https://doi.org/10.1016/j.electacta.2017.06.043_p2_9 | Annealing tests of different cells (i.e., the preconditioned LiFePO4/PEM/Li half-cells, Li/PEM/Li and LiFePO4/PEM/LiFePO4 symmetric cells) were carried out in the oven at 60 °C for consecutive 72 h. Impedance spectra were acquired at room temperature for the un-annealed and annealed cells. Impedance spectrum of a Li/PEM/Li symmetric cell was tracked during the course of annealing at 60 °C. It should be noted that although cell assembly was made under the controlled argon environment, testing of the cells were carried out in open air, and thus the possibility of moisture absorption, albeit minute, cannot be ruled out.
https://doi.org/10.1016/j.electacta.2017.06.043_p2_10 | SEM (JEOL-JSM-7401F) was used to characterize surface morphology of LiFePO4 electrodes operated in the voltage range of 5.0 to 18.0 kV. The cycled LiFePO4 electrodes were carefully retrieved from the disassembled cells in the glovebox and then kept in a sealed SEM sample-holder before characterization. To analyze the surface residue, the cycled electrodes were not solvent washed. Energy-dispersive X-ray spectroscopy (EDX) was carried out on some samples used in SEM at 18.0 kV to identify chemical elements and their relative amounts on the LiFePO4 electrode surface.
https://doi.org/10.1016/j.electacta.2017.06.043_p2_11 | Fourier-transformed infrared (FTIR) spectra of the solid-PEMs, retrieved from various disassembled cells, were acquired on both cathode and anode sides using a FTIR spectrometer (Nicolet 380 Thermo Scientific) in attenuated total reflectance (ATR) mode. The acquired spectra were the average of 32 scans with a spectral resolution of 4 cm−1. All samples were measured at ambient temperature in air.
https://doi.org/10.1016/j.electacta.2017.06.043_p3_3 | Fig. 1 exhibits the variation of ionic conductivity as a function of temperature of both unmodified and LiBOB-modified PEMs (20/40/40 PEGDA/LiTFSI/SCN). Note that the amount of LiBOB additive was 0.4 wt% relative to the total unmodified PEM weight. Having a low glass transition temperature (−80 °C), the SCN-plasticized PEM exhibits high room temperature ionic conductivity on the level of superionic conductors (1.0 × 10−3 S/cm), which is orders of magnitude higher than that of the unplasticized PEM (∼10−9 S/cm) [10]. With increasing temperature, ionic conductivity continues to rise to 3.4 × 10−3 S/cm at 60 °C. On the other hand, ionic conductivity of the LiBOB doped m-PEM at room temperature is 8 × 10−4 S/cm and 2.9 × 10−3 S/cm at 60 °C, which are slightly lower than those of the unmodified PEM. Furthermore, the lithium ion transference number of unmodified and modified PEMs at ambient temperature was measured to be 0.69 and 0.72, respectively, indicating that lithium cation transport dominates over that of the TFSI anion; this transference number is considerably higher than that of the liquid electrolyte counterpart, which is about 0.3 ∼ 0.35. The comparable ionic conductivity and transference number of the two PEMs imply that the LiBOB doping does not appreciably compromise the ion transport properties of the PEM. Download : Download high-res image (386KB)Download : Download full-size image Fig. 1. Variation of ionic conductivity versus reciprocal absolute temperature for an unmodified PEM (20/40/40 PEGDA/LiTFSI/SCN) and the 0.4 wt% LiBOB-modified PEM (m-PEM), showing comparable ionic transport behavior.
https://doi.org/10.1016/j.electacta.2017.06.043_p3_4 | Anodic stability of the two PEMs at different temperatures was determined (Fig. S1). The unmodified PEM is anodically stable up 4.8 V against Li/Li+ at 20 °C, which has declined to 4.4 V at 60 °C; beyond these voltages, oxidative decomposition of PEM is believed to occur. Of particular interest is that considerable improvement in the electrochemical stability has been noticed upon LiBOB incorporation, i.e., the m-PEM exhibits stability up to 5.1 V versus Li/Li+ at 20 °C and 4.6 V versus Li/Li+ at 60 °C. The enhanced anodic stability, being far beyond the high voltage limit of the LiFePO4 half-cell operation (i.e., 4.2 V), may be attributed to the high-voltage stability of LiBOB [27]. In addition, despite the presence of large amount of LiTFSI salt, i.e., known to be a corrosive compound to aluminum current collector, this PEM still exhibited good electrochemical stability towards the aluminum current collector (Fig. S2), which might be ascribed to the high anodic stability of succinonitrile [32].
https://doi.org/10.1016/j.electacta.2017.06.043_p3_5 | The promising ion transport and electrochemical stabilities of both types of PEMs at elevated temperature attract our attention for their potentials in high temperature lithium ion battery applications. Cycling performances of LiFePO4/Li half-cells using either PEM or m-PEM (0.4 wt%) at two different temperatures (i.e. 20 °C and 60 °C) are depicted in Fig. 2a and b, respectively. It should be noted that all the half-cells have been preconditioned for 5 cycles at room temperature prior to the prolonged cycling tests. Download : Download high-res image (707KB)Download : Download full-size image Fig. 2. Specific discharge capacity and Coulombic efficiency as a function of number of cycles for preconditioned (a) LiFePO4/unmodified PEM/Li half-cell, (b) LiFePO4/m-PEM (the concentration of LiBOB was 0.4 wt% in reference to the weight of unmodified PEM)/Li half-cells during cycling at 20 °C versus at 60 °C; and (c) LiFePO4/m-PEM/Li half-cell with various LiBOB concentrations of 0.2 wt% (square), 0.4 wt% (circle) and 1.0 wt% (triangle) during cycling at 60 °C. The current rate was 1C.
https://doi.org/10.1016/j.electacta.2017.06.043_p3_6 | At 20 °C, the PEM containing LiFePO4 half-cell shows an initial capacity of 102 mAh/g with retention of 87% after 50th charge/discharge cycles at the rate of 1C. At 60 °C, because of the improved electrolyte ionic conductivity and faster kinetics of electrochemical reactions, the initial capacity increases to 130 mAh/g and appears stable for about 18 cycles. However, a rapid capacity decay of −2.3 mAh/g per cycle can be witnessed thereafter, leading to only 35% retention after 50th cycle. Coulombic efficiency declines correspondingly from 12th (i.e., about 20 hours at 60 °C) to 18th cycles. After the 18th cycle, the capacity further dropped to 90% and then stabilized thereafter. The relatively large charge capacity as compared with the discharge capacity might be triggered by the occurrence of irreversible side reactions that has taken place during the charging process, whereby lithium ions are transported from the LiFePO4 cathode to the Li anode through the solid PEM. Moreover, the poor Coulombic efficiency of the half-cell implies persistence of side reactions in the unmodified PEM.
https://doi.org/10.1016/j.electacta.2017.06.043_p3_7 | Cycling performance of half-cells of m-PEM containing 0.4 wt% LiBOB is depicted in Fig. 2b. The initial discharge capacity at 20 °C and 60 °C were 90 mAh/g and 121 mAh/g, respectively, which are slightly lower than those of the unmodified PEM, possibly due to a larger cell resistance of the former cell as manifested by the lower ionic conductivity of the m-PEM. Nevertheless, dramatic improvement in capacity retention can be noticed, which increases from 87% to 100% at 20 °C and from 35% to 83% at 60 °C in comparison to the unmodified PEM containing half-cell, prolonging battery life-span considerably upon LiBOB addition. It may be emphasized that Coulombic efficiency can be sustained at 100% at 60 °C, implying efficient suppression of the aforementioned detrimental side reaction, suggestive of improved capacity retention due to LiBOB doping.
https://doi.org/10.1016/j.electacta.2017.06.043_p3_8 | Cycling performance of half-cells using PEMs with different loading amount of LiBOB was also evaluated as depicted in Fig. 2c. At a low LiBOB doping concentration of 0.2 wt%, although the corresponding high temperature capacity retention (i.e. 80%) is slightly lower than that of the 0.4 wt% LiBOB containing m-PEM, the observed half-cell capacity retention implies considerable improvement in comparison to its unmodified counterpart. At a high LiBOB doping concentration of 1.0 wt%, there appear some crystals, albeit minute, suggestive of limited solubility of LiBOB in the PEM. However, the capacity retention at 60 °C has been further improved to 91%, which may be ascribed to the possibility that the remaining LiBOB crystals could contribute to further stabilize the electrochemical performance of the half-cells.
https://doi.org/10.1016/j.electacta.2017.06.043_p3_9 | Fig. 3 shows room temperature complex plane impedance spectra of the above cycled half-cells, whereby a semicircle is followed by a linear slope with increasing impedance (or decreasing frequency). The depressed semicircle (or arc) can be ascribed to the charge transfer process at different interfaces within the cell and it is usually consisted of a high-frequency (105 ∼ 102 Hz) part and a mid-frequency (102 ∼ 100 Hz) part. The charge transfer process occurring at LiFePO4 electrode/Al current collector interface and Li/PEM interface (Rct-a) both have high frequency characteristics, while the mid frequency part features charge transport through LiFePO4 electrode/PEM interface (Rct-c) [33], [34], [35]. Larger size of the semicircle implies higher interfacial charge transfer resistance within the cell. On the other hand, the linear slope at low frequency (100 to 10−2 Hz) represents the mass transfer-dominated Warburg impedance that relates to lithium ion diffusion within the LiFePO4 electrode. Download : Download high-res image (398KB)Download : Download full-size image Fig. 3. Complex plane impedance plot showing LiFePO4/PEM/Li half-cells after being cycled for 50 times at 20 °C (solid square) and 60 °C (open square), and LiFePO4/m-PEM/Li half-cells after being cycled for 50 times at 20 °C (solid circle) and 60 °C (open circle). Note that the m-PEM contains 0.4 wt% of LiBOB concentration.
https://doi.org/10.1016/j.electacta.2017.06.043_p3_10 | For the PEM containing half-cells, the charge transfer resistances and mass transfer resistance of the 60 °C-cycled one (open square) are much greater than their 20 °C-cycled counterpart (solid square). For instance, the interfacial charge transfer resistances increase from 600 Ω at 20 °C to 4,000 Ω at 60 °C. The increased cell resistance implies that during high temperature cycling, chemical compositions of interfacial layers have altered, i.e., a high-resistance interfacial layer may be formed at the aforementioned different electrode/current collector and/or electrode/PEM interfaces. After 0.4 wt% LiBOB doping into the PEM, the 20 °C-cycled half-cell exhibits comparable interfacial resistance as the unmodified counterpart, yet resistance of the 60 °C-cycled half-cell is significantly smaller than its unmodified PEM counterpart. The reduction in both charge transfer and mass transfer resistance imply the suppression effect of LiBOB modification on the adverse changes that occurred during high temperature cycling of the half-cell.
https://doi.org/10.1016/j.electacta.2017.06.043_p3_11 | To better appreciate the high temperature cycling effect on LiFePO4 half-cells, these half-cells were dissembled and surface morphologies of the as-retrieved (i.e., without any solvent washing) LiFePO4 electrodes were examined by SEM as shown in the micrographs (labelled as panels a–d) of Fig. 4. In Fig. 4a, the fresh LiFePO4 electrode (hereafter denoted as sample a) reveals rough surface morphology consisted of active LiFePO4 particles, PVDF binder, and acetylene black (as electron conductor). The SEM micrograph of the LiFePO4 electrode retrieved from the LiFePO4/unmodified PEM/Li half-cell cycled at 20 °C is depicted in Fig. 4b, which shows a similar surface morphology to that of the fresh electrode. However, the 60 °C-cycled one (Fig. 4c) exhibits a different surface morphology, in which a smooth surface layer is partially covering the dispersed particulates on the electrode. For the LiBOB (0.4 wt%) modified PEM half-cells, the surface morphology of the 20 °C-cycled LiFePO4 electrode is virtually the same as that of its 20 °C-cycled unmodified counterpart (picture not shown). However, in the case of 60 °C-cycled half-cell using 0.4 wt% LiBOB modified PEM, the surface morphology of the corresponding LiFePO4 electrode (Fig. 4d) is similar to that of the 20 °C-cycled LiFePO4 electrode retrieved from unmodified half-cell (Fig. 4b), and thus significantly different from the 60 °C-cycled one retrieved from the unmodified half-cell (Fig. 4c). The difference in surface morphology of the two 60 °C-cycled electrodes may be related to the observed decreasing trend of cell resistance and improvement in high temperature capacity retention upon LiBOB modification. Download : Download high-res image (1MB)Download : Download full-size image Fig. 4. SEM micrographs showing surface morphology of different LiFePO4 electrodes: (a) fresh LiFePO4 electrode, LiFePO4 electrodes retrieved from LiFePO4/PEM/Li half-cells after cycled at (b) 20 °C and (c) 60 °C, and (d) retrieved from LiFePO4/m-PEM/Li half-cells after cycled at 60 °C. Arrow in (c) indicates the smooth surface.
https://doi.org/10.1016/j.electacta.2017.06.043_p3_12 | Chemical elements on surfaces of these various cycled LiFePO4 electrodes and their relative atomic percent were characterized by EDX as tabulated in Table 1. Because of the possible chemical side-reaction involved, it is advantageous to analyze the absolute amount of atomic species rather than the relative atomic percent. Phosphorus (P) and iron (Fe) atoms are specific to the LiFePO4 cathode materials, and thus their concentrations are expected to remain unchanged. LiFePO4 may therefore be taken as a reference standard so that any variation in the amounts of other elements can be easily distinguished. For instance, taking the amount of P and Fe in sample b (20 °C-cycled LiFePO4 electrode/unmodified PEM) as the standards, all atomic percent in sample c (60 °C-cycled LiFePO4 electrode/unmodified PEM) needs to be nearly doubled in order to match with the standard. Consequently, the doubled amounts of oxygen (O), fluorine (F), and sulfur (S) in sample c will be virtually comparable to those in sample b, except that the concentrations of nitrogen (N) and carbon (C) in sample c will significantly exceed those in sample b. This difference in amount of N and C for the 20 °C-cycled versus 60 °C-cycled electrodes is consistent with their contrasting morphologies observed in the SEM micrographs of Fig. 4b vs c. Table 1. Chemical element distribution on the surface of three different LiFePO4 electrodes that were retrieved from (b) 20 °C-cycled LiFePO4/PEM/Li, (c) 60 °C-cycled LiFePO4/PEM/Li, and (d) 60 °C-cycled LiFePO4/m-PEM/Li half cells. Chemical elements Atomic (%) Sample b. 20 °C-cycled LiFePO4 electrode/unmodified PEM Sample c. 60 °C-cycled LiFePO4 electrode/unmodified PEM Sample d. 60 °C-cycled LiFePO4 electrode/LiBOB modified PEM C 46.3 61.6 44.7 N 3.0 12.9 2.9 O 27.2 12.7 27.6 F 12.9 6.9 12.5 P 4.9 2.4 5.6 S 1.7 1.5 1.8 Fe 4.1 1.9 4.9
https://doi.org/10.1016/j.electacta.2017.06.043_p3_13 | Analyzing the variation of C concentration is generally difficult since carbon exists everywhere in the PEM (viz., polymer matrix, plasticizer, and salt) as well as in acetylene black of the composite electrode. On the other hand, N is present exclusively in the nitrile groups of succinonitrile and the anion of LiTFSI within the PEMs. It should be also noted that the observed difference in the concentration of sulfur (S), which is present only in the salt anion (TFSI), is minute for the two samples (i.e., samples b and c). Hence, it may be inferred that the smooth surface layer deposited on top of the 60 °C-cycled LiFePO4 cathode (Fig. 4c) may be due to reaction involving nitrogen-rich compounds although one cannot rule out the possible SCN migration to the cathode. Given the dominant transport of lithium ions in the PEM, the minor change in the S amount suggests that TFSI anion might be involved in the ion transport, albeit partially. The normalized amounts of F by P and Fe as reference in samples b and c remain comparable, implying that PVDF electrode binder appears stable against both cathode and PEM. The above EDX observation suggests possible chemical/electrochemical reactions in the PEM involving nitrogen-rich compounds, which may be deposited on the LiFePO4 cathode surface during 60 °C cycling of the LiFePO4/PEM/Li half-cell.
https://doi.org/10.1016/j.electacta.2017.06.043_p3_14 | Sample d in Table 1 represents the atomic compositions of the LiBOB-modified PEM having a modifier concentration of 0.4 wt%, which was retrieved from the 60 °C-cycled LiFePO4/m-PEM/Li half-cell. It can be noticed that the chemical element distributions in sample d are virtually the same as those in sample b, and are evidently different from those of sample c. This finding is also consistent with the SEM observations that the surface morphology of samples b and d are similar, which are certainly different from sample c. Hence, it may be concluded that the change of chemical composition (i.e., deposition of the nitrogen-rich compounds) on the LiFePO4 electrode surface during 60 °C cycling of the half-cell has been effectively suppressed by the LiBOB modification.
https://doi.org/10.1016/j.electacta.2017.06.043_p3_15 | To verify the plausible occurrence of PEM chemical changes during high temperature cycling, the surfaces of the PEMs, retrieved from different cycled half-cells, were further investigated by means of FTIR in the ATR mode. By virtue of the ‘solid’ nature of PEM, the spectra on both sides of PEMs (i.e. cathode-side and anode-side) can be compared as shown in Fig. 5. If any inhomogeneity of chemical compositions were to exist on the two PEM surfaces on the cathode and anode sides, they can be probed by the present surface characterization methods on both sides of PEM, which is hard to come by in the case of liquid electrolytes. Download : Download high-res image (462KB)Download : Download full-size image Fig. 5. FT-IR spectra of (a) fresh PEM, (b) anode(Li)-side and (c) cathode(LiFePO4)-side PEMs retrieved from a half-cell after cycling at 20 °C, (d) anode-side and (e) cathode-side PEMs retrieved from a half-cell after cycling at 60 °C, and (d) anode-side and (e) cathode-side LiBOB containing m-PEMs retrieved from a half-cell after cycling at 60 °C. Emergence of four new peaks after high temperature cycling is indicated by arrows with possible peak assignments.
https://doi.org/10.1016/j.electacta.2017.06.043_p3_16 | Fig. 5 shows the comparison of the spectra in three selected wavenumber regions (i.e. 3650–3200 cm−1, 2320–2170 cm−1, and 1790–1400 cm−1). The spectrum of a fresh PEM is delineated as curve a in Fig. 5. In the high wavenumber region, the broad peak corresponding to O-H stretching (νOH) comes from moisture in the PEM samples or from the air since FTIR measurements were performed at open environment. In the mid wavenumber region, the peak at 2255 cm−1 refers to CN stretching (νCN) of succinonitrile, whereas its shoulder peak at 2280 cm−1 arises from interaction between nitriles and lithium cations [36]. In the low wavenumber region, the prominent peak at 1730 cm−1 is due to the CO stretching (νCO) of the acrylate functional groups belonging to acrylate groups of PEGDA. The small peak at 1640 cm−1 (νCC) signifies reduced CC in acrylate functionality after crosslinking. The sharp peak at 1420 cm−1 indicates bending CH mode (δCH), which remains virtually invariant as it does not involve in any reaction.
https://doi.org/10.1016/j.electacta.2017.06.043_p3_17 | The spectra of the unmodified PEM retrieved from the 20 °C-cycled half-cell are exhibited in curves b and c, in which the former corresponds to PEM surface on the Li anode side, and the latter represents PEM surface on the LiFePO4 cathode side. Spectra b and c are almost the same as the curve a, which indicate the PEM sustains chemical stability after room temperature cycling of the LiFePO4/PEM/Li half-cell. Similarly, spectra of PEM on the anode and cathode side, which were retrieved from a 60 °C-cycled LiFePO4/PEM/Li half-cell are represented by curve d and curve e, respectively. However, these spectra are significantly different from that of curve a; that is to say the emergence of new peaks located at 3370, 2200, 1632 and 1542 cm−1 can be noticed in spectra d and e, suggestive of side-reaction products. It may be emphasized that the IR intensity of these emerging peaks are higher in spectrum d (PEM surface on the Li-anode side) relative to spectrum e (PEM on the LiFePO4-cathode side). A diminishing intensity of the original νCO at 1730 cm−1 is also observed in spectrum d.
https://doi.org/10.1016/j.electacta.2017.06.043_p3_18 | As for the emerged peak assignments, the 3370 cm−1 peak is due to the N-H stretching (νNH) band, whereas the 2200 cm−1 peak may be associated with CN stretching in a conjugated form. The 1632 cm−1 peak probably arises from stretching of CC bond that belongs to the carbon-carbon double bond. The peak at 1542 cm−1 can be ascribed to the N-H bending. On the other hand, the original νCN dual peaks remain virtually unchanged after 60 °C cycling, suggesting that succinonitrile is seemingly trapped in the PEMs. Therefore, the nitrogen enrichment on the cathode surface after 60 °C charge/discharge cycling as observed by EDX might be predominantly contributed by the aforementioned reactions involving amine and nitrile in conjugated structure. Furthermore, the difference in the intensity of the emerging peaks indicates that the amount of side products is higher on the PEM surface of the Li-anode side as compared to that of the LiFePO4-cathode side.
https://doi.org/10.1016/j.electacta.2017.06.043_p3_19 | Spectra f and g in Fig. 5 represent the m-PEM surface on the anode and cathode sides, respectively, after retrieving from the 60 °C-cycled m-PEM half-cell. These spectra are strikingly similar when compared with those of the fresh PEM, which imply good chemical stability of the 0.4 wt% LiBOB-modified PEM even after high temperature cycling of the corresponding half-cell. The IR spectrum of the m-PEM retrieved from the 20 °C-cycled half-cell is very similar to that of the fresh PEM and thus it is not shown here. The disparity in spectra of unmodified PEM and m-PEM that retrieved from 60 °C-cycled half-cells indirectly points to the fact that the aforementioned side reactions has been greatly suppressed due to the LiBOB doping in the PEM, which might play the critical role in the enhanced capacity retention during the high temperature half-cell cycling operation. The side reactions can be due to chemical reactions and/or electrochemical reactions. Therefore, for better understanding of the side reaction mechanisms, high temperature annealing tests were conducted in what follows.
https://doi.org/10.1016/j.electacta.2017.06.043_p3_20 | Fig. 6a presents open circuit potential (OCP) in the rest state of unmodified PEM half-cells after discharging for 50 cycles. Ideally, electrochemical redox or side reactions cease during resting, so the open circuit voltage should be dominated simply by the recovery of ion concentration gradient in electrolyte and should eventually revert back to the equilibrium cell potential. The expected trend can be seen in the case of 20 °C, for which the open circuit potential jumped to 3.4 V within 20 min and remained invariant afterward. At 60 °C, OCP firstly increased to 3.4 V within the initial period of 20 min. However, the OCP then gradually declined to 3.2 V within the following 8 h. Recalling the signature peaks of high temperature side reaction(s) from curve d and curve e in Fig. 5, the anomaly in the OCP trend during high temperature resting (i.e. annealing) seems to be an indication of the on-going high temperature side reactions. Download : Download high-res image (528KB)Download : Download full-size image Fig. 6. Open circuit potential in the rest state after discharging for 50 cycles of (a) LiFePO4/PEM/Li half-cells that cycled at 20 °C and 60 °C, and (b) LiFePO4/m-PEM/Li half-cells that cycled at 20 °C and 60 °C.
https://doi.org/10.1016/j.electacta.2017.06.043_p3_21 | Open circuit potentials of half-cells using m-PEM recorded after the cycling test are depicted in Fig. 6b, in which OCP of cells, operated at 20 °C and 60 °C, both reverted back to 3.4 V within 20 minutes and stabilized thereafter. No further potential drop can be seen during the resting period, indicating excellent chemical stability of each component in the battery assembly at elevated temperature of 60 °C, which concurrently supports the FTIR findings in Fig. 5 that m-PEM keeps chemically stable even after high temperature cycling of the corresponding half-cell at 60 °C.
https://doi.org/10.1016/j.electacta.2017.06.043_p3_23 | In the previous section, increased cell resistance and chemical change of the SCN plasticized PEM are notable features of the 60 °C-cycled LiFePO4/PEM/Li half-cell, which are absent in the case of 20 °C-cycling. Moreover, the addition of LiBOB into PEM effectively suppresses both issues of capacity fading and increasing cell resistance. To better understand the effect of high temperature rest on half-cell performance, the preconditioned half-cells was simply annealed at 60 °C in order to rule out the effects of redox reactions caused by the cycling.
https://doi.org/10.1016/j.electacta.2017.06.043_p3_24 | Fig. 7a and b exhibit the complex plane impedance plot and Bode plot, showing preconditioned LiFePO4/unmodified PEM/Li half-cells before and after annealing, respectively. After annealing at 60 °C, the peak shifts from 1000 to 500 Hz, while the interfacial charge transfer resistance within the cell as manifested by the depressed semicircle (or arc) increases from 400 to 1500 Ω. Therefore, it is evident that the large increase of half-cell resistance can be solely induced by the high temperature annealing process. Download : Download high-res image (1MB)Download : Download full-size image Fig. 7. Effect of 60 °C-annealing on complex plane impedance plots (a,c) and Bode plots (b,d) of LiFePO4/PEM/Li half-cells using PEM or LiBOB containing m-PEM, respectively.
https://doi.org/10.1016/j.electacta.2017.06.043_p3_25 | On the other hand, impedance spectra of the preconditioned m-PEM half-cells are presented in Fig. 7c and d, in which the relative variation of cell resistance due to annealing is much smaller than those of its unmodified counterpart; that is to say only a minor peak shift can be observed. This minor change in impedance spectrum of the LiFePO4/m-PEM/Li half-cell induced by 60 °C-annealing is in good accord with the previous results of LiFePO4/m-PEM/Li half-cells that were cycled at 60 °C (Fig. 3). It is reasonable to infer that m-PEM containing half-cells are electrochemically more stable than their unmodified counterparts at the elevated temperature of 60 °C.
https://doi.org/10.1016/j.electacta.2017.06.043_p3_26 | OCP of the preconditioned LiFePO4/PEM/Li half-cell during 60 °C-annealing is depicted in Fig. 8. The potential appears stable at 3.4 V for some initial period (i.e., ∼20 h), but it suddenly drops after 21 h, implying the occurrence of side-chemical reactions. From 25 h, the potential keeps going down, but at a much slower rate, and it reaches 2.2 V at the end of the annealing test. In conjunction with the OCP drop during the rest period of the 60° C-cycled half-cell in Fig. 6a, it may be inferred that the declining trend of cell voltage can be simply triggered by thermal treatment of the LiFePO4/PEM/Li half-cell at the elevated temperature. Download : Download high-res image (401KB)Download : Download full-size image Fig. 8. Variation of open circuit potential of a preconditioned LiFePO4/PEM/Li half-cell during annealing at 60 °C.
https://doi.org/10.1016/j.electacta.2017.06.043_p3_27 | FTIR spectra of PEMs and m-PEMs on different electrode sides as retrieved from the annealed half-cells were compared in Fig. 9. For the high temperature annealed LiFePO4/PEM/Li half-cell, in conjunction with the diminishing 1730 cm−1 peak, the characteristic peaks (i.e. 3370, 2200, 1632 and 1542 cm−1) of the side products can be identified on the PEM surface on the Li-anode side (curve a). It might be the corresponding side reaction that causes the drop of OCP in Fig. 8. However, these emerging peaks are absent in FTIR spectrum of PEM surface on the LiFePO4-cathode side (curve b), which are virtually the same as those of the fresh PEM (shown in curve a of Fig. 5). Such chemical compositional differences between the two PEM surfaces imply that the aforementioned high temperature side reactions presumably occur at the PEM/Li interface, whereas the PEM/LiFePO4 electrode interface is relatively stable during high temperature annealing. Therefore, it might be the chemically reactive interface of PEM/Li that contributed to the increasing cell resistance as observed in Fig. 7a. On the other hand, both sides of m-PEM (curve c and d) showed similar spectra as those of the fresh membrane, ensuring chemical stability of the m-PEM towards both Li and LiFePO4 electrodes at high temperature. Download : Download high-res image (305KB)Download : Download full-size image Fig. 9. FT-IR spectra of (a) anode(Li)-side and (b) cathode(LiFePO4)-side PEMs that retrieved from an 60 °C-annealed LiFePO4/PEM/Li half-cell, and (c) anode-side and (d) cathode-side m-PEMs that retrieved from an 60 °C-annealed LiFePO4/m-PEM/Li half-cell. Emergence of four new peaks after high temperature annealing is indicated by arrows with possible peak assignment.
https://doi.org/10.1016/j.electacta.2017.06.043_p3_28 | It is of particular interest that the peaks of side products can no longer be discerned in the spectra of the PEM/LiFePO4 interface retrieved from 60 °C-annealed half-cell, but they are clearly discernable in the spectra of the PEM interface on the LiFePO4 side in the 60 °C-cycled half-cell (see curve e in Fig. 5). Based on these evidences, it is reasonable to infer that high temperature side reaction products that formed on the Li-anode side are mobile, capable of migrating towards the LiFePO4-cathode side during charge/discharge cycling, which probably explains the observed difference in the IR peak intensities of curve d and curve e in Fig. 5.
https://doi.org/10.1016/j.electacta.2017.06.043_p3_30 | As demonstrated above, annealing alone can cause chemical changes within the LiFePO4/PEM/Li half-cells. Electrochemical characterizations of symmetric cells having identical electrodes offer a straightforward way to examine interface between electrolyte and certain electrodes. Hence, two types of symmetric cells (i.e., LiFePO4 cathode symmetric cells and Li anode symmetric cells) were employed to investigate the chemical compatibility of the corresponding PEM/electrode at an elevated temperature of 60 °C.
https://doi.org/10.1016/j.electacta.2017.06.043_p3_31 | Fig. 10a shows the room temperature complex plane impedance plot of the LiFePO4/PEM/LiFePO4 symmetric cell before and after annealing at 60 °C. The corresponding Bode plot is depicted Fig. 10b. According to literature [33], [35], [37], the observed semicircle in the complex impedance plot (Fig. 10a) corresponds to the peak frequency of 1 × 103 Hz in the Bode plot (Fig. 10b), which characterizes the LiFePO4 electrode/Al interface. The middle frequency region (102 to 100 Hz) in Fig. 10b corresponds to the charge transfer process between LiFePO4 electrode and the PEM (Rct-c), whereas the lowest frequency range (100 to 10−1 Hz) can be assigned to the Warburg impedance that represents the solid state diffusion of lithium ions in the LiFePO4 electrode. The annealing-induced variation in the impedance plots is very little; i.e., only a minor increase in the radius of the semicircle that shifts in the peak position towards a larger real impedance (Z’) (Fig. 10a) or a lower frequency (Fig. 10b), suggestive of slight increase in cell resistance. Such minor increase in resistance might be a consequence of the change of contact between the LiFePO4 electrode and Al current collector during annealing and/or subsequent cooling. Download : Download high-res image (1MB)Download : Download full-size image Fig. 10. Room temperature complex plane impedance plots of (a) LiFePO4/PEM/LiFePO4 symmetric cell, (c) Li/PEM/Li symmetric cell, and (e) Li/m-PEM/Li symmetric cell before (solid square) and after (open square) annealing at 60 °C, with their Bode plots shown in Fig. b, d, and f, respectively.
https://doi.org/10.1016/j.electacta.2017.06.043_p3_32 | For comparison, the complex impedance plots of Li/PEM/Li symmetric cell before and after annealing are shown in Fig. 10c, wherein the single semicircle located at real impedance (Z’) region from 50 Ω to 250 Ω has shifted and expanded towards significantly larger value after annealing and concurrently transformed into the dual semicircles, indicating dramatic increase in the cell resistance. In closer scrutiny, the intercept of the high frequency semicircle (or arc) increased from 50 Ω to 360 Ω upon annealing, which represents enlarged series resistance (Re) in the symmetric cell that is mainly contributed by the ionic resistances of the PEM. Next, the high frequency semicircle before annealing reveals a characterization frequency at 2.0 × 103 Hz in the corresponding Bode plot (Fig. 10d), which may be assigned to the charge transfer process between the Li electrode and the PEM (Rct-a) [33]. After annealing, however, dual semicircles with respective peak frequency at 105 Hz and 102 Hz and the respective size of 1000 and 1500 Ω can be observed in Fig. 10d and c, respectively. Because of the much larger cell resistance of the annealed Li/PEM/Li symmetric cell in comparison to the annealed LiFePO4/PEM/LiFePO4 symmetric cell, the aforementioned increase in resistance of a LiFePO4/PEM/Li half-cell (Fig. 7a) can be mainly attributed to the augment of interfacial resistance at PEM/Li interface.
https://doi.org/10.1016/j.electacta.2017.06.043_p3_33 | For the annealed Li/PEM/Li symmetric cell, the evolution of its impedance spectrum during annealing was also tracked (Fig. S3), wherein the low frequency semicircle (i.e. the one at 102 Hz) can be unambiguously assigned to the shift of the original semicircle at 103 Hz, while the newly developed high frequency semicircle (i.e. the one at 105 Hz) only appeared and grew continuously after being annealed for around 24 h. Therefore, the high and low frequency semicircles might be respectively assigned to the charge transfer resistance of a newly formed surface film on the lithium electrode (Rf) and that of the PEM/lithium electrode interface (Rct-a) [38]. In addition, the large peak shift towards the low frequency due to annealing is in line with the corresponding observation in the annealed LiFePO4/PEM/Li half-cell (Fig. 7c).
https://doi.org/10.1016/j.electacta.2017.06.043_p3_34 | To further understand the nature of the dual semicircles, impedance spectra of the symmetric cell before and after annealing (Fig. 10c and d) were further tested using two different equivalent circuits, i.e., Re(Rct-aCPE1)Ws and Re(RfCPE2)(Rct-aCPE1)Ws. CPE represents constant phase element, whereas Ws is the Warburg impedance representing diffusion of lithium ions in lithium electrode. The calculated curves of the equivalent circuits are in good accord with the experimental results, and the fitting curves are presented in the support information (Fig. S4). For the Li/PEM/Li symmetric cell before annealing, the capacitance value corresponding to CPE1 is 1.3 × 10−5 F/cm2, which falls within a range of double layer capacity, implying the observed single semicircle corresponds to the interface of PEM/lithium electrode. After annealing, the capacitance values of the CPE1 and CPE2 are found to be 1.7 × 10−5 F/cm2 and 1.6 × 10−7 F/cm2, respectively. Therefore, it may be inferred that while the second (low frequency) semicircle in the annealed cell corresponds the charge transfer process between the PEM and Li electrode, the first (high frequency) semicircle may be ascribed to the surface film on the lithium electrode.
https://doi.org/10.1016/j.electacta.2017.06.043_p3_35 | It should be emphasized that lithium or PEM individually is chemically stable at 60 °C and also stable against each other in their asymmetric half-cells during prolonged storage at room temperature (Fig. S5). Therefore, the observed variation in impedance spectra must be due to a high temperature chemical reaction involving these two components, which further alters the chemical compositions of the PEM and Li surfaces, resulting in the enhanced resistance of newly formed surface, Rf, as well as increase in both Rct-a and Re. As for the Li/m-PEM/Li cell (Fig. 10e and f), none of these distinct changes in impedance spectra can be observed after annealing, which again confirms good chemical compatibility between m-PEM and Li even during long-time annealing process at 60 °C.
https://doi.org/10.1016/j.electacta.2017.06.043_p3_36 | It can be also noted in Fig. S3 that the onset time (i.e. 24 h) of the occurrence of the high frequency semicircle in the 60 °C-annealed Li/PEM/Li symmetric cell almost coincides with the onset time (i.e. 21 h) of the voltage drop of the preconditioned LiFePO4/PEM/Li half-cell during annealing at 60 °C (Fig. 8), as well as the time (approximately 22 h) when Coulombic efficiency starts to decline in the half-cell cycled at 60 °C (Fig. 2a). Therefore, it is reasonable to infer that these sudden changes in the chemical composition and electrochemical properties in the different cell configurations should originate from the same reason, i.e., the chemical reaction involving PEM and lithium electrode at the elevated temperature.
https://doi.org/10.1016/j.electacta.2017.06.043_p3_37 | Fig. 11 shows FTIR spectrum of a fresh PEM in curve a in comparison with the curve b and c exhibiting spectra of PEMs, retrieved from the annealed cathode (LiFePO4) and anode (Li) symmetric cells, respectively. While the former shows virtually identical spectral features as that of the fresh PEM, indicating chemical stability of the PEM against LiFePO4 cathode at high temperature, considerable difference can be discerned in the latter case of Li anode symmetric cell. Compared with the fresh PEM, several new peaks can be observed at 3370, 2200, 1632 and 1542 cm−1, while the peak intensity at 1730 cm−1 reduced dramatically, which is in good accord with the previous FTIR finding on the Li anode-side PEM surface that was retrieved from 60 °C-annealed (see curve a in Fig. 9) and 60 °C-cycled LiFePO4/PEM/Li half-cells (see curve d in Fig. 5). Hence, it can be inferred that although PEM itself is thermally stable at 60 °C, it is chemically unstable towards the Li electrode at that temperature, resulting in formation of side reaction products such as amine and conjugated nitrile. Download : Download high-res image (318KB)Download : Download full-size image Fig. 11. FT-IR spectra of (a) a fresh PEM and PEMs retrieved from: 60 °C annealed (b) LiFePO4 symmetric cell and (c) Li symmetric cell; and m-PEM retrieved from 60 °C annealed (d) Li symmetric cell. Emergence of four new peaks after high temperature annealing is indicated by arrows with possible peak assignment.
https://doi.org/10.1016/j.electacta.2017.06.043_p3_38 | On the basis of the aforementioned observations, the plausible mechanisms of the high temperature side reactions between the unmodified SCN-plasticized PEM and Li are proposed in Fig. 12. At elevated temperature, succinonitrile and lithium could react with each other, leading to the formation of nitrile anions (compound I in Fig. 12) [39], [40]. Occurrence of such probable exothermic reaction [41] could further rise temperature and accelerate rate of the side reaction. In the PEM, The nitrile carbon in SCN and ester carbon in crosslinked PEGDA are both electrophilic, which are easily attacked by the nucleophile nitrile anions. Consequently, the occurrence of nucleophilic reactions will generate new types of anions, which could further react with the abundant succinonitrile in the PEM and forming more complicated compounds. For instance, from step 2-1 to step 2-3, the reaction between one nitrile anion and two succinonitrile will yield to one nitrile anion and one side product (compound II in Fig. 12). The amino group, carbon-nitrogen double bond, and nitrile that conjugated with a carbon-carbon double bond in the compound II are probably related to the four new peaks (i.e. at 3370, 2200, 1632 and 1542 cm−1) observed previously in the FTIR spectra. The compound I having a polar group (i.e., nitrile) is likely to form coordination bonds with lithium cations, which can shuttle between the cathode and the anode during cycling. Although intermolecular reaction (e.g. step 2-2) could easily occur, an intramolecular nucleophilic reaction is unlikely due to the formation of a (constrained) five-member ring. On the other hand, the reaction between nitrile anions and carbonyl groups in polymer network could cause reduction in the number of carbonyl groups (see compound III in Fig. 12) and formation of tightened network that is connected by newly formed nitrile linkage. The carbonyl groups involved in the side reaction can explain the reduced intensity of the peak located at 1730 cm−1. Download : Download high-res image (486KB)Download : Download full-size image Fig. 12. Plausible side reaction mechanisms at the interface between unmodified PEM and Li metal anode at 60 °C, including (1-1) formation of nitrile anions through reaction between succinonitrile and lithium, (2-1) reactions between nitrile anions and succinonitrile, and (3-1) reactions between nitrile anions and carbonyl groups in crosslinked polymer network. Plausible suppression of side reaction by LiBOB doping is presented in step (4-1).
https://doi.org/10.1016/j.electacta.2017.06.043_p3_39 | In addition to the side reaction between SCN and lithium, another possibility of side reaction involves the reaction between SCN and moisture. During the storage of lithium foil, preparation of PEM, and operation of the half-cells, moisture absorption by the PEM cannot be totally ruled out. Thus, LiOH may form on the surface of lithium. Under the base environment provided by LiOH, the reaction between nitrile and moisture would yield the formation of amide [42], [43]. The NH2 and CO in amide might be also related to the emerging FTIR peaks including the NH2 characteristic peaks (3370 and 1542 cm−1) and the peak at 1632 cm−1.
https://doi.org/10.1016/j.electacta.2017.06.043_p3_40 | Meanwhile, the capacity decay and Coulombic efficiency observed for the LiFePO4/unmodified PEM/Li half-cell during cycling at 60 °C (Fig. 2a) may be better interpreted in what follows. During the charging process of the half-cell, lithium ions move from the LiFePO4 cathode side to the lithium anode side and get reduced subsequently. Because some of the newly produced lithium taking part into the irreversible side reaction, the number of available lithium ions that can be released from the reacted lithium electrode during the discharging process becomes less. As the side reaction continues, available lithium ions in the half-cell further reduces. In addition, transport of lithium ions through the reacted PEM may be also hindered, thereby probably slowing down the rate of electrochemical redox reactions. Moreover, noting that the nitrogen-rich side products can be found on the LiFePO4 cathode side only after cycling, it may be further hypothesized that these products may trigger additional side reactions on the cathode side, which might be responsible for the capacity failure of the unmodified PEM during high temperature cycling of the half-cells.
https://doi.org/10.1016/j.electacta.2017.06.043_p3_41 | Fig. 11 shows the FTIR spectrum (curve d) of the LiBOB modified PEM (denoted as m-PEM), as retrieved from the annealed Li symmetric cells. The disappearance of characteristic peaks of side products (i.e. peaks at 3370, 2200, 1632, and 1542 cm−1) indicates that the undesirable chemical side reaction at high temperature has been effectively suppressed by virtue of the LiBOB doping in the PEM. According to Oh et al., who reported that in a Li-oxygen battery, LiBOB will be attacked by superoxide radicals and subsequently form lithium oxalate and other solid side products [44]. In the present case, the LiBOB may react in a similar manner with the nitrile anions and/or other anions that generated during the side reactions, thereby suppressing the PEM-deteriorating side reactions (e.g. step 2-1 and 3-1 in Fig. 12). A plausible reaction mechanism between LiBOB and a nitrile anion is presented in step 4-1 in Fig. 12. In addition, deposition of the reaction products (e.g. lithium oxalate and organoboron compound) on the Li electrode could further stabilize the lithium surface and prevent production of new nitrile anions through the succinonitrile/Li reaction (step 1-1 in Fig. 12); and this would contribute to the improved capacity retention of the half-cell at high temperature.
https://doi.org/10.1016/j.electacta.2017.06.043_p4_2 | The SCN-plasticized PEMs were found to be highly ionic-conductive and also chemically and electrochemically stable during room temperature cycling in the LiFePO4/PEM/Li half-cell. However, a sudden capacity fading was found to occur during cycling at 60 °C, which is accompanied by a large increase of cell resistance. Moreover, the EDX investigation revealed nitrogen enrichment on the surface of the 60 °C-cycled LiFePO4 electrode. According to the FTIR study, the unmodified PEM surface, as retrieved from the 60 °C-cycled and 60 °C-annealed LiFePO4/PEM/Li half-cell on the Li-anode side, exhibited the emergence of characteristic peaks of amine, carbon-carbon double bond, and conjugated nitrile, followed by the reduction of carbonyl groups, suggestive of high temperature side reaction. On the contrary, the PEM was shown to be chemically stable against the LiFePO4 cathode during prolonged annealing at 60 °C. Moreover, the above PEM/Li side-chemical reaction products are mobile and probably transported to the LiFePO4 cathode during cycling. The occurrence of the side reactions, as well as the plausible transport of the side reaction products, may be responsible for the capacity retention failure. Of particular interest is that the high temperature capacity retention can be considerably improved upon LiBOB incorporation into the PEM in comparison to its unmodified counterpart through effective suppression of the side reactions. It should be emphasized that the structural and chemical characterization of the PEM surfaces on both LiFePO4 cathode-side and Li anode-side is feasible because of the ‘solid’ nature of the present PEM, which is important for probing plausible reaction mechanism(s) at the electrode/electrolyte interfaces on both cathode and anode sides.
https://doi.org/10.1016/j.electacta.2017.06.172_p1_2 | In a Li-ion battery, the solid phase in permanent contact with the electrolyte is in general comprised of three vital components: active material where charge storage occurs, binder typically styrene-butadiene rubber or polyvinylidene fluoride (PVDF) and conductive carbon (i.e. typically acetylene back, TIMCAL Graphite or Carbon Super P Conductive Carbon Black). The role of binder is critical to provide a compact and uniform electrode structure, in order to improve the contact between active phase, carbon and electrolyte, whence multiple properties (ionic conductivity, adhesion, electrolyte swelling, tensile strength, melting point, molecular weight, water absorption) are engaged in its performance [1], [2]; while conductive carbon primarily provides electronic conduction pathways for charge transport without compromising Li+ conductivity across it [1], [2]. The electrolyte transports Li+ back and forth between and into the electrodes. Under this scheme, the battery can be visualized as an intricate network connecting interwoven phases, where desirable properties can be even generated for low conductive/diffusive active phases.
https://doi.org/10.1016/j.electacta.2017.06.172_p1_3 | LiFePO4 (LFP) is an interesting material as cathode of Li-ion batteries due to its long durability, stability, low toxicity, low cost and inherent safety [3]. However, LFP is a poor ion and electron conductor, whereby it is typically mixed with conductive carbon to increase electronic transport, and forming an intertwined network enabling Li+ transport. Numerous studies have been intended to elaborate this complex network in LFP and other electrode materials, which is strongly affected by parameters such as particle size, active area, porosity, among others [4], [5], [6], [7]. Dominko et al. constructed hierarchical networks, where pores are interconnected each other and wreathed with conductive carbon [4], leading to a reversible capacity around 138 mAh g−1 for LFP, sustained during 50 cycles at C/2 (ca. 85 mA g−1). Zheng et al. revealed that PVDF:acetylene black (AB) ratio and total inactive material strongly influenced specific capacity, electrode conductivity, porosity and rate capability of a LiNi0.8Co0.15Al0.05O2 cathode [5]. Electrochemical performance and electronic conductivity were adversely affected by the decrease and excess of PVDF due to a poor physical connection between particles and ion-blocking effects from insulating binder, respectively. Electronic conductivity depending on conductive carbon did not influence the rate performance of the electrode. On the contrary, it was accounted for the competition between the electronic conduction of AB and the ion-blocking effect of binder, while the cathode mechanical integrity relying on inactive material content was crucial to define long-term cycling [5].
https://doi.org/10.1016/j.electacta.2017.06.172_p1_4 | On the other hand, Li et al. has also shown that smaller particles lithiate before larger ones in electrodes with high carbon black content, while this size-dependence lithiation is considerably inhibited for higher active material loading (i.e. lower carbon addition) [8]. Thus, lithiation pathway was subjected to local electronic connectivity between some particles and its carbon network within LFP composites. Doeff et al. highlighted the strong role of composite conductivity strongly relying on structure and distribution of conductive carbon for LFP cathodes [6]. According to this study, three requirements can enhance electronic conductivity: optimization of sp2/sp3 and disordered/graphene ratios, and minimization of carbon content (i.e. lower than 2 wt%). Improvements (kinetics and rate capability) of LFP/C composites have been also described using nanometric RuO2 at high current rates due to the rise of electronic conductivity, while the sole carbon coating on LFP only produces an adequate performance at low rates [9].
https://doi.org/10.1016/j.electacta.2017.06.172_p1_5 | Most of the studies above assign a more important role to electronic conductivity than for ionic transport in electrodes of Li-ion batteries, however, it is clear that in principle a cooperative interaction needs to be accomplished among electrode components to synergistically maximize ionic and electronic contributions defining electrochemical performance, as remarked for the LiNi0.8Co0.15Al0.05O2 phase [5]. In this direction, it was found that mixed electronic/ionic conductor LiFe0.95Mg0.05PO4 displayed better rate performances than the electronic conductor LiFe0.95Ni0.05PO4 and the electronic insulator LiFePO4 (i.e. single ionic conductor), even when its electronic conductivity was lower compared to the LiFe0.95Ni0.05PO4 phase [10]. Liu et al. also underlined the importance of polymer binder and active material-conductive carbon interaction for LFP composites, suggesting that energy density can be maximized when LFP content is high, maintaining a low PVDF:AB addition [7]. While for power enhancement, high PVDF:AB and low LFP contents can warrant a homogenous covering of LFP particles by AB, and binder is completely attached to carbon surface to evade the resistance arising from free PVDF.
https://doi.org/10.1016/j.electacta.2017.06.172_p1_6 | Although these studies have indicated the importance of cathode composition and mixed transport upon the rate performance of Li-ion battery, their results are only relevant to the properties of active and inactive materials, and assembling conditions implemented for that particular system. To our current state of knowledge, many fundamental aspects associated with the synergism existing between composite components and contents remain unknown for the LFP system, as well as the understanding of their efficient interactions to enhance rate performance for Li-ion batteries, using a traditional cell-assembly method. Likewise, the discussion of the influence of electrode composition on its mechanical integrity over cycling is lacking in the literature. Thus, the present study systematically selects four possible electrode compositions for LFP/C:PVDF composite based on electrical percolation theory at different active (LFP)/inactive (constant 1:1C:PVDF) material ratios, which are subsequently examined in terms of rate performance and cycling stability to select the best candidate. A single carbon additive (C-SP) and single binder (PVDF) are herein used, whence the evaluation of their salient properties (e.g. structure, size, porosity) involving the use of other sources will be the motivation of future studies. Performance variables are connected with the magnitudes of electronic and ionic transport to reveal the main contribution to target under these specific conditions, in order to maximize electrochemical performance. A traditional electrode preparation technique consisting on organic solvent mixing with sequential addition of components followed by casting onto aluminum foil was used for all the experiments.
https://doi.org/10.1016/j.electacta.2017.06.172_p2_2 | The active cathode material (LiFePO4) was purchased from MTI corporation [11], and contained 1.3 ± 0.2 wt% of original carbon, this extra carbon has not been considered in the carbon composition of the composite since it does not present the same chemical and physical properties than carbon black used as additive. As described in the provider’s website, the active material presents a wide-range particle distribution from 0.2 to 20 μm (Not normally distributed) having a maximum in the distribution at 6 μm (6.3% of the total particles). Battery grade Super P carbon black (C-SP) with an average particle size of 40 nm was acquired from Denka Singapore Private Ltd, while PVDF binder and N-Methyl-2-pyrrolidone (NMP) were purchased from Aldrich Chemical Company.
https://doi.org/10.1016/j.electacta.2017.06.172_p2_3 | The LPF and CSP materials previously dried in an oven at 120° C and 200 mbar for 24 h were weighed in different proportions and placed in a 2.5 cm diameter tubular flask with 24/40 ground-glass joint, a 2.0 cm length magnetic stirrer coated with Teflon was used to maintain vigorous magnetic stirring constant for 4 h, guaranteeing the homogeneity of the dry mixtures. The dry mixtures of different LiFePO4:C-SP wt% ratios were prepared and the press effect on resistivity of samples (∼0.1 g of mixed LiFePO4/C-SP) was evaluated at different pressures from 1 to 4 tons, until this effect was found negligible on sample resistivity. Percolation threshold was determined by conductivity measurements in other samples (∼ 80 mg of mixed LiFePO4/C-SP wt%) under pressure of 4 tons whose cell constant was 0.21 cm−1, in a symmetric cell of blocking stainless steel electrodes using electrochemical impedance spectroscopy (EIS). The conductivity (σ) of these mixtures can be calculated by using the values of Rb obtained from the EIS spectra fitting and the geometrical parameters of the electrochemical cell, according to equation (1): (1) where σ is the conductivity, A (0.95 cm2), is the area of the electrodes, l (cm), is the length of the current passage between them and Rb (Ω) is the bulk resistance of mixes and derived from the intercepts of the capacitive arcs with the Z`-axes in the Nyquist plots. EIS measurements were performed at open circuit potential in the frequency range from 1.0 MHz to 0.1 Hz, applying a small-amplitude (i.e. ±10 mV) sinusoidal wave superimposed on a constant dc potential.
https://doi.org/10.1016/j.electacta.2017.06.172_p2_4 | The first stage of the electrode slurry preparation was to dissolve the PVDF binder in NMP by magnetic stirring at a ratio of 0.2 mL of NMP per 6 mg of PVDF. Then, the equivalent weight of CSP was added and homogenized by magnetic stirring for 20 minutes, followed by a Cole-Parmer 8890 sonicator for 30 min. The cathode paste was prepared by adding the active material LiFePO4 to the previous mixture, and homogenized by magnetic stirring at 50° C for 20 hours in a closed vial, thus, avoiding the possible evaporation of NMP, sedimentation of phases and poor mixing. Electrode laminates were prepared by casting the slurries onto aluminum foil by the doctor blade method to a 10 μm thickness. All the electrode laminates were dried at 50 °C for 5 h in air atmosphere, and at 120 °C for 10 h under vacuum. All electrodes were calendered in rotating rollers at 90° C at a 3 μm thickness separation, and then cut in the form of a circle of 18 mm diameter (2.54 cm−2 of area). The electrode films were cast to have approximately the same loading of active material (around 1.5 mg cm−2) before using. Surface morphologies of the electrode films (LFP/C-SP:PVDF) were imaged by field-emission scanning electron microscopy (FESEM) with a JEOL 7600 FESEM set at 5 kV.
https://doi.org/10.1016/j.electacta.2017.06.172_p2_5 | The electrochemical properties were measured using an ECC-Combi electrochemical cell (EL-CELL) with lithium metal foil as the anode material. The electrolyte used was 1 M LiPF6 in ethylene carbonate (EC), propylene carbonate (PC), and dimethyl carbonate (EC/PC/DMC 1:1:1 V%). A glass fiber separator (Whatman) was used for all experiments. All the electrochemical measurements were performed using a Multi-Potentiostat/Galvanostat VMP3 from Bio-Logic Science Instruments from 2.2 to 4.2 V, and two replicate experiments were conducted to verify their reproducibility.
https://doi.org/10.1016/j.electacta.2017.06.172_p2_6 | The upper cutoff voltage limit was set at 4.2 V, and the cell was held at this voltage until the current dropped to C/20, where C is the LiFePO4 theoretical capacity. The discharge voltage limit was set at 2.2 V. The rate performance test consisted of subsequent full discharges at C/10, 1C, 5C, 10C, and C/10. The electrochemical characterization was performed to cells recently assembled and subjected to a period of stabilization of two hours. EIS spectra were collected after this period to detect assembly irregularities, and under OCP conditions after each cyclic voltammogram at SOC = 0 (labelled in Fig. 3) during five cycles, whence Li+ diffusivities estimated below would correspond to the LiFePO4 phase. A wave amplitude of 10 mV was used because it was small enough to allow linearization of the response to the input signal, but also high enough to yield a response that was detectable from the measurement noise. The frequency was varied from 1 MHz to 0.01 Hz at 8 points per decade. These EIS studies are first insights to evaluate the electric conduction and Li+ transport within the different composites evaluated in this work; the accurate determinations of the cathode contributions require the use of a reference electrode in a three-electrode configuration, which will be the motivation of a forthcoming study.
https://doi.org/10.1016/j.electacta.2017.06.172_p3_2 | The conductivity measurements of LiFePO4/C-SP mixtures are difficult to accurately measure as function of compact pressure and carbon content, since volume changes alter the thickness of the composite. Accordingly, it was not possible to use eq. (1) to determine the conductivity of these samples; and on its turn, the effect of applied pressure on the compaction degree was directly evaluated from the impedance obtained from the EIS experiments. The results indicate that the resistance does not depend on the compact pressure at carbon concentrations lower than 2 wt%, but presumably on the mixing quality (Fig. 1). For carbon content higher than 4%, the sample resistance decreases when the compaction degree is risen, due to a better contact among the components. This resistance trend is maintained for all C-SP concentrations up to 14 wt%, and for pure C-SP, suggesting that although 3 tons is enough to reach the limit of compaction, 4 tons guarantees a good contact between conductive particles and LFP (Fig. 1), and enable the calculation of conductivity using eq. (1). On the other hand, the conductivity of LiFePO4/C-SP composite as a function of carbon content is described in Fig. 2, revealing that the minimum amount of C-SP needed to increase the electronic conductivity to adequate levels is around 5 wt%, while this parameter remains constant for percentages higher than 10%. According to this plot, the percolation threshold determined through the change of conductivity of the percolation curve (Fig. 2) is ∼7 wt% of C-SP. Fig. 2 also shows the variation of PVDF conductivity as a function of carbon content, which was obtained from ref. [12]. As observed, a good electric percolation exists around 7 wt% of C-SP which adequately agrees with the percolation threshold of the mixture LFP:C-SP. Additionally, a 1:1 (C-SP:PVDF) wt% ratio was maintained in the study to avoid compromising the variation in the mechanical properties.
https://doi.org/10.1016/j.electacta.2017.06.172_p3_6 | Fig. 3 shows cyclic voltammograms carried out for four composites at different active/inactive (LFP/CSP: PVDF) ratios, which were selected from the percolation study in the voltage range from 4.2 to 2.5 V vs Li: a) 94/6, b) 86/14, c) 80/20 and d) 74/26. As observed, the maximum addition of active material (Fig. 3a) in the composite enables to obtain an almost similar electrochemical performance between the 1st and 5th cycle, particularly for charge and discharge capacities. This indicates that the low amount of binder is rapidly stabilized around conductive carbon and LFP, however, low carbon content is not sufficient to coat the LFP surface whence low charge and peak currents are obtained (refer to Table 1). When the binder and carbon compositions are increased to 14 wt% each one, maintaining a relatively high LFP content (Fig. 3b), charge and discharge capacities and peak currents remain similar for the 1st cycle compared to performance of electrode with the highest active material amount (Fig. 3a). Nevertheless, this composite undergoes a favorable structural accommodation which enhances peak currents at 5th cycle, while maintaining charge and electrochemical reversibility (ΔEp) (Table 1). This finding suggests that the increase of binder provides a more compact electrode structure and improves the contact between active phase and carbon. Likewise, a sufficient amount of conductive carbon is supplied to cover most LFP particles. On the other hand, using the traditional wt% used to fabricate this cathode (80/20, Fig. 3c) leads to a decrease in cathodic peak current and slight increase of charge. Apparently, the increase of carbon content rising electronic conductivity (Fig. 2) does not represent an improvement in the electrochemical rate compared to testing in Fig. 3b; indicating that once an adequate electronic conductivity is achieved in the composite, further addition of conductive material does not contribute to performance, but on the contrary, the increase of inactive material could block ionic transport and extend conduction pathways for insertion/deinsertion reactions within LFP. When the olivine composition is decreased even more at 74 wt% (Fig. 3d), cathodic peak current drastically decreases as well as charge (Table 1), and electrode structure inconveniently evolves during the course of the five cycles. Presumably, this unfavorable arrangement is due to similar effects found in the former testing (Fig. 3), with additional agglomeration of LFP particles due to the excess of binder. Note that electrochemical stability is significantly affected for this composite due to the aforementioned processes, as denoted in the ΔEp value.
https://doi.org/10.1016/j.electacta.2017.06.172_p3_8 | More consistent testing of electrochemical performance for these LFP composites can be evaluated in light of rate capabilities over cycling. Fig. 4 shows rate capabilities collected for the LFP/CSP: PVDF composite at different C-rates (0.1, 1, 5 and 10C) and four electrode compositions (94/6, 86/14, 80/20 and 74/26). In these data, capacities have been plotted per gram of active material (LFP), as typically reported in the literature (Fig. 4a), and per gram of total composite (LFP/CSP:PVDF) (Fig. 4b). Not surprisingly, a comparison between these plots reveal a higher capacity when only LFP is considered in the charge calculations. Previous studies analyzing LFP electrodes reveal that our capacity (Fig. 4a) at 1C (∼138 mAhg−1, 86/14) is higher compared to their values 85 mAg−1 at C/2 [4], 125 mAhg−1 at 1C (1.56% C, 6% PA, 1% FCA) [13], ∼122 mAhg−1 at 1C (C-LiFePO4) [9], and ∼130 mAhg−1 at 1C (LFP-poly(3,4-ethylenedioxythiophene) blend) [14]. Note that even the capacity described at 10C in Fig. 4a (∼107 mAh g−1, 86/14) is higher to the one obtained for LFP (93 mAh g−1) interconnected with nanometer-sized RuO2 (remarkably improving the conducting network) at the same rate [9]. This suggests that the approach followed in the present study is tractable to enhance specific energy using traditional cell-assembly methods. Nevertheless, real specific capacity (mAh g−1) should involve the actual weight of the whole composite, since inactive material content is not removed from battery weight. Thus, the specific energy per gram of composite should be considered. As observed in Fig. 4b, larger differences between electrode compositions are obtained against the results in Fig. 4a at constant C-rate, suggesting that specific capacity is more sensitive to changes in composite content when plotted per gram of composite. In general, higher capacity values are produced for the 86/14 ratio, and this gap increases at high C-rates (5C and 10C). This behavior indicates that electronic conduction (∼10−2 S cm−1) above the percolation threshold (refer to Fig. 2) does not have any impact on the rate capabilities of LFP composite. On the contrary, the increase of inactive material composition (80/20 and 74/26) diminishes capacity, which is more accentuated at high C-rates.
https://doi.org/10.1016/j.electacta.2017.06.172_p3_10 | In order to visualize the electrode integrity previous to cycling, SEM images were collected at different wt% ratios of LFP/CSP:PVDF composite (Fig. 5). These results confirm that when the cathode is formed with the 94/6 ratio (Fig. 5a), the amount of conductive carbon is not enough to generate a well interconnected network, whence there are mostly contact between particles of LiFePO4 active material (white and light grey zones) which does not yield an adequate electric percolation [15]. A much better distribution between active material and carbon is reached when the amount of inactive material is increased to a 86/14 ratio (Fig. 5b), even a remarkable decrease in particle agglomeration is observed and both of these particles are refined in size. The black zones clearly denote that super P carbon is more homogeneously dispersed over the electrode, forming a well intertwined network for electronic conduction. On the other hand, when the wt% of C:PVDF is risen to 20%, the excess of carbon and its agglomeration are clearly denoted in Fig. 5c presumably due to the excess of binder, as well as the diminution of LFP content. A similar behavior is observed for the composite comprised of 74/26 ratio (Fig. 5d), where active compound is not well connected and larger carbon-rich zones predominate all over the electrode surface. The SEM and electrochemical findings allowed proposing a scheme (Fig. 6), in which the varying amounts of additives lead to different scenarios, in the first one (Fig. 6a) the lower amount of additives lead to contact among active material particles and thus, poor electronic conduction (see below) and zones in the LiFePO4 for which Li+ is inaccessible. For the percolation threshold the ideal amounts of active material and additives lead to active material particles well surrounded by additives and thus, ideal transport properties. On the contrary, for higher amount of additives the conduction and diffusion pathways have been elongated whereby Li+ ions need to travel a longer distance to the intercalation sites. These results confirm the electrochemical findings discussed in Fig. 3, Fig. 4, Fig. 5. As described in Fig. 6 it is plausible that ionic transport dominates at high rates once that electronic conduction has been satisfied with target carbon content (refer to Fig. 2), since the rise of conductive carbon + PVDF (e.g. 20, 26 wt%) in the electrode does not improve performance. Under this adverse condition, it is expected that the excess of binder and conductive carbon beyond the percolation threshold generates the ion-blocking effect of PVDF described by Zheng et al. for LiNi0.8Co0.15Al0.05O2 composites [5]. Additionally, conduction and diffusion (ionic transport) pathways are extended since now Li+ is transported over a long distance to find insertion sites. On the other hand, mechanical integrity for the 86/14 composition also improves cycling, thus, capacity is better sustained compared to other ratios during 50 cycles. This behavior could be connected with the fact that the content of inactive material selected on the basis of percolation theory enables to establish a well interconnected network with an efficient amount of binder avoiding particle segregation and carbon disconnection (refer to Fig. 5b).
https://doi.org/10.1016/j.electacta.2017.06.172_p3_13 | Fig. 7 shows Nyquist spectra collected under open circuit potential (OCP) at different electrode compositions of LFP/CSP:PVDF. Ohmic resistances across the cell ≤ 2 Ω can be obtained for all composites from the extrapolation of the plots to the real axis of impedance at high frequencies, indicating adequate electrode preparation and low contact resistance between the composite and current collectors. Although explanations have been provided in the literature regarding the relaxation time constants of numerous contributions of the LFP composite as a function frequency, including plausible inputs arising from charge transfer resistance, double layer capacitance, resistance and capacitance of the coatings and chemical capacitance concept [14]. They are based on the quantification of elements of an equivalent electric circuit, rather than a robust analysis using transfer functions to reveal the underlying chemistry of the system [16]. Consistently, none of the above studies analyzing the influence of assembling conditions and electrode compositions upon the electrochemical performance of LFP composites account for EIS spectra [4], [6], [7], [8], [9], [13]. It is acknowledged that this approach is complex due to the multiple contributions arising in a Li-ion battery and it is beyond the scope of the present study. Thus, only parameters relaxing in well-known regions of the EIS spectra are determined in this work, being the main purpose of the study. Under this premise, Knauth has presented a discussion based on boundary core and space charge effects for impedance data and percolation models when grain size is varied for nanocomposite mixed conductors [17]. It was reported that the rise of conductivity is due to space charge regions near the phase boundaries above a certain critical threshold relying on grain size of all particles, and where these regions have to percolate through composite. This description can be extrapolated for our EIS measurements. The inset of Fig. 7 displays a small semi-circle consistently obtained for high frequencies, which vanishes as the amount of carbon conductor is increased and the active phase is decreased in the composite (i.e. Fig. 7d, 74/26). Presumably, this first loop located at high frequencies involves the contributions of electronic conduction and it is also perceived in the Bode-phase diagram (Fig. 8a), while the subsequent semi-circle formed from intermediate to low frequencies is associated with the ionic conduction in the composite. Note that the contributions (e.g. conduction, diffusion) of this ionic transport were not separated for dc measurements, since it is most likely a complex procedure involving modelling, and EIS enables to deconvolute them by modulating the frequency, but not assigning a rate-controlling phenomenon depending on SOC. This second semi-circle shrinks its size for the two composites containing larger amounts of LiFePO4 (Fig. 7) and it is likewise observed in the depression of the wide peak (30Hz–32 kHz) registered in the Bode diagram (Fig. 8a–b), thus, demonstrating that ionic transport is significantly more efficient (i.e. presenting lower resistance) for these two compositions. Nevertheless, the problem connected with the 94/06 ratio is the fact that electronic conduction exhibits the largest loop at high frequencies, denoting a higher impedance due to insufficient carbon content (refer to Fig. 6a). These contributions adequately encompass with the dc measurements described in Fig. 3, Fig. 4. On the other hand, the straight lines located at low frequencies (1.0 Hz to 0.1 Hz) in the EIS spectra shown in Fig. 7 and the lines approaching angles between 45 to 65° can be connected with the Li+ diffusion into the bulk of the electrode material. Note that the slopes of these lines vary with electrode composition, suggesting changes in the effective diffusivity values. Thus, this parameter can be calculated from the low frequency region of the plots shown in Fig. 7 using the following equation [18], [19]: (2) where R is the gas constant (8.314 J K−1 mol−1), T is the temperature, n is the number of electrons per molecule during oxidation, A is the cathode surface area (2.54 cm2), F is Faraday’s constant (96485.5C mol−1), C is the Li+ concentration, σ is the Warburg factor which can be estimated from the slope of a plot of the Re(Z) (real component of impedance) vs the square root of frequency (ω½) (see Fig. S2 supplementary information). Fig. 9 displays the Li+ effective diffusivities ( ) calculated from data in Fig. 7 at different electrode compositions and number of cycles. Since EIS spectra were recorded after each cyclic voltammogram at SOC = 0 (labelled in Fig. 3) during five cycles, these parameters would correspond to the LiFePO4 phase. Under this scheme, these values would be in the range of those reported in the literature under different experimental conditions for the LFP system [19], [20], [21]. However, only one phase region was assumed in the diffusivity calculations whence this parameter should be lower in the β phase region at SOC = 0 (i.e. assuming two phases) [22]. As observed, effective diffusivity does not considerably vary with the number of cycles, except for the 1st cycle with 94/06 composition, which results from the rearrangement (i.e. particle disconnection from network) of the composite due to a low content of binder. values obtained for the 86/14 ratio (Fig. 9) are slightly higher than for any other composite, suggesting that percolation limit has been satisfactorily established to enable Li+ diffusion through the intertwined network, and also these ions can reach faster intercalation sites compared to other compositions containing a lower amount of active material (eg. 80/20, 74/26). Thus, the role of ionic transport can be connected with the electrochemical performance of the LFP system at different electrode compositions.
https://doi.org/10.1016/j.electacta.2017.06.172_p4_2 | A Li-ion cell can be conceived as an intricate network connecting interwoven phases, where the content of each component needs to be optimized to avoid affecting the performance of others, and on its turn of the entire device. Under this premise, this work was intended to account for the connection established between active/inactive material of LiFePO4 composites and their electrochemical performance defined in terms of electronic conduction/Li+ ionic transport.
https://doi.org/10.1016/j.electacta.2017.06.172_p4_3 | ∼7 wt% of C-SP was determined as the electric percolation threshold in the conductivity curves collected for binary components: LFP:C-SP and PVDF:C-SP. Cyclic voltammetry and rate capability plots indicated that electronic conduction (∼10−2 S cm−1) of composites (80/20 and 74/26) above the percolation threshold did not have any impact in the rate capabilities of LFP cathode, whence this increase of carbon content only diminished capacity, which was more emphasized at high C-rates. In line with these results, EIS experiments enabled to determine effective Li+ difussivity: values obtained for the 86/14 ratio, were slightly higher than for any other composite, suggesting that percolation limit was adequately established to enable Li+ diffusion through the intertwined network.
https://doi.org/10.1016/j.electacta.2017.06.172_p4_4 | Under this experimental evidence was suggested that ionic transport dominated at high rates once that electronic conduction was satisfied around the percolation threshold (∼7 wt% C-SP). Thus, it was expected that the excess of binder and conductive carbon beyond this level generated the ion-blocking effect of PVDF, and conduction and diffusion (ionic transport) pathways were extended. Consequently, a well interconnected network with an efficient amount of binder avoiding particle segregation and carbon disconnection was determined for the 86/14 ratio, likewise obtaining better rate capabilities, electrode stability and properties during 50 cycles. This differed from the traditional composition used to assembly these composites (80/20). More significant differences in rate capabilities were observed when capacity was plotted per gram of total composite (LFP/CSP:PVDF) than per gram of active material, highlighting the relevance of the assembling method proposed in the present study for LiFePO4 composites.
https://doi.org/10.1016/j.electacta.2017.07.005_p1_2 | Lithium batteries are the most important storage systems available on the market for portable, stationary and mobile applications. In case of electric transportation, they still represent the dominant technology, mainly due to their high energy density and low maintenance requirements [1], [2]. However, in order to make fully electrified society and large-scale application of LiB technology possible, some critical issues must be still addressed, including system safety and environmental impact of the battery production processes [3], [4].
https://doi.org/10.1016/j.electacta.2017.07.005_p1_3 | The first aspect is related to thermal and mechanical abuse conditions triggering highly exothermal runaway processes or short-circuits which, in the worse cases, could result in cell explosion and/or firing. This concern is mainly related to the use of liquid electrolytes based on volatile and inflammable organic solvents, as the carbonates ones, which also easily undergo drastic degradation processes [3]. As known, a possible strategy to overcome such a drawback is the replacement of the conventional liquid electrolyte, as LiPF6-based organic carbonates solutions, with ionic liquids-Li salts mixtures or solid electrolytes (ceramics, polymers or gels), which are more stable against lithium and not inflammable [5], [6], [7].
https://doi.org/10.1016/j.electacta.2017.07.005_p1_4 | The rapid spread of LiBs technology, mostly in portable devices, made also particularly pressing to address the environmental issues of cells production and disposal, as well as raw materials recycling. Recently, several reviews reported on Life Cycle Assessment (LCA) studies on Li-ion batteries, discussing the importance of the battery production impacts, in terms of energy demand and environmental aspects, battery energy density, efficiency, life-time and technology sustainability [8 and refs. therein indicated].
https://doi.org/10.1016/j.electacta.2017.07.005_p1_5 | Concerning the sustainability and greenness of LiBs, great importance must be devoted to the design of low-cost, abundant and natural materials for the cell components and to eco-efficient synthetic processes [4]. In this respect, several strategies came from the green chemistry through the promotion of a novel concept of electroactive materials, as for instance: i) organic electrodes [9], [10] (e.g. conducting polymers, organodisulfide, thioethers and mostly conjugated carboxylates compounds as Li2C6O6 and Li2C8H4O4), which show promising electrochemical performances and can be also obtained from renewable sources; ii) various biomass-derived carbon fibers (e.g. cherry and olive stones, rice husk, peanut shell, cotton wool, etc.) [11], [12] and silicon-based anodes [13] with high capacity retention and long cycle life; iii) bio-inspired electroactive materials, synthetized by processes enabled by microbes or even by viruses as the biotemplate (e.g. V2O5, Si nanotubes) [4], [14].
https://doi.org/10.1016/j.electacta.2017.07.005_p1_6 | With regards to the electrolytes, R&D is moving towards advanced systems, which are safer, environmental-friendly and biodegradable. As stated above, ionic liquids and, more recently, deep eutectic solvents [15] appeared as promising candidates to replace the organic carbonates in the liquid electrolytes due to their outstanding properties, namely thermal stability, suitable ionic conductivity, green chemistry, low viscosity. In case of polymer electrolytes, biopolymers with proper functionalities could be particularly interesting in view of a more sustainable LiB technology. They are a greener alternative to the currently used materials (PVdF and PVdF-HFP), which in contrast suffer of cost issues and are environmentally hazardous, due to the use of toxic solvents for the film/slurry production and to the poor matrix biodegradability [4]. Some examples of biopolymers as skeleton matrices in gel electrolytes (GPE) are available in literature, as cellulose, lignine, chitosane, and natural sources as soy-protein [16], [17], [18]. Cellulose and its derivatives, for instance, are one of the most abundant and renewable natural fibres on earth. They were extensively investigated for applications in lithium batteries due to their low environmental impact, excellent thermal stability, high dielectric constant [16], [19], [20]. However, they suffer of low mechanical performances, even if some improvements could be obtained by modulating the polymer morphology and/or by blending with other matrices (e.g. PVdF or PVA) [21], [22].
https://doi.org/10.1016/j.electacta.2017.07.005_p1_7 | Polyhydroxyalkanoate (PHAs) are a promising family of biopolymers, which are gaining a great attention in the market of biodegradable and biosynthetic materials due to their high biodegradability in different environments (both aerobic and anaerobic conditions, thermal means, enzymatic hydrolysis, etc.), processing versatility (spun fibers, films, casting, lamination, synthetic papers, etc.), and a wide range of applications (for instance medicals and packaging) [23]. They show elastomeric and thermoplastic properties, which can be further improved or modulated by forming blends with other biopolymers or nanocomposites. In addition, such materials can be produced by renewable carbon sources, as glucose, and potentially even by wastes. For all these reasons, PHAs may be a potential sustainable alternative to the fossil-fuel based thermoplastic polymers [24]. However, the use of PHA in the bioplastic market is still strongly limited by its high production costs and recovery, which includes several steps (e.g. microbial biomass pre-treatment, polymer extraction, post-treatment purification, cleaning process) [25].
https://doi.org/10.1016/j.electacta.2017.07.005_p1_8 | The actual research on PHAs is focused on the investigation of new green solutions to overcome the above-described issues. Recently, Samorì and co. proposed efficient and sustainable protocols to extract the homopolymer poly(3-hydroxybutyrate) (P3HB) and the copolymer poly(3-hydroxybutyrate-co-3-hydroxyvalerate) (P3HB/3HV) from mixed microbial cultures or single strains (e.g. Cupriavidus necator). The use of green solvents such as dimethyl carbonate (DMC) provided very high polymer recovery and purity (> 85% and 95%, respectively), without promising polymer properties (Mw ∼ 1.1 MDa) [26], [27].
https://doi.org/10.1016/j.electacta.2017.07.005_p1_9 | Polyhydroxyalkanoates are still unexplored systems for application in LiBs. Only few results on the performances of PHAs as solid polymer electrolytes (SPE) are available in literature [28], which showed ionic conductivity ranging between 10−7 and 10−5 S cm−1 at room temperature, depending on the type of Li salt and/or the presence of a plasticiser. However, to our best knowledge, no studies on these polymers as skeleton in GPEs for LiBs were proposed so far.
https://doi.org/10.1016/j.electacta.2017.07.005_p1_10 | Here, we report on a novel gel prepared from a biodegradable and biosynthetic PHA as the electrolyte for green and sustainable Lithium batteries. The herein proposed biopolymer, namely poly(3-hydroxybutyrate-co-3-hydroxyvalerate) (P3HB-3HV), was obtained by means of a sustainable extraction from mixed microbial cultures (MMCs) using green solvents as DMC. The electrolyte was prepared by directly gelling the copolymer with a commercial liquid electrolyte (namely EC-DEC-LiPF6 1.0 M), avoiding the use of any other toxic solvents and/or plasticisers. It will be shown that the P(HB-HV)-based gel electrolyte is very promising in terms of safety, environmental impact, sustainability and functional properties.
https://doi.org/10.1016/j.electacta.2017.07.005_p2_3 | PHB-HV was obtained from mixed microbial cultures (MMC) following the bacterial cultivation and polymer extraction protocols reported in the literature [27]. Briefly, a lab-scale sequencing batch reactor (SBR), inoculated with an activated sludge from a municipal wastewater treatment plant (Ravenna, Italy), was set up for the selection and PHA-enrichment of MMCs. The culture was fed with synthetic organic acids (acetic and propionic acid), to get an overall concentration of 5.5 g COD L−1 per day (C/N/P ratio of 100:10:1). The length of the SBR cycle was taken at 12 h (2 cycles per day). Each cycle consisted of an initial feeding phase, an aerobic reaction phase, a sedimentation phase and a withdrawal of depleted water. In the accumulation phase, performed in an accumulation reactor (AR), the bacteria were fed for 30 min with a more concentrated synthetic mixture of acetic (85%) and propionic (15%) acid (total COD approximately 40 g L−1 per day). At the end of the accumulation stage, a biomass slurry was collected and freeze-dried for PHA extraction. Freeze-dried MMCs biomass (10 g) was extracted twice with dimethyl carbonate (40 mL) at 90 °C in a closed tube. The solution was then centrifuged at 4000 rpm for 5 min and the dimethyl carbonate phase evaporated under vacuum. The extracted polymer was washed with acetone and dried at 60 °C under vacuum overnight.
https://doi.org/10.1016/j.electacta.2017.07.005_p2_5 | The gel electrolyte was prepared into a glove box (MBraun, O2 and H2O levels < 1 ppm), by mixing proper amounts of biopolymer P(HB-HV) and commercial solution LiPF6 1 M in EC:DEC (1/1 v/v, Sigma-Aldrich) in the ratio 15/85 w/w under vigorous magnetic stirring. The resulting homogeneous mixture was gelled by the following heating cycles: i) 20 min at 55–60 °C, ii) 6 min at 70–75 °C and then rapidly cast onto a Teflon™ plate to obtain a free-standing film with a thickness of about 300 μm.
https://doi.org/10.1016/j.electacta.2017.07.005_p2_7 | The composite cathode slurry was prepared by mixing 82 wt% of LiFePO4 as active material, 10 wt% of acetylene black (Shawinigan Black AB50, Chevron Corp., USA), 8 wt% of poly(vinylidene fluoride) (PVdF, Solvay Solef 6020), in N-methyl-2-pyrrolidone (NMP, Sigma-Aldrich). The olivine was synthesized according to the procedure described by G. Meligrana et al. [29] The slurry was then cast onto an Aluminium foil as current collector (thickness: 0.012 mm) and slightly heated to evaporate the solvent. The resulting electrode was cut into 0.785 cm2 disks and dried for 5 hours at 130 °C under vacuum.
https://doi.org/10.1016/j.electacta.2017.07.005_p2_9 | PHB-HV amount in microbial cells and the relative abundances of HB and HV monomers in the co-polymer were quantified through an off-line pyrolysis coupled with GC-MS as reported by Torri et al. [30], using commercial trans-2-butenoic acid and trans-2-pentenoic acid as standards. The average molecular weight and polydispersity of the polymers were determined in chloroform solution by size exclusion chromatography (SEC) using an HPLC Lab Flow 2000 apparatus working with a 1 mL min−1 flow, equipped with an injector Rheodyne 7725i, a Phenomenex Phenogel 5 u 10E6A column and a RI detector Knauer RI K-2301. Each sample was filtered with a 0.45 μm porosity Teflon filter and sample injection volume was set to 20 μL. Calibration curves were obtained using several monodisperse polystyrene standards in the range between 0.2 MDa and 3 MDa.
https://doi.org/10.1016/j.electacta.2017.07.005_p2_10 | The extraction yield of PHB-HV was calculated gravimetrically on microbial biomass weight basis (wt%). The polymer purity (%) was determined by TGA analysis, as reported in the literature [27]. The recovery of PHA (%) was calculated as follows:
https://doi.org/10.1016/j.electacta.2017.07.005_p2_11 | The P(HB-HV) structure was characterized by means of X-Ray Diffraction (XRD) and Attenuated Total Reflectance InfraRed Spectroscopy (IR-ATR). XRD was performed with a Bruker D8 Advanced diffractometer in Bragg Brentano configuration, equipped with a Cu anticathode, λCuKα=1.541838 Å, using the following parameters: step size = 0.04°, time/step = 3 s, angular range = 3°−60°. IR-ATR was carried out in ATR (Attenuated Total Reflectance) mode on a Nicolet iS 10 FT-IR Spectrometer (ThermoFisher Scientific).
https://doi.org/10.1016/j.electacta.2017.07.005_p2_13 | The biodegradation of PHB-HV was determined by a ready biodegradability test in an aerobic aqueous medium according to the OECD guideline 301F, “Manometric respirometry” [31]. The test medium was prepared by adding specific concentrations of mineral components from stock solutions (potassium and sodium phosphates plus ammonium chloride, calcium chloride, magnesium sulfate and iron (III) chloride) to distilled water. The bacterial inoculum, derived from an activated sludge taken from a treatment plant receiving domestic sewage located in Ravenna, Italy, was aerated in mineral medium for 5 days at the test temperature. The biodegradability tests were carried out in bottles for 28 days at 20 ± 2 °C. PHB-HV and glucose (reference compound) were tested in duplicate, run in parallel with a blank (containing only inoculum). The test concentration of PHB-HV and glucose were 100 mg L−1. The Theoretical Oxygen Demands (ThOD) value for PHB-HV (148 mg O2 L−1) was calculated on the basis of the carbon content (56.2 ± 0.5 wt%) determined by using an elemental analyzer (Thermo Scientific, Flash2000, Organic Elemental Analyzer) by means of the flash combustion technique. The ThOD value for glucose (107 mg O2 L−1) was calculated according to the OECD protocol. The consumption of oxygen was determined by measuring the change in pressure in the apparatus. Evolved CO2 was absorbed in a solution of KOH. The amount of oxygen taken up by the microbial population during biodegradation of the test substance (corrected for uptake by blank inoculum) was expressed as a percentage of ThOD.
https://doi.org/10.1016/j.electacta.2017.07.005_p2_15 | Simultaneous Differential Scanning Calorimetry-Thermogravimetric Analysis (DSC-TGA) of the pristine P(HB-HV) biopolymer was conducted using SDT Q600 (TA Instruments) with a heating ramp of 10 °C min-1 from −60 °C to +280 °C, in air. DSC measurements were performed by using Q2000 (TA Instruments) with a heating ramp of 10 °C min−1 from −60 °C to +150 °C. The gel was sealed into an Aluminium pan in the glove-box prior the measurements. The gel ionic conductivity was measured between −10 °C and 60 °C by means of Electrochemical Impedance Spectroscopy (EIS), using a Frequency Response Analyzer (FRA) (Solartron 1255) connected to an Electrochemical Interface (Solartron 1287), applying an AC voltage of 100 mV in the frequency range between 0.1 Hz–105 Hz. The Li transport number, t+, was calculated by coupling EIS and chronoamperometry experiments on a Li/GPE/Li symmetrical cell through the Bruce-Vincent approach [32] as defined by the following equation: where ΔV is the applied voltage (15 mV), I0 and Is are the current densities at the beginning of the polarization and at the steady state, respectively, and R0 and Rs are the interfacial resistances before and after polarization, respectively. Linear voltammetry was performed by means of an Electrochemical Interface Solartron 1287 with a three-electrodes cell, using lithium as both the counter and the reference electrodes, and stainless steel as the working one. The electrochemical tests were performed using a three-electrodes T-cell, with lithium metal as the negative electrode. All the cells were assembled in the dry-box under Argon atmosphere. The galvanostatic cycling tests were carried out with an Arbin battery cycler (model BT-2000), between 2.4 and 4.5 V. The cells were charged and discharged at room temperature at different C rates.
https://doi.org/10.1016/j.electacta.2017.07.005_p3_3 | 3.1.1. Chemical-physical properties and biodegradability The biopolymer, here selected as skeleton in the gel electrolyte, is a polyhydroxyalkanoate-based copolymer, namely poly(3-hydroxybutyrate-co-3-hydroxyvalerate) (P3HB-3HV), whose chemical structure is depicted in Scheme 1. Download : Download high-res image (35KB)Download : Download full-size image Scheme 1. P(3HB-3HV) chemical structure. The copolymer was biosynthesised by mixed microbial biomass (MMC), by means of a low-cost and sustainable extraction process via green solvents, whose details were recently reported in literature [26], [27]. Such a novel extractive protocol is based on the use of safer solvents, as dimethylcarbonate (DMC), alternative to the current tools, involving harsh reagents or environmentally concerned reactants that can negatively affect the polymer molecular weight (MW). PHAs with low MW, for instance, could lose the ability to form organogel-phases with satisfactory handling properties. The selection and PHA-enrichment of MMCs accomplished in sequencing batch (SBR) and accumulator (AR) reactors allowed to achieve, at the end of the accumulation phase, a microbial biomass with 42 wt% of the copolymer PHB-HV, and with a HB/HV molar ratio of 80/20. The recovered polymer was produced with a purity of 98%. Its molecular weight and polydispersity index were 1.2 MDa and 2.7, respectively. The extraction yield was 27 (±3) %, therefore the overall PHB-HV recovery after two sequential extractions with dimethyl carbonate was 63 (±2) %. The PHB-HV chemical characterization was carried out by means of GC-MS analysis, already discussed in literature [27], as well as by IR-ATR. In particular, the IR spectrum clearly shows the signal of C-H (2980, 2936,1450 and 1380 cm−1) and C-O (1730, 1270 and 1050 cm−1), typical of the alkyl groups and of the ester-based units that characterise the copolymer (see Fig. S1 in the supplementary materials). The XRD pattern recorded for the P(HB-co-HV) powder well evidences its semicrystalline structure, which is expected in these PHA-based copolymers (Fig. S2). The diffraction signals, emerging from a sharp amorphous background, are in the 2θ range between 10° and 40° and show the presence of only one crystalline phase, which is that of pure PHB lattice, in good agreement with what discussed in literature for the composition including 20 mol% of hydroxyvalerate (HV) comonomer [34]. The biopolymer semicrystalline feature is confirmed by the analysis of differential scanning calorimetry (DSC), whose thermogram is plotted in Fig. 1. Download : Download high-res image (104KB)Download : Download full-size image Fig. 1. DSC (black line) and TGA (red line) thermograms of the pristine P(HB-HV) biopolymer. The DSC trace shows a broad endothermic phenomenon around 150 °C, which may be interpreted in terms of polymer melting, as similarly described in other papers [23], [34]. The relative melting enthalpy, ΔHm, is 16 J g−1, which corresponds to a crystallinity degree, Xc, of ∼11%, as determined by considering ΔHm = 146 J g−1 as the melting enthalpy of 100% crystalline PHB. The dispersion behaviour observed at temperature below 100 °C is frequent in this kind of polyesters, and generally explained in terms of relaxation processes due to local motions in the PHB domain [24]. The polymer glass transition temperature, Tg, which is known to be around −7 °C, is not easily detectable in the present DSC scan. The intense endothermic peak at 235 °C is referred to the matrix thermal degradation, as also confirmed by the TGA thermogram reported in Fig. 1. The observed decomposition is in very nice agreement with the literature, where Tdecs ranging between 220° and 250 °C were reported in case of PHA-based copolymers, depending on the molecular weight and the type and amount of comonomer [24]. One important technological advantage of the PHA-based biopolymer as skeleton in gel electrolytes is its biodegradability, which could significantly enhance the sustainability of the lithium batteries. The degradation behaviour of P(HB-HV) is shown in Fig. 2 and compared to that of glucose as reference compound (see experimental section for further details). PHB-HV is readily biodegradable in water according to the OECD guidelines [31], reaching a final biodegradation value of 75 ± 5% after 28 days. A slightly lower value (64 ± 2%) was achieved under the same condition for the homopolymer PHB, which confirms the “enhancing” role of the monomer HV in the biodegradability process. It is well known in fact that, when the HV fraction in PHB-HV increases, the crystallinity of the polymer decreases and, consequently, both the degradation rate and the workability of the polymer are improved. As a result, it can be observed a trend of increasing biodegradability by increasing the amount of HV monomer in the copolymer [32]. Additionally, the biodegradation of PHA and PHA blends is strongly dependent on both the chemical structure and the physico-chemical properties of the polymer, such as crystallinity, molecular orientation, melting (Tm) and glass transition temperature (Tg) [33]. Download : Download high-res image (94KB)Download : Download full-size image Fig. 2. Biodegradability test in water of P(HB-HV) biopolymer over 28 days. The test of a reference compound (glucose) is reported for sake of comparison. No biodegradability test was carried out on the gel, because the gel prevalent components, namely ethylene carbonate (EC) and diethyl carbonate (DEC), are both classified as “readably biodegradable” substances by the European Chemical Agency [35], [36].
https://doi.org/10.1016/j.electacta.2017.07.005_p3_5 | 3.2.1. Flammability and thermal stability As described in the experimental section, the gel electrolyte was easily prepared by mixing proper amounts of biopolymer, P(HB-co-HV) and electrolyte solution, LiPF6-EC-DEC, in weight ratio 15:85 w/w. The carbonates, both cyclic (such as propylene carbonate and ethylene carbonate) and linear (DMC and DEC), are, in fact, some of the best solvents for solubilizing PHA and forming homogeneous solutions with PHA content > 2–3 wt%. No further solvents (e.g. acetone or THF) were then required to obtain a homogeneous mixture, contrary to what generally needed to prepare PVdF-based GPEs. This is extremely advantageous in terms of process sustainability and environmental impact. The PHA capability to form gel-like materials in various organic solvents was also recently considered for other applications, as for instance the Cultural Heritage field, to prepare organogels based on PHA-g-valerolactone as green and sustainable tools for the cleaning of oil paintings [37]. The gelling occurred through subsequent thermal cycles leading to homogeneous and robust films with very good free-standing properties, in spite of the large liquid amount in the system, as shown in Fig. 3. Download : Download high-res image (253KB)Download : Download full-size image Fig. 3. Images of the P(HB-HV)-based gel polymer electrolyte. Flammability tests were performed on the PHA-based gel electrolyte in order to evaluate the effect of such biopolymer on the flammability and ignition of the carbonates solution. The gel flammability was investigated by observing the eventual formation of a flame on the film surface, as suggested by Zaghib et al. [38]. Fig. 4 reports the photographs of the film before and after its contact with a direct flame, respectively. Nor ignition processes neither burning of the film was observed after several seconds of the flame contact. Download : Download high-res image (310KB)Download : Download full-size image Fig. 4. Flammability test: images of the P(HB-HV)-based gel polymer electrolyte before (a) and after (b) the contact with a direct flame. This is a very encouraging result, which shows that few percentages of polymeric skeleton in the gel are enough to obtain a safer electrolyte, even in presence of high content of flammable organic carbonates, as those used in the gelling solution. The thermal properties of the PHA-based GPE were investigated by means of DSC, whose thermogram is reported in Fig. 5. Download : Download high-res image (93KB)Download : Download full-size image Fig. 5. DSC thermograms of the P(HB-HV)-based GPE (blue line) and of the commercial solution 1.0 M LiPF6-EC/DEC (black line). (For interpretation of the references to colour in this figure legend, the reader is referred to the web version of this article.) The DSC scan performed on the gel in the temperature range from −60° to 160 °C showed two main thermal features: i) an exothermic phenomenon around −22 °C, likely due to cold crystallization involving the liquid swallowed by the biopolymer skeleton, whose enthalpy contribution, ΔHc, is 28.3 J g−1. ii) One endothermic feature peaked at 6.5 °C, which may be related to the melting of the crystallised fraction i) (ΔHm = 32.4 J g−1). The comparison between the DSC traces of both gel and pure liquid electrolytes well evidences that the gelling process shifts at higher temperatures the crystallization/melting phenomena of the reference commercial solution. In fact, crystallization, Tc, and melting temperatures, Tm, of −35 °C and −18 °C, respectively, were obtained for the LiPF6-EC-DEC electrolyte solution. This is, somehow, expected by considering the cross-linking interactions occurring during the gel formation. iii) Other endothermic features were observed above room temperature, some of them were similar to those present in the pure biopolymer and again interpreted in terms of chain relaxation phenomena. The crystalline fraction of the polymer skeleton seems to be suppressed in the gel. In fact, the PHA-HV melting peak around 150 °C was not observed as well as any diffraction peaks in the XRD pattern, as shown in Fig. S2. The TGA plot between r.t. and 250 °C, reported in Fig. S3, showed a quite high stability of the gel up to 100 °C, above which a rapid weight loss due to sample degradation was observed.
https://doi.org/10.1016/j.electacta.2017.07.005_p3_6 | 3.2.2. Electrochemical performances The electrochemical behaviour of the P(HB-co-HV)-based gel was investigated by evaluating the ionic conductivity, the Li+ transport number and the electrochemical stability window. When needed, such properties were compared with those of the liquid electrolyte, in order to understand the actual effect of the biopolymer chemical nature on the GPE performances. The gel ionic conductivity was measured as a function of the temperature by means of electrochemical impedance spectroscopy. Fig. 6a shows the conductivity values between −10 °C and 70 °C. The values measured for the pristine commercial solution is also reported for sake of comparison. The gel system and the conventional liquid electrolyte show remarkably different conductivity behaviour against temperature. The commercial solution, for instance, follows a VTF behaviour which is typical in the case of liquid systems [7]. On the other hand, for the biopolymer GPE two distinct regions may be identified below and above the room temperature. In the range from −10 °C to 20 °C, the conductivity rapidly increases of about 5 orders of magnitude, from about 10−9 to 4.5 × 10−4 S cm−1. This phenomenon is clearly related to the thermal features observed by DSC analysis, and namely the presence of a phase solid at −10 °C, which melts below 20 °C. Above the room temperature, the transport is only slightly thermally-activated, and the ionic conductivity increases up to about 2.5 mS cm−1 when the temperature is raised to 70 °C. The most interesting result here is likely the gel time stability. At room temperature, the gel conductivity is about 0.8 mS cm−1 and it remains constant for more than two weeks (see Fig. 6b). This value is outstanding if compared to similar systems, as for instance the PVDF-based gels, which in general show conductivity below 0.5 mS cm−1 at room temperature but also serious issues related to the electrolyte leakage . Download : Download high-res image (193KB)Download : Download full-size image Fig. 6. (a) Conductivity behaviour of the P(HB-HV)-based GPE (blue circles) and of the commercial solution 1.0 M LiPF6-EC/DEC (black circles) vs temperature. (b) Conductivity against ageing time of the P(HB-HV)-based GPE (blue circles). Inset: Nyquist plots collected at two different storage times, after 1 day (circles) and 16 days (squares). (For interpretation of the references to colour in this figure legend, the reader is referred to the web version of this article.) Such a stable behaviour may be justified by the absence of syneresis, thanks to the presence of possible strong interactions among the biopolymer and the solution components, favoured by a better chemical affinity between P(HB-HV) and the organic carbonates. The Li+ transport number, t+, was determined by coupling EIS and potentiostatic polarization techniques [31] on Li/GPE/Li symmetric cells. t+ was calculated by taking into account the current densities at the beginning of the polarization, I0 (I0 = 2 × 10−5 A), and at the steady state, Is (Is = 9 × 10−5 A), as well as R0 (R0 = 65 Ω) and Rs (Rs = 478 Ω), namely the interfacial resistances before and after polarization respectively, as shown in Fig. S4a-b. The gel t+ is 0.37, higher than that obtained for standard Celgard™ separators (t+ = 0.27) [39]. Enhancements of lithium transference number are sometimes observed in case of gel electrolytes based on biopolymers [17], [22]. Such improvements are usually attributed to positive effects played by the polymeric skeleton in promoting Li mobility. In case of lignine or cellulose, for instance, the observed higher t+s were related to the presence of some hydroxyl groups in the polymer, which form H-bondings with the PF6− anion, so enhancing the fraction of free Li ions [17], [22]. In the present case, P(HB-co-HV) does not seem to decrease the anion mobility, rather it could create new additional pathways for the Li+ migration, due to an oxygen-rich structure, with a mechanism similar to that of PEO-based polymers [7]. The electrochemical stability of the gel was investigated by means of linear voltammetry between 0 and 5.5 V at 1 mV s−1, and compared to that one of the pristine OCs-based liquid electrolyte. Fig. 7 reports the electrochemical stability windows of both gel and solution. Contrary to the liquid, which shows a limited stability range, the PHA gel is stable up to 5.2 V. Download : Download high-res image (104KB)Download : Download full-size image Fig. 7. Linear voltammetry on Li/electrolyte/Ni cells; blue line: P(HB-HV)-based GPE; black line: commercial solution 1.0 M LiPF6-EC/DEC (black circles).
https://doi.org/10.1016/j.electacta.2017.07.005_p3_8 | The cycling behaviour of the PHA gel-based cell was evaluated by using metallic Li as anode and LiFePO4 as the cathode active material. Fig. 8a shows the capacity delivered at room temperature by the cell employing the gel electrolyte during both charging and discharging steps. Such a cell was also investigated by means of cyclic voltammetry with respect to the cathode before the cycling functional tests (see Fig. S5). The behaviour of the commercial electrolyte, namely 1.0 M LiPF6 EC-DEC, is reported in Fig. 8b for the sake of comparison. Download : Download high-res image (249KB)Download : Download full-size image Fig. 8. (a): r.t. galvanostatic charging/discharging cycles of the cell Li/PHA-gel/LiFePO4 @C/10 and 3C. (b): r.t. galvanostatic charging/discharging cycles of the cell Li/LiPF6-EC-DEC/LiFePO4 in the C rate range C/10-1C.
https://doi.org/10.1016/j.electacta.2017.07.005_p3_9 | In case of GPE-based cell, two charge/discharge rates were set, namely C/10 and 3C. C rates in the range between C/10 and 1C were chosen in the study of the liquid-based cell. The GPE delivered an excellent discharge capacity around 154 mAhg−1 up to at least 20 cycles, corresponding to ∼91% of the LiFePO4 theoretical value (170 mAhg−1). At higher current density (3C), the capacity remains still high, oscillating around 100 mAhg−1 for additional 30 cycles, without any performances fading. The coulombic efficiency was very close to unit at every C rate and throughout the overall cycling period, reflecting a high reversibility of the charge transfer process.
https://doi.org/10.1016/j.electacta.2017.07.005_p3_10 | In contrast, worse performances were observed for the cell employing the commercial electrolyte solution (Fig. 8b). In fact, in spite of a very good efficiency, at least for C rates higher than C/5, the liquid-based cell delivered a discharge capacity lower than that obtained for the gel at every C rate. In particular, at 1C the capacity is about 80 mAhg−1, less than what is shown at higher current density by the GPE-based cell.
https://doi.org/10.1016/j.electacta.2017.07.005_p3_11 | The cycling behaviour obtained in presence of this kind of gel is even superior to that of cells containing the conventional Celgard™ separators, but also better than that of other biopolymers [17], [22] described in literature and of PVdF-based matrices [3]. The reasons of such efficient performances could be likely attributed to a combination of positive effects exerted by the polymer skeleton, e.g. absent (or very limited) gel syneresis, a consequent better liquid retention, and high ionic conductivity, which did not change during the explored ageing time.
https://doi.org/10.1016/j.electacta.2017.07.005_p3_12 | The reason for the outstandingly high performances obtained with the GPE in terms of developed specific capacity may be also related to other factors, such as: higher t+ a better electrochemical stability in case of GPE, which decreases the polarization of the electrodes and side reactions. Similar effects were also discussed in literature for the ionic liquid-based GPEs by M. Safa et al. [40].
https://doi.org/10.1016/j.electacta.2017.07.005_p3_13 | Furthermore, another aspect regards to the LiFePO4-based cathode, which was used in the cell assembly. As known, the olivine cycling range conventionally explored is 2.4 − 4.5 V. This voltage range is wider than the electrochemical stability window of the liquid electrolyte, which degrades below 4.3 V (see Fig. 7). This phenomenon likely triggers some undesired byproducts that can affect the cell performances. Contrary to EC/DEC/LiPF6 system, the biopolymer-based GPE is stable in the investigated voltage-range and this can also explain the delivered higher specific capacity.
https://doi.org/10.1016/j.electacta.2017.07.005_p4_2 | Here, for the first time, we reported on the use of a biomass-derived PHA biopolymer as the skeleton of GPE for lithium batteries. The gel was prepared by directly mixing the polymer and a commercial solution, 1.0 M LiPF6 in EC-DEC, without the use of any other solvents. The gel was significantly stable, in terms of both syneresis phenomena and ionic conductivity, which resulted in extremely promising electrochemical performances. In particular, such a novel GPE showed a ionic conductivity exceeding 8 × 10−4 S cm−1 at room temperature, a wide electrochemical window larger than 5 V, and a delivered discharge capacity of about 100 mAhg−1 @ 3C. These results suggest that the use of properly designed biopolymers may be a successful approach in the production of green and safer electrolytes for the next generation of sustainable lithium batteries.
https://doi.org/10.1016/j.electacta.2017.07.104_p1_2 | Lithium ion batteries (LIBs) have been used as a key component of portable electronic devices due to its high energy density and long cycle life. As a promising cathode material having olivine structure, lithium iron phosphate LiFePO4 (LFP) has advantages of low cost, low toxicity, good stability and acceptable operating voltage (3.4 V vs. Li+/Li) [1], [2], leading to massive research. However, LFP shows intrinsically poor electronic and ionic conductivity [3], [4]. There are challenges to achieve high electrochemical performances, especially high-rate performance.
https://doi.org/10.1016/j.electacta.2017.07.104_p1_3 | Graphene modification or coating can significantly improve the electrochemical performances of LFP through restricting the LFP particle size [5] and forming the electronic conductive networks [6]. Graphene sheets usually bind with LFP surface in parallel or perpendicular orientations [7], and the graphene modified or coated LFP has the specific capacity beyond the theoretical limit (170 mAh/g) [8], [9]. In addition, low-concentration substitution of Fe by Mn can promote the energy density and rate capability, which is attributed to the higher operating voltage of LiMnPO4 (LMP) than LFP and the positive impact of Mn on the Li ion conduction and electronic conductivity [10], [11], [12], [13].
https://doi.org/10.1016/j.electacta.2017.07.104_p1_4 | Using the nanosized particle is another strategy to bring about outstanding rate capability, which reduces the 1D diffusion length and benefits Li-ions transport [14], [15]. Consequently, the comparatively large specific surface area of LFP is acquired [16]. It was revealed that the surface redox potential is different from the bulk potential, which sheds light on the understanding of the charge-discharge curves and the Li insertion/extraction mechanim [17], [18]. Although the Li-ion diffusion with high barrier both on the surface and from the surface into the bulk contribute to slow kinetics, it is reported that the barrier of the latter kind of the diffusion can be attenuated by anion surface modification [19], [20]. Moreover, the surface electronic conductivity is improved after the oxygen adsorption [21]. Therefore, the effects of doping and interface on the surface electrochemical properties of LFP are worth in-depth investigation.
https://doi.org/10.1016/j.electacta.2017.07.104_p1_5 | In our previous study [22], it is revealed that the interfacial binding between graphene and LFP in the parallel orientation is stable. We studied two Li atoms insertion at the graphene/LFP interface. The effect of Mn dopant and graphene modification on the two Li atoms insertion was comprehensively understood. The electronic conductivity of graphene/LFP without Li atoms inserted and the diffusion of one Li atom at the graphene/LFP interface were discussed. However, the variations of the interface properties, such as the Li atoms insertion energy at the interface, the electrical conductivity of the interface and the interface stability, in the presence of different amount of interfacial Li atoms still need further investigation. Moreover, it is known that there is anomalous Li storage at the interface. However, the contribution of the interfacial Li storage to the capacity remains to be further quantified.
https://doi.org/10.1016/j.electacta.2017.07.104_p1_6 | In this paper, based on the first-principles calculations, we investigated the interfacial binding energies of graphene/LiFePO4 (G/LFP) with different amount of Li atoms inserted. The average insertion energies of Li atoms at the interface were analyzed to quantify the interfacial capacity contribution. The electronic structures of the interfaces with different amounts of Li atoms inserted were analyzed to understand the surface electronic transport mechanism. The surface oxygen stability during the Li insertion at the interface was discussed. Moreover, the relevant influences of Mn doping were also elucidated.
https://doi.org/10.1016/j.electacta.2017.07.104_p2_2 | All calculations were performed with the generalized gradient approximation (GGA) using the exchange-correlation parameterization of Perdew−Burke−Ernzerhof (PBE) [23] to the density functional theory (DFT), including spin polarization. The projector augmented wave (PAW) [24] pseudopotentials were used to model ion cores, as implemented in the Vienna ab initio Simulation Package (VASP) [25]. The GGA + U approach [26] was adopted to accurately calculate the electronic properties of transition metal (TM) olivine and to guarantee the localization of polarons on TM atoms [27]. The on-site Coulomb interaction of TM-3d electrons was described by a Hubbard U introduced by Dudarev et al. [28], with U-J of 4.3 eV for both Fe [29] and Mn [30]. For all models, geometry optimization was considered converged when the force on each atom was less than 0.03 eV/Å. In the energy and electronic properties calculations, the Gaussian smearing method [31] was used, and the width of smearing was chosen as 0.05 eV. The energy cutoff for plane-wave expansion of the PAW’s is 500 eV. The Brillouin-zone integration was performed within the Monkhorst−Pack Scheme [32] using k meshes of (1 × 1 × 3). The DFT-D2 method of Grimme [33] with default parameters was applied to describe long-range weak interactions at interfaces and surfaces, the implementation of which is validated by its versatile applications in surface systems [34], [35], [36] and interface systems comprising graphene and metals/metal chalcogenides [37], [38], [39]. Structure and electronic visualization and analysis were conducted using VESTA [40].
https://doi.org/10.1016/j.electacta.2017.07.104_p2_3 | An antiferromagnetic (AFM) Fe and Mn high-spin states were assumed, whose stability higher than the ferromagnetic configuration has been verified in our previous study [22]. Bulk LFP has an orthorhombic structure with a space group of Pnma. Calculated lattice parameters are a = 10.405 Å, b = 6.059 Å, and c = 4.738 Å for bulk LFP, and 2.468 Å for graphene, in good agreement with previous studies [20], [38]. Because (010) surface of LFP is the largest facet of LFP particles according to both the experimental observation and the theoretical calculation [17], [41], (010) surface was chosen to be analyzed.
https://doi.org/10.1016/j.electacta.2017.07.104_p2_4 | Initial surface structures were carved out of the relaxed bulk crystals. Interface and surface structures are presented in Fig. 1. The stability of cutting plane has been confirmed by both the atomic-scale observations and the calculations [21], [42]. To minimize the lattice mismatch between graphene and LFP along the a and c axes, we employed a 2 × 1 supercell of LFP (010) surface containing 20 Li, 20 Fe, 20 P, and 80 O atoms and a 5 × 2 graphene supercell containing 40C atoms. The lattice of graphene is modified to match the surface lattice of LFP, with the mismatch of 2.72% and 4.19% in a and c directions, respectively. In the b direction, atoms beneath the third Li layer from surface were fixed to simulate the bulk crystal. To study the effect of doping on surface and interface properties, we substituted one outermost Fe atom in surface or interface structures with one Mn atom, as shown in Fig. 1a and b. The selection of doping site is based on the fact that Mn dopants observed in experiments homogeneously distribute both at the surface and in the bulk, with the Mn/Fe mole ratio widely ranging from about 2 to 90% [11], [12], [13], [43], [44], and that the surface is particularly important for overall electrochemical performance of the nanosized particles.
https://doi.org/10.1016/j.electacta.2017.07.104_p3_3 | To explore the contribution of the interfacial Li storage to the specific capacity of LFP, the Li insertion energy, Eins, was calculated, which is defined as Eins = (E0 + n*ELi−ET)/n, where ET denotes the energy of the structure with Li inserted at the interface, E0 denotes the energy of the corresponding structure without Li inserted, ELi denotes the energy per atom in metallic Li bcc phase, and n is the number of Li atoms inserted. The most stable insertion site for two Li atoms has been analyzed in our previous study [22]. The insertion sites for more Li atoms are chosen based on the charge density of G/LFP interface in Fig. S1, and the sites with lower charge density are likely to be more stable [45]. The configurations of G/LFP interface with Li atoms inserted are shown in Fig. 1 c. Other interfaces have similar configurations.
https://doi.org/10.1016/j.electacta.2017.07.104_p3_4 | As listed in Table 1, 8 Li atoms can be inserted at both G/LFP and G/LFMP interfaces with Eins larger than 2 eV, corresponding to the LFP potential window limit 2.0 V [46]. Eins in both systems decreases with the amount increase of the inserted Li atoms, which can be explained by the increase of the Coulomb repulsion between Li atoms inserted due to the closer proximity [47]. The trend explains to some extent the excess capacity of the composite [8], [9] beyond the theoretical limit in the voltage range below the voltage plateau 3.43 V. The interfacial capacity contribution in the present interface model is 0.36 mAh/m2, indicating the obvious capacity contribution of the interfacial Li storage, especially for the graphene modified LFP with large specific interface area. Table 1. The Li insertion energy Eins (eV), the energy variation induced by Mn substitution EΔ (eV) and the average Mn-O bond length of MnO6 octahedron L (Å) in different interfaces with different amount of Li atoms inserted. Interface G/LFP G/LFMP Amount of Li 2 4 6 8 2 4 6 8 Eins 3.67 3.08 2.67 2.40 3.60 2.99 2.64 2.39 EΔ N/A N/A N/A N/A -1.54 -1.34 -1.57 -1.64 L N/A N/A N/A N/A 2.114 2.118 2.308 2.240
https://doi.org/10.1016/j.electacta.2017.07.104_p3_5 | To clarify the effect of graphene on the Li storage, the adsorption energies of 2, 4, 6 and 8 Li atoms on LFP surface are calculated, with the value of 3.61, 3.02, 2.59 and 2.13 eV, respectively. Hence, the graphene enhances the Li adsorption energy and improves the energy density contributed by the interfacial Li storage. The enhancement effect of graphene modification on the Li adsorption energy is due to the better stabilization of interfaces with the interfacial Li atoms than that of pristine interfaces without Li atoms inserted, resulting from the Coulomb interaction between the Li atoms and the interface. The details will be discussed in Section 3.2.
https://doi.org/10.1016/j.electacta.2017.07.104_p3_6 | After Mn doping, the maximal number of the inserted Li atoms in the potential window is invariable, but Eins decreases slightly compared with that in the undoped interface. To demonstrate the mechanism under which the Mn dopant influences Eins, the energy variation induced by Mn substitution, EΔ, was resorted. EΔ = Edop−Eund, where Edop denotes the energy of the structure with one Fe ion substituted by one Mn dopant, and Eund denotes the energy of the corresponding structure without Mn dopants. As illustrated in Fig. S2, the disparity of Eins between G/LFP and G/LFMP interfaces with 2 Li atoms inserted is determined by the Δ1 and Δ2which represent the EΔ for the interfaces without and with 2 Li atoms inserted, respectively. As shown in Table 1, the EΔ of G/LFMP with different amount of Li atoms inserted are higher than that (-1.70 eV) of pristine G/LFMP, indicating the lower stability of Mn dopant with Li atoms inserted at the interfaces. Because the stronger bond correlates to the higher doping stability [48], the average Mn-O bond length of MnO6 octahedron, L, is measured. L in the interfaces with Li atoms inserted are longer than that (2.092 Å) of pristine G/LFMP. The elongation of Mn-O bond is mainly caused by the reduction of Mn during the Li insertion which will be discussed in Section 3.3. The shorter covalent bond has higher charge density between bonding atoms, leading to higher bond strength [22], [49], [50]. Thus, the elongation of the Mn-O bonds is mainly responsible for the reduced doping stability during the Li insertion and results in the decrease of Eins in Mn-doped interfaces. Besides, EΔ does not always become more negative when L becomes shorter with the Li insertion at the interfaces. As discussed in the Supporting Information (see Table S1), both the average Fe-O bond lengths of FeO6 octahedron and the interfacial binding strength induced by Mn dopant exert influences on the doping stability.
https://doi.org/10.1016/j.electacta.2017.07.104_p3_7 | In short, the interfacial Li storage within the potential window of 2.0-4.5 V is confirmed, which contributes to the specific capacity of graphene modified or coated LFP, especially for the nano-composite with large specific interface area. The mildly reduction of Li insertion energies due to Mn doping is explained through the changes of Mn doping stability with the interfacial Li insertion.
https://doi.org/10.1016/j.electacta.2017.07.104_p3_9 | To clarify the stability of the G/LFP interface, the interfacial binding energy, Ebin, was calculated and summarized in Table 2, which is defined as Ebin = Esur + Egra− Eint. Esur, Egra, and Eint denote the total energies of olivine phosphate surface, isolated single layer graphene with lattice mismatch considered, and graphene/olivine phosphate interface, respectively. As listed in Table 2, most Ebin per unit area of the interfaces with Li atoms inserted are larger than the typical binding energy [51] (13-21 meV/Å2) of the interfaces dominated by vdW interaction. The interfacial distances of the interfaces with Li atoms inserted are smaller than the interfacial distance [39] (∼3 Å) of the interfaces dominated by vdW interaction. Thus, the interface interaction of G/LFP involves other interaction besides vdW interaction. The interfacial binding between graphene [52] or graphitic carbon [53] and LFP surface in parallel orientation observed in experiments is likely to be more stable than expected [54] when there are abundant Li atoms inserted at the interfaces. Table 2. The interfacial binding energy Ebin per unit area (meV/Å2), the interfacial distance d (Å), and the electron transfer to graphene ΔQG during the Li insertion at G/LFP and G/LFMP are presented. The average valence states of the inserted Li atoms, the outermost 8 O atoms, and their neighboring C atoms, as well as the first layer Fe atoms and the Mn dopant, at the interfaces with different amounts of Li atoms inserted are also listed. CLi and CO denote the average valence state of C atoms near the inserted Li atoms (Li-C distance < 3 Å) and the outermost O atoms (C-O distance < 3 Å), respectively. C atoms near the inserted Li atoms are categorized according to the order of Li insertion. Interface G/LFP G/LFMP Amount of Li 2 4 6 8 2 4 6 8 Ebin 21.53 22.35 24.72 41.78 25.36 17.22 20.88 42.12 d 2.27 2.61 2.58 2.34 2.12 2.62 2.58 2.32 ΔQG 0.644 0.732 0.849 2.276 0.629 0.693 0.857 2.255 CLi Average -0.067 -0.027 -0.024 -0.049 -0.034 -0.021 -0.030 -0.061 1-2 -0.067 -0.030 -0.004 -0.076 -0.034 -0.045 +0.002 -0.070 3-4 -0.024 -0.023 -0.046 +0.003 -0.045 -0.061 5-6 -0.044 -0.077 -0.061 -0.096 7-8 -0.044 -0.044 CO +0.001 +0.054 +0.004 -0.110 +0.015 -0.088 +0.057 -0.020 Inserted Li +0.884 +0.886 +0.882 +0.887 +0.885 +0.887 +0.882 +0.887 Outermost O -1.294 -1.396 -1.488 -1.510 -1.303 -1.402 -1.492 -1.517 First layer Fe +1.668 +1.482 +1.323 +1.324 +1.668 +1.425 +1.330 +1.322 Mn N/A N/A N/A N/A +1.733 +1.687 +1.433 +1.453
https://doi.org/10.1016/j.electacta.2017.07.104_p3_10 | Because the maximum of the typical vdW binding energy is similar to or even smaller than the Ebin difference of the interfaces with 6 inserted Li atoms and with 8 inserted Li atoms, the Ebin fluctuation of different systems is supposed to be ascribed to another kind of interaction rather than vdW interaction. To ascertain the mechanism under which the Ebin of various interfaces increase with the amount increase of the inserted Li atoms, the charge density difference is calculated and shown in Fig. 2. During the interfacial binding process, there are electrons markedly transferring from the inserted Li atoms to the neighboring C atoms of graphene and electrons mildly transferring from C atoms of graphene to the neighboring outermost O atoms at LFMP surface, which is also the case for other interfaces with Li atoms inserted. Thus, ionic bonds between the inserted Li atoms and the nearest-neighboring O and C atoms form [22], which leads to the strong Coulomb interaction between the Li atoms and graphene as well as the LFMP surface. Therefore, both vdW interaction between graphene and olivine surface and the Coulomb interaction between the inserted Li atoms and the interface contribute to the interfacial binding energy. The Li atoms prefer to bind with the olivine surfaces rather than graphene (See Table S2 and discussion in the Supporting Information). Hence, the Coulomb interaction between the inserted Li atoms and graphene plays the critical role in the change of the interfacial binding strength. The electrons transfer from the inserted Li atoms to graphene, ΔQG, during the Li insertion is calculated using the Bader approach [55], which is obtained through subtracting the Bader charge of all the graphene carbon atoms in the interface without Li insertion from that of all the graphene carbon atoms in the interface with certain amount of Li atoms inserted. As seen in Table 2, the average valence state of the inserted Li atoms in all the interfaces hardly changes. Nevertheless, the ΔQG steadily increases with the amount increase of the Li atoms inserted, resulting in the increasing Coulomb interaction between graphene and the Li atoms and the increase of Ebin. Download : Download high-res image (166KB)Download : Download full-size image Fig. 2. Charge density difference of G/LFMP interface with 2 Li atoms inserted, where charge density difference is obtained by subtracting charge densities of the isolated graphene and the LFMP surface with 2 Li atoms adsorbed from that of G/LFMP interface with 2 Li atoms inserted. Blue and red colors indicate the electron accumulation and depletion, respectively. The isosurface contours correspond to 2 × 10−3 e/Å3. The element symbols are identical to those in Fig. 1.
https://doi.org/10.1016/j.electacta.2017.07.104_p3_11 | To illustrate the effect of Mn dopant on the interfacial binding energy, the charge distribution at the interfaces with and without dopant is analyzed. As shown in Fig. 2, the Coulomb interaction can be divided into two major parts. One is the interaction between the positive charged Li atoms and the negative charged neighboring C atoms, and the other is the interaction between the negative charged outermost O atoms and the positive charged neighbor C atoms. The quantitive analysis of charge distribution is implemented using the Bader approach. As shown in Table 2, for all the interfaces except those with 8 Li inserted, the same feature of charge distribution at the interfaces is revealed, and the average valence states of the inserted Li atoms are almost unchanged. The valence state of one atom in one system is the electrons owned to the atom in the system subtracted from that of the isolated atoms based on Bader analysis, while average valence state is the average of the valence states of certain atoms. The average valence state is used to reveal the electrostatic interaction between the atoms at the interfaces and analyze the interface interaction, according to the previous reports. [56], [57], [58] Due to the low electronegativity, the valence state of the inserted Li atoms maintains +0.9 in different interfaces, which consists with the reported results that Li atoms adsorbed in various systems [59] are all in the form of ions, irrespective of the number of the adsorbed Li atoms [38], defects [60] or dopants [61] which change the chemical surroundings of Li atoms.
https://doi.org/10.1016/j.electacta.2017.07.104_p3_12 | For the interfaces with 2 Li atoms inserted, the average valence state of the outermost O atoms at the Mn-doped interface is more negative than that of the undoped interface due to the weaker electronegativity of Mn than Fe, which results in more drastic electron transfer from Mn to its coordinated O atoms, consisting with the results reported [59]. Because after Mn doping the outermost O atoms are nearer to graphene than the Mn dopant, and the average valence state (CO) of C atoms near the outermost O atoms becomes more positive, the Coulomb attraction between the outermost O atoms and their neighboring C atoms in the Mn-doped interface is higher than that in the undoped interface, leading to the higher Ebin in the Mn-doped interface. For interfaces with 8 Li adatoms, all C atoms are negative charged owing to the large ΔQG (Table 2), giving rise to the Coulomb repulsion between the outermost O atoms and their neighboring C atoms. Although the Mn dopant slightly makes the average valence state of the outermost O atoms more negative, the CO and CLi become less and more negative after the Mn doping, respectively. Thus, the Coulomb repulsion between the outermost O atoms and their neighbor C atoms, and the Coulomb attraction between the inserted Li atoms and their neighboring C atoms become weaker and stronger in the Mn-doped interface, respectively, compared with those in the undoped interface. Thus, the higher Ebin in the Mn-doped interface is obtained. Additionally, the abnormal lower Ebin in G/LFMP with 4 and 6 Li atoms inserted are attributed to the effect of doping on charge distribution. Contrary to other systems, some C atoms neighboring the inserted Li atoms in the two systems are positive charged, and the C atoms neighboring the outermost O atoms in the G/LFMP interface with 4 Li atoms inserted are averagely negative charged, both of which cause the Coulomb repulsion and the relatively lower Ebin (See detailed explanation of the doping effect in Table S3).
https://doi.org/10.1016/j.electacta.2017.07.104_p3_13 | Therefore, the interfacial binding between graphene and the LFP surface in parallel orientation becomes stronger with the amount increase of the inserted Li atoms, explaining to some extent the stable interface of graphene modified or coated LFP observed in experiments. The effects of the inserted Li atoms amount and the Mn dopant on the interfacial binding energy are discussed with respect to the Coulomb interaction between the atoms within the interface.
https://doi.org/10.1016/j.electacta.2017.07.104_p3_15 | To investigate the variation of the LFP surface electronic conductivity with different amount of Li atoms inserted, the electronic structures of the TMO6 (TM = Fe, Mn) coordination octahedrons in the outermost and second layers are analyzed. The electronic states of the LFP (010) surface near the Fermi level mainly consist of TM-3d and O-2p states, in agreement with other calculations. [21], [62], [63] Surface total density of states (TDOS) and local density of states (LDOS) projected on Mn-3d and the coordinating O-2p near the Fermi level are plotted in Fig. 3. Download : Download high-res image (844KB)Download : Download full-size image Fig. 3. The spin-polarized surface TDOS and LDOS of the TMO6 octahedrons in the outermost layer of the G/LFP interfaces with (a) 2, (c) 4, (e) 6 and (g) 8 Li atoms inserted and the counterparts of the G/LFMP interfaces with (b) 2, (d) 4, (f) 6 and (h) 8 Li atoms inserted. The spin-polarized LDOS projected on Mn-3d and the coordinating O-2p of the G/LFMP interfaces with different amount of Li atoms inserted are plotted as well. The surface TDOS is approximated by the summation of TM-3d and O-2p in the outermost and second layers. The Fermi level is set as zero.
https://doi.org/10.1016/j.electacta.2017.07.104_p3_16 | Different from the surface electronic structure of the pristine interfaces (see Fig. S4) exhibiting metallic property, the DOSs at the Fermi level of the interfaces with Li atoms inserted are zero, except those of the G/LFMP interfaces with 2 and 4 Li atoms inserted. The transition from conductor to semiconductor is attributed to the electron transfer from the inserted Li atoms to the olivine surface listed in Table 3, during which the valence band maximum (VBM) barely above the Fermi level becomes occupied, and the Fermi level is elevated. Compared with the average valence states of the TM atoms in the first atomic layer and the coordinating O atoms in the pristine interfaces (-1.381 for O and +1.681 for Fe in G/LFP interface and −1.379 for O, +1.677 for Fe and +1.739 for Mn in G/LFMP interface), the average valence states after the Li insertion (Table 2, Table 3) decrease without exception, confirming the reduction of the outermost TMO6 octahedrons during the Li insertion. Nevertheless, there are Mn-3d and the coordinating O-2p states at Fermi level in the electronic structures of G/LFMP interfaces with 2 and 4 Li atoms inserted (Fig. 3 (b) and (d)), leading to the metallic property and the conductivity superior to the undoped interfaces with 2 and 4 Li atoms inserted. The integration of the surface TDOS from −0.5 to 0.5 eV [64], [65] is larger in G/LFMP with 4 Li atoms inserted (4.70 e) than in G/LFMP with 2 Li atoms inserted (0.78 e), indicating the better electronic conductivity of the former. As more electrons transfer to the olivine surfaces during the Li insertion, the Mn-3d and O-2p states previously at the Fermi level become lower than the Fermi level, leading to the formation of semiconducting surfaces (Figure (f) and (h)). Therefore, in the initial stage of the Li insertion, Mn doping tends to promote the rate performance through improving the surface electronic conductivity. Table 3. The electron transfer from the inserted Li atoms to olivine surface during the Li insertion, ΔQOli, and to TMO6 (TM = Fe, Mn) octahedra in the outermost layer, ΔQ1, the ratio of cationic/anionic charge differences, dQTM/dQO, for the pristine interfaces and the interfaces with Li atoms inserted, the percentage of TM-3d character in the band nearest to VBM, and the average valence states of O atoms coordinating to the first layer TM atoms of the interfaces with different amount of Li atoms inserted are listed. In the calculation of the dQTM/dQO and the percentage of TM character in the band nearest to VBM, only the first layer TM atoms and their coordinating O atoms are taken into account. Interface G/LFP G/LFMP Amount of Li 2 4 6 8 2 4 6 8 ΔQOli 1.124 2.811 4.444 4.820 1.141 2.854 4.433 4.839 ΔQ1 0.870 2.621 4.168 4.313 0.929 2.727 4.196 4.418 dQTM/dQO 0.37 2.60 3.14 2.96 N/A N/A 2.84 2.65 Percentage 21.25 33.43 41.35 33.23 N/A N/A 37.61 31.10 O charge −1.415 −1.457 −1.495 −1.501 −1.417 −1.459 −1.498 −1.507
https://doi.org/10.1016/j.electacta.2017.07.104_p3_17 | On the other hand, it is reported that bulk LFP exhibits polaronic rather than band-like transport, and the stabilization of small hole polarons is necessarily related to the electronic structure where the VBM predominantly consists of the highly localized 3d states [66], [67]. Furthermore, the hole polaron can be formed by delithiation which provides a method to more realistically simulate and analyze the polaron formation compared with the manual addition or removal of an electron [68], [69], [70]. Thus, to elucidate the mechanism of surface electronic transport in semiconducting systems, charge localization during the Li insertion is investigated. The TMO6 octahedra in the outermost layer are chosen to study the polaron formation, since the main contribution of the TMO6 octahedra in the outermost layer to VBMs (Fig. 3) indicates that the electron depletion on olivine surfaces during the Li desorption mostly occurs at the outermost layer [71], which is proved by the approximation between ΔQOli and ΔQ1 listed in Table 3. To further evaluate the relative degree of charge localization on the cations versus anions and to determine the polaron stability at the outermost layer, two methods are resorted. One is the ratio of cationic/anionic charge differences (dQTM/dQO) for the pristine interfaces and the interfaces with the inserted Li atoms based on the Bader approach [72], and the other is the percentage of TM character in band nearest to the VBM [73] based on the DOS integration that has been widely used to quantify the extent of band filling and is in agreement with the Bader analysis [74], [75]. The results of both methods (Table 3) show that, regardless of doping, the transferred charge becomes more localized on TM atoms and less localized on the coordinating O atoms with more Li atoms inserted except for the case with 8 Li atoms inserted that the localization on the TM atoms is slightly declined. The same trend is also observed in the electronic structures of the pristine interfaces in Fig. S4 where the ratio of O-2p to TM-3d is lower in the higher energy level above the Fermi level, suggesting the less participation of O-2p in the electron transfer when more Li atoms are inserted [76], [77]. Moreover, the dQTM/dQO of the G/LFP interfaces with 4, 6 and 8 Li atoms inserted and those of the G/LFMP interfaces with 6 and 8 inserted Li atoms are larger than 2, indicating the formation of stable polaron or the polaronic behavior in the outermost layer72. Furthermore, with the amount ratio (1:6) of TM to O atoms in the calculation of the percentage of TM character in the band nearest to the VBM under consideration, the percentage of TM character in the band nearest to the VBM is larger than 25%, which exactly results in the same classification that all the semiconducting systems form stable polarons in the outermost layer except the G/LFP interface with 2 Li atoms inserted. Despite the higher accuracy on the electronic structure of HSE06 than that of GGA + U, the percentage of TM character in the band nearest to VBM obtained using the latter is accurate and supports the category criterion of 25% with respect to bulk LFP and LiMnPO4 [73]. Moreover, the change of the magnetic moment and lattice distortion (see Table S4 and the discussion therein) restricted in the outermost layer during Li insertion also indicates the localized nature of polaron, ascertaining the formation of polaron in the outermost layer.
https://doi.org/10.1016/j.electacta.2017.07.104_p3_18 | It has been reported that there is capacity fading of LFP after long cycling which is related to the oxygen loss at surface [78]. The less electrons that the O atoms obtain, the stronger the tendency for them to be oxidized to O2 [73], [79]. The average valence states of the O atoms coordinating to the first layer TM atoms are analyzed to probe the surface oxygen stability. Compared with the O average valence state of bulk LFP (-1.480 in this work and −1.50 in another report59), the value (-1.357) for the O atoms coordinating to the first layer Fe atoms at LFP surfaces is slightly more positive, partly explaining the reported oxygen release at LFP surface. The valence state difference results from the coordination loss of the surface O atoms. Surface O atoms bind with less cations and obtain less electrons than bulk O atoms. The hypothesis is verified through the observation that the average valence state (-1.151) of the outermost O atoms with the smallest coordination number is most positive among the O atoms at the LFP surface.
https://doi.org/10.1016/j.electacta.2017.07.104_p3_19 | After the graphene modification, the O atoms in G/LFP become more negative charged, with the valence states (-1.381) approaching that of O atoms in bulk LFP, which leads to the better O stability. Such variation is attributed to the electron transfer from graphene to the outermost O atoms during the interfacial binding. Similarly, the Mn dopant lowers the O valence state of the interfaces with Li atoms inserted (Table 3) due to its weaker electronegativity than Fe. As shown in Table 2, the valence state of Mn dopant is higher than that of Fe atom regardless of the amount of the inserted Li atom.
https://doi.org/10.1016/j.electacta.2017.07.104_p4_2 | We report a density functional theory study on the stability and the electronic structure evolution of the graphene/LiFePO4 interface with interfacial Li storage. The insertion energy of Li atoms at the interface, the interfacial binding between graphene and LiFePO4 (010), the electronic transport mechanism and the oxygen stability at the surface, as well as the effect of the surface Mn dopant on these properties, have been systematically investigated using the first-principles total energy calculations. The main results are as follows: (1) The interfacial Li storage contributes up to 0.36 mAh/m2 to the capacity of graphene modified or coated LiFePO4. The Mn dopant mildly reduces the Li insertion energy due to the variance of doping stability. (2) The interfacial binding between graphene and the LiFePO4 surface in parallel orientation involves not only the van der Waals interaction, but also the Coulomb interaction between C atoms of graphene and the outermost atoms at the olivine surface, which becomes stronger with the amount increase of the inserted Li atoms. The inserted Li atoms enhance the interfacial binding energy through strengthening the Comloub interaction within the interface, and the Mn dopant affects the interfacial binding energy by changing the interfacial charge distribution. (3) At the undoped interface, the electronic conductivity of the LiFePO4 surface is weakened during the Li insertion due to the reduction of the outermost atoms at the olivine surface, while the Mn doping benefits surface conductivity of LiFePO4 in the early stage of lithiation due to the dopant-induced electron states at the Fermi level. On the other hand, stable polaron froms at the semiconducting LiFePO4 surface. Moreover, the coordination loss of O atoms at the LiFePO4 surface results in the slight oxygen loss at the surface. The positive effect of the graphene modification and the Mn doping on the surface oxygen stability is demonstrated through the charge transfer induced by the interfacial binding and the electronegativity difference between Mn and Fe, respectively.
https://doi.org/10.1016/j.electacta.2017.07.104_p4_3 | Our calculations indicate that the large specific interface area of graphene modified or coated LiFePO4 is significant for the sufficient application of the interfacial Li storage and that the surface Mn dopant is beneficial to the rate performance and the surface oxygen stability.
https://doi.org/10.1016/j.electacta.2017.08.162_p1_2 | All-solid-state batteries are regarded as one of the most promising next generation rechargeable batteries owing to their safety, good cyclability, broader operating temperature etc [1]. Therefore, much effort has been made to develop novel solid state electrolytes with high Li ion conductivity to replace conventional flammable liquid electrolytes. So far, solid electrolytes are mainly classified into three categories, including polymeric Li ion conductors, ceramic Li ion conductors or hybrid (composite) solid electrolytes. Solid polymer electrolytes (SPE) are based on blending various kinds of lithium salts (LiClO4, LiBF4, LiTFSI, LiCF3SO3 etc.) with a polymer matrix such as poly(ethylene oxide) (PEO) and its derivatives (e.g. polyacrylonitrile (PAN), poly(vinylidene fluoride) (PVDF), poly(methyl methacrylate) (PMMA)) [2], [3], [4]. SPEs possess excellent flexibility, processability and safety as no leakage of flammable liquids is presented. However, they are not being commercially used because of their relatively low ionic conductivities (10−6-10−8 Scm−1 at room temperature) and transference number (<0.5) [5].
https://doi.org/10.1016/j.electacta.2017.08.162_p1_3 | Ceramic electrolytes such as Li ion conducting sulfides and oxides exhibit high Li ion conductivity (∼10−2 and 10−3 Scm−1 for sulfide and oxide, respectively) with transference number equals to 1. The Li10GeP2S12 electrolyte was reported to have the highest Li ion conductivity (12 mScm−1 at room temperature) among all inorganic materials, whereas it is unstable in air, incompatible with lithium metal and has a narrow electrochemical stability window of 1.7-2.1 V [6]. The doped Li7La3Zr2O12 garnet type Li ion conductor is of particular interest among all Li ion conducting oxides. It exhibits total Li ion conductivity as high as 10−3 Scm−1, good stability against lithium metal and air, a wider electrochemical stability window 0.05 to 4.2 V, etc [6], [7], [8], [9]. Nevertheless, the development of all-solid-state batteries with garnet type Li ion conductor is not straightforward due to large interfacial resistance, sophisticated fabrication process and dendrite formation through pores and grain boundaries [10], [11], [12].
https://doi.org/10.1016/j.electacta.2017.08.162_p1_4 | The hybrid (composite) solid electrolyte is a relatively novel concept that active or inert ceramic particles/nanowires are added to a polymer matrix as fillers. In early studies, the effect of adding inactive ceramic fillers (e.g. Al2O3 [13], TiO2 [14], SiO2 [15], BaTiO3 [16]), which do not participate in Li ions transport, on the properties of composite electrolyte are being investigated. These inactive fillers influence the Li ion transport mechanism in polymer by suppressing the crystallization of polymer, adding free volume and speeding up segmental dynamics [17]. Such composite polymer electrolytes show enhancement in Li ion conductivities (up to ∼10−5 Scm−1), lithium transference number as well as interfacial stability between electrolyte and electrodes.
https://doi.org/10.1016/j.electacta.2017.08.162_p1_5 | Very recently, much attention has been focused on the fabrication and performance of polymer composite electrolyte using active ceramic fillers, which participate in Li ion transport. J. Zheng et al. studied the Li ion pathway within an active particulate (i.e. Al-doped Li7La3Zr2O12) filled with PEO composite electrolyte using NMR [18]. They found that Li ions tend to pass through the ceramic particles instead of PEO/particle interface or PEO matrix. Their results proved that using active particulate fillers are more advantageous to Li ion conduction, comparing with inert particles or pure polymer electrolytes. The Li0.33La0.557TiO3 nanowire filled with PAN/LiClO4 composite electrolyte reported by W. Liu achieved high Li ion conductivity of 2.4 × 10−4 Scm−1 at room temperature, the transference number and cycling performance are however not being reported in the study [19]. Y Jung studied the Li ion conducting performance of a composite electrolyte fabricated by incorporating Li1.5Al0.5Ge1.5(PO4)3 into PEO/LiClO4 matrix. Their composite electrolyte was reported to exhibit Li ion conductivity of 2.6 × 10−4 Scm−1 at 55 °C and improved stability against Li metal [20]. The all-solid-state Li/LiFePO4 cell assembled with such composite electrolyte delivered an initial discharge capacity of 137.6 mAhg−1 and capacity retention of 91.3% after 100 cycles at 0.2C. The composite electrolyte with tetragonal garnet Li7La3Zr2O12 (LLZO) fillers studied by J.H. Choi have a Li ion conductivity of 4.42 × 10−4 Scm−1 at 55 °C, but the battery containing such LLZO-PEO membrane can only cycle at a relatively low rate of 0.02C [21]. It should be noted that though the tetragonal garnet structure has a transfer number of 1, it shows extremely low conductivity in the order of 10−7 Scm−1 at room temperature [22]. Zhang et al. studied the electrochemical performance of a LLZTO filled Li-salt free PEO electrolyte [23]. The membrane exhibits high 2.1 × 10−4 S cm−1 at 30 °C, however, no information about the interfacial resistance between electrolyte and electrodes are presented. It is also reported that composite electrolytes using smaller (nanosize) active or inactive particles can achieve higher room temperature Li ion conductivity. Such enhancement is mainly related to the more effective reduction in degree of crystallinity of PEO composite electrolyte when using nanosize fillers [24], [25]. However, according to our unpublished results, such approach will eliminate the melting process of the polymer and may result in poor contact/adhesion between the electrolyte and electrodes. Therefore, it is proposed that adding submicron and/or micron size active garnet fillers to the PEO-based electrolyte can improve Li ion conductivity and preserve the melting process, which are helpful in achieving higher capacity and better cycle performance of the battery.
https://doi.org/10.1016/j.electacta.2017.08.162_p1_6 | Here, the Li ion conductivity, transference number, electrochemical stability and interfacial resistance against lithium of the cubic garnet Li6.4La3Zr1.4Ta0.6O12 (LLZTO) particulate filled PEO/LiClO4 are being studied. The relationship between such properties on charge-discharge performance of the solid-state battery will be discussed in detail. It is shown that the Li ion conduction and interfacial resistance can be greatly improved by the addition of active LLZTO particles to the PEO/LiClO4 membrane, this increases the specific capacity and capacity retention of the all-solid-state cell.
https://doi.org/10.1016/j.electacta.2017.08.162_p2_3 | Li6.4La3Zr1.4Ta0.6O12 (LLZTO) was prepared by conventional solid-state reaction from stoichiometric anhydrous LiOH (Aladdin 98%), La2O3 (Aladdin 99.99%) (dried at 900 °C for 24 h), ZrO2 (Aladdin 99.9%), Ta2O5 (Aladdin 99.5%). The reactants were initially mixed by planetary ball milling using zirconia balls in 2-propanol at 300 rpm for 12 h. The mixtures were dried at 80 °C and then calcined at 900 °C 6 h in air to obtain the cubic garnet structure. Another ball milling process was performed with same parameters again to obtain garnet particles with reduced and homogenous size (average diameter = 1.4 μm). After evaporating the solvent, the garnet particles were then used to fabricate the composite electrolyte to be discussed later. The pellet samples were formed by pressing of powders followed by a two-step sintering at 900 °C for 6 h and then 1100 °C for 6 h in a MgO crucible [26]. The pellets were covered by the mother powders during sintering to reduce Li loss and improve phase homogeneity.
https://doi.org/10.1016/j.electacta.2017.08.162_p2_5 | The PEO-LLZTO composite electrolytes were fabricated by conventional solution casting method. Poly(ethylene oxide) (PEO, Mn = 600000, Sigma-Aldrich) and LiClO4 (Sigma-Aldrich) were dissolved in anhydrous acetonitrile with a molar ratio of 15:1 (EO:Li+) and stirred at room temperature for 2 h. LLZTO powders were then added to the solution at different weight ratios (PEO:LLZTO) listed in Table 1, and stirred for 12 h. After degassing, the solution was casted on a Teflon mould and then placed in vacuum drier at 60 °C for 24 h to evaporate the solvent. The as-obtained composite films were further dried in an argon filled glove box for 24 h before measurements. The electrochemical performance of ZrO2 particle (d < 5 μm) filled PEO SPEs (i.e. PEO-0.5ZrO2) are shown in the supplementary material to highlight the effect of using active garnet particles. Table 1. Weight ratio and % of PEO, LLZTO and LiClO4 in the composite electrolytes. Sample name Weight ratio Weight % PEO:LLZTO PEO LiClO4 LLZTO PEO 1: 0 86.13% 13.87% 0% PEO-0.25LLZTO 1: 0.25 70.87% 11.41% 17.72% PEO-0.5LLZTO 1: 0.5 60.20% 9.69% 30.10% PEO-0.75LLZTO 1: 0.75 52.33% 8.43% 39.25% PEO-1.0LLZTO 1: 1 46.27% 7.45% 46.27% PEO-1.5LLZTO 1: 1.5 37.58% 6.05% 56.37%
https://doi.org/10.1016/j.electacta.2017.08.162_p2_7 | The crystal structure of the LLZTO powders, pellets and SPEs were examined by X-ray diffraction using a Bruker D2 Phaser diffractometer with CuKα radiation (λ = 1.5418 Å) from 2θ = 10° to 70° with a step size of 0.02°. The thermogravimetric analysis (TGA) was performed with a TA Q50 instrument. The SPEs samples were heated on a platinum sample pan at 20–500 °C (10 °C/min) under nitrogen gas. The morphology and particle distribution of the SPEs was studied by scanning electron microscopy (SEM) using a JEOL JSM 820 scanning electron microscope. The thermal properties and crystallinity of the samples was studied using a TA DSC 2910 modulated differential scanning calorimeter (MDSC). The measurements were done by heating up the samples from 25 °C to 100 °C with a heating rate of 10 °C/min. The crystallinity of the samples was calculated using the perfect heat of fusion for PEO, 203 J/g [27].
https://doi.org/10.1016/j.electacta.2017.08.162_p2_8 | All AC impedance measurements were carried out using a Zahner Electrik IM6 impedance analyzer. For ionic conductivity measurements, the composite electrolyte samples were sandwiched by two stainless steel plates (SS/SPE/SS), while Li ion blocking gold electrodes (sputtered on both surfaces) were used for pellet samples. The measurements were performed in the frequency range of 5 MHz to 50mHz with an AC amplitude of 5 mV at temperature range between room temperature (22.5 °C) and 80 °C. The samples were equilibrated at the required temperature in a temperature controlled oven for 1hr before measurements. A symmetrical cell of Li/SPE/Li was used for both interfacial resistance and transference number measurements. The gradual changes in interfacial resistance of the SPEs were studied by performing AC impedance measurement at 60 °C every day. The transference number of the composite electrolytes was estimated using the Watanabe approach [28]. The samples were first polarized by a DC voltage of 50 mV at 80 °C to achieve the steady state. The bulk resistance and resistance of solid electrolyte interphase (SEI) were then obtained by AC impedance measurements. The transference number (t+) was calculated using the following formula: Where RbS and RiS are the resistance of bulk and SEI after polarization, respectively. ΔV is the DC bias applied during polarization. IS is the current reached in the steady state when the sample is being polarized. Linear sweep voltammetry (LSV) experiments were performed using stainless steel (SS) plate as working electrode and lithium metal as counter electrode (SS/SPE/Li). The samples were scanned between 2.5 V and 6 V (vs. Li/Li+) at a rate of 1 mV/s at 50 °C.
https://doi.org/10.1016/j.electacta.2017.08.162_p2_9 | The charge-discharge cycling test of all-solid-state batteries were performed on a LAND charge-discharge instrument. The cathode was prepared by coating a slurry of LiFePO4(LFP), carbon black and PVDF at a weight ratio of 7:2:1 onto an Al foil. The cathode mass loading was maintained at be about 1 mg/cm2. The LFP/SPE/Li batteries was fabricated in an argon filled glove-box and sealed in a CR 2032 coin cell. The cells were heated at 80 °C for 48 h and then cooled down at room temperature before cycling test to improve contact between electrodes and the SPE. Charge-discharge cycles were performed between a voltage range of 2.5 V and 4 V at various rates (1C = 150 mAhg−1) and temperatures. All samples were equilibrated at the required temperature in a temperature controlled oven for 10 h before cycling.
https://doi.org/10.1016/j.electacta.2017.08.162_p3_3 | The crystal structure of the LLZTO powders, pellets and SPEs are studied by XRD as shown in Fig. 1. The XRD patterns of both pellet and powder samples are identified to be pure cubic garnet structure with space group Ia-3d (no. 230). Peaks sharpening observed in the XRD pattern of pellet samples is due to recovery and/or grain growth during the sintering process. The peaks of LiClO4 are absent in all SPEs, suggesting that dissolution of LiClO4 occurred when mixing with PEO. Comparing the XRD patterns of pure PEO powders and that of PEO/LiClO4 SPE, the addition of LiClO4 causes additional peaks at 2θ = 22° and 30°, which correspond to (PEO)6LiClO4 crystals [29]. The XRD pattern of PEO-0.5LLZTO composite electrolyte shows mainly pure cubic structure with a small peak at 2θ = 23° which corresponds to PEO crystals. The fast Li ion conducting cubic garnet structure of the LLZTO particles showed good stability in the PEO/LiClO4 environment. Download : Download high-res image (214KB)Download : Download full-size image Fig. 1. XRD patterns of (a) LLZTO powders, (b) LLZTO pellet, (c) LiClO4, (d) Pure PEO powders, (e) PEO/LiClO4 SPE and (f) PEO-0.5LLZTO SPE.
https://doi.org/10.1016/j.electacta.2017.08.162_p3_4 | Fig. 2(a) and (b) are the secondary electron (SE) images of PEO-0.5LLZTO and PEO-1.0LLZTO SPEs, respectively. The LLZTO particles are well dispersed in the PEO-0.5LLZTO SPEs and a smooth surface is observed. In contrast, a rough surface with cracks is observed on PEO-1.0LLZTO SPEs, the relatively lower PEO content in PEO-1.0LLZTO SPE is insufficient to effectively bind the powders together to form a smooth membrane. The backscattered electron (BSE) imaging is performed to obtain a better view of the particles distribution inside the PEO matrix. The white spots in Fig. 2(c) and (d) should correspond to LLZTO particles which composed of heavier elements (i.e. La, Zr, Ta). It is shown that the particles are randomly distributed within the PEO matrix of both SPE samples with no aggregation. Download : Download high-res image (1MB)Download : Download full-size image Fig. 2. Secondary electron(SE) and backscattered electron(BSE) images of (a, c) PEO-0.5LLZTO and (b, d) PEO-1.0LLZTO SPEs respectively.
https://doi.org/10.1016/j.electacta.2017.08.162_p3_6 | The thermal stability of the SPEs is studied by thermogravimetric analysis (TGA) in nitrogen atmosphere. The TGA curves of both SPE samples, shown in Fig. 3, show a similar dual-stages weight loss process when heating up from room temperature to 500 °C. The slight decrease in weight (∼4%) ranging from 50 °C to 100 °C is caused by the evaporation of water from the hygroscopic SPEs. The second drop in weight (>60%) at above 350 °C is related to the decomposition of PEO to carbon. The decomposition temperature increases to about 400 °C for the PEO-0.5LLZTO SPEs due to the improvement in overall specific heat capacity of the composite by adding LLZTO ceramic particles. The remaining weight at 500 °C of PEO-0.5LLZTO SPEs is about 35% which is very close to the weight% of LLZTO particles (30%) in the composite. It is believed that no decomposition of LLZTO particles has occurred at temperature below 500 °C. Download : Download high-res image (131KB)Download : Download full-size image Fig. 3. TGA curves of (a) PEO/LiClO4 and (b) PEO-0.5LLZTO SPEs.
https://doi.org/10.1016/j.electacta.2017.08.162_p3_8 | The effect of temperature on total Li ion conductivities of LLZTO pellets and SPEs are systematically studied as shown in Fig. 4. The Li ion conductivity of the LLZTO pellet increase linearly with temperature from 1 × 10−3 Scm−1 at 22 °C to 8 × 10−3 at 80 °C. All SPEs show typical curves of PEO-based SPEs where a sharp decrease in ion conductivity is observed below 50 °C. Such behavior is the consequence of the formation of PEO crystals, which have lower Li ion mobility relative to amorphous state [27]. The effect of adding LLZTO or ZrO2 particles on crystallinity of PEO/LiClO4 are studied using differential scanning calorimetry (DSC) (Table S1). The melting point and crystallinity of pure PEO/LiClO4 are 56.9 °C and 43% respectively. Both crystallinity and melting point of PEO/LiClO4 dropped upon addition of LLZTO or ZrO2 particles. This indicates that the LLZTO or ZrO2 particles can act as solid plasticizers for PEO, which kinetically suppress crystallization upon cooling from higher temperature [30]. The addition of inactive ZrO2 fillers (Fig. S1) can improve Li ion conductivity of PEO/LiClO4 SPE at temperature below 60 °C mainly due to the decrease in crystallinity of the PEO, as suggested by the DSC results. Such improvement is less significant at temperature above 60 °C where the PEO became fully amorphous. The Li ion conductivity of the PEO/LiClO4 SPE increases exponentially from 6 × 10−8 Scm−1 to 3.1 × 10−6 Scm−1 at room temperature after adding LLZTO particles to the matrix at a PEO: LLZTO ratio (wt.) of 1:0.5 (i.e. PEO-0.5LLZTO), which is about one order of magnitude higher than that of SPEs filled with inactive ZrO2 particles. The Li ion conductivity of PEO-0.5LLZTO is about 3 times higher than that of PEO/LiClO4 SPE at temperature above 60 °C. Such improvement should be related to the additional pathway provided within the relatively fast Li ion conducting LLZTO particles. A decrease in total ion conductivity of the SPEs is, however, observed when LLZTO particles with the PEO: LLZTO ratio (wt.) of higher than 1:0.5 is added. This may be due to the increase in amount of garnet-polymer interface and poor contact between SPEs and the stainless-steel plates, because the surface roughness of SPEs increase with increasing LLZTO content. Download : Download high-res image (214KB)Download : Download full-size image Fig. 4. The total ion conductivity of the LLZTO pellet, PEO/LiClO4 and composite SPEs.
https://doi.org/10.1016/j.electacta.2017.08.162_p3_9 | The transference number is an important value for SPEs as two or more mobile ion species usually exist. In our study, the transference number at 60 °C and 80 °C is estimated using the Watanabe approach [28]. All measured data are listed in Table 2. The transference number of PEO SPEs (EO:Li+ = 15:1) used in this study is 0.1 and 0.14 at 60 °C and 80 °C respectively. The transference number of pure PEO SPEs in this study is about 26% lower than that of PEO/LiClO4 with EO:Li+ = 8:1 (t+=0.19 at 80 °C) [31]. It should be noted that the transference number of SPEs is highly dependent on type of Li salt and the EO:Li+ ratio, the transference number of PEO-based electrolyte can be above 0.5 when a high amount of Li salt is added (polymer-in-salt systems). However, such systems suffer poor Li ion conductivities and higher SEI resistance originated from higher content of anions [32]. The SPEs with EO:Li+ = 15:1 is chosen in our study due to relatively lower interfacial resistance of about 75 Ωcm2 at 80 °C, which is about 70% lower than that of PEO SPEs with EO:Li+=8:1 (>250 Ωcm2) [33]. A low interfacial resistance between SPEs and electrodes are essential for good cyclability and capacity of an all-solid-state battery [34]. The addition of LLZTO particles (t+=1) is beneficial to the overall transference number of the composite, the transference number of PEO-0.5LLZTO is found to be 0.16 at 60 °C, 60% higher than that of PEO SPEs. The transference number increases at higher temperature for all SPEs in our study, this might be due to more interactions between Li ions and polymer chain at higher temperature, as solubility of salt in polymer increases [32]. Table 2. Measured values of steady-state impedance, current and transference number of PEO/LiClO4 (EO:Li+ = 15:1) and PEO-0.5LLZTO SPE at 60 °C and 80 °C. Sample T/°C ΔV/mV Rbs/Ω Ris/Ω Is/μA t+ PEO 60 50 28 774 48 0.1 PEO 80 50 13 123 232 0.14 PEO-0.5LLZTO 60 50 39 339 85 0.16 PEO-0.5LLZTO 80 50 18 57 333 0.2
https://doi.org/10.1016/j.electacta.2017.08.162_p3_11 | The electrochemical stability window of the SPEs is studied by means of linear sweep voltammetry using a SS/SPE/Li cell in the potential range of 2.5 V to 6 V. As shown in Fig. 5, the oxidative current of the PEO sample is close to zero until a voltage of 4.2 V vs Li/Li+ is reached, where the current increase substantially upon further increase in voltage. The sharp rise in current is attributed to the oxidative decomposition of PEO. The addition of LLZTO particles is beneficial to the electrochemical stability window of the PEO SPE. The electrochemical stability window of SPEs increase to at least 4.6 V vs Li/Li+ with increasing LLZTO content. These results indicate that the LLZTO filled PEO SPEs are compatible with most of the cathode materials of commercial Li ion batteries [35]. Download : Download high-res image (168KB)Download : Download full-size image Fig. 5. Linear sweep voltammograms(LSV) of PEO/LiClO4, PEO-0.5LLZTO, PEO-1.0LLZTO and PEO-1.5LLZTO SPEs.
https://doi.org/10.1016/j.electacta.2017.08.162_p3_12 | The stability of SPE against Li is an important factor affecting rechargeability of all-solid-state batteries. Upon contacting with Li metal, passivation reactions occur which limit charge transfer at the electrolyte/electrode interface [36]. Fig. 6 shows the interfacial resistance of PEO and PEO-0.5LLZTO SPEs measured at 60 °C with respect to time. The normalized interfacial resistance (i.e. area specific resistance (ASR)) is calculated by ASR=RSEI x electrode area/2, where RSEI is obtained from the Nyuist plot of Li/SPE/Li symmetrical cell (Fig. S1). The PEO-0.5LLZTO SPEs have an average normalized interfacial resistance of about 325 Ωcm2 at 60 °C, which is about 37% lower than that of Pure PEO SPEs. The SPE/Li interface of both PEO and PEO-0.5LLZTO SPEs are stable after storing at 60 °C for 10 days, indicating that impurities such as water or organic solvent, which initiate the growth of passivation layer, are eliminated with our fabrication procedures [37]. Download : Download high-res image (133KB)Download : Download full-size image Fig. 6. Normalized interfacial resistance between Li and SPEs as a function of storage time at 60 °C.
https://doi.org/10.1016/j.electacta.2017.08.162_p3_14 | The operating temperature of conventional Li ion batteries are limited to below 60 °C because of low flash point and boiling point of liquid electrolytes [38]. The use of solid state electrolyte can extend the operating temperature of the battery with better performance owing to the enhancement in Li ion conductivity and interfacial resistance at a higher temperature. The discharge performance of LFP/SPE/Li battery operating at 30 °C–80 °C and the rate of 0.5C is shown in Fig. 7a and Fig. S3a. All solid-state-cells are unable to function at 30 °C owing to poor conductivity and high interfacial resistance. The batteries using PEO, PEO-0.5ZrO2, PEO-0.25LLZTO and PEO-0.5LLZTO SPEs can be charged and discharged when temperature reach 40 °C. The capacity of Li batteries using inactive ZrO2-filled electrolyte is about 2 times higher than that of using particle-free PEO/LiClO4 SPEs. While, both batteries using PEO-0.25LLZTO or PEO-0.5LLZTO SPEs have a discharge capacity of about 80mAhg−1 at 40 °C, which is about 3-4 times and 2 times higher than that using LLZTO-free PEO SPE or inactive ZrO2-filled SPE respectively. The capacity of all batteries, except the one with PEO-1.0LLZTO SPEs, increases with increasing temperature and reached about 150-160 mAhg−1 at 80 °C. The batteries using PEO-0.75LLZTO or PEO-1.0LLZTO SPEs require higher temperature to function. Interestingly, the battery using PEO-0.75LLZTO SPE exhibits comparable performance to that of using PEO-0.25LLZTO SPEs and PEO-0.5LLZTO when temperature reaches 60 °C or above. The battery using PEO-1.0LLZTO SPE, however, has the lowest charge and discharge capacity among all at temperature range of 30–80 °C. The low capacity is believed to be related to poor contact between SPE and electrodes (Fig. S4) and/or lower deformability of the SPE. During cycling, lithiation causes volume changes of active materials, the volume change is about 6.6% for LFP [39]. Therefore, in the case of solid state batteries, an ideal solid electrolyte should be able to deform elastically in response to the volume change of the active materials to ensure good contact during the charge and discharge process. The capacity of battery using PEO-1.0LLZTO SPE might drop because of poor contact caused by the poor elasticity of the SPE [40]. Fig. 7b, c and Fig. S3b shows the charge and discharge profile of battery using LLZTO-free PEO/LiClO4, PEO-0.5LLZTO and PEO-0.5ZrO2 SPEs obtained at temperature ranging from 40 °C to 80 °C at the rate of 0.5C, respectively. All batteries show a typical charge-discharge profile of LFP battery with charge and discharge voltage at around 3.45 V vs Li/Li+ at 80 °C [41]. Apart from the drop in capacity, the overvoltage of batteries (i.e. the voltage difference of the charge and discharge plateau) increases at lower operating temperature. The overvoltage of a battery is related to the internal resistance of a battery, a battery with higher internal resistance will cause an increase in charging voltage and decrease in discharging voltage [42]. Here, the increase in overvoltage of the batteries at lower temperature should be related to the rise in total resistance of the electrolyte and/or lower diffusion rate between electrode and electrolyte. The battery using PEO-0.5LLZTO SPE delivers higher specific capacity and lower overvoltage comparing with that using LLZTO-free PEO/LiClO4 and PEO-0.5ZrO2 SPE especially at low temperature due to better Li ion conductivity and interface against Li metal. Download : Download high-res image (899KB)Download : Download full-size image Fig. 7. (a) Discharge capacity of LFP/SPE/Li battery obtained at various temperatures. Charge/discharge profile of cells (b) LFP/PEO/Li and (c) LFP/PEO-0.5LLZTO/Li obtained at various temperatures. (d) Rate performance of LFP/SPE/Li battery obtained at 60 °C. Charge/discharge profile of cells (e) LFP/PEO/Li and (f) LFP/PEO-0.5LLZTO/Li obtained at various rates at 60 °C.
https://doi.org/10.1016/j.electacta.2017.08.162_p3_15 | The rate performance of the all-solid-state batteries are shown in Fig. 7d and Fig.S3c. The specific capacity of all batteries increases at lower charging and discharge rates. The batteries using composite SPEs have higher capacity relative to LLZTO-free PEO SPEs when charging and discharging between 0.1C to 4C, suggesting that the addition of LLZTO or ZrO2 particles are effective in improving electrochemical stability against higher current density. The battery using inactive ZrO2-filled SPE shows comparable performance with that using LLZTO-filled SPEs at rate below 2C. However, the difference became more remarkable at higher rates. The specific capacity of about 80mAhg−1 is achieved in battery using PEO-0.5LLZTO at 4C. Such excellent stability and performance at a high current density are attributed to the optimized Li ion diffusion, contact with electrodes by the introduction of uniform distributed LLZTO particles inside our PEO-0.5LLZTO SPE. The capacity of all batteries charging and discharging at 0.5C and 60 °C is lower comparing with that obtained after cycling at higher temperatures (Fig. 7a). This might be a result of better contact between electrodes and electrolyte after cycling at higher temperature. It has been reported that the discharge capacity of all-solid-state batteries is usually increased gradually in initial stages of cycling at a constant temperature [20]. Our results suggested that such enhancement can be more effective when cycling at a higher temperature. Fig. 7e, 7f and Fig. S3d shows the charge/discharge profile of the battery using LLZTO-free PEO, PEO-0.5LLZTO and PEO-0.5ZrO2 SPEs obtained at different rate at 60 °C, respectively. The overvoltage of all batteries increases when a higher charge and discharge rate is employed. This is because the electrode/electrolyte interfaces becomes diffusion limited when charging and discharging at higher currents [43].
https://doi.org/10.1016/j.electacta.2017.08.162_p3_16 | The capacity retention of the all-solid-state batteries are studied by cycling the batteries at 60 °C and the rate of 1C. Figs. 8a and S3e shows the initial 100 cycles of all-solid-state cells. The columbic efficiency and capacity retention of the battery are improved when using LLZTO or ZrO2 particles filled PEO/LiClO4 SPEs. The specific capacity of batteries using LLZTO-filled SPEs firstly increase and then remain steady upon cycling for 100 cycles. The increase in capacity might be related to the enhanced contact and conductivity between PEO, ceramic particles and active materials after repeated Li ion diffusion [44]. Although the battery using PEO-1.0LLZTO delivers the lowest specific capacity of about 100mAhg−1 at 60 °C and 1C, it shows excellent charge/discharge stability for more than 100 cycles. This suggested that adding LLZTO particles, which involve in Li ion conduction, to the SPE is very effective in suppressing harmful and irreversible reactions, which usually cause capacity fading [45]. In our case, the enhancement in capacity retention should be related to the reduction or elimination of ClO4− anions transfer to the lithium/SPE interface during cycling when LLZTO is added to assist Li ion conduction [10]. The capacity retention of battery using PEO-0.5LLZTO SPE is further studied by cycling the battery for 500cycles at 60 °C and 1C as shown in Fig. 8b. The battery shows excellent coulombic efficiency of >99% in all cycles. The capacity retention of battery using PEO-0.5LLZTO SPEs after 100, 200, 300, 400 and 500 cycles are 100%, 97%, 93%, 89% and 83% of the first discharge respectively. The excellent capacity retention of the battery should be related to minimal loss of active materials, stable SEI and good stability of PEO-0.5LLZTO SPE upon cycling. It is believed that the performance can be further improved by increasing the operating temperature and using lower charging and discharge rates. Fig. 8c and d shows the charge/discharge profile of batteries using LLZTO-free PEO and PEO-0.5LLZTO SPEs obtained at 60 °C and 1C, respectively. The overvoltage of the battery using LLZTO-free PEO or PEO-0.5ZrO2 (Fig. S3f) SPE increases upon cycling. This indicates that degradation of the electrolytes occurs upon cycling. In contrast, the battery using PEO-0.5LLZTO SPE shows smaller overvoltage and remarkable stability. The cyclability, ion conductivity and stability of the SPE are improved when LLZTO particles are added to assist Li ion conduction. The overvoltage does not show dramatically changes until 400 cycles. The reason for the sudden increase in overvoltage starting at around 400 cycles is currently unclear and requires further investigation. But it might be possibly caused by formation and/or growth of diffusion-limited SEI between electrolyte and electrode rather than ageing of LFP, as it is proven that ageing of LFP does not cause the increase in resistance of the batteries [46]. Download : Download high-res image (537KB)Download : Download full-size image Fig. 8. (a) Capacity retention of initial 100 cycles of cells LFP/SPEs/Li cycled at 60 °C and the rate of 1C. (b) Cycle performance of cell LFP/PEO-0.5LLZTO/Li at 60 °C and the rate of 1C. Charge/discharge profile of cells (c) LFP/PEO/Li and (d) LFP/PEO-0.5LLZTO/Li obtained at 60 °C and the rate of 1C.
https://doi.org/10.1016/j.electacta.2017.08.162_p4_2 | A new composite electrolyte is developed by adding Li ion conducting micron size LLZTO particles to the PEO/LiClO4 matrix (EO:Li+ = 15:1). The new composite electrolyte shows enhancement in terms of Li ion conductivity, thermal stability, electrochemical stability and interfacial resistance against lithium when comparing with particle-free PEO/LiClO4 and inactive ZrO2 filled SPEs. The PEO-0.5LLZTO SPE exhibits a Li ion conductivity of 4.8 × 10−4 Scm−1 and 1 × 10−3 Scm−1 with transfer number of 0.16 and 0.2 at 60 °C and 80 °C respectively. The SPE also shows good electrochemical stability above 4.6 V vs Li/Li+ and stable interfacial resistance against lithium. The LFP/PEO-0.5LLZTO/Li battery delivers a specific capacity of about 140mAhg−1 in the 1 st cycle and unprecedentedly high capacity retention of 83% after 500 cycles at 60 °C and the rate of 1C. Such excellent performance is believed to be associated with good interfacial compatibility, Li ion conductivity, fast Li ion transfer between SPE/electrode interface and better cyclability of the electrolyte when LLZTO particles are involved in Li ion conduction. It is expected that the performance can be further improved by increasing the operating temperature and using lower charge/discharge rates. These results suggested that the all-solid-state battery using LLZTO-reinforced SPE is a promising and safe candidate for future energy storage devices, which need to be comprised of thermal control systems to maintain an operating temperature of 60 °C or above.
https://doi.org/10.1016/j.electacta.2017.09.031_p1_2 | Lithium iron phosphate (LiFePO4, LFP) is an attractive lithium-ion cathode active material due to its high capacity, cycling stability, and abundancy of raw materials used in its production [1], [2], [3], [4]. However, the conductivity of LFP is low relative to other cathode material candidates; therefore, extensive research has been done to improve the high power performance of LFP by controlling the particle morphology, coating with conductive carbon, and doping with other elements [1], [5], [6], [7], [8], [9], [10], [11], [12], [13], [14]. Although notable improvements have been achieved, LFP electrochemical performance varies significantly across different methods and between different batches from the same method [1], [5], [6], [7], [8], [9], [10], [11], [12], [13], [14], [15], [16]. In addition, LFP material researchers synthesize significant numbers of variations of LFP materials during optimization through modification of synthesis parameters. These materials all need to be characterized to understand the electrochemical performance and perform comparative analysis. While characterization of LFP materials is necessary during research and development, LFP manufacturers also need to test LFP final products before shipping to electrode and cell manufacturers. The conventional method to test electrode materials involves electrode fabrication, cell assembly, and battery cycling [5], [17], [18], [19]. Although valuable for material comparison and/or validation, electrochemical cell testing requires extensive effort, materials, and time. In addition, battery cycling performance results can be ambiguous because the measured performance reflects not only the LFP material properties but also the material properties of the other cell components, multiple material interfaces, the electrode microstructure, and heterogeneity of materials throughout the electrodes and cell. For example, the properties and distribution of carbon and binder additives directly impact the cell electrochemical performance [20], [21], [22], and even the pressure applied to the electrode can influence the resulting cell resistance [23]. These variations are very challenging to control and to independently characterize and identify.
https://doi.org/10.1016/j.electacta.2017.09.031_p1_3 | Our research group previously reported a characterization method we refer to as “Dispersed Particle Resistance” (DPR) and applied the technique to characterize Li4Ti5O12 (LTO) anode materials dispersed in organic electrolytes [24]. DPR involved a series of chronopotentiometry or chronoamperometry steps on active material suspensions. This series of measurements resulted in a number of currents measured for successively varied potentials or potentials measured for successively varied currents, and in either case the slope from a linear fit of the potential-current relationship from these battery active material dispersions resulted in a resistance − the DPR of the suspension. This resistance was measured during the collision and electrochemical reactions of battery active material particles with an electrode, and the primary contribution to the resistance resulted from the particles themselves. The previous study demonstrated a correlation between DPR and the rate capability of the LTO active materials in identically prepared coin cells. The DPR method was demonstrated to be relatively fast (< 30 minutes), and could be operated in succession for different material batches or different particle loadings; however, the technique was still a batch-wise process which hindered continuous operation and high throughput [24]. Another challenge with the initial demonstration of the technique was the use of organic lithium-ion battery electrolyte as the dispersion fluid, resulting in the need to isolate the entire system from ambient atmospheric conditions and requiring flammable and relatively expensive solvents and salts. The use of lithium metal as the counter electrode also contributed to additional safety concerns [25], [26].
https://doi.org/10.1016/j.electacta.2017.09.031_p1_4 | Herein, we report major advances to the DPR characterization method, and apply the new procedures to characterize lithium-ion cathode materials in aqueous electrolyte in a continuous mode of operation. LFP was chosen as the first active material to demonstrate this analysis because 1) LFP has a flat charge/discharge plateau which improves the consistency of DPR analysis, 2) the electrochemical potential of LFP intercalation/deintercalation allows the use of aqueous carrier fluids for the suspension, and 3) LFP is stable in aqueous electrolyte, in particular within the short measurement time of the DPR technique [24], [27], [28], [29], [30]. A new custom electrochemical flow cell was designed for continuous analysis and successfully decreased the total operation time to < 10 minutes. LFP was suspended in aqueous electrolyte, providing operating convenience and improved safety relative to organic electrolytes [24], [31], [32]. Six different LFP materials were characterized using the DPR technique in a flow-through cell to provide confidence in the new method for the characterization of electrode active materials and the correlation between rate capability and DPR with the new electrolyte and cell design. The ability of the DPR technique to detect aging effects of LFP exposed to aqueous electrolyte also was demonstrated.
https://doi.org/10.1016/j.electacta.2017.09.031_p2_3 | Six different LFP materials were characterized, which we refer to as LFP-1, LFP-2, LFP-3, LFP-4, LFP-5, and LFP-6. These materials were purchased from different suppliers and used as received. Scanning electron microscope (SEM) images were taken for all LFP materials with a Quanta 650 SEM to characterize the morphologies of the powders. A Panalytical X’pert diffractometer with Cu Kα radiation was used to obtain the X-ray diffraction (XRD) patterns of the materials between 2θ values of 15 and 65 degrees. Tap densities were measured with a tap density analyzer with sample volumes typically ∼6 mL in a 10-mL graduated cylinder (Quantachrome Instruments). Thermogravimetric analysis (TGA) of the LFP samples in air was conducted with a TA Instruments Q50. TGA was performed at a ramp rate of 5 °C min−1 from room temperature to 800 °C. BET surface area of the LFP materials was determined with a surface area and pore size analyzer using nitrogen as the probe gas (NOVA 2200e). The Fe concentration of the electrolyte was measured using inductively coupled plasma optical emission spectroscopy (ICP) analysis (PerkinElmer Optima 8000). The typical concentration range for ICP analysis was 0.1 to 100 ppm for the element Fe. To prepare ICP samples, the electrolyte was carefully separated from the remaining solid LFP particles via filtration and then diluted to the desired concentration. The Fe concentration reported was the average of three separate measurements. The standard deviations of all ICP measurements were less than 1% of the reported average values.
https://doi.org/10.1016/j.electacta.2017.09.031_p2_5 | All LFP materials were characterized electrochemically first using conventionally fabricated coin cells. Electrochemical characterizations were carried out using CR2032-type coin cells with a LFP electrode as the working electrode and lithium foil as the counter and reference electrode, separated by a polypropylene/polyethylene/polypropylene trilayer membrane. LFP electrodes were prepared by first mixing 60 wt% LFP powder with 20 wt% carbon black and 20 wt% polyvinylidene difluoride (PVDF) binder, which was dissolved in N-methylpyrrolidone (NMP, Sigma-Aldrich®). Relatively high carbon content was used to ensure good connectivity and high conductivity between LFP particles and relatively high binder content was used to provide good mechanical robustness of the electrode films and adhesion to the current collector. For coin cells made to demonstrate the impact of excess carbon in the LFP samples, electrodes were also fabricated without any additional carbon black additive. These electrodes were comprised of 90 wt% LFP powder and 10 wt% PVDF binder. The mixtures were then pasted on an aluminum foil using a doctor blade with a gap thickness of 125 μm. Electrodes were dried in an oven at 70 °C overnight and further dried in a vacuum oven at 70 °C for an additional three hours while applying vacuum. Electrode disks of 1.6 cm2 were prepared using a punch, and the loading of LFP active material in the electrodes for all samples was ∼4 mg. The electrolyte for the coin cell measurements was 1.2 M lithium hexafluorophosphate (LiPF6) in ethylene carbonate (EC) and ethyl methyl carbonate (EMC) with EC/EMC = 3:7 volume ratio (BASF Corporation). The cells were assembled in an argon-filled glove box (with concentrations of both O2 and H2O < 1 ppm) at room temperature. The galvanostatic charge-discharge cycling of coin cells were performed with a Maccor battery cycler. Where C rates are reported, they were determined by first measuring the gravimetric capacity of the LFP materials at 17 mA g−1LFP (measured capacities varied between 145 and 160 mAh g−1LFP). Then, the actual measured capacity at the low discharge rate was used for scaling C rates (e.g.; for measured 160 mAh g−1LFP, 0.1C was 16 mA g−1LFP, 1C was 160 mA g−1LFP, etc.). The cycling voltage window for LFP cells was 2.5 to 4.0 V (vs. Li/Li+).
https://doi.org/10.1016/j.electacta.2017.09.031_p2_7 | The aqueous electrolyte used for LFP suspensions was 1 M Li2SO4 (Fisher Scientific) dissolved in distilled water. LFP suspensions were prepared by dispersing LFP powders into the aqueous electrolyte agitated by a magnetic stir bar at 500 rpm for 5 minutes before electrochemical measurements, consistently for all measurements. Different loadings of LFP suspensions (0.2 vol%, 0.4 vol%, 0.7 vol%, 1.0 vol%, 1.5 vol%, 2.0 vol%, 3.0 vol%, and 4.0 vol%) were also prepared to characterize the effect of loading on the measured resistance. A customized cell was designed and assembled to electrochemically characterize the suspensions (Fig. 1). As shown in Fig. 1, channels for both cathode and anode were carved using a scalpel (Fisher Scientific) and separated by a porous polypropylene membrane (25 μm thick, Celgard®). Both channel dimensions were 10 × 0.5 × 0.2 cm3. The working electrode (cathode) was a gold wire (0.25 mm diameter and 30 cm length, Fisher Scientific). The counter electrode (anode) was a platinum wire (0.5 mm diameter and 8 cm length, Sigma Aldrich), and a Ag/AgCl electrode (Pine Instruments) was used as the reference electrode. Flow of the suspensions was provided by a MasterFlex peristatic pump (Cole-Parmer) at a rate of 82 mL min−1. All electrochemical tests, including chronoamperometry and electrochemical impedance spectroscopy (EIS), on this custom device were performed with a Biologic SP-150. Download : Download high-res image (239KB)Download : Download full-size image Fig. 1. Cartoon illustration of the custom electrochemical cell with gold wire as the working electrode in the channel, platinum wire as the counter electrode, and Ag/AgCl reference electrode.
https://doi.org/10.1016/j.electacta.2017.09.031_p3_3 | The LFP materials were characterized using XRD, SEM, TGA, BET, and tap density first to confirm their material properties, and material characterization for the LFP materials can be found in the Supplementary Materials in Figs. S1, S2, and S3 and in Table S1. Conventional coin cells were then fabricated and cycled to evaluate electrochemical performance. The voltage profiles for the LFP materials at increasing rates of discharge (from 0.1C to 10C, all charge cycles were at 0.1C) are shown in Fig. 2. All LFPs had a flat discharge plateau at ∼3.45 V at low rates, which was consistent with other reports on LFP materials [1], [5], [6], [7], [8], [9], [10], [11], [12], [13], [14], [15], [16], [29]. Samples LFP-1 through LFP-5 had discharge capacities at low cycling rates that ranged from 145 to 160 mAh g−1LFP. These values were lower than the theoretical capacity of LFP (170 mAh g−1LFP), but within a similar range of other LFP material reports [1], [5], [6], [7], [8], [9], [10], [11], [12], [13], [14], [15], [16], [29]. LFP-6 showed a significantly lower capacity even at the low rate of 0.1C. This was attributed to the high impurity content which resulted in multiple impurity peaks in the XRD pattern of this material (Fig. S1 in Supplementary Materials) [33], [34]. Discharge voltages and capacities for all six LFP materials decreased with increasing rate. This is typical and consistent with the literature due to increasing overpotential at increasing discharge current [8], [9], [10], [11], [14], [16], [19], [29], [35], [36], [37]. However, the percentage of the capacity retention varied depending on the material. As shown in Fig. 3, LFP-1 showed the highest rate capability performance and LFP-6 the lowest. The capacity retention (in terms of the percentage of the discharge capacity relative to the capacity at 0.1C) at increasing rates, or rate capability, generally followed the order of LFP–1 > LFP–2 > LFP–3 > LFP–4 > LFP–5 > LFP-6. We note that LFP-4 showed slightly higher capacity retention than LFP-3 at 5C, although at this high current (∼2 mA cm−2) the lithium metal anode likely begins to impact the measurements [38], [39]. These electrochemical measurements established the benchmark order of rate capability among the six LFP materials which were within identically processed composite electrodes. We note here that the focus of this manuscript is the DPR technique and the relationship between DPR measurements and coin cell electrochemical analysis, thus detailed characterization for diagnostics on the detailed differences in material and electrochemical properties between the LFP samples was not conducted. Download : Download high-res image (678KB)Download : Download full-size image Fig. 2. Voltage profiles during constant current discharges at increasing C-rates for all six LFP materials. For all plots, the discharge curves correspond to 0.1C (red), 0.5C (dark blue), 1C (green), 2C (light blue), and 5C (orange). C rates were based on the gravimetric capacity of the material at 0.1C. Download : Download high-res image (142KB)Download : Download full-size image Fig. 3. Discharge capacities of all six LFP materials (light blue circle: LFP-1; orange diamond: LFP-2; yellow square: LFP-3; dark blue triangle: LFP-4; gray “x”: LFP-5; green “ + ”: LFP-6) at different C-rates relative to the capacity at 0.1C. Lines are added to guide the eye. Error Bars represent the standard deviations of three measurements for each sample (note every data point contains error bars, but that many are smaller than the data point symbols.).
https://doi.org/10.1016/j.electacta.2017.09.031_p3_5 | DPRs for LFP materials were measured using the following procedure. After dispersing a LFP powder in aqueous electrolyte, the suspension was electrochemically evaluated in a custom cell (shown in Fig. 1). A series of chronoamperometry tests at sequentially increasing potentials were performed for each suspension. Potentials were chosen such that the LFP particles were electrochemically oxidized/charged at each step. The potential and the average stabilized current for each step were retained for analysis. A plot of the potential vs. current resulted in a linear relationship for all electrochemical tests, and the slope of a linear fit of each data set was the DPR corresponding to a given material at a given loading (with loading referring to the vol% LFP in the electrolyte). An example of the linear potential vs. current data used to determine DPR, with 2 vol% LFP-3, is shown in Fig. 4. A new plateau at an increased current resulted for each step increase of potential in Fig. 4a. The average value of the current increased linearly with the increase in the applied potential. Fig. 4b shows the resulting data extracted from the experiment in Fig. 4a, with the applied potential vs. the average measured current of the last 10 seconds at that potential. For the example linear fit applied in Fig. 4b, the slope was 400.7 Ω (the DPR value) and R2 = 0.998, indicating a good fit. The measured DPR was the sum of all of the contributions to the electrode overpotential and was thus a combination of several resistances, including the resistance of the active material particles which were in contact with the current collector, ohmic resistance of the external electrical connections, and the ohmic resistance from the electrolyte. The combination of the latter two resistances ranged between 1.5–2.5 Ω, as determined by the high frequency intercept of EIS measurements. The range of DPR values measured was between 38 and 1202 Ω, indicating that the resistance arising from the LFP particles undergoing electrochemical oxidation was the primary contributor to the measured DPR and that the linear response of the DPR technique was not simply due to the electrolyte resistance. We note that our initial report of the DPR technique had much more significant ohmic contributions ranging from 125 − 140 Ω [24]. The reduction of the ohmic contribution to the raw measured DPR resistance in this report was attributed to: 1) the significantly higher ionic conductivity of the aqueous electrolyte relative to the organic electrolyte (∼100 mS cm−1 compared to ∼15 mS cm−1) [40]; 2) the change from an aluminum electrode in organic lithium-ion battery electrolyte to a gold electrode in aqueous electrolyte because the aluminum has a lower electronic conductivity and forms a passivation layer in the organic electrolyte that likely increased the measured resistance [41], [42], [43], [44]. As discussed in a previous report, every contribution to DPR would be difficult to assess independently, but the dominant contribution was expected to be from the lesser of the ionic or electronic resistance from of the ensemble of active material particles colliding on the current collector and undergoing electrochemical reactions at any given time [24]. Download : Download high-res image (158KB)Download : Download full-size image Fig. 4. Example DPR measurement for 2 vol% LFP-3 dispersed in aqueous electrolyte. (a) Chronoamperometry tests from 0.230 V to 0.242 V (vs. Ag/AgCl reference electrode) and (b) the extracted potential vs. current data set from (a). The dashed line is a linear fit with the slope, intercept, and R2 for the fit provided in the plot area.
https://doi.org/10.1016/j.electacta.2017.09.031_p3_6 | DPR values of a material can be influenced by a few key factors besides the intrinsic electrochemical properties of the active material, including the electrochemical cell design (cell size, wire length and geometry), suspension flow rate, and active material loading. The same cell was used for each series of measurements to exclude any cell variability, and the flow rate was also kept constant for all measurements. Material samples were evaluated in the flow cell in a sequential manner, with a rinsing step of passing LFP-free electrolyte through the cell preceding each new suspension measurement. To investigate the effect of active material loading in greater detail, LFP suspensions with different volumetric loadings were characterized in succession in a high throughput manner with the electrochemical flow cell (as an example LFP-1 is shown in Fig. 5a). The DPR values decreased as LFP loadings increased for all LFP materials, and rate of decrease of DPR with increasing loading decreased as the loading increased. Both observations were consistent with electrochemical reactions of varying numbers of particles from the suspension on average in contact with the electrode [4], [24], [27], [28]. As active material loading increased, more particles were in contact with the current collector electrode on average at any given time and hence were participating in electrochemical reactions and the measured oxidation currents. The particles in contact with the electrode can each be considered as resistors connected in parallel. At higher volume fractions of LFP, there were more particles on the electrode surface, resulting in more resistors in parallel and hence decreased total resistance which decreased the measured DPR. Not only was the decrease in DPR with increased loading consistent with more resistors/particles in parallel, but the proportional relationship between LFP loading and resistance also supports this analysis. If resistance from a single particle in contact with the current collector was Ri, then the collective resistance of N particle resistors in parallel (RN) can be calculated with Eq. (1). If we assume the random sampling of the ensemble of particles in the dispersion to be relatively consistent, a representative resistance for each particle from a given LFP sample can be defined as R0. This assumption should be reasonable because the number of particles was large even at low loadings and for a large batch of LFP sample there was not any particle sorting or separation to bias any particular dispersion. Using the assumption of a representative single resistance for each LFP sample, RN would be R0/N. Thus, the resistance due to the active materials, which dominates DPR measurements, would be expected to be inversely related with the number of active material particles in contact with the current collector and hence inversely related with the volumetric active material loading − at least at relatively low loadings of active material where the current collector surface was readily accessible. The inverse relationship between volumetric active material loading and DPR was supported by a least squares fit of the DPR measurements as collected at increasing loadings shown in Fig. 5a. DPR was inversely related with the LFP loading and the R2 value of 0.992 indicates that the inverse relationship was a good fit of the collected data. The inverse relationship between DPR and volumetric particle loading provided further evidence that DPR measured the collective resistance of the active material particles. The inverse relationship between volumetric loading and DPR was analogous to previously reported experiments of the relationship between active material loading and area specific impedance in coin cells [45], [46]. In both cases, the increase in particles participating in electrochemical reactions decreased the total cell resistance with an inverse relationship between particle loading and total measured resistance. Volumetric loading of 2 vol% LFP was chosen for further comparison between LFP materials because 1) the change in resistance above 2 vol% was relatively small, 2) higher loadings required more material and as an analytical technique smaller sample size was desirable, and 3) at very low loadings of LFP in some cases the variation in the measured resistance was relatively high, likely because at lower loadings the DPR measurement became more stochastic which resulted in more significant swings in the distribution of particles on the current collector relative to the mean distribution. (1) Download : Download high-res image (122KB)Download : Download full-size image Fig. 5. (a) DPR of LFP-1 at different volumetric loadings from 0.2 vol% to 4 vol%. Dashed line was the resulting power law fit, with the resulting equation and R2 value displayed in the plot area. (b) DPR of all six LFP materials measured at 2 vol% LFP. Bars represent the standard deviations of three measurements for each sample.
https://doi.org/10.1016/j.electacta.2017.09.031_p3_7 | Lower DPR for a given material indicated that material should have a slower increase of overpotential at increasing current, and thus for appropriate materials processed into equivalent electrodes and battery cells, a material with a lower DPR would in general be expected to correlate to a higher voltage and better capacity retention at increasing currents [7], [24]. Thus, for a given set of materials those with lower DPR values would be expected to have better rate capability. We also note that DPR on LFP was a single measurement of multiple resistances, but was expected to be dominated by the ionic or electronic resistance of the active material particles. The total resistance in conventional electrodes is more complex and highly dependent on the fabrication process − though importantly DPR has the advantage of reducing the system complexity to identify what fraction of a cell resistance may be due to the active material. DPRs for all six LFP materials at 2 vol% were measured and the results are shown in Fig. 5b. Recall that the materials were numbered in order of decreasing rate capability where LFP-1 had the highest rate capability and LFP-6 had the lowest rate capability in identically processed and assembled coin cells. With the exception of LFP-5, the DPR showed an increasing trend from LFP-1 to LFP-6, with LFP-1 having the lowest DPR and LFP-6 having the highest DPR. This DPR trend was generally consistent with expectations based on the relative rate capability order of these LFP materials, where the material with the lowest DPR had the highest rate capability and the material with the highest DPR had the lowest rate capability. The standard deviations were also very small relative to the measured DPR values, indicating good data consistency. We note that the DPR values were consistent for successive measurements of the same material over the measurement timescales of less than half an hour, and thus aging effects of the electrolyte (discussed in more detail later) did not impact the relative DPR measurements in Fig. 5. LFP-5 was the outlier in the DPR analysis with regards to the correlation to relative rate capability. We speculate that this deviation was due to the significantly higher carbon loading of 3.3 wt% (from TGA measurements, TGA results for all LFP materials can be found in Fig. S3 in the Supplementary Materials), compared to 0–2 wt% for the other LFP materials. This large amount of carbon additive likely decreased the DPR due to the formation of a conductive network within local particle aggregates within the suspension that effectively increased the number of particles in contact with the current collector via the carbon network and reduced the overall resistance [47], [48]. We note that relative to other studies that investigated flowing cathode materials with carbon, such as semisolid flow cells [48], the loading of active material in this study was relatively low (compare 2 vol% to >20 vol%). Thus, the carbon in the DPR measurements would impact DPR via local carbon/LFP aggregates as opposed to a viscous slurry with interconnected carbon particles throughout. Future research in our lab will aim to validate this carbon aggregate hypothesis. The additional carbon in the LFP powder, however, was not as effective in improving the rate capability in coin cell measurements because an additional 20 wt% carbon was added to each LFP electrode. The relatively high 20 wt% carbon was originally chosen to minimize the contact and matrix resistance in the electrode such that the electrochemical performance was primarily limited by the resistance from the LFP active materials. To further demonstrate the impact of the high carbon in the LFP-5 material, coin cells were fabricated without any added carbon (composite electrode contained only active material and binder) and these electrodes were cycled in coin cells (for cycling profiles see Fig. S4 in the Supplementary Materials). LFP-5 had better electrochemical performance than both LFP-3 and LFP-4 (two materials that had better rate capability than LFP-5 in electrodes with additional conductive additive, see Figs. 2 and 3) with regards to capacity at 0.1C, further confirming the influence of excess carbon for LFP-5 impacting electrochemical analysis that does not have excess carbon to mitigate this effect. The results above demonstrate that DPR can provide relative rate capabilities for materials with similar physical properties. Outlier materials can also be identified when DPR analysis was combined with other techniques such as TGA.
https://doi.org/10.1016/j.electacta.2017.09.031_p3_9 | As an example to demonstrate the sensitivity of the DPR technique, measurements were made on the same LFP material both pristine and after aging in the electrolyte. LFP has previously been reported to have reduced electrochemical performance after being aged in water or aqueous electrolyte [13], [49], [50], [51], [52]. After aging, measured impacts to LFP include increased electrode polarization, decreased capacity, dissolution of chemical species, and in some cases a change in the crystalline phases observed in the material [13], [49], [50], [51], [52]. These performance decays can even occur during storage in humid environments, thus the storage history of LFP materials can be very important [53]. LFP changes due to contact with water in many cases proceeded slowly, and detecting these changes can be challenging without fabricating electrodes with the LFP material and performing electrochemical evaluation. As mentioned in Section 1, this procedure is very time consuming, though accurate. DPR could be a potential candidate for fast detection of the electrochemical performance decay of LFP.
https://doi.org/10.1016/j.electacta.2017.09.031_p3_10 | As an initial demonstration of the concept of detecting LFP aging using DPR, LFP-3 was mixed with 1 M Li2SO4 electrolyte and aged for 15 days. After aging, the LFP was rinsed, dried, and then fabricated into electrodes and evaluated in conventional coin cells via identical procedures for the LFP batteries described earlier. A representative example of LFP-3 coin cell discharge capacity at different cycling rates, using LFP-3 material both before and after aging in electrolyte for 15 days is shown in Fig. 6. ICP measurements on the electrolyte confirmed that ∼0.2% of the Fe present in the LFP had dissolved after 15 days (with total Fe concentration in the electrolyte 1 mM). While the discharge capacity at low discharge rates only dropped ∼1% after aging, the high rate capacity retention dropped significantly. Relative to unaged LFP-3, the aged LFP-3 was only able to achieve ∼93% of the capacity at 5C and ∼80% of the capacity at 10C. This performance impact was consistent with other reports on aged LFP materials in aqueous electrolyte or water [13], [49], [50], [51], [52]. DPR tests were also conducted for both unaged and aged LFP-3 at a loading of 2 vol%. The aged LFP had a 30% increase of DPR from the unaged material (from 467.8 Ω to 626.1 Ω). This 10-minute DPR measurement detected a significant change in the aged material, indicating that DPR has the sensitivity to detect aging effects in LFP that can dramatically impact rate capability. We note that the aged LFP did not have any significant changes in the XRD pattern relative to the pristine material (see Supplemental Materials, Fig. S1) and that the DPR analysis required a timescale three orders of magnitude less than the coin cell validation of the aging impact on rate capability. Download : Download high-res image (133KB)Download : Download full-size image Fig. 6. Representative coin cell discharge capacity at different rates (0.1C to 10C) for pristine LFP-3 (red squares) and LFP-3 aged in 1 M Li2SO4 electrolyte for 15 days (green circles). Lines are added between data points to guide the eye.
https://doi.org/10.1016/j.electacta.2017.09.031_p3_11 | The DPR measurements described above were able to identify variations in relative rate capability between different materials and changes to the rate capability of a material due to aging. These rate capability changes, and corresponding DPR resistances, reflect the resistance of the active material particles during electrochemical oxidation. According to previous reports in the literature [7], [20], [23], [54], the total resistance due to the LFP active material will be dependent on the ionic and/or electronic conductivity of the particles, the size of the particles, and the number of particles contributing to the electrochemical reactions. Thus, if the particle size distribution of the LFP particles is determined from another technique, DPR could be used to determine the initial conductivity of LFP particles. However, this analysis requires independent measurement of the number of particles participating in electrochemical reactions, which currently is challenging but will be a research direction for future studies. We also note that LFP was an ideal cathode candidate for this initial aqueous DPR demonstration. In addition to LFP having a charge/discharge potential within the stability window of water, LFP is also a relatively stable cathode material in water. Many other cathode materials, for example layered transition metal oxides [55], have been reported to undergo major structural changes and reductions in electrochemical performance when exposed to water. Aqueous DPR would be very challenging with these materials; although we note that the speed of the DPR technique may still allow comparative analysis between cathode materials and in particular might be suitable to determine the ability of coatings on such materials to suppress water sensitivity. If necessary and desired, DPR can also be performed with organic electrolytes for materials not suitable for aqueous suspensions [24].
https://doi.org/10.1016/j.electacta.2017.09.031_p4_2 | LFP cathode materials were characterized electrochemically via a measured resistance during oxidation of flowing aqueous dispersions containing LFP particles. This resistance, referred to as DPR, generally was an indicator of rate capability for coin cells fabricated using the active materials. The only outlier in the analysis was a LFP sample with much higher carbon loading, further demonstrating the sensitivity of DPR to conductivity and the need for other techniques to complement analysis of the particles. DPR measurements on suspensions of systematically increasing volume fractions of LFP particles demonstrated an inverse relationship between DPR and particle concentrations. This inverse relationship was consistent with previous measurements done on coin cells with increasing active material loading within composite electrodes, indicating that the particle loading relationship to resistance in the dispersions was analogous to each additional particle in contact with the electrode representing an additional resistor connected in parallel. Sensitivity of the DPR technique was additionally used to identify changes in LFP electrochemical performance during aging in aqueous electrolyte. DPR provided a fast and sensitive approach to detect relative differences in electrochemical performance for LFP active materials, and this analysis technique should be extendable to other battery electrode materials.
https://doi.org/10.1016/j.electacta.2017.09.065_p1_2 | Lithium-ion batteries have become one of the most important secondary batteries owing to their high energy density, high power density, and long cycle-life performance [1], [2], [3], [4]. Several cathode-active materials for lithium-ion batteries such as LiNiO2, LiMnO2, LiCoO2, and LiFePO4 have been commercialized [5], [6], [7], [8]. Among these materials, LiFePO4 has been used as a cathode-active material in commercial lithium-ion batteries for electric vehicles and power tools [9], [10]. LiFePO4 powders can be synthesized by solid-state, carbothermal reduction, precipitation, spray pyrolysis, sol–gel, and hydrothermal synthesis methods [11], [12], [13], [14], [15], [16], [17]. Although the hydrothermal synthesis of LiFePO4 is advantageous in its relatively low reaction temperatures, short reaction times, and good homogeneity characteristicsm [3], [18], [19], this typically involves Fe2+ iron sources such as FeSO4, FeCl2, FeC2O4, and (NH4)2Fe(SO4)2 which are highly prone to oxidization into Fe3+ at ambient conditions [20], [21], [22], [23], [24]. The presence of Fe3+ ions in LiFePO4 restricts the conduction path of Li+ ions, thereby negatively affecting the electrochemical performance of LiFePO4 cathodes [25], [26]. In order to prevent Fe2+ oxidation, reducing agents such as ascorbic acid, sugar, ethylene glycol, hydrazine, pyrogallic acid, and pyrrole [21], [27], [28], [29], [30], [31] and synthesis methodologies under inert gas atmospheres are commonly used [32].
https://doi.org/10.1016/j.electacta.2017.09.065_p1_3 | We hereby envisage the appropriate choice of a highly stable Fe2+ precursors during hydrothermal synthesis of LiFePO4 can overcome the problem of oxidation to Fe3+ species. Ferrocene (Fig. 1a) is an extremely stable Fe2+ compound because its highest occupied molecular orbital (HOMO, Fig. 1b) is bulked by the cyclopentadiene ligands [33], [34], [35]. Herein, we choose the water-soluble ferrocenecarboxylic acid (Fig. 1c) as the stable Fe2+ precursor to hydrothermally synthesize LiFePO4 powders. This new approach required neither reducing agents nor an inert atmosphere to suppress Fe2+ oxidation. The reaction mechanism for the hydrothermal synthesis of LiFePO4 using ferrocenecarboxylic acid is studied by X-ray diffraction (XRD), scanning electron microscopy (SEM), infrared spectroscopy (IR), and nuclear magnetic resonance spectroscopy (NMR). A minute amount of Fe3+ impurities in LiFePO4 is measured by electron paramagnetic resonance (EPR) spectroscopy. Furthermore, the electrochemical and cell performances of the calcined LiFePO4 composite cathode are studied.
https://doi.org/10.1016/j.electacta.2017.09.065_p2_3 | Lithium carbonate (Li2CO3, 98%, Alfa Aesar), diammonium hydrogen phosphate ((NH4)2HPO4, 99%, Showa), iron(II) sulfate (FeSO4, 99%, Showa), ferrocene (98%, Acros), ferrocenecarboxylic acid (98%, Seedchem), Super P (Timcal), KS-6 (Timcal), poly(vinylidene fluoride) (PVDF, KF-1100, Kureha) binder, N-methyl-2-pyrrolidone (NMP, 99%, Jassen), polypropylene (PP) separator (Celgard 2500), lithium hexafluorophosphate (LiPF6, Novolyte Technologies), ethylene carbonate (EC, Novolyte Technologies), propylene carbonate (PC, Novolyte Technologies), diethyl carbonate (DEC, Novolyte Technologies), and lithium metal (UBIQ Technology Co. LTD) were used as received. All the chemicals for the electrolyte were battery grade.
https://doi.org/10.1016/j.electacta.2017.09.065_p2_5 | The structure of the samples was characterized by XRD on a powder diffractometer (TTRAX III, Rigaku, Japan). The particle size and surface morphology of the LiFePO4 powders were observed on a field-emission SEM (Zeiss Supra 55) with an accelerating voltage of 10 kV. Before the SEM observation, the samples were sputtered with platinum. The functional groups of the samples were identified by IR on a PerkinElmer Two IR spectrophotometer provided with a universal attenuated total reflectance accessory (UATR, single reflection diamond). The chemical structure of the purified cyclopentadiene polymers was characterized by 1H and 13C NMR (Bruker Avance-300 and Jeol 600 MHz spectrometers, respectively). The molecular weights of the purified compounds were determined by electrospray ionization mass spectrometry (ESI-MS) on a Bruker APEX II spectrometer. Transmission emission microscopy (TEM) images and selected area electron diffraction (SAED) patterns of the samples were obtained with a JEOL TEM-3010. The concentration of Fe3+ complexes in the hydrothermal solution after reaction was determined by UV-visible measurements (S-3100, SINCO). The percentage of Fe3+ in LiFePO4 was determined by EPR spectroscopy on a Bruker elexsys series E-580 spectrometer. The carbon percentage in the LiFePO4 powders was determined by elemental analysis (Elementar vario EL III CHN-OS Rapid). The thermal stability of the [4 + 2] products was determined by thermogravimetric analysis (TGA, Q50, TA instruments Ltd., Crawley, UK). Cyclic voltammetry (CV) measurements of the LiFePO4 electrodes were performed on a CHI 6081C potentiostat (CH Instruments, USA) at a scan rate of 0.1 mV s−1 between 2.5 and 4.2 V vs. Li/Li+. The cell performances were evaluated on a LANHE CT2001A battery testing system (China). For the charge–discharge experiments, Li¦¦LiFePO4 cells were charged and discharged between 2.5 and 4.2 V at different C-rates. The cycle-life of the Li¦¦LiFePO4 cell was cycled at a 0.2C charge–discharge rate. All the electrochemical measurements were carried out at 30 °C.
https://doi.org/10.1016/j.electacta.2017.09.065_p2_7 | In this study, three different LiFePO4 powders were synthesized with three different iron sources (i.e., FeSO4, ferrocenecarboxylic acid, and ferrocene). The Li+, Fe2+, and PO43− precursors were mixed at a molar ratio of 2.5:1:1, respectively. First, Li2CO3 (5.655 g) was added to deionized water (12.5 mL) and stirred for 5 min., (NH4)2HPO4 (8.341 g) was added in the resulting mixture. After stirring for 10 min, FeSO4 (8.42 g), ferrocenecarboxylic acid (14.529 g), or ferrocene (11.28 g) was added to the above mixture. The pH of the mixture was subsequently adjusted to 5 using acetic acid, and the mixture was sealed in an autoclave and heated at 200 °C for 5 h. After reaction, the autoclave was cooled down to room temperature. The LiFePO4 precipitate was washed first with water (300 mL) and then with acetone (300 mL) and finally vacuum dried at 60 °C for 3 h. The LiFePO4 powders synthesized with FeSO4, ferrocenecarboxylic acid, and ferrocene were denoted as FS-LiFePO4, FCA-LiFePO4, and FC-LiFePO4, respectively.
https://doi.org/10.1016/j.electacta.2017.09.065_p2_9 | The FS-LiFePO4 and FCA-LiFePO4 powders were calcined under argon at 650 °C for 6 h. Note that the FS-LiFePO4 powder (1.5 g) was carbon coated by first mixing it with sugar (0.1667 g) and subsequent calcination under argon at 650 °C for 6 h.
https://doi.org/10.1016/j.electacta.2017.09.065_p2_11 | The concentration of Fe3+ was determined by following the procedure reported by Wang et al. [36]. After the hydrothermal reaction, the reaction mixture was diluted with deionized water (50 mL). The synthesized LiFePO4 was removed by filtration. The filtrate (1.0 mL) was sequentially added with aqueous bipyridine (0.1 wt%, 20.0 mL), hydrochloric acid (1.0 M, 1.0 mL), and acetic acid (1.0 M, 1.0 mL) solutions. Deionized water (100.0 mL) was added to the resulting aqueous solution. Finally, UV-visible spectroscopy was performed to measure the concentration of Fe2+ complexes in the solution as the background. The above solution was subsequently reduced with 1.0 M aqueous ascorbic acid to determine the concentration of Fe3+ in the solution via the intensity of the 510.0 nm peak. FeSO4 aqueous solutions at different concentrations were used to build the calibration curves and to determine the concentration of Fe3+ in the samples (see Supporting Information (SI)).
https://doi.org/10.1016/j.electacta.2017.09.065_p2_13 | To extract the organic compounds in FCA-LiFePO4, the LiFePO4 powders (5 g) were washed with chloroform (100 × 3 mL) and hexane (100 mL). The chloroform solution was concentrated and purified by silica-gel column chromatography using hexane as the eluent.
https://doi.org/10.1016/j.electacta.2017.09.065_p2_15 | Calcined LiFePO4 powder (0.4 g), Super P conductive carbon (50 mg), KS-6 conductive carbon (25 mg), and PVDF binder (25 mg) were added to NMP (1.25 mL) at a weight ratio of 80:10:5:5, respectively [37], [38]. The slurry was ball-milled for 3 h and subsequently cast on an Al foil by a doctor blade. The cast LiFePO4 slurry on the Al foil was vacuum dried at 80 °C for 6 h. The LiFePO4 sheet was punched into a disk with a diameter of 1.3 cm. The loading weight of the LiFePO4 cathode was ca. 0.9 mg cm−2. Finally, the LiFePO4 cathode was pressed under a pressure of 10 tons.
https://doi.org/10.1016/j.electacta.2017.09.065_p2_17 | The coin cell used was CR2032, while the LiFePO4 electrode and the lithium foil served as cathode and anode, respectively. A PP membrane as a separator was placed between the cathode and the anode. The electrolyte was 1.1 M LiPF6-EC:PC:DEC (= 3:2:5 by volume). The coin cells were assembled in an Ar-filled glove box. After the assembly of the coin cells, they were matured for 8 h before electrochemical measurements.
https://doi.org/10.1016/j.electacta.2017.09.065_p3_3 | Fig. 2a–c show the XRD patterns of the FC-LiFePO4, FCA-LiFePO4, and FS-LiFePO4 powders, respectively. The XRD pattern of the FC-LiFePO4 powder (Fig. 2a) shows strong signals of Li3PO4 (space group: Pmn21, JCPDS #25-1030) and a weak peak ascribed to LiFePO4 (space group: Pmna, JCPDS #81-1173), which indicates that the hydrothermal solution is iron deficient. This may be because of the poor solubility of ferrocene in water, which eventually limits the amount of Fe2+ ions available in the aqueous solution for subsequent conversion into Li3PO4 to LiFePO4 during the hydrothermal reaction [39]. Therefore, the major product is Li3PO4. In order to improve the solubility of the iron source in water, ferrocenecarboxylic acid, a water-soluble iron complex, was next used as the iron source to hydrothermally synthesize LiFePO4. The XRD pattern of the FCA-LiFePO4 powder (Fig. 2b) reveals the presence of a typical olivine LiFePO4 phase with orthorhombic structure [40], [41]. A control LiFePO4 sample was synthetized using FeSO4 as an iron source. The XRD pattern of this LiFePO4 sample (Fig. 2c) also shows an olivine phase with an orthorhombic structure. Therefore, the XRD results confirm that using ferrocenecarboxylic acid as an iron source can successfully synthesize LiFePO4 as well as conventionally using FeSO4 as an iron source. Download : Download high-res image (461KB)Download : Download full-size image Fig. 2. XRD patterns of LiFePO4 synthesized using (a) ferrocene, (b) ferrocenecarboxylic acid, and (c) FeSO4 as iron sources at 200 °C for 5 h.
https://doi.org/10.1016/j.electacta.2017.09.065_p3_4 | In order to probe the formation mechanism of LiFePO4 synthesized from ferrocenecarboxylic acid as an iron source, the powders obtained by hydrothermal synthesis at different temperatures were studied by XRD, IR, and SEM. When the hydrothermal synthesis was carried out at 70 °C, a yellow precipitate (Fig. S2b) that looks similar to ferrocenecarboxylic acid was recovered (Fig. S2a). Indeed, the XRD result (Fig. 3a) confirms that the yellow precipitate is ferrocenecarboxylic acid with monoclinic structure (space group: P21/m, α = 90, β = 97.125, γ = 90, a = 5.8037, b = 12.85899, c = 12.57477) as fitted by the Rietveld refinement method (Fig. S3a). The SEM image (Fig. S4b) also shows similar surface morphology of the powder as compared to ferrocenecarboxylic acid (Fig. S4a). The IR spectrum of the yellow precipitate (Fig. S5b) reveals the major characteristic absorbance peaks of ferrocenecarboxylic acid (Fig. S5a). When the reaction temperature was raised to 90 °C, the color of the precipitate remained yellow (Fig. S5c), which indicates that ferrocenecarboxylic acid is again the main component, as confirmed by XRD (Fig. 3b). However, weak peaks ascribed to Li3PO4 were also found. The Li3PO4 phase accounts for 10 wt% of the total powder, as revealed after Rietveld refinement of the XRD result (Fig. S3b). When the reaction temperature was raised to 160 °C, the color of the precipitate shifts from yellow to black (Fig. S5d). The XRD (Fig. 3c) and IR (Fig. S5c) results confirm that the black precipitate is formed by a LiFePO4 phase. In a typical hydrothermal synthesis of LiFePO4, the common Fe2+ precursor reacts with (NH4)2HPO4 at low temperatures (30–150 °C) to form (NH4)FePO4 which further reacts with a Li+ ion to yield LiFePO4 [21], [22], [23]. However, in our approach to use ferrocenecarboxylic acid as an iron source for hydrothermal synthesis of LiFePO4, Li3PO4 is formed first instead of (NH4)FePO4 at temperatures lower than 160 °C. The high stability of ferrecenecarboxylic acid may hinder its reaction with (NH4)2HPO4 to form (NH4)FePO4 at low temperatures. Fig. S6a–c show the XRD patterns of the LiFePO4 powders synthesized at 200 °C for 2, 5, and 9 h, respectively. The XRD results also show that the synthesized LiFePO4 powders are orthorhombic. Therefore, for the hydrothermal synthesis of LiFePO4, the reaction temperature was used at 200 °C. Download : Download high-res image (488KB)Download : Download full-size image Fig. 3. XRD patterns of LiFePO4 powders synthesized using ferrocenecarboxylic acid as an iron source at (a) 70 °C, (b) 90 °C, and (c) 160 °C.
https://doi.org/10.1016/j.electacta.2017.09.065_p3_5 | The surface morphology of the synthesized LiFePO4 powders was observed by SEM. The SEM images of the FS-LiFePO4 powder (i.e., control sample) before and after calcination are shown in Fig. 4a and 4b, respectively. The size of the FS-LiFePO4 particles before calcination is ca. 500 nm in width and 1 μm in length. The particles show a smooth surface and sharp edges, thereby indicating that the particles are crystalline. In the case of the control sample, no carbon source was used during the synthesis of LiFePO4 before calcination. To enhance its electrical conductivity, sugar was used as a carbon source during calcination to coat LiFePO4 with a carbon layer [42], [43]. As shown in the SEM image of Fig. 4b, the edges of the LiFePO4 particles synthesized with FeSO4 are still sharp and clean after calcination at 650 °C for 5 h (Fig. 4b). The SEM image also shows that the particle size remains unchanged after calcination, and this may be attributed to the sugar carbon coating preventing the fusion of LiFePO4 particles [44]. When ferreocenecarboxylic acid was used as an iron source and the synthesis was carried out at 200 °C for 2 h, crystalline FAC-LiFePO4 shows a chunky morphology (Fig. 4c) as compared to that showed in Fig. 4a. In addition, some materials are found to cover these particles. These materials may be formed via [4 + 2] cycloaddition of cyclopentadiene and cyclopentadienecarboxylic acid ligands of ferrocenecarboxylic acid. The amount of these polymeric materials increases when the hydrothermal synthesis was carried out for 9 h (Fig. 4e). The polymeric compounds could also be used as carbon sources for further calcination. The SEM images (Fig. 4d and f) show that the polymeric materials almost disappeared after calcination, possibly via decomposition and carbonization reactions. These carbonization results are also confirmed by elemental analysis and will be discussed later. Download : Download high-res image (1MB)Download : Download full-size image Fig. 4. SEM images of LiFePO4 hydrothermally synthesized using (a) FeSO4 at 200 °C for 5 h and (b) further calcined at 650 °C for 6 h. SEM images of LiFePO4 hydrothermally synthesized using ferrocenecarboxylic acid as an iron source at 200 °C for (c) 2 h and (e) 9 h, and (d and f) after further calcination at 650 °C for 6 h, respectively.
https://doi.org/10.1016/j.electacta.2017.09.065_p3_7 | The chemical structures of the polymers in the synthesized LiFePO4 powders were further determined by IR, NMR, and MS. In the case of the control sample (i.e., FS-LiFePO4 powder), the IR spectrum (Fig. 5a) shows the typical bands of LiFePO4 namely, 1135, 1059, and 942 cm−1 corresponding to P–O stretching vibrations and a band at 632 cm−1 assigned to the O–P–O bending vibration [45], [46]. No peaks at 3300−2800 cm−1 corresponding to the symmetric and asymmetric CH stretching vibrations of hydrocarbons were observed. Thus, no hydrocarbons are present in the hydrothermal FS-LiFePO4 powder. In the case of the FCA-LiFePO4 powders, the IR spectrum (Fig. 5b) also shows the LiFePO4 peaks at 1135, 1059, and 942 cm−1. However, some additional peaks at 3044, 2943, 2890, 1733, and 1244 cm−1 were also observed and assigned to the CH (sp2) stretching, CH (sp3) asymmetrical stretching, CH (sp3) symmetrical stretching, CO stretching of carboxylic acid, and CO stretching of carboxylic acid, respectively. These IR results indicate that cyclopentadiene polymeric compounds might have been formed during the hydrothermal synthesis of LiFePO4 with ferrocenecarboxylic acid as an iron source. These polymers could be formed via [4 + 2] cycloaddition of the ferrocenecarboxylic acid ligands (i.e., cyclopentadiene and 1,3-cyclopentadiene-1-carboxylic acid) [47]. To study the formation of the polymers, IR spectra of the samples obtained from lower temperatures are shown in Fig. S7. The results show only ferrocencecarboxylic acid was precipitated when the reaction temperature of the hydrothermal synthesis is lower than 90 °C, which indicates that there is no reaction of ferrocencecarboxylic acid. When the reaction temperature is 160 °C, LiFePO4 is formed, but the absorption bands of the polymers are weak. However, when the temperature increases to 200 °C for longer time, the absorption bands of the polymers increase (Fig. S9). Download : Download high-res image (490KB)Download : Download full-size image Fig. 5. IR spectra of LiFePO4 hydrothermally synthesized with (a) FeSO4 and (b) ferrocenecarboxylic acid as iron sources at 200 °C for 5 h.
https://doi.org/10.1016/j.electacta.2017.09.065_p3_8 | We next analyzed the polymerization product(s) formed via [4 + 2] cycloaddition from the decomposition of ferrocenecarboxylic acid during the hydrothermally synthesized of LiFePO4 powder at 160 °C. The LiFePO4 powder was washed with chloroform, and the chloroform solution was subsequently collected and concentrated. Fig. 6a shows the 1H NMR spectrum of the chloroform extract. The peaks at 5.5–6.0 ppm are attributed to the vinyl hydrogens of dicyclopentadiene [48]. In addition, the saturated hydrocarbon hydrogens of dicyclopentadiene appear at 0.7–3.5 ppm. The 13C NMR spectrum of the extract (Fig. 6b) shows four peaks for vinyl carbons at 130–140 ppm and six peaks at 30–60 ppm for saturated hydrocarbons, which indicates that the major compound in the extract is dicyclopentadiene [49]. These NMR results indicate that the cyclopentadiene ligands in ferrocenecarboxylic acid can undergo [4 + 2] cycloaddition to form dicyclopentadiene during the hydrothermal reaction at 160 °C. The same procedure was followed with the LiFePO4 powder hydrothermally synthetized at 200 °C for 5 h, and the 1H and 13C NMR spectra of the chloroform extract are shown in Figs.7 and 8 a , respectively. The 1H NMR spectrum shows peaks at 5–6 and 1–3 ppm ascribed to vinyl hydrogens and saturated hydrocarbon hydrogens, respectively. The peaks at 4.0–5.0 ppm may be attributed to the α-hydrogen of carboxyl groups (-CO2H). The 13C NMR spectrum also shows several peaks at 170–180 ppm which corresponds to the chemical shift of carboxylic acid. Therefore, the NMR spectra of the chloroform filtrate indicates that polycyclopentadienes containing carboxyl groups may have been formed. Download : Download high-res image (267KB)Download : Download full-size image Fig. 6. (a) 1H and (b) 13C NMR spectra of the sample exacted from the hydrothermal LiFePO4 powder synthesized using ferrocenecarboxylic acid as an iron source at 160 °C. Download : Download high-res image (491KB)Download : Download full-size image Fig. 7. 1H NMR spectra of (a) the samples extracted from the hydrothermal LiFePO4 powders synthesized using ferrocenecarboxylic acid as an iron source at 200 °C for 5 h and the isolated samples with Rf values of (b) 0.76, (c) 0.38, and (d) 0.08 using hexane as a mobile phase.
https://doi.org/10.1016/j.electacta.2017.09.065_p3_10 | In thin-layer chromatography (TLC, hexane as a mobile phase), the extracted mixture shows four different major spots with retention fraction (Rf) values of 0.76, 0.38, 0.08, and 0.0 respectively. The extracted compounds purified by silica-gel column chromatography were also characterized by 1H and 13C NMR (Figs.7 b–e and 8 b–e, respectively). The 1H NMR spectrum (Fig. 7b) of the sample with a Rf value of 0.76 shows vinyl hydrogens of fused and bridged bicyclic rings at 6.0 and 5.5 ppm, respectively. The peaks at 0.7 − 3.2 ppm corresponding to saturated hydrocarbons were also observed. The 13C NMR spectrum (Fig. 8b) shows numerous peaks at 20 − 60 ppm corresponding to saturated hydrocarbons and several peaks at 136 and 132 ppm ascribed to the vinyl carbons of the fused and bridged bicyclic rings of polycyclopentadienes, respectively. No carboxylic carbon is observed. In addition, ESI-MS (Fig. S10) reveals a molecular weight of 824. Therefore, the NMR and ESI-MS results indicate that the sample should be polycyclopentadienes. In accordance to the highest mass-to-charge ratio (m/z) of the polycyclopentadienes, the degree of polymerization (DP) should be ca. 12. In the case of the sample with a Rf value of 0.38, the 1H NMR spectrum (Fig. 7c) reveals the disappearance of the peaks at 6.1 ppm, thereby indicating the disappearance of vinyl hydrogens in the bridged bicyclic ring of polycyclopentadienes. The 13C NMR spectrum (Fig. 8c) shows three peaks at 173 ppm ascribed to the carboxyl group. In 13C NMR spectrum, the peaks at 136 ppm disappear, which also confirms disappearance of vinyl hydrogens in the bridged bicyclic ring of polycyclopentadienes. The ESI-MS spectrum (Fig. S11) reveals a highest m/z of 1326, which corresponds to a DP of 20. It is believed that the polycyclopentadienes may contain carboxyl groups since 1,3-cyclopentadiene-1-carboxylic acid is one of the monomers. The NMR results also shows the disappearance of peaks for the vinyl group of the bridged bicyclic ring. This result indicates that the vinyl double bond of the fused bicyclic ring may act as a dieneophile undergoing [4 + 2] cycloaddition. In the case of the sample with a Rf value of 0.08, the 1H and 13C NMR spectra (Figs.7 d and 8 d, respectively) show no peaks corresponding to the vinyl group in the fused bicyclic ring which may undergo [4 + 2] cycloaddition to generate a double bond in the bridged bicyclic ring. The ESI-MS spectrum (Fig. S12) reveals the highest m/z of 1794, thereby indicating that the [4 + 2] compound is a polymer with a DP of 27. Therefore, it is believed that cyclopentadiene and 1,3-cyclopentadiene-1-carboxylic acid may undergo [4 + 2] cycloaddition to give polycyclopentadienes. For the conventional polymerization of cyclopentaidenes via [4 + 2] cycloaddition, almost oligomers are synthesized [50]. However, in this hydrothermal synthesis, the DP of isolated polymers is about 12–27, which is higher than that of polcyclopentaidenes synthesized by conventional methods. The result indicates that the hydrothermal method can generate the polymers with higher molecular weight. Download : Download high-res image (489KB)Download : Download full-size image Fig. 8. 13C NMR spectra of (a) the samples extracted from the hydrothermal LiFePO4 powders synthesized using ferrocenecarboxylic acid as an iron source at 200 °C for 5 h and the isolated samples with Rf values of (b) 0.76, (c) 0.38, and (d) 0.08 using hexane as a mobile phase.
https://doi.org/10.1016/j.electacta.2017.09.065_p3_12 | In addition, the percentages of carbon of the LiFePO4 powders before and after calcination were determined by elemental analysis (Table 1). The carbon percentage of the control sample before calcination is as low as 0.18 wt% since no carbon source was involved in the synthesis process. However, when the synthesis was carried out with ferrocenecarboxylic acid at 200 °C for 2, 5, and 9 h, the percentages of carbon of the synthesized LiFePO4 powders are 42.5, 49.6, and 51.7 wt%, respectively. The carbon content of the FCA-LiFePO4 powder is higher than that of the control sample (FS-LiFePO4) because of the formation of cyclopentadiene and 1,3-cyclopentadiene-1-carboxylic acid polymers via [4 + 2] cycloaddition reactions. As revealed by the elemental analysis results, the carbon content of the LiFePO4 powders increases with the heating duration of the hydrothermal synthesis. Thus, the yield of polymers formed via [4 + 2] cycloaddition is proportional to the hydrothermal synthesis time. Furthermore, after calcination, the carbon percentages of the LiFePO4 powders synthesized at 200 °C for 2, 5, and 9 h are 3.3, 3.8, and 4.0 wt%, respectively. The carbon percentages of the calcined LiFePO4 powders are also proportional to the heating duration of the hydrothermal synthesis, which indicates that the cyclopentadiene polymers may undergo retro [4 + 2] cycloaddition and carbonization reactions. The TGA curve of the polymers extracted from the synthesized FCA-LiFePO4 (Fig. S13) shows a major weight loss at 100–300 °C, which corresponds to the typical reaction temperature of the retro [4 + 2] cycloaddition [42], [51].As revealed by the IR, NMR, and elemental analysis results, the ferrocenecarboxylic acid and ferrocene ligands undergo [4 + 2] cycloaddition reactions to form polymers during the synthesis of LiFePO4. After calcination, the percentages of carbon of the LiFePO4 powders dramatically decrease as a result of polymers undergoing retro [4 + 2] cycloaddition and carbonization reactions. Therefore, the polymers in LiFePO4 became a carbon source after calcination, thereby enhancing the electrical conductivity of LiFePO4. Table 1. Carbon percentage of the hydrothermal LiFePO4 powders before and after calcination measured by elemental analysis. Reaction time of hydrothermal synthesis (h)a Iron source Carbon percentage (wt%) Before calcination After calcinationb 5 FeSO4 0.18 1.24c 2 ferrocenecarboxylic acid 42.5 3.30 5 ferrocenecarboxylic acid 49.6 3.8 9 ferrocenecarboxylic acid 51.7 4.0 a The reaction temperature of the hydrothermal synthesis of LiFePO4 was 200 °C. b The LiFePO4 powders were calcined at 650 °C for 6 h. c Sugar was added during the hydrothermal synthesis of the LiFePO4 powder to achieve carbon coating.
https://doi.org/10.1016/j.electacta.2017.09.065_p3_14 | The morphology and structure of the calcined LiFePO4 powders were observed by TEM imaging and SAED patterns. Fig. 9a and b show the TEM image and the SAED pattern of the calcined FS-LiFePO4 particles, respectively. The TEM image confirms the crystalline structure of LiFePO4 as revealed by the sharp edges. The SAED pattern shows that the zone direction is the facet [103] of a rhombohedral olivine structure. The longest arm is located along the c-axis, while the shorter dimension of the particle is the b-axis of LiFePO4, which has a higher diffusion coefficient for Li+ ions [40], [41], [52]. The high-resolution TEM image (Fig. 9c) reveals that the LiFePO4 was coated with a carbon layer using sugar as a carbon source. In the case of the calcined FCA-LiFePO4, the TEM image and the SAED pattern (Fig. 9d and e, respectively) also show that the zone direction is the facet [010] of a rhombohedral olivine structure. The high-resolution TEM image (Fig. 9f) shows that the surface of the hydrothermal LiFePO4 particles was coated with a layer of amorphous carbon, which results from the carbonization of the cyclopentadiene polymers. Therefore, the TEM results also confirm that using ferrocenecarboxylic acid as an iron source can successfully achieve the synthesis of orthorhombic olivine LiFePO4 and polycyclopentadienes, with the latter serving as a carbon source. Download : Download high-res image (1MB)Download : Download full-size image Fig. 9. (a) TEM image, (b) SAED pattern, and (c) HRTEM image of the calcined LiFePO4 particles synthesized with FeSO4 as an iron source. (d) TEM image, (e) SAED pattern, and (f) HRTEM image of the calcined LiFePO4 particles synthesized with ferrocenecarboxylic acid as an iron source.
https://doi.org/10.1016/j.electacta.2017.09.065_p3_16 | In this study, we used an extremely stable iron source such as ferrocenecarboxylic acid to hydrothermally synthesize LiFePO4 powders while preventing the formation of Fe3+ oxidation impurities in LiFePO4. In order to confirm the stability of the iron sources in the hydrothermal solution, the concentration of the Fe3+ impurity in the reaction solution was determined by a reported method for Fe2+ ions titration [36]. In this method, the Fe3+ ions in the solution are reduced to Fe2+ ion by an aqueous solution of ascorbic acid. The reduced Fe2+ ions are subsequently chelated by bipyridine to form a complex that absorbs at 510 nm. Therefore, the concentration of Fe3+ in the solution can be determined by UV-visible absorbance measurements. In the case of the FeSO4 system, after hydrothermal reaction the concentration of Fe3+ in the hydrothermal solution is 1.0 × 10−3 M (Fig. S14), probably because of the oxidation of Fe2+ during the hydrothermal synthesis process. However, in the case of the ferrocenecarboxylic acid powder, the concentration of Fe3+ is very low (7.5 × 10−5 M, Fig. S15). Compared to the FeSO4 case, ferrocenecarboxylic acid is barely oxidized to Fe3+ in the hydrothermal solution, thereby preventing the formation of Fe3+ in LiFePO4. The UV-visible results indicate that ferreocenecarboxylic acid is more stable than FeSO4 in the hydrothermal procedure.
https://doi.org/10.1016/j.electacta.2017.09.065_p3_17 | According to the above UV-visible analysis, the concentration of Fe3+ in the reacted hydrothermal solution is lower when ferreocencarboxylic acid was used as an iron source. Therefore, using ferrocenecarboxylic acid as an iron source may lead to the synthesis of LiFePO4 with less Fe3+ impurities. In order to determine the concentration of Fe3+ in LiFePO4, EPR measurements were performed. Unlike Fe2+, Fe3+ is an EPR-active species since its spin state is 5/2 (high spin) [53]. Therefore, the concentration of Fe3+ in LiFePO4 can be determined by EPR. Fig. 10a shows the EPR signal of FeCl3, a typical Fe3+ compound. We used FeCl3 as a standard to calculate the concentration of Fe3+ in LiFePO4. In the case of the LiFePO4 powder synthesized by FeSO4, the EPR spectrum (Fig. 10b) shows a signal with a g-factor at 2.003, which is assigned to Fe3+ impurities in LiFePO4 [54]. Besides, the percentage of Fe3+ was also quantitatively calculated by double integrating this EPR signal (see Fig. S17). Thus, the percentage of Fe3+ in the FS-LiFePO4 powder is calculated to be 4.7 mol%. Interestingly, the EPR signal of Fe3+ in the LiFePO4 particles synthesized with ferrocenecarboxylic acid (Fig. 10c) reveals a percentage of Fe3+ as low as 0.5 mol%, which is similar to that found in a LiFePO4 powder synthesized with a reducing agent. Therefore, using ferrocenecarboxylic acid as an iron source can prevent the formation of Fe3+ impurities in LiFePO4. The low percentage of Fe3+ in LiFePO4 may enhance its electrochemical performance. Download : Download high-res image (322KB)Download : Download full-size image Fig. 10. EPR spectra of (a) FeCl3, (b) FS-LiFePO4, and (c) FCA-LiFePO4.
https://doi.org/10.1016/j.electacta.2017.09.065_p3_19 | Based on the XRD, IR, NMR, elemental analysis, and TGA results, a reaction mechanism is proposed (Scheme 1). In the literature reports, conventional Fe2+ sources should hydrothermally react with (NH4)2HPO4 to form NH4FePO4 at temperatures of 30–150 °C [40], [41]. However, ferrocenecarboxylic acid is a relatively stable Fe2+ source that does not react at the temperatures below 160 °C to form NH4FePO4 or LiFePO4. Herein, Li+ first reacts with PO43− to form Li3PO4 (see Eq. (1)), as revealed by the XRD results. When the temperature of the hydrothermal synthesis reached 160 °C, Li3PO4 reacts with ferrocenecarboxylic acid to form LiFePO4. At the same time, when Fe2+ of ferrocenecarboxylic acid reacts with Li3PO4, the ferrocenecarboxylic acid ligands react with water to form 1,3-cyclopentadiene-1-carboxylic acid and cyclopentadiene (see Eq. (2)). Two cyclopentadienes can undergo [4 + 2] cycloaddition to give dicyclopentadiene (see Eq. (3)). Besides, cyclopentadiene and 1,3-cyclopentadiene-1-carboxylic acid can serve as diene and dienophile, respectively, to undergo [4 + 2] cycloaddition to dicyclopentadienes [55], as shown in Eq. (4). Furthermore, the dicyclopentadienes further polymerize with cyclopentadienes to yield tricyclopentadienes, as shown in Eqs. (5) and (6), as confirmed by the IR, elemental analysis, and NMR results. Furthermore, tricyclopentadienes also react with cyclopentadienes to form tetracyclopentadienes, which can form polymers. As the duration of the hydrothermal synthesis process increased, the percentage of polymers is higher, as revealed by the elemental analysis results. Although the polymers can undergo retro [4 + 2] cycloaddition at 100−300 °C, they can also serve as a carbon resource during calcination at high temperatures, as shown in Eq. (7). After calcination, the LiFePO4 particles were coated with a thin layer of carbon that enhances their electrical conductivity. Therefore, the percentage of carbon in the LiFePO4 powders can be controlled by the heating duration of the hydrothermal synthesis. Download : Download high-res image (599KB)Download : Download full-size image Scheme 1. Formation mechanism of hydrothermal LiFePO4 using ferrocenecarboxylic acid as an iron source.
https://doi.org/10.1016/j.electacta.2017.09.065_p3_21 | The calcined LiFePO4 powders were used as composite electrodes and their redox behaviors evaluated by CV measurements. Fig. 11a and b show the CV curves of the calcined FCA-LiFePO4 and FS-LiFePO4 powders, respectively. As shown in Fig. 11a, the FS-LiFePO4 powder shows broad redox peaks at ca. 3.5 V. However, FCA-LiFePO4 shows a smaller potential difference between redox peaks, which may result from the low impedance of the LiFePO4 electrode. In order to confirm this assumption, AC impedance measurements were carried out to observe the impedance of the LiFePO4 cathodes. Fig. 12a and b show the Nyquist plots of the cells containing calcined FS-LiFePO4 and FCA-LiFePO4, respectively. Interestingly, although the SEM images (Fig. 4b and d) reveal larger particle sizes for FCA-LiFePO4 as compared to FeSO4, the potential difference between redox peaks for the FCA-LiFePO4 is relatively small. This phenomenon may be attributed to the lower amounts of Fe3+ impurities in LiFePO4. Therefore, according to the CV results, the calcined FCA-LiFePO4 sample shows low impedance and therefore better electrochemical performance. Download : Download high-res image (375KB)Download : Download full-size image Fig. 11. CV curves of the calcined (a) FS-LiFePO4 and (b) FCA-LiFePO4 electrodes. The electrolyte was 1.1 M LiPF6-EC/PC/DEC (3/2/5); the scan rate was 0.1 mV s−1 at 30 °C. Download : Download high-res image (372KB)Download : Download full-size image Fig. 12. Nyquist plots of the Li¦1.1 M LiPF6-EC/PC/DEC (3/2/5)¦LiFePO4 cells containing the calcined (a) FS-LiFePO4 and (b) FCA-LiFePO4 cathode-active materials.
https://doi.org/10.1016/j.electacta.2017.09.065_p3_22 | The discharge capacity of the LiFePO4¦¦Li cells was also measured. Fig. 13a and b show the discharge curves of the cells containing the calcined FS-LiFePO4 and FCA-LiFePO4 electrodes, respectively. The discharge capacity of the calcined FS-LiFePO4 electrode is 107 mAh g−1 at a discharge rate of 0.1C, which represents only 67.6% of its theoretical capacity. This high amounts of Fe3+ impurities in this LiFePO4 sample (5 mol%) are likely hampering the diffusion of lithium ions in LiFePO4. In the case of the ferrocenecarboxylic acid system, the discharge capacity of the FCA-LiFePO4 electrode is 158 mAh g−1 at 0.1C. It is believed that this high discharge capacity of the LiFePO4 electrode results from the low levels of Fe3+ impurities. Download : Download high-res image (378KB)Download : Download full-size image Fig. 13. Discharge curves of the Li¦1.1 M LiPF6-EC/PC/DEC (3/2/5)¦LiFePO4 composite cells containing the calcined (a) FS-LiFePO4 and (b) FCA-LiFePO4 electrodes at a charge-discharge rate of 0.1C.
https://doi.org/10.1016/j.electacta.2017.09.065_p3_23 | Fig. 14a and b show the C-rate performance of the LiFePO4¦¦Li cells containing the calcined FS-LiFePO4 and FCA-LiFePO4 electrodes, respectively. In the FeSO4 case, the discharge capacities of the LiFePO4 electrode at 0.2, 0.5, 1, and 5C are 99, 92, 74, and 33 mAh g−1, respectively. In the ferrocenecarboxylic acid case, the discharge capacities of the FCA-LiFePO4 electrode at 0.2, 0.5, 1, and 5C are 134, 124, 114, and 100 mAh g−1, respectively. The C-rate performance of the FCA-LiFePO4 electrode is better than that of the FS-LiFePO4 electrode. In addition, according to the discharge curves in Fig. 14, the cell with FCA-LiFePO4 has low voltage drops. These results also indicate that using ferrocenecarboxylic acid, a more stable iron Fe2+ source, can suppress the formation of Fe3+ impurities in LiFePO4, thereby improving the cell performance. Download : Download high-res image (350KB)Download : Download full-size image Fig. 14. Charge and discharge curves of the Li¦1.1 M LiPF6-EC/PC/DEC (3/2/5)¦LiFePO4 cell containing calcined (a) FS-LiFePO4 and (b) FCA-LiFePO4 at charge–discharge rates of 0.2, 0.5, 1, and 5C.
https://doi.org/10.1016/j.electacta.2017.09.065_p3_24 | The cycle-life performance of the LiFePO4¦¦Li cells containing calcined LiFePO4 synthesized with ferrocenecarboxylic acid and FeSO4 as iron sources are shown in Fig. 15a and b, respectively. As shown in Fig. 15, the LiFePO4 cathodes exhibit promising cycle-life performance. However, the cell containing calcined FS-LiFePO4 electrode shows lower discharge capacity (Fig. 15a) as compared to FCA-LiFePO4. In the case of calcined LiFePO4 synthesized with ferrocenecarboxylic acid, the cell shows good cycle-life performance and a higher discharge capacity (Fig. 15b). The discharge capacity remains nearly constant after 100 cycles. Therefore, our proposed approach avoiding the oxidation of Fe2+ while synthesizing LiFePO4 allowed the fabrication of materials with less Fe3+ and better electrochemical performance. Download : Download high-res image (363KB)Download : Download full-size image Fig. 15. Cycle-life performance of the Li¦1.1 M LiPF6-EC/PC/DEC (3/2/5)¦LiFePO4 cell containing calcined FCA-LiFePO4 at a charge-discharge rate of 0.2C.
https://doi.org/10.1016/j.electacta.2017.09.065_p4_2 | LiFePO4 with lower levels of Fe3+ impurities is successfully synthesized by a hydrothermal method using ferrocenecarboxylic acid as both iron and carbon sources. Ferrocenecarboxylic acid is an extremely stable iron source. Therefore, utilization of this iron source avoided the requirement of reducing agents during the hydrothermal synthesis of LiFePO4. The XRD results show that the hydrothermally synthesized LiFePO4 has an orthorhombic structure. When the hydrothermal synthesis is carried out at 160 °C, the ligands of ferrocenecarboxylic acid undergo [4 + 2] cycloaddition to form dicyclopentadiene. When the hydrothermal synthesis is carried out at 200 °C for 5 h, cyclopentadiene and 1,3-cyclopentadiene-1-carboxylic acid polymerize to give polycyclopentadienes via [4 + 2] cycloaddition. We used EPR to characterize the Fe3+ impurities in LiFePO4 which reaches 4.7 mol% in the powder sample prepared with FeSO4. However, the LiFePO4 particles synthesized with ferrocenecarboxylic acid only contains 0.5 mol% of Fe3+. Therefore, this hydrothermal synthesis provides a better approach to synthesize LiFePO4 without the Fe3+ impurities. The discharge capacity of the cell containing this FCA-LiFePO4 cathode is 158 mAh g−1 at 0.1C. The cell also shows promising C-rate and cycle-life performances.
https://doi.org/10.1016/j.electacta.2017.09.069_p1_2 | Development of more efficient routes to utilize renewable energy is becoming extremely important, and advances in better, safer, cheaper and reliable electrochemical energy storage devices are critical for this task. Li-ion batteries (LIBs) and supercapacitors, in particular, are believed to be among the most promising energy storage technologies [1], [2], [3]. LIBs render high energy density, but typically relatively low power capability and limited cycle life of about 500–3000 cycles. Supercapacitors, however, exhibit higher power capability and longer cycle life (100,000 or more) than LIBs, but suffer from low energy density [4], [5]. Hybrid technologies may help overcome existing limitations of each type of devices. In order to address the energy vs. power requirements in a single device configuration, Li-ion capacitors (LICs) have been proposed and attracted significant attraction [6], [7]. LICs combine two different types of electrodes operating on different electrochemical mechanisms − one is an electrochemical double layer capacitor (EDLC) electrode and the other one is LIB-type electrode [8], [9]. Because of the high specific capacity of the LIB electrode material, such a hybrid asymmetric device can obtain significantly improved energy density compared to regular EDLCs [10]. Because graphite anode is a rate-limiting electrode in LIBs, LICs also exhibit significantly improved power density compared to LIBs.
https://doi.org/10.1016/j.electacta.2017.09.069_p1_3 | Olivine-type LiFePO4 (LFP) discovered by Goodenough in 1997, has been widely used and studied as a cathode material for LIBs, due to its low cost, low toxicity, excellent cycling performance, and high theoretical specific capacity (170 mA h g−1) [11]. More recently, LFP was also found to be promising for LIC applications [12]. However, as LICs operate at higher current densities, poor electronic conductivity of LFP (3.7 × 10−9 S cm−1) and low Li-ion diffusion coefficient (1.8 × 10−18 m2 S−1) create a barrier for using commercial LFP materials developed for LIB applications [13], [14]. In the past, several strategies have been utilized to overcome these shortcomings of LFP, such as the application of conductive carbon coating, metal or metal oxide doping and particle size control [15], [16], [17]. Carbon coating, for example, can be uniformly deposited on the surface of LFP particles during synthesis in a reducing atmosphere. The pioneering work was carried out by Armand et al. who showed that LFP with 1 wt% turbostratic carbon layer achieved almost a full theoretical capacity [18]. Many kinds of carbonaceous materials, such as glucose and sucrose, have been used as carbon sources [19], [20]. However, when compared with disordered carbons (sp3-coordinated C), graphitized carbons (sp2-coordinated C) have significantly higher electrical conductivity, therefore, may be more efficient for rapidly providing electrons to electrochemical reaction sites. Therefore, the use of more conductive graphene has been investigated [21], [22], [23], [24]. Such studies confirmed graphene to be very effective for further improving the conductivity of LFP electrodes [25], [26]. However, the high-cost and low-productivity limit the application of graphene, and the graphene natural tendency to agglomerate and form non-porous nanostructures additionally limits the Li-ion transport during charge and discharge processes [27].
https://doi.org/10.1016/j.electacta.2017.09.069_p1_4 | Expanded graphite (EG), derived from natural graphite by a simple treatment, exhibits larger interlayer distances, into which functional materials can be introduced [27], [28]. In this paper, we demonstrate an application of a vacuum-infiltration and in-situ sol-gel synthesis to obtain uniform distribution of LFP particles embedded into the pores between EG sheets and additionally wrapped by EG films. Interestingly, a study of the electrochemical performance of the optimized LFP/EG composite in neutral aqueous solutions demonstrates excellent performance characteristics with substantially superior rate and cycle stability than commercial LFP nanoparticles of comparable size (50–100 nm), and high specific capacitance of up to about 1200 F g−1. Furthermore, while the organic electrolytes-based LICs have been studied widely, only a few studies have previously looked into the LIC applications in the environmentally friendly, safe and low-cost aqueous electrolytes. The produced LFP/EG nanocomposites could be applied in pH-neutral aqueous solutions and demonstrate excellent performance characteristics. The obtained results demonstrate great promises of our approach, which is the novel low-cost method for the formation of nanocomposite particle architecture, and particularly applicable for a broad range of intercalation materials for use in various high-rate Li-ion and Na-ion batteries and electrochemical capacitors.
https://doi.org/10.1016/j.electacta.2017.09.069_p2_3 | The starting expandable graphite (over 99 at.% carbon, Qingdao Tianyuan Graphite Co. Ltd, China) used in the present work is approximately 30 μm in diameter with an expansion ratio of 300 mL g−1. The expandable graphite was placed into an oven heated to 900 °C for about 30 seconds to obtain EG with enlarged layer distances. Fig. 1 illustrates the preparation process of LFP/EG composites. First, stoichiometric amounts of LiH2PO4 and FeC6H5O7·5H2O (minimum 99% purity, Tianjin Guangfu Fine Chemical Co. Ltd, China) (in molar ratio = 1:1) were homogeneously mixed and stirred in deionized water at 60 °C for 5 h. EG was then vacuum-infiltrated with the precursor solution. After being heated in a vacuum oven at 60 °C for 24 h, the dried mixture was heated at the heating rate of 10 °C min−1 under the flowing nitrogen in a tube furnace, calcined at 500–700 °C for 10 h and cooled to room temperature to obtain the LFP/EG composites. Samples S1-S5 produced at different calcination temperatures and having different EG contents in LFP/EG composites have been produced and investigated (Table 1). Download : Download high-res image (606KB)Download : Download full-size image Fig. 1. Preparation process of LFP/EG composites. Table 1. Samples produced and investigated. Factors Sample No. S1 S2 S3 S4 S5 Calcination temperature/°C 500 600 700 600 600 EG content in LFP/EG composites/wt% 10 10 10 5 15 Mass of EG/g 0.2222 0.2222 0.2222 0.1053 0.3529 Mass of LiH2PO4/g 1.3165 1.3165 1.3165 1.3165 1.3165 Mass of FeC6H5O7·5H2O/g 4.2400 4.2400 4.2400 4.2400 4.2400
https://doi.org/10.1016/j.electacta.2017.09.069_p2_4 | Samples S1–S3 were selected for studies of the impacts of calcination temperature, while samples S2, S4 and S5 were chosen to investigate the impacts of EG content on electrochemical performance in aqueous LICs. Commercial LFP (Fangxian Jiuao Chemical Co. Ltd, China) with the particle size in the range from 50 to 100 nm has been used as a benchmark to compare performances of the produced LFP/EG composites.
https://doi.org/10.1016/j.electacta.2017.09.069_p2_6 | LFP/EG composites or commercial LFP and carbon black (ECP-CB-1, Beijing Tebao Conductive Powder Material Development Center, China) with the mass ratio of 9:1 were thoroughly mixed, then 1 wt% polytetrafluoroethylene (Shanghai Bueze Industry & Trade Co. LTD, China) binder and the required amount of water were added to form an electrode paste. The paste was then coated on a Ni-foam current collector. Finally the positive electrode was dried at 60 °C for 24 h and pressed with a double roller machine to form a mechanically robust electrode. For the positive electrode, the mass loading of all materials on the Ni-foam current collector was about 10 mg cm−2.
https://doi.org/10.1016/j.electacta.2017.09.069_p2_7 | Activated carbon (AC) with the specific surface area of 2000–3000 m2 g−1 (minimum 99% purity, Ningde Xinsen Chemical Co. Ltd, China) and graphite (ECP-GR1000, Beijing Tebao Conductive Powder Material Development Center, China) with the mass ratio of 9:1 were thoroughly mixed, then 1 wt% PTFE as binder and the required amount of water were added to form an electrode paste. The negative electrode was made by the same process as the positive electrode. For the negative electrode, the mass loading of all materials on the Ni-foam current collector was about 20 mg cm−2.
https://doi.org/10.1016/j.electacta.2017.09.069_p2_9 | LFP/EG//AC and LFP//AC LICs were assembled by putting a battery separator with the thickness of 0.18 mm (PPAT-CN1(2), Shanghai Shilong Science and Technology Co. Ltd, China) between the positive electrode (LFP/EG or LFP) and negative electrode (AC), and vacuum filling the assembly with 1 M LiNO3 aqueous electrolyte. The assembled LICs were kept for 3 days prior to testing.
https://doi.org/10.1016/j.electacta.2017.09.069_p2_11 | Thermogravimetric analysis combined with the differential scanning calorimetry (TG-DSC) was conducted from the room temperature to a final temperature of 800 °C at a heating rate of 10 °C min−1 under the flowing nitrogen using a thermo gravimetric analyzer (TGA/DSC 1, Mettler Toledo, Switzerland). The morphology of all samples was observed using scanning electronic microscopy (SEM, Philips, FEI Sirion, Netherlands) and transmission electronic microscopy (TEM, JEOL, JEM-2100F, Japan). The phase structure of samples was analyzed by X-ray diffraction (XRD, BURKER, D8 ADVANCE, Germany) with Cu Kα, 40 kV, 30 mA, 5°–80°.
https://doi.org/10.1016/j.electacta.2017.09.069_p2_12 | Cyclic voltammetry measurements were carried out in a three-electrode experimental setup, using a type of LK98BII computer electroanalytical system (CV, Lanlike, LK98BII, China). A platinum flag was used as the counter electrode (CE), saturated calomel electrode (SCE) as the reference electrode (RE) and the measured electrode (10 × 10 mm2) as the working electrode (WE), respectively. The measurements were carried out in 1 M LiNO3 aqueous electrolytes at different scanning rates from 1 to 20 mV s−1 in the potential range of −0.6 to 1.0 V (WE vs. RE). The specific capacitance of electrode materials was calculated using Equation (1) as follows [29]: (1) Cpe = (¦Ia¦ + ¦Ic¦)/(2 × m × v) where Cpe is the specific capacitance of electrode materials (F g−1), Ia is the current of oxidation peak (A), Ic is the current of reduction peak (A), m is the mass of all substances on the measured electrode (g), v is the scanning rate of potential (V s−1). Galvanostatic charge/discharge tests of LFP/EG//AC LIC and LFP//AC LIC were performed using a Battery Programmed Test Instrument (GC, Landiandianzi, CT2001A, China) in the potential range of 0-1.0 V. The specific capacitance values of LFP/EG//AC LIC and LFP//AC LIC devices were calculated using Equation (2) as follows [29]: (2) Cps = I × Δt/(ΔV × m) where Cps is the specific capacitance of LIC devices (F g−1), I is the discharge current (A), Δt is the time difference in the discharge process (s), ΔV is the potential difference in the discharge process including the potential drop(V), m is the mass of all substances on both electrodes (g). Electrochemical impedance spectroscopy (EIS, Zahner, IM6e, Germany) measurements were done in the same three-electrode experimental setup as used in CV. Nyquist plots were obtained in 1 M LiNO3 aqueous electrolytes over a frequency range from 100 kHz to 10 mHz with an AC signal of 10 mV in magnitude. The cyclic performances of LFP/EG//AC LIC and LFP//AC LIC devices were examined by the GC test with the current density of 5 mA cm−2 for 500 cycles.
https://doi.org/10.1016/j.electacta.2017.09.069_p3_3 | TG-DSC analysis of the LFP precursor-EG was carried out under a nitrogen atmosphere to find a suitable calcination temperature for obtaining LFP/EG composites with a high degree of crystallization. Fig. 2a shows TG-DTG curves exhibiting three major mass loss steps. Fig. 2b shows TG-DSC curves displaying the corresponding DSC peaks. The first weight loss (∼3 wt%) step occurring in the temperature region below 150 °C likely results from the desorption of adsorbed inter-layer water, which is consistent with the results of the DSC measurements. The second weight loss (∼38 wt%) step occurring in the temperature region (165 °C to 305 °C) is ascribed to the loss of water within FeC6H5O7·5H2O and the decomposition of reactants, which is confirmed by the endothermic peaks of the DSC curve at 202 °C and 229 °C. The reaction is concluded as the following Equation (3) [30], [31]: (3) 2FeC6H5O7 + 2LiH2PO4 → 2LiFePO4 + 7CO↑ + 5C + 7H2O↑ Download : Download high-res image (271KB)Download : Download full-size image Fig. 2. (a) TG-DTG and (b) TG-DSC curves for the LFP precursor-EG under flowing nitrogen.
https://doi.org/10.1016/j.electacta.2017.09.069_p3_4 | The third small weight loss (∼9 wt%) step taking place from 325 to 500 °C may correspond to the crystallization of LFP phase, and a very small exothermic peak at 468 °C appears on the DSC curve. Above 500 °C, there is nearly no weight loss, suggesting a completion of the LFP phase formation. The small changes in the DSC curve in the endothermic direction at higher temperatures are likely associated with the increase in LFP grain and particle size [32], [33], [34]. Therefore, calcination at above 500 °C was sufficient to prepare LFP/EG composites.
https://doi.org/10.1016/j.electacta.2017.09.069_p3_6 | Fig. 3 shows XRD patterns of standard LFP (JCPDS Card No. 81-1173), commercial LFP and the produced LFP/EG composite samples (S1-S5). The Bragg peaks in all samples are indexed to an orthorhombic olivine LFP phase. Compared to a standard LFP, a new diffraction peak is found at 2θ = 26.6° in LFP/EG composites, which is attributed to a (002) peak of EG. These results indicate that all the LFP/EG composites have been prepared successfully and the presence of EG has no influence on the microstructure of the LFP phase. Download : Download high-res image (331KB)Download : Download full-size image Fig. 3. X-ray diffraction patterns of a standard LFP, commercial LFP and S1-S5, showing a high degree of crystallinity and the lack of impurities in the synthesized samples.
https://doi.org/10.1016/j.electacta.2017.09.069_p3_8 | Table 2 lists the mean crystallite size of all the samples from the FWHM of the highest peak at 2θ = 35.6°. When comparing S1–S3, we observe that the increase in the calcination temperature results in larger crystallite size (Table 2), as indicated by a more narrow diffraction peak and a higher intensity of S3 prepared at higher temperatures [35]. At the same time, when comparing S2, S4 and S5, we see that the increase in the EG content results in higher intensity of the 26.6° peak (consistent with its EG assignment), and it has no obvious effects on crystallite size. Table 2. The mean LFP crystallite sizes of LFP/EG composite samples and commercial LFP. Sample No. S1 S2 S3 S4 S5 Commercial LFP D/nm 30.4 42.6 77.4 47.5 43.1 58.0
https://doi.org/10.1016/j.electacta.2017.09.069_p3_10 | The morphology of commercial LFP and LFP/EG composites has been characterized by SEM and TEM studies. As shown in SEM (Fig. 4a–e) and TEM (Fig. 5a) micrographs, quasi spherical LFP particles with the size distribution ranging from 100 to 200 nm (estimated from SEM analysis) are embedded into the pores between EG sheets and additionally wrapped by EG films, which should form an effective 3D conductive network to improve the conductivity of LFP/EG composites and ensure the good electric connection between LFP crystallites, as shown in Fig. 1. In contrast to previous studies, where carbon layer in carbon-coated LFP slows down Li-ion transport [36], the remaining open pathways at the interspace between LFP particles and EG should allow for rapid penetration of the electrolyte ions to the surface of active LFP particles, as shown in Fig. 1. Such a mixed (electrons and ions) conducting network of the LFP/EG composites should be ideal for enhancing rate performance of LFP in comparison with the commercial LFP. Download : Download high-res image (605KB)Download : Download full-size image Fig. 4. SEM micrographs of (a) S1, (b) S2, (c) S3, (d) S4 and (e) S5, showing LFP particles embedded within EG pores between EG sheets in comparison with (f) commercial LFP. Download : Download high-res image (458KB)Download : Download full-size image Fig. 5. Electron microscopy characterization. (a) TEM micrograph of S2, (b) HRTEM micrograph and SAED patterns (inset) of S2, and (c) TEM micrograph of commercial LFP.
https://doi.org/10.1016/j.electacta.2017.09.069_p3_11 | The effects of calcination temperature on the particle size and morphology were studied by contrasting S1–S3 (Fig. 4a–c). While the particle size does not vary much for S1 and S2 prepared at 500 °C and 600 °C, it does increase significantly for S3 prepared at 700 °C, which might be undesirable for high rate applications. A similar increase in particle size with the increasing calcination temperatures above 600 °C has been observed by others [37]. For small EG content (5 wt%, as in S4) we observe some agglomeration in LFP. However, 10 wt% EG is sufficient to homogeneously disperse LFP between EG sheets (Fig. 4b).
https://doi.org/10.1016/j.electacta.2017.09.069_p3_12 | The HRTEM micrograph of S2 shows typical morphology of the composites, where LFP particles are encased within EG pores (Fig. 5b). We observe two sets of crystal lattice fringes with d-spacing of 0.37 nm and 0.43 nm, corresponding to the (011) and (101) planes of orthorhombic LFP crystals. The high crystallinity of LFP particles has been further confirmed by the SAED pattern (inset of Fig. 5b) [38], [39], [40]. Figs. 4 f and 5 c show commercial LFP with small particle size, but agglomerated into larger globules.
https://doi.org/10.1016/j.electacta.2017.09.069_p3_14 | Fig. 6a shows CV curves of LFP/EG composites (S1-S5) collected at a slow scanning rate of 1 mV s−1. Well-defined and highly symmetrical redox peaks of all samples indicate rapid kinetics of electrochemical reactions due to good crystallization of LFP and good electrical conductivity due to the introduction of EG [41]. The cathodic peaks at about 0.3–0.4 V vs. SCE and the anodic peaks locate at about 0–0.1 V vs. SCE correspond to the charge-discharge reactions of Fe2+/Fe3+redox couple [42], which enable Li+ intercalation/deintercalation processes, expressed as Equation (5a) and (5b): (5a) Charge: LiFePO4 → xFePO4 + (1-x)LiFePO4 + xLi+ + xe− (5b) Discharge: FePO4 + xLi+ + xe− → xLiFePO4 + (1-x)FePO4 Download : Download high-res image (268KB)Download : Download full-size image Fig. 6. Cyclic voltammetry curves of (a) all the LFP/EG composites at 1 mV s−1 and (b) S2 at different scanning rates.
https://doi.org/10.1016/j.electacta.2017.09.069_p3_15 | Fig. 6b shows CV curves of S2 collected at different scanning rates from 1 to 20 mV s−1. All the CV curves present a couple of anodic and cathodic peaks, corresponding to the Li-ion extraction and insertion reactions. As the increase of scanning rates, the Li-ion extraction peak shifts positively, meanwhile, the Li-ion insertion peak shifts negatively. Their Cpe values are summarized in Table 3. Cpe values were found to depend significantly on the calcination temperature. It is generally accepted that the electrochemical performance of LFP depends on the particle size, crystallinity and electronic conductivity [43]. The lower Cpe value of S1 prepared at 500 °C maybe attributes to the slightly lower crystallinity because the size of LFP particles in this sample is very fine (see Fig. 3, Fig. 4). The reduced performance of S3 may be related to its larger LFP particle size, which increases the diffusion length of Li-ions from surface to center part and additionally increases the average separation distance from electrochemical reaction sites to conductive EG surface, leading to lower Cpe value. The LFP particles in S2 prepared at 600 °C are small and already highly crystalline, leading to the highest Cpe value of this sample. Table 3. Cpe values of LFP/EG composites recorded at different scanning rates from 1 to 20 mV s−1. Sample No. S1 S2 S3 S4 S5 Cpe/F g−1 @ 20 mV s−1 264 277 230 231 232 Cpe/F g−1 @ 15 mV s−1 311 334 268 278 277 Cpe/F g−1 @ 10 mV s−1 382 417 339 343 344 Cpe/F g−1 @ 5 mV s−1 533 592 458 479 484 Cpe/F g−1 @ 1 mV s−1 1094 1212 876 998 1017
https://doi.org/10.1016/j.electacta.2017.09.069_p3_16 | The fraction of EG in the samples also impacts Cpe values greatly (Table 3) with the maximum performance corresponding to EG content of 10 wt% (S2). The increase in Cpe values with the increasing EG content from 5 wt% to 10 wt% is likely due to the improvement in the electrical conductivity of LFP/EG composites. Higher EG fraction, however, leads to reduced performance, which we explain by (i) blocking diffusion of Li-ions by excess EG and (ii) reduced content of active LFP particles in such composites. The most optimal S2 comprising 10 wt% EG and calcined at 600 °C exhibits Cpe value of 1212 F g−1 at the scanning rate of 1 mV s−1.
https://doi.org/10.1016/j.electacta.2017.09.069_p3_17 | Fig. 7a and b compare cyclic performance of the optimized S2 and commercial LFP at the scanning rate of 1 mV s−1 for 30 cycles. After a short activation of 2 cycles, S2 shows good overlap of the following cycles, indicating stable electrochemical performance [44]. Fig. 7c is the plot of Cpe vs. cycle number for both samples. From the 3rd to 30th cycle Cpe of S2 reduces only marginally from 1212 to 1170 F g−1 and its capacitance reduction rate is 3.5%. Small capacitance reduction(3.5%) may be related to side reactions between the LFP surface and water, which could be dramatically reduced by increasing salt concentration in aqueous electrolyte [44], [45]. In contrast, commercial LFP rapidly loses its Cpe from 1131 to 585 F g−1 and capacitance reduction rate is 48.3%. Furthermore, the LFP/EG composites exhibit smaller polarization (ΔV) reducing from 0.45 to 0.32 V, while polarization in the commercial LFP sample increases from 0.48 to 0.67 V. Such a small ΔV shows efficient and fast redox reactions occurring due to the introduction of EG with high conductivity [46]. Download : Download high-res image (386KB)Download : Download full-size image Fig. 7. Cyclic voltammetry curves collected at the 1st, 3rd, 10th, 20th and 30th cycles of (a) S2 and (b) commercial LFP; (c) summary plot, showing changes in specific capacitance for both samples and demonstrating dramatically better stability of S2.
https://doi.org/10.1016/j.electacta.2017.09.069_p3_18 | EIS provides additional insights on the charge transfer and ion diffusion properties of the samples. Fig. 8 shows Nyquist plots, corresponding fitting curves and the equivalent circuit for the samples. The fitting parameters are shown in Table 4. Fig. 8a shows Nyquist plots for the samples and the corresponding fitting curves. The enlarged plot at the high frequency region is shown in the inset. Such plots typically comprise a high frequency semicircle and a sloping line at low frequencies. The intersection of the high frequency semicircle with x-axis is often called “equivalent series resistance” or ESR. The radius of a semicircle is typically associated with the charge-transfer resistance of electrons and lithium ions [47]. Smaller radius of the semicircle in S2 than in commercial LFP suggests that the introduction of EG should improve the electrochemical rate performances of LFP in the composites. Fig. 8b shows the equivalent circuit of the above EIS Nyquist plots, which involves elements of the bulk solution resistance (Rs), charge transfer resistance (Rct), constant phase element (CPE) and Warburg diffusion element (W0). The fitting curves of the equivalent circuit were obtained using the Zview™ software. The good fitting results imply that the equivalent circuit model can reasonably reflect the occurrence of the electrochemical process. As shown in Table 4. S2 exhibits smaller values of Rs, Rct and W0 than commercial LFP due to the introduction of highly conductive EG. The similar results were also reported by others [36], [48]. For example, the fitting value of Rct for S2 is over 2.5 times lower than for that for commercial LFP, showing an obvious decrease of charge transfer resistance in the composite. Download : Download high-res image (134KB)Download : Download full-size image Fig. 8. (a) Nyquist plot of S2 in comparison with that of the commercial LFP and (b) the corresponding equivalent circuit, showing significantly reduced resistance of S2. Table 4. Fitting values of the equivalent circuit elements of S2 and commercial LFP. Equivalent circuit elements Fitting values of different samples S2 Commercial LFP Rs/Ω 3.406 3.973 CPETa 0.0024633 0.00040272 CPEPb 0.61995 0.8399 Rct/Ω 2.312 5.875 WRc 0.00025025 22.96 WTd 2.8888 × 10−6 0.53542 WPe 0.44558 0.41503 a The capacitance when CPEP = 1. b The constant phase element exponent. c The diffusion resistance (Warburg diffusion resistance). d The diffusion time constant. e A fractional exponent between 0 and 1.
https://doi.org/10.1016/j.electacta.2017.09.069_p3_19 | Fig. 9 compares galvanostatic charge-discharge curves of the LIC built with S2 (S2//AC LIC) and an LIC built with the commercial LFP (LFP//AC LIC) recorded at a moderately high current density of 5 mA cm−2 (∼500 mA g−1). The slopes of both curves are not linear, as expected since LIC is a hybrid device comprising both EDLC and LIB-like electrodes [49]. The charge/discharge process can be represented by Equation (6a) and (6b): (6a) LiFePO4 = Li1-xFePO4 + xLi+ + xe− (6b) AC + xLi+ + xe− = ACx−//xLi+(//:electrical double layer) Download : Download high-res image (120KB)Download : Download full-size image Fig. 9. Galvanostatic charge-discharge curves of the optimal S2//AC LIC and LFP//AC LIC collected at the current density of 5 mA cm−2 (500 mA g−1 for S2 or LFP), showing reduced IR drop in the LIC with S2 electrode.
https://doi.org/10.1016/j.electacta.2017.09.069_p3_20 | Smaller IR drops and longer discharge time of S2//AC LIC indicate its lower resistance and higher specific capacitance, which is consistent with the previously discussed results of CV and EIS tests (Fig. 7, Fig. 8).
https://doi.org/10.1016/j.electacta.2017.09.069_p3_21 | The rate performance and cycling performance of S2//AC LIC and LFP//AC LIC are compared in Fig. 10. The S2//AC LIC exhibits better rate performance and better stability than the benchmark LFP//AC LIC. While the benchmark LIC loses about 30% of its capacitance after 500 cycles, the LFP/EG composites-based LIC retains 100% of its initial capacitance. Download : Download high-res image (212KB)Download : Download full-size image Fig. 10. Rate and cycling performances of S2//AC LIC and LFP//AC LIC at the current density of 5 mA cm−2. Note that here specific capacitance is reported for the whole device (which is largely limited by the low capacitance of AC electrode). The LIC setup is more suited for long-term stability studies.
https://doi.org/10.1016/j.electacta.2017.09.069_p4_2 | In summary, LFP/EG composites have been prepared successfully by vacuum-infiltration of LiH2PO4 and FeC6H5O7 precursor solutions into exfoliated graphite. Embedding spherical LFP particles with an average size in the range from 100 to 200 nm into the EG pores and additionally wrapping the EG/LFP composites by EG films produce effective 3D conductive network with excellent electronic contact between individual LFP particles and conductive graphene pore walls of EG. The remaining open pore volume in the LFP/EG composites facilitates rapid diffusion of Li-ions. A combination of fast electron and ion diffusion within the composites results in excellent electrochemical performances of such composites in pH-neutral aqueous Li-ion electrolytes, as measured using a combination of CV, GC and EIS tests. Calcination of the composites at 600 °C and the use of 10 wt% EG is found to be optimal for performance optimization. Higher temperatures lead to excessive calcining of LFP, while higher EG contents restrict electrolyte access. When compared to the benchmark commercial LFP particles of comparable size, the optimized LFP/EG composite shows significantly better rate performance, dramatically higher stability and higher specific capacitance. From the 3rd to 30th cycle Cpe of S2 reduces only marginally from 1212 to 1170 F g−1. In contrast, commercial LFP rapidly loses its Cpe from 1131 to 585 F g−1. Furthermore, the LFP/EG composite exhibits smaller polarization (ΔV) reducing from 0.45 to 0.32 V, while polarization in the commercial LFP sample increases from 0.48 to 0.67 V. While the benchmark LIC loses about 30% of its capacitance after 500 cycles, the LFP/EG composites-based LIC retains 100% of its initial capacitance. Thus, EG as a conductive sub-phase plays an important role in improving the electrochemical performance of LFP. The proposed approach of EG-based nanocomposite formulations is additionally applicable for a broad range of other intercalation chemistries for high power electrochemical applications.
https://doi.org/10.1016/j.electacta.2017.09.165_p1_2 | Lithium ion battery (LIB) has been widely used as portable powers in modern life all over the world. In order to overcome both energy and environmental problems simultaneously, there is an increasing desire for electric vehicle (EV), hybrid electric vehicle (HEV) and large-scale energy storage device etc., which has put forward higher requirements on power density, energy density as well as cycling life for LIB [1], [2], [3]. Among raw materials of LIB, cathode material is still the major obstacle for improving electrochemical property and reducing total cost. Although polyanion phosphate material LiFePO4 (LFP) has been commercialized successfully in small power tools, it can’t meet the demands of EVs and HEVs very well because of poor intrinsic electronic and ionic conductivities [4], [5], [6], [7]. Therefore new potential cathode materials with excellent electrochemical performances are eager to be sought at present.
https://doi.org/10.1016/j.electacta.2017.09.165_p1_3 | Lithium manganese phosphate LiMnPO4 (LMP) with the same crystal structure as LFP also belongs to one of polyanion cathode material. Comparing with LFP, LMP not only has the similar theoretical capacity, but also provides a higher operating voltage of 4.1 V [8], [9], so it has attracted great attentions. However, LMP really suffers from extremely low electronic and ionic conductivities [10], [11], [12]. To eliminate these obstacles, conductive layer coating [13], [14], [15], nano particles controlling [16], [17], [18] and cations doping [19], [20], [21], [22] are widely employed. Moreover, several modification methods are often combined together to achieve the desired result. It is worth noting that Fe with electrochemical activity substituting Mn prefers to form the olivine solid solution LiMn1-xFexPO4/C and is considered as a more effective way to enhance the electrochemical properties of LMP [23], [24], [25], [26]. Based on this, LiMn0.5Fe0.5PO4/C (LMFP/C) combining both advantages of high potential and capacity especially arouses more interests. LMFP/C samples, synthesized by solvothermal method [27], solid state reactions [28], facile solvothermal method [29] and novel template-engaged method [30], were reported with improved rate capacity and cyclic stability comparing with LMP/C.
https://doi.org/10.1016/j.electacta.2017.09.165_p1_4 | Nevertheless, the researches on LMFP/C have been mainly focused on its electrochemical properties until now. Only two papers on magnetic properties of this composite have been published [31], [32]. In Ref. [31], magnetization data of LMFP/C are reported but no related electrochemical properties. Although the cyclic voltammetry curves referring to LMFP/C were discussed in the literature [32], it is far from enough because rate capability and cycle life are ultimately important to cathode materials for LIB. Magnetic properties are determined by the electronic states and are extremely sensitive to crystal imperfections and impurities, thus they may indirectly vital for the electrochemical performances as well.
https://doi.org/10.1016/j.electacta.2017.09.165_p1_5 | In this research, a high-energy ball-milling assisted sol-gel routine was introduced to synthesize both LMP/C and LMFP/C. In order to solve agglomeration produced in drying process and at the same time control crystal defect and surface energy, high-energy ball-milling was used only before sintering. Our interesting is focused on the details of the magnetic and electrochemical performances of LMFP/C and the reasons for outstanding electrochemical properties of LMFP/C compared with LMP/C. Magnetic tests (combination of M(H) and χ−1(T) data) have been adopted to confirm different microstructures and trace possible impurities which affect the electrochemical performance of cathode materials to a certain extent. As far as we know, few papers have discussed both magnetic and electrochemical properties of LMFP/C in detail.
https://doi.org/10.1016/j.electacta.2017.09.165_p2_2 | As raw materials, LiOH·H2O, C4H6MnO4·4H2O, FeCl2·4H2O, NH4H2PO4 and C6H8O7·H2O with molar ratio of 2:1:1:2:2 were dissolved in 100 ml deionized water respectively. After mixing manganese acetate solution with citric acid solution well, FeCl2 and NH4H2PO4 solutions were dropped into the above solution in turn under strongly agitating to get a yellow green mixing solution. Then LiOH·H2O solution was added slowly with magnetic stirring at 80 °C until a yellowish-brown wet gel was formed. The wet gel was dried more than 12 h in vacuum, then high-energy ball-milled and sintered at 350 °C for 5 h with flowing argon. Cooled down to room temperature slowly, the precursor was ball milled and calcined again at 700 °C for 10 h in argon atmosphere to yield black LMFP/C composite. A LMP/C sample as comparison was prepared via the same procedure without adding FeCl2·4H2O.
https://doi.org/10.1016/j.electacta.2017.09.165_p2_3 | The crystal structures were characterized by X-ray diffraction (XRD, Rigaku D/max-RB, Japan) with Co Kα radiation. A CS-8810C high-frequency infrared carbon and sulfur analyzer (Wuxi, China) was used to test carbon content. The coating carbon was investigated through a Raman spectra recorded by a HORIBA LabRAM HR with 633 nm He-Ne laser excitation. The surface morphology was observed with scanning electron microscopy (SEM, Hitachi, S-4800, Japan) and high-resolution scanning transmission electron microscopy (HRTEM, JEM-2010(HR), JEOL, Japan). Magnetization and susceptibility measurements were carried out within 4-300 K with an automated magnetometer (MPMS-5S from Quantum Design) equipped with an ultra-sensitive SQUID.
https://doi.org/10.1016/j.electacta.2017.09.165_p2_4 | Electrochemical characteristics were studied using CR2032 coin cells assembled in a high purity argon-filled glove box. The cathode consisted of as-synthesized materials, acetylene black and polyvinylidene fluoride binder in the weight ratio of 80:15:5. A metallic lithium foil was used as the counter and reference electrode. Electrolyte was a mixed solution of ethylene carbonate (EC)-diethyl carbonate (DEC) (1:3 in volume) containing 1 M LiPF6. Galvanostatic charge-discharge measurements were carried out on a CT2001A battery testing system (NEWARE, China) between 2.5-4.5 V (vs Li+/Li). Both cyclic voltammograms (CV) and electrochemical impedance spectroscopy (EIS) tests were conducted on a CHI660E electrochemical workstation (CHENHUA, China). CV curves were recorded within potential window of 2.45-4.55 V (vs Li+/Li) at scan rates of 0.1-0.5 mV s−1. EIS experiments were performed in the frequency range of 1–105 Hz.
https://doi.org/10.1016/j.electacta.2017.09.165_p3_2 | Fig. 1 shows the XRD refinement patterns and partial zoom of synchrotron XRD diagrams of as-prepared LMP/C and LMFP/C. From Fig. 1(a, b), it can be seen that the identified diffraction peaks of both samples are fully indexed to the orthorhombic structure of LiMnPO4 (PDF No. 74-0375) without any detected impurity peaks. But a slight shift of diffraction peaks to higher angles for LMFP/C is illustrated in Fig. 1(c), which is ascribed to the successful substitution of Mn2+ (0.083 nm) by Fe2+ (0.078 nm) to obtain a homogeneous solid solution [28]. The lattice parameters and cell volumes corresponding to LMP/C and LMFP/C are compared in Table 1. The decrease of crystal lattice parameters and cell volume in LMFP/C is in good agreement with XRD patterns. Although the contents of residual carbon in LMP/C and LMFP/C are separately about 5.46 wt% and 5.09 wt%, no visible carbon diffraction peaks can be found in XRD results. It indicates that the residual carbon maybe is amorphous. The carbon nature on surfaces can be further confirmed by Raman spectra in Fig. 2. The obvious D-band (disorder band) and G-band (graphite band) can be observed separately in the range of 1260–1480 cm−1 and 1460–1630 cm−1 for LMP/C and LMFP/C [15], [33]. The corresponding peak intensity ratios (ID/IG) are 0.84 and 0.78 respectively. And only small peaks of PO43− can be found in the two Raman spectra [16]. These demonstrate that LMFP/C possesses better uniform high-ordering carbon coat, which can inhibit grain growth and form excellent conductive network among particles, so it is beneficial for electrochemical properties.
https://doi.org/10.1016/j.electacta.2017.09.165_p3_6 | Fig. 3(a, b) presents the morphology of LMP/C and LMFP/C. Both they have nanorod-like shapes with 100–150 nm in width and 200–400 nm in length combing some small nanoparticles evenly dispersed. It indicates that Fe substitution does not change the morphology and particle distribution of LMP/C obviously. LMFP/C was further characterized by TEM and HRTEM, as shown in Fig. 3(c, d). TEM image (Fig. 3(c)) illustrates that this composite is mainly composed of nanorods with different lengths consisting with SEM result in Fig. 3(b). In Fig. 3(d), a uniform amorphous carbon layer with the thickness of around 2 nm wraps on the surface which coincides with Raman results shown in Fig. 2(b).
https://doi.org/10.1016/j.electacta.2017.09.165_p3_8 | Fig. 4 displays magnetization curves and temperature dependences of reciprocal of magnetic susceptibilities (χ−1 = H/M) of LMP/C and LMFP/C, respectively. For LMP/C, linear variations in magnetization curves at all testing temperatures are presented in Fig. 4(a). While non-linear (T ≤ 150 K) and linear behaviors (T > 150 K) are observed for LMFP/C in Fig. 4(c) and the linear portions of magnetization curves extrapolate to almost the same magnetization (M0). In Fig. 4(b), the peak of magnetic susceptibility at 35 K corresponds to the transition temperature (TN) from antiferromagnetism to paramagnetism for LMP/C [34]. Nevertheless, a higher TN of about 40 K for LMFP/C is achieved (see Fig. 4(d)). Above TN, both χ−1 (T) curves exhibit Curie-Weiss-like behaviors. The Curie constant (Cp) can be obtained through fitting χ−1 (T) data according to Curie-Weiss law and then the effective magnetic moment (μ) is deduced from Cp value [35]. The determined Cp and μ of LMP/C are separately 4.03 emu K mol−1 and 5.70 μB, which are slightly smaller than those reported in former literatures [36], [37]. However, the Cp and μ of LMFP/C in this work are 2.50 emu K mol−1 and 4.49 μB respectively. The significantly decreased magnetic parameters of LMFP/C mainly caused by iron ions doping in LMP/C reflect the microstructure differences between LMFP/C and LMP/C, which are therefore indirectly important for the electrochemical properties of LMFP/C applied as a cathode material.
https://doi.org/10.1016/j.electacta.2017.09.165_p3_10 | In addition, it can be deduced from the above magnetic results that LMFP/C includes some ferromagnetic impurities with magnetic ordering temperature beyond room temperature. All impurities are assumed to be Fe2O3 phase so as to calculate the content. According to M0 = Nnμ (H, T) formula [38], where M0 is residual magnetic induction and Nn is the total number of Fe ions in the ferromagnetic impurity phase, the calculated percent of impurity in LMFP/C is 0.14 wt% which may become a bottleneck to further improve the performance. These magnetic results are inconsistent with the former XRD results owing to the poor detection limit of XRD.
https://doi.org/10.1016/j.electacta.2017.09.165_p3_11 | Fig. 5 compares the initial and 100th charge-discharge curves and cycling abilities of LMP/C and LMFP/C. In Fig. 5(a–d), LMP/C has only one pair of voltage platform, whereas LMFP/C presents two pairs of charge/discharge plateaus separately related to Mn2+/Mn3+ and Fe2+/Fe3+ redox couples at around 4.0 V and 3.5 V. Fig. 5(e) demonstrates that LMP/C delivers initial capacities of 96.2, 88.3 and 72.0 mAh g−1 and only remains at 84.3, 70.6 and 48.2 mAh g−1 after 100 cycles at 0.5C, 1C and 2C, respectively. The decrease is caused by the loss of electrochemical activity at Mn2+/Mn3+ redox center in olivine materials [23], [39]. However, LMFP/C exhibits much better rate and cycle performances. The first discharge capacities of 133.1, 128.6 and 116.3 mAh g−1 and capacity retentions of 96.4%, 93.5% and 90.3% after 100 cycles are achieved at the corresponding current rates (Fig. 5(f)), respectively. The changed microstructures of LMFP/C resulted from the partial substitution of Fe at Mn-site in LMP/C and identified by magnetic tests probably have positive impact on the improved electrochemical properties of LMFP/C.
https://doi.org/10.1016/j.electacta.2017.09.165_p3_13 | The EIS diagrams of LMP/C and LMFP/C are illustrated in Fig. 6. As shown in Fig. 6(a, b), the EIS spectra are composed of depressed semicircles in high-middle frequency region and sloping lines in low frequency region for both samples. The depressed semicircles are related to the charge-transfer impedance of electrochemical reactions in the double-layer of electrode surface and the slope lines represent the diffusion-controlled Warburg impedance [4], [40]. Intersections of EIS plots with Z′ axis correspond to the ohmic resistance. LMFP/C possesses much smaller charge-transfer impedances than LMP/C whether before or after charge/discharge, which benefits the electrochemical reactions.
https://doi.org/10.1016/j.electacta.2017.09.165_p3_15 | The CV curves of LMP/C and LMFP/C at varied scan rates are given in Fig. 7(a, b). Relative to one pair of redox peaks for LMP/C during scanning processes at all scan rates, LMFP/C displays two pairs of redox peaks which separately match with those of LMP and LFP, as shown in Fig. 7(a, b). And its redox peaks are more symmetric than those of LMP/C, indicating the better electrochemical reversibility. The CV results agree well with the charge-discharge behaviors exhibited in Fig. 5. According to CV results, Li+ diffusion coefficients (D) around redox peaks were calculated. The resulting linear fittings of Ip vs. v1/2 are provided in Fig. 7(c, d) and the D values are listed in Table 2. D values of LMP in LMFP/C (10−12 cm2 s−1) are one magnitude larger than those of pristine LMP/C (10−13 cm2 s−1) in both charge-discharge processes and are very close to those of LFP/C. Fast Li+ diffusion is in favor of improving rate and cycling performances of LMFP/C.
https://doi.org/10.1016/j.electacta.2017.09.165_p4_2 | In summary, we have successfully synthesized nano-sized LiMn0.5Fe0.5PO4/C and LMnPO4/C via a high-energy ball-milling assisted sol-gel routine. LiMn0.5Fe0.5PO4/C forms a solid solution with uniform high-order carbon layer and decreased lattice parameters compared with LiMnPO4/C. The Cp and μ of LiMn0.5Fe0.5PO4/C are separately 2.50 emu K mol−1 and 4.49 μB, much smaller than those of LiMnPO4/C. The changed magnetic characteristics could be related to electrochemical activities of this phosphate material. LiMn0.5Fe0.5PO4/C possesses initial discharge capacities of 116.3 mAh g−1 and remains more than 90% after 100 cycles at 2C, remarkably better than LMnPO4/C. The excellent rate capacities and cyclic stabilities are probably attributed to modified crystal structure and enhanced Li ion diffusion due to Fe-doping in partial Mn sites, in combination with the increased electronic conductivity resulted from carbon coating.
https://doi.org/10.1016/j.electacta.2017.09.176_p1_2 | Lithium metal phosphate (LiMPO4, M = Fe, Mn, Ni, Co) based cathode materials were originally developed by Goodenough and co-workers [1]. LiFePO4, as the most famous olivine-type lithium transition metal phosphates, although seems to be promising for commercialization, it is limited by its low electronic conductivity and ionic diffusivity [2]. To overcome these major issues, various approaches have been proposed to improve the battery performance of lithium iron phosphate by promoting the electronic conductivity and ionic diffusivity, including particle size modification to the nanoscale [3], [4], [5], [6], [7], [8], carbon coating strategies [9], [10], [11], [12], [13] and ions doped [14], [15], [16], [17], [18], [19], with an aim to realize the application in electric vehicles (EVs) and energy storage system (ESS) on a large scale.
https://doi.org/10.1016/j.electacta.2017.09.176_p1_3 | At present, the most common industrialization preparation method of LiFePO4 is the solid-state route [20], [21], which releases lots of exhaust gases, such as CO2, CO, NH3, resulting from raw materials FeC2O4, Li2CO3 and NH4H2PO4. Moreover, this approach usually involves grinding, ball milling and subsequent high temperature treatment, which suffers from the problems of high energy consumption and poor particle morphology control of the nanostructured LiFePO4. Particularly, crystallization behavior, particle size and morphology of LiFePO4 that show an important effect on the overall electrochemical performance were confirmed to be highly dependent on the reaction kinetics. Moreover, desirable microstructure features of LiFePO4 with short transport path for lithium-ion diffusion and electron transfer through the lattice and high powder/electrolyte interface can generally contribute to better electrochemical performances [22]. Therefore, considerable attention had been paid to hydrothermal method due to its advantages of simplicity, homogeneous particle size and promoted cycle life [23]. Such method is also capable of receiving particular interest due to mild operating temperature, simple process, high crystallization of product, and the potential for large-scale production. It is also considerably convenient to control the properties of product by tuning experiment parameters such as temperature, pressure, concentration, and additive. Pei et al. [24] prepared LiFePO4 nanoparticles with the size of 50–200 nm, exhibiting a reversible capacity of 155 mAh g−1 at 0.1 C rate and 100 mAh g−1 at 10C rate by using the hydrothermal process. Additionally, the formation of nano-sized LiFePO4 particles experiences a heterogenous nucleation through dissolving-crystallization process [25], which greatly depends on solvent with high boiling-point, such as ethylene glycol (EG) that plays crucial roles during solvothermal process. It is also reported that well dispersed and (010)-facet oriented LiFePO4 nanostructures can be attained by an EG aided solvothermal synthesis [26]. In addition, the LiFePO4 with high purity can also be prepared by such approach where EG acts as reducing agent that prevent the oxidation of Fe2+ to Fe3+ [27]. Wang et al. [28] adopted similar method to prepare the LiFePO4 nanoparticles which exhibit high capacity retention and well rate performance.
https://doi.org/10.1016/j.electacta.2017.09.176_p1_4 | Taking large-scale industrial application into account, a facile, economic and environmental friendly preparation method with high efficiency is essential. Although excellent performances of LiFePO4 nanostructures can be fabricated by both of the hydrothermal and solvothermal methods, the expensive equipment, potential safety hazard and harsh operation conditions have seriously hindered their application to the practical industrialization. Meanwhile, traditional hydrothermal and solvothermal methods require excess lithium salt (∼3) which will significantly increases the costs for large-scale fabrication due to the filtrate treatment. Additionally, although a substantial declining happened in the last few years, the price of lithium ion batteries for high power and high energy still stays high with cathode material cost accounting for up to 40% of the total costs [29]. Thus, aqueous processing could sharply reduce the cost of electrode manufacture by switching cathode manufacturing from NMP-based processing to aqueous processing because of the multiple benefits, such as lower cost water and binder, elimination of solvent recovery, less environmental effect, and so on. [30], [31], [32], [33]. Clearly, novel low-cost and large-scale preparation methods of cathode materials need to be developed.
https://doi.org/10.1016/j.electacta.2017.09.176_p1_5 | In present work, the platelet-like LiFePO4 precursors were successfully fabricated in pure water without organic solvent additives at 100 °C and ambient pressure. Furthermore, the filtrate of LiFePO4 precursor can be recycled as the raw material to regenerate LiFePO4 precursor again. It is proved that LiFePO4 nanoparticles synthesized with present method exhibited excellent rate capability and cycling stability and sharply decreased and applied in industrialization on a large scale, comparing with those prepared with the conventional hydrothermal and solvothermal routes.
https://doi.org/10.1016/j.electacta.2017.09.176_p2_4 | To synthesize Li3PO4, 69.2 g H3PO4 solution was added into 75.6 g LiOH solution and stirred in 3 L stainless steel reactor at 55 °C to obtain Li3PO4 suspension. The mixture was filtered and washed with distilled water for five times and dried in a oven under 120 °C for 4 h.
https://doi.org/10.1016/j.electacta.2017.09.176_p2_5 | To prepare LiFePO4 precursor, the as-obtained 69.6 g Li3PO4 powder was dispersed into 750 mL deionized water with 20 g H3PO4 solution added, the suspension liquid was refluxed at 100 °C. A 250 mL deionized water with 139 g FeSO4·7H2O solution was then introduced slowly into the boiling Li3PO4 suspension. The mixture was refluxed and stirred for 5 h, and then a gray suspension was obtained. After cooling to room temperature, the mixture was filtered and washed with distilled water for five times and dried in a vacuum oven under 80 °C. The LiFePO4 precursor was obtained and denoted as LFP-A. In preparation of LiFePO4/C composite, the LiFePO4 precursor was mixed with 7 wt% glucose as carbon source, and sintered at 700 °C for 8 h under N2 atmosphere. The LiFePO4/C composite was obtained and denoted as LFP/C-A. The synthesis process of the LiFePO4 precursor and LiFePO4/C composite was shown in Fig. 1. To regenerate LiFePO4 precursors, the Li2SO4, H3PO4 and NaOH solutions were added in order into the filtrate and repeated above steps to prepare Li3PO4 and LiFePO4 precursor in two subsequent circulations, the obtained precursors were denoted as LFP-A1 and LFP-A2, respectively. After carbon coating, the composites were denoted as LFP/C-A1 and LFP/C-A2 (See in supporting information). For comparison purpose, LiFePO4 material was prepared by solid-state reaction and hydrothermal reaction with furthered treatment by carbon coating which was denoted as LFP/C-S and LFP/C-H respectively (see in Supporting Information). Download : Download high-res image (71KB)Download : Download full-size image Fig. 1. Scheme of LFP precursors and LFP/C composites.
https://doi.org/10.1016/j.electacta.2017.09.176_p2_7 | The powder X-ray diffraction of LiFePO4/C composites were performed with a Bruker D8 Advance X-ray diffractometer with Cu Ka radiation (λ = 1.5405 Å, 45 kV, 50 mA). The morphology and microstructure was carried out using Scanning Electron Microscopy (SEM, S4800, Hitachi) and High Resolution Transmission Electron Microscope (HRTEM, JEOL JEM-2010). The surface analysis of LiFePO4/C was characterized utilizing Raman spectroscopy (Thermo Fisher Scientific, Nicolet Almega XR). The electronic conductivity of LiFePO4/C composites was measured with four-point probe method using Multifunction Digital Four-Probe Tester (Suzhou Jingge Electronic Co., Ltd) under 2 MPa.
https://doi.org/10.1016/j.electacta.2017.09.176_p2_9 | The electrochemical performances of LiFePO4/C composites were measured with coin half-cell (CR2032). The cathode electrode was fabricated by grinding 80 wt% of LFP/C composite, 10 wt% of Super P carbon (SP) and 10 wt% of poly(vinyl difluoride) (PVDF) in N-methylpyrrolidone (NMP) to form a homogeneous slurry, then the mixed slurry was coated onto an aluminum foil and dried at 120 °C over 4 h under vacuum. The obtained electrode film was cut into circular disc with a diameter of 12 mm. The electrolyte was blended with ethylene carbonate (EC) – dimethyl carbonate (DMC)-ethylmethyl carbonate (EMC) (1/1/1 in volume) dissolved in 1 M LiPF6. Lithium metal plates served as the anode electrodes and Celgard 2400 microporous membrane as the separator. The coin cells were assembled in an argon-filled glove box. The galvanostatic charge-discharge tests were conducted with a Land CT2001 battery tester (Wuhan Land Electronic Co. Ltd., China). Cyclic voltammetry (CV) and electrochemical impedance spectroscopy (EIS) were performed on an electrochemical workstation (Autolab PARSTAT 2273).
https://doi.org/10.1016/j.electacta.2017.09.176_p3_2 | By applying the XRD analysis, the composition and crystallographic structure transformation of the products during preparation were retrieved. Fig. 2 shows the XRD patterns of the LiFePO4 precursor precipitates prepared under varied reaction times. XRD pattern in Fig. 2a shows that the peaks can be clearly indexed as orthorhombic Li3PO4 (JCPDS No. 71-1528). With all FeSO4 solution introduced into the boiling Li3PO4 suspension, minor weak LiFePO4 peaks appear except main Li3PO4 peaks in Fig. 2b, it indicates that the LiFePO4 phase started to crystallize during adding FeSO4 solution process. As shown in Fig. 2c and d, the diffraction peaks corresponding to the Li3PO4 precursor fall sharply while those corresponding to LiFePO4 dramatically increase with increasing reaction time. As can be seen from Fig. 2e with a reaction time of 5 h, all diffraction peaks are indexed as an orthorhombic olivine-type structure (JCPDS No. 40-1499), and no additional impurity phases are observed, indicating the complete formation of LiFePO4. It is noticeable that minor diffraction peaks corresponding to the Fe3(PO4)2(OH)2 were observed in Fig. 2b–d. The formation of the Fe3(PO4)2(OH)2 phase during the reaction in which the Fe2+ and Fe3+ species are coexisting suggests the Fe2+-containing intermediate is unstable under ambient conditions.
https://doi.org/10.1016/j.electacta.2017.09.176_p3_4 | The morphology evolution of the LiFePO4 crystal through different times was characterized by SEM. As shown in Fig. 3, the aggregated quasi-spheres Li3PO4 was composed of 30–50 nm nano-crystallites. The formation of quasi-sphere Li3PO4 could be explained by different solubility products of Li3PO4 (Ksp = 1.0 × 10−9) and Li2HPO4 (Ksp = 1.0 × 10−1) [34]. Strip-like nanostructures can be observed after FeSO4 solution added for the as-prepared precursor with minor obvious quasi-spheres Li3PO4 morphology as shown in Fig. 3b. It can be concluded that such morphology evolution from quasi-spheres to strip-like should be ascribed to the introduction of FeSO4 solution that reacts with the quasi-spheres Li3PO4 involved. The SEM images show that the quasi-spheres Li3PO4 morphology will transform to loose strip-like intermediate phases, and then agglomerated from strip-like intermediate phases to the plate-like LiFePO4 nanostructure with reaction time increasing, as can be seen from Fig. 3c to e, which was also observed at low magnification SEM (see in Fig.S1). It is concluded that initial quasi-spheres Li3PO4 aggregations gradually resolved and reacted with FeSO4 solution to form strip-like intermediate phase aggregations, then collapsed and agglomerated together again to fabricate plate-like LiFePO4 precursor with the reaction time increasing.
https://doi.org/10.1016/j.electacta.2017.09.176_p3_6 | According to the typical dissolution-reprecipitation mechanism [35], owing to the Ksp value of Fe3(PO4)2 (Ksp = 1.0 × 10−36) [36] is much lower than that of Li3PO4, Fe3(PO4)2 will be produced when FeSO4 solution added into Li3PO4 suspension as the insoluble solid beyond pH 7.5 [37] at room temperature firstly. Then the dissolution reaction of the two precipitates (Li3PO4 and Fe3(PO4)2) should be maintained in equilibrium to encourage the dissolution of the first precipitate Li3PO4 and accelerating the precipitation of Fe3(PO4)2. Finally, different morphology LiFePO4 precursors would present evolving from LiFePO4 nuclei at high temperature and high pressure. Herein, the LiFePO4 precursor preparation process has been illustrated that can be completed under moderate operating condition compared with the hydrothermal and solvothermal methods. However, no obvious diffraction peaks of Fe3(PO4)2 precipitation were detected in XRD pattern and typical leaf-like morphology [38] was characterized in SEM when FeSO4 solution introduced into boiling Li3PO4 suspension. Moreover, the color of mixture extracted from the stainless steel reactor transformed from white to gray in beakers at different time spots (see Fig.S2), while green Fe3(PO4)2 precipitation was emerged in hydrothermal reaction, the results of which can be attributed to the extra H3PO4 solution added into Li3PO4 suspension compared with typical hydrothermal and solvothermal reaction, the roles of which are as following. On the one hand, it is admitted that iron compound precipitate is likely produced instead of forming LiFePO4 phase under N2 atmosphere when FeSO4 solution added directly into the boiling mixture due to the basic property of Li3PO4 suspension under reflux. Therefore, appropriate H3PO4 solution is introduced to decrease the pH value of the Li3PO4 suspension to form buffer solution and restrain generation of impurity phase. On the other hand, the low concentrations of Li+ and PO43− in the pure Li3PO4 suspension generally results in low solubility of Li3PO4, which deteriorates the formation of LiFePO4 with Fe2+ in the boiling mixture. The coexistence of Li+, PO43− and Fe2+ can facilitate the formation of intermediate crystals and contributes to quickly fabrication of LiFePO4 phase by adding excess H3PO4 solution to react with Li3PO4, the result of which is consistent with XRD pattern in Fig. 2b. A study by Wang et al. [39] also suggested that excess H3PO4 also promoted the formation of LiFePO4 which was believed to contribute by H+-containing intermediate phase combination with FTIR and TG/DSC, and facilitated the formation of LFP. As such, the excess H3PO4 solution involved into the Li3PO4 suspension is propitious to the formation of LiFePO4 phase at 100 °C and ambient pressure.
https://doi.org/10.1016/j.electacta.2017.09.176_p3_7 | On the basis of the above XRD and SEM results, a potential reaction mechanism of present fabrication method of LiFePO4 nanostructure at ambient pressure can be proposed. The reaction process can be mainly summarized three steps, as schematically illustrated in Fig. 4. Initially, quasi-spheres Li3PO4 nanoparticles are generated between H3PO4 and LiOH solution. When the FeSO4 solution is slowly added into the boiling Li3PO4 suspension, the amorphous strip-like intermediate product is formed with the coexistence of Li3PO4 and LiFePO4. And the strip-like intermediate product is transformed to LiFePO4 phase increasing with the reaction time following by the gradually disappearing of Li3PO4 phase. Finally, the strip-like primary particles agglomerate to form plate-like and well-crystallized LiFePO4 nanostructure.
https://doi.org/10.1016/j.electacta.2017.09.176_p3_9 | The XRD patterns of the LFP precursor and LFP/C composites are shown in Fig. 5. All peaks of samples can be indexed as olivine LiFePO4 with high crystallinity. No impurity peaks were observed, confirming the high purity of the samples and regenerate precursors (see Fig.S3). It is clear that well crystallinity of LiFePO4 can be generated from present method which is comparable to that produced by hydrothermal reaction (see Fig.S4). Meanwhile, no obvious diffraction peaks for carbon are observed in XRD pattern, which demonstrates that it is amorphous. The particle size and morphologies of LFP and LFP/C composites were characterized by SEM and TEM, as shown in Fig. 6. It can be seen from Fig. 6a and b that the uniformly distributed LFP-A precursors adopt a roughly nanoplates morphology with lengths of 50–300 nm and thickness of 50–100 nm, which was similar with the regenerated samples (see Fig.S5). Meanwhile, the platelets tend to transform into nanoparticles with a diameter of 200 nm after carbon coating to form LFP/C-A composite in Fig. 6c, which should be caused by volume shrinkage during heat treatment [40].
https://doi.org/10.1016/j.electacta.2017.09.176_p3_12 | The morphologies of LFP/C-H and LFP/C-S composites are presented in Fig. 6d and Fig. 6e. The LFP/C-H composite presents uniform and mono-dispersed nanoparticles prepared by hydrothermal route and the average size of the nanoparticles is ∼200 nm, while the LFP/C-S composite obtained by solid-state reaction is a powder with single-crystalline primary particles with moderate agglomeration forming the secondary particles, which is also confirmed by the TEM image (see Fig.S6). The TEM image in Fig. 6f suggests a carbon layer with around 3 nm in thickness is uniformly employed to cover the surfaces of LFP/C-A nanoparticles, which was also observed on LFP/C-H (see Fig.S6), whereas that of LFP/C-S composite is uneven with different thickness at different part of the particle surface. Moreover, it has been proved that a uniform amorphous carbon layer would obviously improve the electronic conductivity by allowing electrons to migrate on the surfaces between the particles and increase the discharge capability at elevated current [41]. Generally, on the effectiveness of carbon coating over LiFePO4 is a widely regarding to promote the electron conductivity highly depends on the quality of surface carbon layer which can be usually characterized by Raman spectrum. The two broad peaks observed at around 1312 and 1596 cm−1 are attributed to disorder carbon (D band) and ordered graphitic carbon (G band) of the LFP/C samples [42], [43]. The quality of coating carbon is commonly elevated by the ratio of the intensity of D and G bands (IG/ID). The IG/ID is 1.15, 1.14 and 1.08 for the samples of LFP/C-A, LFP/C-H and LFP/C-S (Fig.S7), respectively. It can be concluded that better quality of carbon layer over LiFePO4 can be attained from present preparation method and hydrothermal approach than that of solid-state method.
https://doi.org/10.1016/j.electacta.2017.09.176_p3_13 | Electrochemical performances of the LFP/C-A, LFP/C-H and LFP/C-S electrodes were performed. The charge/discharge profiles at 0.2C are shown in Fig. 7a. The voltage plateaus at 3.42 V were observed, indicating the typical two-phase reaction between FePO4 and LiFePO4 [1]. It can be seen that LFP/C-A, LFP/C-H and LFP/C-S electrodes exhibit a high discharge capacity of 161, 160 and 157 mAh g−1, respectively. The voltage profiles of LFP/C-A, LFP/C-H and LFP/C-S electrodes at varied current rates from 0.2C to 20C are shown in Fig. 7b–d. It is clear that high voltage plateaus of discharge profile of all samples decrease at elevated current density may be driven by the increased polarization of Fe2+/Fe3+ couple, which is similar with the regenerated samples (see Fig.S8). Fig. 7e shows the rate capabilities of LFP/C-A, LFP/C-H and LFP/C-S electrodes. The results indicate that the LFP/C-A composite delivers excellent rate capacities of 160, 152, 141, 135, 125, 119 and 107 mAh g−1 at 0.2, 1, 2, 3, 5, 10 and 20C, which are close that of LFP/C-H composite of 157, 153, 140, 132, 121, 112 and 105 mAh g−1, respectively. However, the LFP/C-S composite prepared by solid-state reaction shows lower discharge capacities, which only deliver 93 mAh g−1 of discharge capacity respectively at 20C. Moreover, the capacity has increased in initial few cycles at 0.2C (see Fig.S9), which can be attributed mainly to a progressively increased active surface area of LiFePO4 for the electrochemical reaction resulting from the gradual penetration of electrolyte into the particles’ interior according to previous literatures [44], [45], [46], [47]. The high rate cycling performance is shown in Fig. 7f. At the first cycle, cells with LFP/C-A, LFP/C-H and LFP/C-S composites can deliver discharge capacities of 107.4, 107.1 and 95 mAh g−1 at 20 C, respectively. After cycling for 500 times, the discharge capacity of LFP/C-A and LFP/C-H composites are 97 and 89 mAh g−1, which are obviously outstanding compared with that of LFP/C-S composite with only 64 mAh g−1. It is believed that the excellent electrochemical performance of LFP/C-A composite is attributed to its well dispersed and uniform particles size by present method as well as hydrothermal reaction. The well distributed LiFePO4/C particles promote the contact between the particles and electrolyte, and enhance the lithium ion diffusion. The supply of lithium ions for the interface electrochemical reaction can be enough satisfied during high rate charge/discharge process.
https://doi.org/10.1016/j.electacta.2017.09.176_p3_15 | Cyclic voltammetry (CV) was applied to further study the electrochemical properties of LFP/C composites. As showed in Fig. 8a, the CVs examinations of LFP/C composites were carried out in the voltage range of 2.0–4.2 V. It is clearly seen that all the samples present similar CVs curves with only one pair of redox peaks associating with Fe2+/Fe3+ couples that are important indexes to the reversibility of lithium ion intercalation/deintercalation bulk of LiFePO4. And it was reported that the electrochemical reaction reversibility is presented by the separation potential between anodic and cathodic peaks [48], [49]. The redox peaks of LFP/C-A, LFP/C-H and LFP/C-S electrodes are located at 3.31/3.55 V, 3.29/3.58 V and 3.27/3.60 V, respectively. The potential difference between cathodic and anodic peaks, ΔE, is 0.33 V for the LFP/C-S electrode, which is much higher than those for the LFP/C-A and LFP/C-H electrodes. The LFP/C-A electrode shows the lowest potential interval between anodic and cathodic peak (ΔE = 0.24 V), since the ΔE is dependent on the potential polarization of LFP/C composites during charge and discharge process.
https://doi.org/10.1016/j.electacta.2017.09.176_p3_17 | Electrochemical impedance spectroscopy (EIS) was also conducted to evaluate the kinetics of LiFePO4/C composites for Li+ diffusion dynamics and the interfacial properties between electrode/electrolyte. In generally, the EIS comprises of a depressed semicircle at medium frequency and an inclined line in low frequency region, as can been seen in Fig. 8b. The compressed semicircle in the medium-frequency region is described by the charge transfer resistance (Rct) at the electrolyte-electrode interface and the inclined line in the low-frequency region correspond to the Warburg impedance (Zw) relates to the diffusion in bulk of LiFePO4/C composites [50]. It is clear that the values of Rct for LFP/C-A, LFP/C-H and LFP/C-S electrodes are 15, 16 and 27 Ω fitted by the given equivalent circuit, respectively. The electronic conductivity of LiFePO4/C composites were also evaluated to further demonstrate the conductivity of the LFP/C-A, LFP/C-H and LFP/C-S electrodes, the electronic conductivity of which are 5.4 × 10−2, 2.9 × 10−2 and 3.6 × 10−3 S cm−1, respectively. As such, the LFP/C-A composite will exhibit better kinetic behavior, which is consistent with the above electrochemical measurements. Additionally, the diffusion coefficients (DLi) for the LiFePO4/C composites by EIS can be calculated according to following equation as below: [51] (1) where DLi is the diffusion coefficient in LiFePO4 (cm2 s−1), R is the gas constant (8.31 J mol−1 K−1), T is the absolute temperature (298 K), A is the surface area of active material, n is the number of electrons transferred per molecule during the electrochemical reaction, F is the Faraday constant (96485C mol−1), C0 is the molar concentration of lithium ion in LiFePO4 (1.1 × 10−2 mol cm−3), and σ is the Warburg factor associated with Zre by Eq. (2): [51] (2)
https://doi.org/10.1016/j.electacta.2017.09.176_p3_18 | Therefore, the Warburg factor can be obtained from the slope between Zre and the ω−1/2 (see Fig.S10). According to the EIS data, the DLi were calculated to be 4.6 × 10−13, 3.8 × 10−13 and 2.4 × 10−14 cm2 s−1 for LFP/C-A, LFP/C-H and LFP/C-S electrodes, respectively. The lower Rct value and higher DLi of LFP/C-A are attributed to a faster electron transfer through interface between electrode/electrolyte and shorter transport path resulting in enhanced electrochemical performance.
https://doi.org/10.1016/j.electacta.2017.09.176_p4_2 | In summary, a scalable and environmentally benign fabrication method for LiFePO4 nanoplate precursor has been developed in pure water by refluxing. The phase and morphological evolution of LFP plate-like precursors were systematically investigated. A full mechanism for the preparation process was also proposed based on XRD and SEM results under varied reaction time scale. Electrochemical characterization of LFP/C-A nanoparticles disclosed an even discharge capacity of 160 mAh g−1 at 0.2 C and 107 mAh g−1 at 20C after 240 cycles. Present preparation method combined with filtrate recycled of LiFePO4 precursors can greatly reduce fabrication costs for LiFePO4 and could be very promising for the large-scale synthesis of LiFePO4/C cathode materials for lithium-ion batteries.
https://doi.org/10.1016/j.electacta.2017.10.025_p1_2 | The growing concern over energy and environmental crisis has greatly stimulated the research and development of electric vehicles (EVs) [1], [2]. Lithium-ion batteries (LIBs), as an essential part of EVs, have been intensively preferred because of their high energy density and safety [3], [4]. However, the short cycle life of LIBs remains tremendous challenge to the further commercialization of EVs. The battery cycle life continuously deteriorates due to irreversible physical and chemical reactions [5]. A great insight to battery chemical reactions and aging mechanisms is conducive to design optimal battery management strategy [6]. The cyclic voltammogram (CV) has become a popular approach to analyze aging mechanisms within the battery. The locations of the CV peaks are related to battery aging state [7]. But the CV is generally measured by electrochemical workstation, which seems to be unsuitable for on-board implementation with in-situ operational data.
https://doi.org/10.1016/j.electacta.2017.10.025_p1_3 | To describe the aging state of a battery, the state of health (SOH) is promulgated by the battery management system (BMS) [8], [9], [10]. SOH is a ‘measure’ that reflects the current state, including capacity and impedance, in relative to the original state of the battery [11]. A series of model-data fusion approaches are proposed for on-line SOH evaluating. Generally, these are the Recursive Least Square (RLS) method [12], Extended Kalman Filtering (EKF) method [13], Multivariate Adaptive Regression Splines (MARS) method [14], Support Vector Machine (SVM) method [15] and Particle Filter (PF) method [16]. However, the above mentioned methods are highly dependent on the adopted battery model and the accuracy of the model’s parameters [1].
https://doi.org/10.1016/j.electacta.2017.10.025_p1_4 | In recent years, incremental capacity analysis (ICA) and differential voltage analysis (DVA) are available to estimate the aging state and SOH of a battery [17], [18], [19], [20], [21], [22], [23], [24], [25], [26]. The two methods originate from the study of intercalation process of battery materials [6]. ICA can be achieved by differentiating charged or discharged capacity (dQ/dV) with respect to terminal voltage (V). The aging mechanisms are then described by the peak amplitude and position of the dQ/dV–V (IC) curve [17], [18], [19]. Moreover, the adaptability of the ICA to analyze aging mechanisms of different LIBs from different manufactures is reported previously [20]. Correspondingly, DVA studies the aging state by using the relation of charged or discharged capacity (Q) to differential voltage (dV/dQ). As for ICA, many researchers have studied how the DV curve changes during battery cycle life [21], [22], [23], [24]. Furthermore, the possibility of the two methods has been validated for on-line SOH estimation [25], [26]. And a battery SOH monitoring framework is also inferred to realize effective on-line SOH estimation.
https://doi.org/10.1016/j.electacta.2017.10.025_p1_5 | Since the measured voltage contains noise, it is inevitable that the disturbance is brought into the calculated IC or DV curve [25], [26]. There is difficulty in identifying the peaks lying within the plateau region of V-Q curve, where the peaks are submerged by the measurement noise. A solution is to use a fifth order polynomial to fit the measured Q-V curve. The IC curve is then calculated from the fitted curve [25]. Similarly, a second order polynomial is used to smooth the DV curve calculated from the numerical-derivative method [26]. The results of the polynomial fitting method are constrained by the selected data range and the order of the polynomial. Although high-degree polynomial order achieves higher fitting precision, a higher computing time is the greatest cost. Currently, the support vector regression method is also introduced to calculate the IC curve [25]. However the computational efficiency of the method is also low, as it involves a matrix element. Therefore, a higher efficiency method is needed for obtaining the IC or DV curve.
https://doi.org/10.1016/j.electacta.2017.10.025_p1_6 | In applications, a battery module generally consists of several small battery cells connected in parallel to meet the capacity requirement. The battery modules are then assembled in series to achieve the required voltage in EVs [27], [28]. If there is no difference among the in-parallel battery cells, a battery module could be regarded as a single large capacity battery. Unfortunately, due to the inconsistent manufacturing processes and operating environments, battery cell variations cannot be eliminated [1], [29]. The inconsistency among in-parallel battery cells will lead to uneven current flowing through each battery cell branch even if the battery module is charged or discharged using a constant current [30]. In addition, the current of in-parallel battery cell cannot be directly measured. Therefore, the applicability of ICA or DVA methods for SOH estimation of a battery module should be explicitly researched.
https://doi.org/10.1016/j.electacta.2017.10.025_p1_7 | In this paper, the CV and DVA method is initially compared. Then the local data symmetry method is introduced to calculate the DV curve. Subsequently, a new method is proposed to estimate the SOH of battery modules based on the two inflection points in the DV curve. Finally, the applicability of the proposed method is validated by battery modules with different capacities, which are assembled by four lithium iron phosphate (LiFePO4) battery cells in parallel.
https://doi.org/10.1016/j.electacta.2017.10.025_p2_2 | A fixed voltage sweep rate is set to measure a battery within a certain limited voltage range. The relation between the reaction current and the sweep voltage is called CV, which can be described as [5]: (1) Where, I is the reaction current, and V represents the sweep voltage.
https://doi.org/10.1016/j.electacta.2017.10.025_p2_3 | A fundamental function of a BMS is to monitor battery voltage, current and temperature [31]. Assuming the current following through a battery is constant, the (dis)charged capacity Q can be expressed as: (2) Where, t is (dis)charge time.
https://doi.org/10.1016/j.electacta.2017.10.025_p2_7 | Comparing Eq. (1) and Eq. (5), the two formulas are of the same form and type. The CV curve is subjected to the sweep voltage and reaction current. And the IC curve is dependent on the current and differential voltage dV/dt. In addition, the sweep rate of voltage in the CV is constant, whereas the dV/dt in the ICA method is varying with time. The ICA or DVA method presents the similar qualitative results as the CV based on the same mathematical derivation [6].
https://doi.org/10.1016/j.electacta.2017.10.025_p3_3 | Four LiFePO4 battery cells with different aging states from a same manufacturer are randomly selected. For description purposes, the four battery cells are named from No. 1 to No. 4 battery cell, respectively. Table 1 lists the specifications of equipment and parameters of the battery cells. The four battery cells are performed cycle life test under the environmental temperature (25 °C), as described in Table 2. The battery cell voltage, current and (dis)charged capacity data are sampled synchronously with the sampling frequency of 1 Hz. Table 1. Specifications of equipment and parameters of battery cells. Item Model Manufacturer Characteristics Temperature and humidity test chamber BE-TH-225L8 Dongguan Bell Experiment Equipment Co., Ltd. Temperature: −70 ∼ 150 °C (±1 °C); Humidity: 20 ∼ 98% Battery performance tester NBT5V10A NingBo BaTe Technology Co., Ltd. Voltage: 0 ∼ 5 V (0.05% FS); Current: 150 mA ∼ 10 A (0.05% FS) Battery performance tester NBT5V100A NingBo BaTe Technology Co., Ltd. Voltage: 0 ∼ 5 V (0.05% FS); Current: 300 mA ∼ 100 A (0.05% FS) LiFePO4 battery JL-8Ah Jiuli Energy Co., Ltd Rated capacity: 8 Ah; Rated voltage: 3.2 V Table 2. Battery cycle test profile. Step number Step name Stop condition 1 Rest Duration: 30 min 2 Charge Current: 1C Voltage >=3.65 V 3 Charge Voltage: 3.65 V Current <=1/10C 4 Rest Duration: 30 min 5 Discharge Current: 1C Voltage <= 2 V 6 Rest Duration: 30 min 7 Cycle Step 2 to 6
https://doi.org/10.1016/j.electacta.2017.10.025_p3_5 | The battery discharge current is subjected to the driving condition of EVs, and the discharge current changes drastically during driving condition. The charge V-Q curve is specially illustrated as the charge current is constant under most conditions for EVs. Fig. 1 shows charge V-Q curves under different cycle numbers of No. 1 battery cell. It can be seen from the figure that the constant voltage charging phase ‘leads’ with the increase of cycle number due to the decrease of battery capacity [32]. Download : Download high-res image (265KB)Download : Download full-size image Fig. 1. Voltage-to-charged capacity curves with charge current of 1C.
https://doi.org/10.1016/j.electacta.2017.10.025_p3_6 | The charge V-Q curve can be described as Ui = f(Qi), Qi = Q0 + i·ΔQ, i = 0, 1, 2,……. The numerical-derivative method is applied to acquire the IC or DV curve, which can be represented as: (6) Where, Q0 is the remaining or initial battery capacity.
https://doi.org/10.1016/j.electacta.2017.10.025_p3_7 | Fig. 2 gives the IC and DV curves of No. 1 battery cell according to Eq. (6). Although the results do yield a clear change on the peaks of the curves, there is much disturbance in the curves which are unsuitable for peak point identification computationally. A more robust method is needed for obtaining the IC and the DV curve. Download : Download high-res image (585KB)Download : Download full-size image Fig. 2. (a) IC and (b) DV curve calculated by numerical-derivative method.
https://doi.org/10.1016/j.electacta.2017.10.025_p3_9 | Assuming that the charge V-Q data in a small data range (n data points) can be polynomial fitted by y = a0 + a1x, the problem of calculating the IC and DV curve is transformed to solve the parameter a1 according to Eq. (6). The calculated process is given in Fig. 3. Download : Download high-res image (381KB)Download : Download full-size image Fig. 3. Calculated process of local data symmetry method.
https://doi.org/10.1016/j.electacta.2017.10.025_p3_10 | After defining a deviation function , the parameter a1 is then identified as follows: selecting an appropriate data range (n data points), the variables in the deviation function can be solved by the constraint . By solving , , the constraint can be reformulated as: (7)
https://doi.org/10.1016/j.electacta.2017.10.025_p3_12 | Fig. 4 shows the IC and DV curves of No. 1 battery cell with n being 20 by the local data symmetry method. The figure delivers the corresponding results calculated by the numerical-derivative method. It is obvious that the IC and DV curves are much smoother by using the local data symmetry method and the calculated efficiency is available for application. It can also be seen that the peak position and width obtained by the two methods are the same. The peak intensity is different due to the measured voltage noise. It is important to note that the variation trends of the peak intensity to the cycle number remain the same. Download : Download high-res image (935KB)Download : Download full-size image Fig. 4. (a) IC and (b) DV curve calculated by numerical-derivative and local data symmetry method.
https://doi.org/10.1016/j.electacta.2017.10.025_p3_14 | The peaks of IC and DV curve are associated with the lithium-ion intercalation process, which can be used to analyze the aging state of a battery [6], [32]. Comparing Fig. 4(a) with Fig. 4(b), the inflection points in the DV curve are observed to have good correlation with the cycle numbers for the tested battery cells. The ICA is subjected to the applied (dis)charge current. If ICA is applied to a charge voltage curve obtained under a high current rate, the reliability of detecting the peaks of the IC curve would be limited [6]. Fig. 5 shows the DV curves under different cycle numbers of the four tested battery cells. It is observed that the first inflection points (charged capacity being about 0.95 Ah) in the DV curves are almost overlapped, which suggests that the location of the first inflection point is non-sensitive to different battery cells. It is notable that the second inflection point moves ‘forward` with the increase of cycle number. Therefore, the location of the second inflection point can be used to evaluate the battery cell SOH. Download : Download high-res image (248KB)Download : Download full-size image Fig. 5. DV curves for different battery cells.
https://doi.org/10.1016/j.electacta.2017.10.025_p3_15 | Taking the original capacity and the second inflection point location of No. 1 battery cell as benchmarks, Fig. 6 shows the relation between the normalized battery capacity and the normalized second inflection point location of the tested four battery cells. The solid line gives the fitted linear relationship between the two values while the dotted line gives the error bound of ±3.5%. There is a good relationship between the location of the second inflection point and battery capacity. The deviations between the points and the fitted linear curve are within 3.5%. Furthermore, it can also be discovered from the virtual elliptical area that there is an approximate fixed deviation between some points and the fitted linear curve. Download : Download high-res image (232KB)Download : Download full-size image Fig. 6. Correlation between normalized second inflection point location and capacity.
https://doi.org/10.1016/j.electacta.2017.10.025_p3_16 | For an EV, the charge current I is constant. According to the data standard current integration method, the charged capacity C can be written as: (9) Where, C0 is the remaining or initial (dis)charged capacity, t is the sampling time.
https://doi.org/10.1016/j.electacta.2017.10.025_p3_17 | To accurately calculate the charged capacity, a reasonable simplified assumption is defined that the battery starts charging from zero initial (dis)charged capacity, C0 = 0. The fixed deviation shown in the virtual elliptical area may be caused by the initial errors shown in Eq. (9). As the first inflection point location is non-sensitive to the battery cells and the cycle numbers, this point can be addressed to eliminate the (dis)charged capacity initial error. Fig. 7 shows the correlation between the normalized two inflection points location interval and battery capacity. The figure indicates that there is good linear regression between them. The deviation between the points and the fitted linear curve is reduced to within 2.5% except for a few outliers, which verifies that the fixed deviation is caused by the initial error. Download : Download high-res image (220KB)Download : Download full-size image Fig. 7. Correlation between normalized two inflection point location interval and capacity.
https://doi.org/10.1016/j.electacta.2017.10.025_p4_3 | In reality, it is inconvenient to select battery cells with an expected aging status for experiment. Simulation analysis is an effective and useful tool for exploring the battery cell inconsistency on the battery module DV curve.
https://doi.org/10.1016/j.electacta.2017.10.025_p4_4 | In our previous report, the first RC block equivalent circuit model is adequate to describe the dynamic and the steady state characteristics of a battery cell [2]. The elements including the open circuit voltage Em, the ohmic internal resistance R0, the polarization resistance R1 and capacitance C1 in the first RC block equivalent circuit model are firstly built within the Simscape language. The built elements are then assembled together to form a battery module model, as shown in Fig. 8. The specific modeling process and validation of the battery module model are referred in Ref. [2]. The simulation results agree well with the experimental data, and the maximum error is to within 1%. According to the ‘battery cycle test profile’ shown in Table 2, the four battery cells are cycle life tested. The relation between the capacity and ohmic internal resistance under different cycle numbers are extracted and shown in Fig. 9. Seen from the figure, there is a constraint between them, which can be described as: (10) Where, R0,org is the initial ohmic internal resistance and Corg represents the initial battery capacity. The constraint described in Eq. (10) provides a basis for setting the aging state of the in-parallel battery cells. Download : Download high-res image (110KB)Download : Download full-size image Fig. 8. Schematic of battery module. Download : Download high-res image (139KB)Download : Download full-size image Fig. 9. Constraint between capacity and internal resistance for tested battery cells.
https://doi.org/10.1016/j.electacta.2017.10.025_p4_6 | Battery module with inconsistent battery cells (capacity and resistance) is simulated using the battery module model described in Section 4.1. The parameters of nine simulated battery modules with four in-parallel battery cells, as shown in Fig. 8, are listed in Table 3. The capacity decrease coefficients for each battery cell are also listed in Table 3. “x” represents that the current capacity is x times of the initial battery capacity. Meanwhile, the corresponding internal resistance increase coefficient is calculated from the constraint expressed in Eq. (10). Table 3. Parameters of simulated battery modules with four in-parallel battery cells. Battery module Total capacity (Ah) Individual capacity decrease coefficient Module S1 34.40 1, 1, 1, 1 Module S2 33.90 0.9, 1, 1, 1 Module S3 33.15 0.9, 0.9, 1, 1 Module S4 32.33 0.9, 0.9, 0.9, 1 Module S5 31.48 0.9, 0.9, 0.9, 0.9 Module S6 33.18 0.8, 1, 1, 1 Module S7 31.48 0.8, 0.8, 1, 1 Module S8 29.75 0.8, 0.8, 0.8, 1 Module S9 28.00 0.8, 0.8, 0.8, 0.8
https://doi.org/10.1016/j.electacta.2017.10.025_p4_7 | The DV curves of the nine simulated battery modules are shown in Fig. 10. And the correlation between the two inflection points location interval and capacity of the nine battery modules are shown in Fig. 11. Fig. 11 also provides the relation between the first inflection point location and battery capacity. It can be seen from the two figures that the first inflection point location also changes linearly with the battery capacity, and the slope is about 0.125. When a battery capacity decays to 80% of its original value, it cannot be served as a power battery [33]. For the tested battery cell, the rated capacity is about 8 Ah. The maximum battery capacity inconsistency is about 1.6 Ah. The first inflection point location moves about 0.2 Ah, which coincides with the results in Section 3.4 and can be neglected in practical application. Download : Download high-res image (293KB)Download : Download full-size image Fig. 10. DV curves of the simulated battery modules shown in Table 3. Download : Download high-res image (209KB)Download : Download full-size image Fig. 11. Correlation between two inflection point location interval and capacity of the simulated battery modules shown in Table 3.
https://doi.org/10.1016/j.electacta.2017.10.025_p4_8 | For a battery module, the first inflection point is unsuitable for calibrating the battery charged capacity individually as the change is more obvious. Considering the initial error of the battery module, the location interval of the two inflection points is more suitable for battery module SOH estimation. As can be seen from Fig. 11, there is also a good linear regression between them, suggesting that the proposed DVA method inferred from the battery cell can be directly applied to battery modules.
https://doi.org/10.1016/j.electacta.2017.10.025_p4_9 | Another set of simulated battery modules with different numbers of in-parallel battery cells are also established and examined to validate the applicability of proposed DVA method. The specific parameters of these battery modules are listed in Table 4. The corresponding results are shown in Fig. 12, Fig. 13. The good linear relationship among them further confirms that the two inflection points location interval is more suitable for battery module SOH estimation and the proposed DVA method can be directly applied to battery modules. Table 4. Parameters of simulated battery modules with different in-parallel battery cells. Battery module Total capacity (Ah) Numbers of in-parallel battery cells Individual capacity decrease coefficient Module P1 33.90 4 0.9, 1, 1, 1 Module P2 32.31 4 0.8, 0.9, 1, 1 Module P3 42.69 5 0.9, 1, 1, 1, 1 Module P4 41.04 5 0.8, 0.9, 1, 1, 1 Module P5 51.47 6 0.9, 1, 1, 1, 1, 1 Module P6 49.69 6 0.8, 0.9, 1, 1, 1, 1 Module P7 60.13 7 0.9, 1, 1, 1, 1, 1, 1 Module P8 58.45 7 0.8, 0.9, 1, 1, 1, 1, 1 Module P9 68.78 8 0.9, 1, 1, 1, 1, 1, 1, 1 Module P10 67.07 8 0.8, 0.9, 1, 1, 1, 1, 1, 1 Download : Download high-res image (369KB)Download : Download full-size image Fig. 12. DV curves of the simulated battery modules shown in Table 4. Download : Download high-res image (177KB)Download : Download full-size image Fig. 13. Correlation between two inflection point location interval and capacity of the simulated battery modules shown in Table 4.
https://doi.org/10.1016/j.electacta.2017.10.025_p4_11 | Four LiFePO4 battery cells are assembled as a battery module to conduct the cycle life testing. The parameters of the chosen battery cells are listed in Table 1. Before cycle life testing, the capacity of each battery cell is measured according to the ‘2010 EV lithium-ion power battery test specification’. The original capacity of each battery cell is 8.83 Ah, 8.80 Ah, 8.85 Ah, 8.76 Ah. Subsequently, the four battery cells are connected in-parallel for cycle life testing. The battery module and cell voltage, current and (dis)charged capacity data are sampled synchronously with sampling frequency of 1 Hz.
https://doi.org/10.1016/j.electacta.2017.10.025_p4_12 | Fig. 14 shows the cycle DV curves of the tested battery module. Compared with the battery cells, the battery module DV curves fluctuate and do not overlap in the voltage plateau region within the plateau region of the V-Q curve. The in-parallel battery cell inconsistency leads to uneven and fluctuant currents flowing through each battery cell branch even if the battery module is charged using a constant current. The DV curves are also influenced by the fluctuant currents. Fig. 15 presents the correlation between the location interval of the two inflection points and capacity of the tested battery module. The figure indicates that there is a good linear regression between the two inflection points location interval and battery capacity. The deviation among the points and the fitted linear curve is within 2% except for a few outliers. Therefore, the location interval of the two inflection points very strongly indicates a robust aging signature for a LiFePO4 battery module, as demonstrated by simulation and experimental results. Download : Download high-res image (354KB)Download : Download full-size image Fig. 14. DV curves of tested battery module. Download : Download high-res image (195KB)Download : Download full-size image Fig. 15. Correlation between two inflection point location interval and capacity of tested battery module.
https://doi.org/10.1016/j.electacta.2017.10.025_p4_13 | For the battery module from the same manufacturer, the relationship between the location interval of the two inflection points and battery capacity should be established off-line. In application, the measured V-Q curve is performed by the local data symmetry method to acquire the corresponding DV curve. The battery module SOH is then estimated by the off-line calibrated relationship when the calculated DV curve reaches the second inflection point.
https://doi.org/10.1016/j.electacta.2017.10.025_p5_2 | In this work, a comparison of CV and DVA method is stated and the equivalent relation of CV and DVA method is further derived. A new method − local data symmetry method, is introduced to calculate the DV curve. Compared with the previous numerical-derivative method, the proposed local data symmetry method provides more robust and smoother DV curve.
https://doi.org/10.1016/j.electacta.2017.10.025_p5_3 | Based on the location interval of two inflection points in the DV curves, a new method is proposed to estimate the SOH of the battery module, which is inferred from single LiFePO4 battery cells. The applicability of proposed DVA method is further studied through battery module simulation and experimental data. The results show that the cycle DV curves fluctuate and do not overlap in the voltage plateau region due to the uneven current flowing through each in-parallel battery cell. There is also a good linear regression between the two inflection points location interval versus the battery module capacity within 2% error bounds. This suggests that the proposed DVA method inferred from battery cells can be directly applied to battery modules.
https://doi.org/10.1016/j.electacta.2017.10.037_p1_2 | Solid polymer electrolytes (SPEs) have been extensively studied because they can overcome some safety problems in the lithium ion batteries (LIBs) which caused by the liquid electrolyte such as leakage of organic solvents, flammability and poor mechanical properties [1], [2]. In order to ensure the properties of all-solid-state LIBs, the solid polymer electrolytes are required to possess high ionic conductivity, fine thermal and electrochemical stabilities, excellent mechanical properties and dimensional stability [3], [4], [5], [6]. Various polymer materials have been developed as solid polymer electrolyte matrix.
https://doi.org/10.1016/j.electacta.2017.10.037_p1_3 | Poly(ethylene oxide) (PEO) is one of the most important polymer for SPEs due to its good capability of dissolving lithium salts and high ionic conductivity at high temperature [7], [8], [9]. However, the high crystallinity and the low mechanical strength and poor thermo-stability of PEO limit its application in SPEs. Various strategies have been developed to improve the comprehensive performance of PEO-based electrolytes. Adding fillers in PEO like SiO2 [10], TiO2 [11], Al2O3 [12], Li10GeP2S12 [13], Li1.5Al0.5Ge1.5(PO4)3 [14], Li6.4La3Zr1.4Ta0.6O12 [15] and metal-organic frameworks (MIL-53(Al)) [16] is one of the successful way to improve the ionic conductivity and mechanical properties of SPEs [17], [18]. However, the preparation of these nanomaterials and transition metal oxides is of high cost and low efficiency. Synthesis PEO copolymer is another way to solve the shortcomings. A polycarbonate-based SPE owning long ethylene oxide units was synthesized by He et al. [19], its ionic conductivity reached to 1.12 × 10−5 S cm−1 at ambient temperature. Covalent silica-PEO-LiTFSI hybrid solid electrolyte has also been reported with excellent electrochemical stability and high cycling performance when used in all-solid-state batteries [20]. Aldalur et al. [21] reported a Jeffamine®-based polymer electrolyte with propylene oxide/ethylene oxide units, which showed a high ionic conductivity and good electrochemical stability than the conventional PEO-based SPE.
https://doi.org/10.1016/j.electacta.2017.10.037_p1_4 | Polymer blending technique is another effective strategy to achieve a balance property among ionic conductivity, mechanical strength, thermo-stability and electrochemical window for high performance SPEs [22]. Compared to copolymerization of PEO, polymer blending technique is convenient, efficient, low cost and easy to achieve. Jinisha et al. [23] prepared a polymer electrolyte by blending poly (vinyl pyrrolidone) (PVP), PEO and LiNO3 which exhibited a high ionic conductivity around 1.13 × 10−3 S cm−1 at room temperature. Rocco et al. [24] developed SPEs based on poly(ethylene oxide)/poly(4-vinyl phenol-co-2-hydroxyethyl methacrylate) (PEO/PVPh/HEM) blends and LiClO4. The crystallinity of PEO was decreased by the hydrogen bonds between the polymers. This leads to the ionic conductivity reached to 10−5 S cm−1 when the temperature was higher than 40 °C. Another polymer electrolyte comprising of siloxane-based polar copolymers and PEO was prepared and the ionic conductivity also improved by the decrease of the crystallinity of PEO [25]. Zhang et al. [26] used a robust cellulose nonwoven to reinforce PEO, and prepared a blended PEO/cellulose SPE which possessed high mechanical strength and improved dimensional thermo-stability. As mentioned above, blending is considered to be an effective method to improve the ionic conductivities and mechanical strength of PEO-based polymer electrolytes.
https://doi.org/10.1016/j.electacta.2017.10.037_p1_5 | Recently, thermoplastic polyurethane (TPU) has been investigated as a promising polymer electrolyte for LIBs. TPU has a two-phase microstructure which consists of hard segment and soft segment [27]. The hard parts afford mechanical strength and thermal stability, and the soft parts dissolve alkali metal and offer the polymer with good ionic conductivity [28], [29]. Liu et al. [30] reported an electrolyte based on comb-like cationic polyurethane with different alkyl chain, which revealed high ionic conductivity and dimensional stability at room temperature. Ibrahim et al. [31] reported a castor oil-based polyurethane polymer electrolyte. The highest conductivity of 1.42 × 10−6 S cm−1 was achieved at room temperature. Mustapa et al. [32] synthesized a polyurethane based solid polymer electrolyte which indicated a high ionic conductivity of 1.29 × 10−4 S cm−1 at 30 °C. However, the relatively low ionic conductivity restricted its actual application in LIBs, and the TPU-based SPE has not been tested in the cells.
https://doi.org/10.1016/j.electacta.2017.10.037_p1_6 | In this work, series of solid polymer electrolytes composed of TPU, PEO and lithium salt were prepared by blending technique. Thermoplastic polyurethane was used as a framework to improve the mechanical properties and thermal stability of the SPEs. PEO was used to dissolve lithium salts and provide a high ionic conductivity when the operating temperature is above its melting temperature. It was demonstrated that such blend polymer electrolyte enhanced mechanical strength, enlarged electrochemical windows and improved thermal resistance. The LiFePO4/SPEs/Li batteries were assembled and characterized with the blend polymer electrolytes. It’s found that the blend SPEs exhibited better discharge capacity and cycle performance than the pristine PEO electrolyte and other blend polymer electrolyte reported recently (Table S1, Supporting Information). This blend polymer electrolyte may become a promising candidate for all-solid-state lithium ion batteries.
https://doi.org/10.1016/j.electacta.2017.10.037_p2_3 | Thermoplastic polyurethane (TPU, Mw = 400,000 g mol−1) and Polyethylene Oxide (PEO, Mn = 500000 g mol−1) were obtained from BASF. N,N-Dimethylformamide (DMF, 99.8%), Lithium bis(trifluoromethane sulfonimide) (LiTFSI, GR, Aladdin) were commercially obtained and stored in an argon-filled glove-box. All these chemicals were used as received without further purification.
https://doi.org/10.1016/j.electacta.2017.10.037_p2_5 | TPU/DMF solution and PEO/LiTFSI/DMF solution were mixed together and continuously stirred for 30 min. SPEs were prepared by casting the mixture on a Teflon disk and dry at 80 °C for one week. The SPE films were then placed in a vacuum oven at 100 °C for 24 h and stored in an argon filled box. The thickness of the films was controlled about 200 μm. The preparation schematic diagram of TPU/PEO blend SPEs is displayed in Scheme 1. The designed mass ratio of TPU/PEO was 1:3, 1:1 and 3:1, and the LiTFSI in the bending polymer was 30 wt% ([EO]: [Li] is about 16:1). Download : Download high-res image (292KB)Download : Download full-size image Scheme 1. The preparations of TPU/PEO blend SPEs.
https://doi.org/10.1016/j.electacta.2017.10.037_p2_7 | The cathode was prepared by mixing LiFePO4 (LFP, Guoxuan High-tech, Hefei, China), Super P carbon (Timcal) and SPE (TPU/PEO = 1:3, LiTFSI 30%) in the ratio of 70:15:15 wt%. The cathode slurry was cast on the aluminum (Al) foil and dried at 100 °C immediately, then dried in a vacuum oven at 80 °C for 24 h. The coin cells (2032 type) were assembled by placing SPE film between the cathode and the lithium metal anode. The thickness of the dry cathodes was about 110 μm with the mass load of about 2.1 mg/cm2.
https://doi.org/10.1016/j.electacta.2017.10.037_p2_9 | The attenuated total reflection (ATR) spectra of the dried SPE films were conducted on a Nexus 870 FT-IR spectrometer in the 2 cm−1 resolution mode. The samples were scanned in the range of 4000 ∼ 600 cm−1. Morphology of the SPEs was investigated by a field emission scanning electron microscope (S4800). The X-ray diffraction patterns of the SPE samples were obtained in a D8-Advance diffractometer using Cu K radiation and performed at the scan rate of 0.05°/s from 5° to 70°. The tensile test was conducted (according to ASTM 638) using XLM tensile strength tester (MTS, USA) at strain rate of 100 mm/min at room temperature. Differential scanning calorimetry (DSC) measurement was carried out from −80 to 120 °C at a heating rate of 10 °C min−1 under N2 atmosphere (TA, Q2000). Thermogravimetric analysis (TGA) was also performed in a temperature range from 25 °C to 600 °C at the heating rate of 20 °C min−1 in nitrogen atmosphere (Netzsch, STA449F3).
https://doi.org/10.1016/j.electacta.2017.10.037_p2_10 | Ionic conductivity tests were conducted on a CHI660D electrochemical workstation in a frequency range from 100 kHz to 0.1 Hz under an oscillation potential of 10 mV. The electrolyte films were sandwiched between stainless steel blocking electrodes (0.66 cm in diameter). The impedance response was gauged over the range from 20 °C to 100 °C. The ionic conductivity (σ) was calculated according to the following equation: (1) where R (Ω) is the bulk electrolyte resistance and L (cm) is the thickness of SPE membranes, and S (cm2) is the area of electrode.
https://doi.org/10.1016/j.electacta.2017.10.037_p2_11 | The Li/SPE/Li cells were assembled to investigate the Li+ ion transference number (tLi+) of the electrolyte membrane at 60 °C using the potentiostatic polarization method. The polarization voltage (ΔV) was 10 mV for the DC polarization test. The AC-impedance frequency was range from 10 MHz to 0.1 Hz. The tLi+ was obtained from the following equation [13]: (2) where I0 and Is are initial and steady-state current, R0 and Rs are the resistance values before and after polarization.
https://doi.org/10.1016/j.electacta.2017.10.037_p2_12 | The electrochemical stability of the SPEs was evaluated by measuring the oxidation decomposition potential of the SPEs on a stainless steel electrode by linear sweep voltammetry (LSV) and cyclic voltammetry (CV) using lithium foils as the counter electrode and reference electrode at 60 °C. The charge-discharge and cycling performance tests were conducted on a Neware battery tester (BTS-51, China).
https://doi.org/10.1016/j.electacta.2017.10.037_p3_3 | The morphology and structure of the SPEs were studied by SEM, XRD and FTIR methods. The SEM images of PEO, TPU and SPEs are presented in Fig. 1. It could be found that the LiTFSI was difficult to dissolve in pure PEO matrix because of the high crystallinity of the PEO. With the increase of the TPU amount in the blend polymer, the SPE membranes became more homogeneous and the LiTFSI particles were well dissolved. The result indicated that the dissolution and dispersion of LiTFSI in the polymer matrix can be improved by the adding of TPU. These might ascribe to the nitrogen atoms in NH and oxygen atoms in CO and COC groups in the TPU are coordinated with the lithium ions, which improving the solubility of the lithium salts in the blend polymer [24], [28], [30]. Download : Download high-res image (361KB)Download : Download full-size image Fig. 1. SEM images of PEO, TPU and TPU/PEO SPE films.
https://doi.org/10.1016/j.electacta.2017.10.037_p3_4 | In order to investigate the miscibility and interaction among TPU, PEO and LiTFSI, FTIR spectrum was used. As shown in Fig. 2, it can be easily found the characteristic absorption peak of TPU and PEO. The absorption peak at 3325 cm−1 is assigned to the NH bonds from urethane band, the typical CO group is present at 1700 cm−1, and COC group is present at 1080 cm−1 which is similarly to the COC group for PEO [33]. The COC stretching vibration band of the blend SPEs were slight shifting to lower frequency compared to PEO. This is attributed to the increasing hydrogen bond interaction between COC of PEO and NH from TPU, as well as the increasing interaction between Li+ cation and COC of PEO. The schematic diagram of the interaction among TPU, PEO and LiTFSI is displayed in Scheme 2. The CO stretching vibration of the blend SPEs were more pronounced with the increasing of TPU amount, however these stretching vibration were slightly shifting to higher frequency compared to TPU. This may be attributed to the hydrogen bonding among the hard segments are weakened by the blending of PEO [34]. Download : Download high-res image (217KB)Download : Download full-size image Fig. 2. FTIR spectra of PEO, TPU and TPU/PEO SPE films. Download : Download high-res image (630KB)Download : Download full-size image Scheme 2. The schematic diagram of the interaction among TPU, PEO and LiTFSI.
https://doi.org/10.1016/j.electacta.2017.10.037_p3_5 | The XRD patterns of LiTFSI, PEO, TPU and TPU/PEO SPE films are shown in Fig. 3. The multiple diffraction peaks in XRD pattern of LiTFSI indicate the high extent of crystallinity of the lithium salt. The diffraction peaks at 2θ = 19.1° and 23.4°, which are the characteristic peaks of PEO, indicating the semi crystalline nature of PEO [23]. The broad peak at 19.7° is assigned to the amorphous structure of WPU [35]. When adding LiTFSI into PEO, some diffraction peaks like 2θ = 11° and 33° appeared in PEO based SPE. It is illustrated the inferior miscibility of LiTFSI with the semi crystalline PEO. However, the thorough dispersion of LiTFSI in the blend polymer matrix can be ascertained from the absence of LiTFSI peaks in the XRD patterns. The Li ions may have been dissolved and interacted with the NH, CO and COC groups in TPU as shown in the FTIR spectra. The intensity of the peaks corresponding to the PEO is found to be decreased with the addition of TPU too. This might attribute to the interaction among LiTFSI, PEO and TPU decreased the crystallinity of PEO. Download : Download high-res image (202KB)Download : Download full-size image Fig. 3. XRD patterns of LiTFSI, PEO, TPU and TPU/PEO SPE films.
https://doi.org/10.1016/j.electacta.2017.10.037_p3_7 | The DSC curves from −70 °C to 120 °C of the SPE membranes are shown in Fig. 4(a). For the pure PEO electrolyte, it can be found a glass transition temperature (Tg) about −51.6 °C and two the melting temperature (Tm1 = 33.4 °C and Tm2 = 46.1 °C) which attributed to the crystallinity of PEO. The pure TPU electrolyte only showed a Tg of soft segment around −37.4 °C. The DSC measurements showed a single Tg in all of the blend polymer electrolytes, indicating that TPU and PEO chains were thermodynamically miscible [34]. Meanwhile, with the increase of the TPU content, the Tg of the blend SPEs were increased gradually. This may attributed to the hydrogen bond interaction between PEO and TPU restricts the segmental motion of the polymer. The Tm peak of the blend SPEs became weaken and disappeared while the TPU content is above 50 wt%. This may ascribe to the hydrogen bond between PEO and TPU decreased the crystallinity of PEO. Download : Download high-res image (414KB)Download : Download full-size image Fig. 4. (a) DSC curves of the SPE membranes. (b) TG curves of the SPE membranes.
https://doi.org/10.1016/j.electacta.2017.10.037_p3_8 | Thermal stability of the electrolytes was investigated by thermogravimetric analysis (TG). The TG curves are presented in Fig. 4(b). The thermos-stability of the composite SPEs was decreased compared to that of the pure PEO based SPE which may due to the easily thermal decomposition of the hard segment in TPU [32]. As shown in Fig. 4(b), the degradation temperatures at 5% (Td,5%) were 198.7, 238.7, 265.3, 314.8 and 379.5 °C for TPU, TPU/PEO = 3:1, TPU/PEO = 1:1, TPU/PEO = 1:3 and PEO based SPEs, respectively. These results indicated that all the blend SPEs are thermos-stability when operating temperature is blow 200 °C. Furthermore, the thermos-stability of the blend SPE was also investigated by the dimensionally thermal stability experiment. The dimensional thermos-stability of blend SPE (without lithium salt, Fig. S1, Supporting Information) was notably enhanced, which could eliminate the risk of short circuit and improve safety of solid polymer lithium batteries.
https://doi.org/10.1016/j.electacta.2017.10.037_p3_10 | The mechanical properties are very important for the SPEs. The stress-strain curves of the SPE films are shown in Fig. 5. The pure TPU based SPE possessed the highest tensile strength of 17.31 MPa while the pure PEO based SPE was only 0.18 MPa with a elongation at break value at 85%. The tensile strength and elongation at break were enhanced with the increase of TPU content. The tensile strength of SPE with the smallest TPU amount was 1.38 MPa and 7 times higher than PEO. The physical crosslinked network could be formed with the adding of TPU. The crosslinked network structure can be seen in the Scheme 2. One crosslinked structure was obtained by the hydrogen bond interaction between the NH and CO and COC groups in TPU. The other crosslinked structure was attributed to the hydrogen bond interaction between the TPU hard segment and PEO. When blending TPU to PEO, the hydrogen bond interaction can be formed by the −NH group in TPU chains and the COC group in PEO chains [34]. This interaction weakened the crystallinity and enhanced the mechanical strength of PEO effectively. With the addition of lithium salts, the electron deficient Li+ ions can coordinate with CO group in TPU and COC group in PEO. For PEO, the crystalline structure may be destroyed by the Li+ ions interaction, and the SPE showed poor tensile strength. For TPU, that Li+ ions coordinated to the electron-rich oxygen increased the dissolution of lithium salts. The Li+ ions interactions with PEO and WPU leaded to the physical crosslinked network for the blend SPEs. The amorphous nature of the TPU/PEO blend electrolyte could be increased by the hydrogen and Li+ ions interactions between TPU and PEO. Meanwhile, the hydrogen bond interaction also restricts the free movement of the PEO chains, resulting in low electrical conductivity [28], [30]. The good mechanical properties of the SPE ensure the stability and safety of the all-solid-state LIBs. Download : Download high-res image (138KB)Download : Download full-size image Fig. 5. The stress-strain curves of PEO, TPU and TPU/PEO SPE films.
https://doi.org/10.1016/j.electacta.2017.10.037_p3_12 | Ionic conductivities measured at various temperature and Arrhenius plots for the ionic conductivities of the SPEs are presented in Fig. 6. The PEO based SPE possessed the highest ionic conductivity among the SPEs. The ionic conductivities of TPU/PEO blend SPEs were decreased with the addition of TPU increased. This may attribute to the formation of crosslinked semi-interpenetrated network structure. The motion of polymer chains is the driving force of Li+ cation transportation, the faster movement and the low interaction force will benefit to improve the ionic conductivity of the SPE. However, the crosslinked semi-interpenetrated network structure between TPU and PEO could restrict the free movement of the segments, resulting in low electrical conductivity, relatively. It should be noted that the TPU/PEO = 1:3 based SPE presents an ionic conductivity of 5.3 × 10−4 S cm−1 at 60 °C which is higher than other SPEs reported by previous literatures [36], [37], indicating it can be applied in the LIBs and work above 60 °C. The Li+ ion transference number (tLi+) of the TPU/PEO = 1:3 based SPE was obtained by the potentiostatic polarization method. Fig. S2 (Supporting Information) presents the chronoamperometry and AC impedance of the Li/SPE/Li cell with TPU/PEO = 1:3 based SPE electrolyte at 60 °C. An average value of tLi+ of 0.31 was obtained from three samples. The value is higher than previous PEO-based SPEs (around 0.2) [13], [38]. The properties between TPU/PEO blend electrolytes and other SPEs reported by recent literatures has been compared in Table S1 (Supporting Information). Download : Download high-res image (218KB)Download : Download full-size image Fig. 6. The Arrhenius plots for the ionic conductivities of the SPEs.
https://doi.org/10.1016/j.electacta.2017.10.037_p3_13 | The electrochemical stability of the SPEs was examined in the stainless steel/SPE/Li cells at 60 °C by linear sweep voltammetry (LSV) and cyclic voltammetry (CV). As shown in Fig. 7, the electrochemical stability windows of the TPU/PEO blend SPEs have reached around 5 V (vs. Li+/Li) and not changed obviously with the variety of content of TPU. However, there is an obviously oxidative current began to increase around 5 V (vs. Li+/Li) for PEO electrolyte owing to the decomposition of PEO [36]. Therefore, the blend SPEs possessed the favorable electrochemical stability from 2 to 5 V for their practical applications in LIBs. Fig. S3 (Supporting Information) presents the CV curves of stainless steel/PEO/Li and stainless steel/TPU/PEO = 1:3/Li cells at a voltage window of −0.1 to +2.2 V at 60 °C. The lithium plating peak of PEO and TPU/PEO = 1:3 based electrolyte occurred at −0.24 and −0.75 V (vs. Li+/Li), the lithium stripping peak appeared at 0.23 and 0.26 V (vs. Li+/Li), respectively. The lithium plating/stripping showed more reactivity in the PEO electrolyte. However, no other peaks appeared on the curves of PEO and TPU/PEO = 1:3 samples. Download : Download high-res image (124KB)Download : Download full-size image Fig. 7. The LSV curves of SPEs at 60 °C.
https://doi.org/10.1016/j.electacta.2017.10.037_p3_15 | In order to evaluate the application of TPU/PEO SPEs in all-solid-state batteries, the LiFePO4/SPE/Li cells were assembled and investigated under 60 °C. Fig. 8 depicts the charge-discharge capacity, rate and cycle performance of all-solid-state batteries based different SPEs. As shown in Fig. 8(a), the pure PEO based cell exhibited the highest discharge capacity with about 150 mAh g−1 at 0.2C rate and 60 °C. The discharge capacities decreased with the increasing of TPU content. The result is consistent to the ionic conductivity rule as shown in Fig. 6. However, the blend SPE (TPU/PEO = 1:3) based cell exhibited best rate performance as shown in Fig. 8(b) and (c). The blend SPE (TPU/PEO = 1:3) based cell can deliver the discharge capacity of 140, 131, 112, 58 and 38 mAh g−1 at the corresponding rates of 0.2, 0.5, 1, 2 and 3C, respectively. The rate performance of the batteries is related to the ionic conductivities of the SPEs and the compatibility between the electrolyte and lithium metal during the charge/discharge process. The PEO-based SPE showed the higher ionic conductivities than that of TPU/PEO SPE at 60 °C. However, the PEO based battery only obtained high discharge capacity within 1C rate. When the discharge rate reached to 2C rate, the polarization may be increased obviously. The PEO electrolyte showed worse compatibility of lithium metal than the TPU/PEO one, thus the polarization of PEO-based battery may be more serious with the high current density. To investigate the variation of cell impedances during the rate performance test process, the AC-impedance was measured. As shown in Fig. S4, the charge-transfer resistance increased to 423 Ω for the PEO electrolyte based battery and 216 Ω for TPU/PEO = 1:3 based battery after 20 cycles (after 0.2 to 2C rate cycling, 20 cycles in total). This leads to the poor rate capacity of the PEO electrolyte based battery after 2C rate. Meanwhile, the cycle performance of the LiFePO4/SPE/Li cell based on the blend SPE (TPU/PEO = 1:3) was superior to the pure PEO based cell as shown in Fig. 8(d). The cycling performance of the cell with pure PEO based SPE was very poor and the discharge capacity only remained 20 mAh g−1 after 40th cycles and the columbic efficiency was abnormal. The result is consistent to the previous literatures [23], [39], [40], [41]. The discharge capacity of the cell based on the composite SPE (TPU/PEO = 1:3) remained 108 mAh g−1 with the retention ratio of 96% after 100th cycles. Download : Download high-res image (774KB)Download : Download full-size image Fig. 8. The cycling and rate performance under 60 °C for LiFePO4/SPE/Li all-solid-state batteries; (a) the initial charge and discharge curves, (b) rate capability at different rates (0.2C, 0.5C, 1C, 2C, 3C, 5C), (c) the initial charge and discharge curves of TPU/PEO = 1:3 based SPE at different rates, (d) cycling performance at 1C.
https://doi.org/10.1016/j.electacta.2017.10.037_p3_16 | The failures of batteries using lithium metal anodes may be involved three reasons [42]. Firstly, the unrestrained lithium dendrites penetrate the SPE films causing the short circuit of cells [43]. Secondly, the side reactions between lithium metal and electrolyte form SEI films resulting in the low efficiency [44]. The large Li dendrites can be wrapped by the SEI films and converted to the dead lithium [45]. Both of the SEI films and dead Li can increase the polarization and reduce the efficiency of cells. Lastly, the porous lithium dendrite growth causes the volume change and influences the battery performance [45]. The lithium dendrites are the main reason causing the cells with poor safety and a low efficiency during the cycling. The improved cycling performance of the blend SPE based cells may ascribe to the improved mechanical strength and electrochemical properties of TPU/PEO electrolyte. The lithium dendrite will grow rapidly at the absence of the mechanical restrains [42]. As shown in Fig. 5, the tensile strength of TPU/PEO = 1:3 SPE was 1.38 MPa which was 7 times higher than PEO (0.18 MPa). The reaction of SPE with lithium metal also causes the uncontrolled passivation and a thick surface layer which will lead to a continuous impedance growth [19]. The compatibility of the TPU/PEO SPE with lithium metal electrode was measured by AC-impedance in Li/SPE/Li cells which stored for different aging time at room temperature. The EIS measurements were examined with amplitude of 10 mV from 10 MHz to 0.1 mHz at 60 °C. Fig. S5 (a) and (b) present the time evolution of interfacial resistance (Rint) of Li/SPE/Li cells at 60 °C for 14 days. The result indicated that the interfacial stability of lithium metal electrode against TPU/PEO = 1:3 electrolyte has been improved. The values of Rint for TPU/PEO = 1:3 electrolyte remained stable after a slight increase (from 125 to 136 Ω). This may ascribe to the formation of SEI films between the SPE and lithium metal, the TPU/PEO = 1:3 electrolyte presented an excellent compatibility with lithium electrode. However, the initial value of Rint for PEO-based electrolyte was 234 Ω, and continues to increase to 650 Ω after 14 days. The values of Rint were unstable and changed obviously during the storage times. The stability of the TPU/PEO SPE with lithium metal during cycling was also measured using the Li/SPE/Li cells. The cycling current was 0.2 mA cm−2 (one-hour charge and discharge). The PEO and TPU/PEO = 1:3 membrane were used as the SPE. As shown in Fig. S5(c) and (d), the polarization potential of PEO (0.24 V) was higher than that of TPU/PEO = 1:3 (0.08 V) membrane, indicating the low internal resistance of TPU/PEO = 1:3 SPE [46]. The lithium dendrite can penetrate PEO membrane during the cycling process after about 70 h, which resulting the short circuit of the battery. However, the overpotential of TPU/PEO = 1:3 SPE based battery was stable during the 140 h charge/discharge without potential damages. Moreover, to investigate the deposition morphology of lithium after cycling, the surface morphologies of lithium metal were studied by SEM after 100 cycles at 60 °C. As shown in Fig. S6, the surface of lithium metal using PEO as SPE became rough and was composed of large lithium dendrites. For the TPU/PEO = 1:3 SPE, the surface of lithium metal was relatively uniform and no obvious large lithium dendrite were observed when compared to that of PEO. All of the results indicate that the TPU/PEO electrolyte possess good mechanical strength and electrochemical stability.
https://doi.org/10.1016/j.electacta.2017.10.037_p3_17 | In addition, the battery performances of LiFePO4/SPE/Li all-solid-state battery based on the blend SPE (TPU/PEO = 1:3) at 80 °C are also presented in Fig. 9. As shown in Fig. 9(a) and (b), the battery delivered a discharge capacity of 154 mAh g−1 at 0.2C. The battery could also run very well at 80 °C and delivered an initial discharge capacity of 127 mAh g−1 and 94% capacity retention after 100 cycles at 1C. The superior cell performances at higher running temperature may attribute to the enhanced ionic conductivity at high temperature and dimensional stability of the SPE. The LiFePO4/SPE/Li battery using the TPU/PEO = 1:3 electrolyte can also be charged and discharged at low C-rates at room temperature about 25 °C. As shown in Fig. S7, the discharge capacities of the battery were 126 mAh g−1 at 0.02C and 83 mAh g−1 at 0.05C. These results are comparable to the PEO and other SPE based lithium batteries [47], [48]. Download : Download high-res image (394KB)Download : Download full-size image Fig. 9. The cycling and rate performance under 80 °C for LiFePO4/SPE/Li all-solid-state battery based on the blend SPE (TPU/PEO = 1:3) (a) the initial charge and discharge curves, (b) cycling performance at 1C (2.2–3.8 V).
https://doi.org/10.1016/j.electacta.2017.10.037_p4_2 | A series of blend solid polymer electrolytes (SPEs) composed of thermoplastic polyurethane (TPU), poly(ethylene oxide) (PEO) and lithium bis(trifluoromethane sulfonimide) (LiTFSI) were prepared in this work. It is found that the crystallinity of PEO was reduced by blending with TPU. TPU can significant enhance the mechanical properties of the SPE. All of the blend polymer electrolytes have good electrochemical stability above 4.5 V (vs. Li+/Li) at 60 °C. The ionic conductivity of the SPEs was decreased with the addition of TPU. The SPE based on TPU/PEO = 1:3 showed a superior comprehensive performance with a stress of 1.38 MPa and an ionic conductivity of 5.3 × 10−4 S cm−1 at 60 °C. All-solid-state LiFePO4/SPE/Li battery using the TPU/PEO = 1:3 based electrolyte delivered high discharge capacity (140 and 154 mAh g−1 at 0.2C under 60 and 80 °C) and excellent cycling stability (96% and 94% capacity retention at 1C under 60 and 80 °C after 100 cycles). All of the results indicated that the TPU/PEO blend polymer electrolyte might be a promising candidate which could be used as the solid polymer electrolyte in all-solid-state lithium ion batteries.
https://doi.org/10.1016/j.electacta.2017.10.073_p1_2 | On account of good thermal stability, environmental friendliness, relative high energy density and low cost, LiFePO4-based cathode materials have been extensively used in electric vehicles, hybrid electric vehicles and other power tools [1], [2], [3]. When it comes to the preparation of LiFePO4-based cathode materials, the iron source plays a very important role. An appropriate iron source is beneficial to the improvement of physical and electrochemical properties of LiFePO4, and thus decisive to the preparation technology and commercial production of materials. Theoretically, all iron and its compounds can be used as iron source to prepare LiFePO4. The reported iron sources may be divided into four categories—trivalent iron source, divalent iron source, zero-valent iron source and iron-containing waste. (i) The trivalent iron compounds, such as ferric oxide [4], [5], iron phosphate [6], [7], ferric citrate [8], iron acrylate [9], iron oxyhydroxide [10], ferric nitrate [11] and ferric chloride [12] were studied to prepare LiFePO4 with the help of various carbon-containing organic reducer. Thanks to their low cost or low pollution comparative to other trivalent iron compounds, ferric oxide and iron phosphate showed promising application value for the industrialization of LiFePO4. (ii) Among these divalent iron substances of ferrous oxalate [13], [14], [15], [16], ferrous phosphate [17], ferrous acetate [18], ferrous sulphate [19] and ferrous chloride [20], ferrous oxalate is the most frequently used material owing to its chemical stability in air. Nevertheless, the disadvantages lie in its expensive price and the low tap density of LiFePO4 prepared from ferrous oxalate. (iii) Relative to ferric oxide, iron phosphate and ferrous oxalate, iron powder owns the benefits of lower cost and higher tap density. In the early stage, when zero-valent iron powder was used as the iron source to prepare LiFePO4, ferric oxide [21] and iron phosphate [22], [23] acting as oxidants were added into the raw material. Recently, however, S. Bolloju et al. have successfully synthesized LiFePO4 by a hydrothermal method using iron powder as an iron source, and the as-synthesized material displayed the discharge capacity of 165 mAh·g−1 at a rate of 0.1C with excellent cycle-life performance at 0.5 C [24]. (iv) Besides the chemicals containing iron, iron-involving wastes were also developed as the iron source to prepare LiFePO4-based cathode materials. The converter sludge was used to prepare Li(FeM)PO4/C (M = Mg, Al, Zn and Mn) and the material gave capacities of 157, 154, 143, 127 and 118 mAh·g−1 at a current density of 15, 75, 150, 300 and 750 mA·g−1, respectively, with excellent cycling performance [25]. The Fe-P waste slag was utilized to synthesize LiFePO4/C and the electrochemical properties of the as-synthesized material were comparable to that of the LiFePO4/C prepared using FePO4 [26], [27]. M. Talebi-Esfandarani et al. prepared LiFePO4 from iron ore concentrate using a melt synthesis and its capacity was only 2% lower than that of the corresponding sample made from pure Fe2O3 precursor [28]. In analyzing these frequently studied iron precursors, iron powder shows better cost advantages than other iron sources, such as ferric oxide, ferrous oxalate and iron-containing wastes. Although ferric oxide’s price is close to iron powder, its iron content is about 70 wt. %, which means the need for more ferric oxide to prepare the identical quantity of LiFePO4. Ferrous oxalate owns lower iron content than ferric oxide and the most expensive price among these iron precursors. As for the recycling of iron-containing wastes, the extraction of iron element require certain procedures of acid leaching, precipitating, etc., which not only extends the technological process, but also increases the production cost.
https://doi.org/10.1016/j.electacta.2017.10.073_p1_3 | From the above reviews, in order to reduce the production cost of LiFePO4 and environmental pollution, it is essential to develop cheaper iron sources and wastes as raw materials. In our previous reports, Ni-Co-Mn doped LiFePO4/C materials were synthesized by using spent electroless nickel plating solution (SENPS) as phosphorus, carbon and dopants sources, ferric oxide [29], [30] or ferrous oxalate [31] as the iron source, and the results showed that the electrochemical properties of the as-synthesized materials were better than that of the corresponding products prepared from pure chemicals. In this study, with the purpose of further reduction of production cost, iron powder and SENPS were chosen as raw materials to synthesize Ni-Co-Mn doped LiFePO4/C, and the formation mechanism and electrochemical performance of the material were investigated.
https://doi.org/10.1016/j.electacta.2017.10.073_p2_3 | According to our previous studies, the nickel hypophosphite-hypophosphorous acid system was composed of 0.15 mol·L−1 nickel hypophosphite (Ni(H2PO2)2), 0.075 mol·L−1 hypophosphorous acid (H3PO2), 0.5 mol·L−1 lithium acetate (CH3COOLi), 20 g·L−1 citric acid (C6H8O7) and 1.5 g·L−1 maleic acid (C4H6O5). After being used on Q235 steel for 8 cycles under the temperature of 90 °C and the pH value of 4 ∼ 5, the plating bath was discarded to obtain SENPS. The quantitative analysis showed that SENPS was made up of 5.4349 mol·L−1 P (including 4.6618 mol·L−1 H2PO2− and 0.7731 mol·L−1 HPO32−), 0.0880 mol·L−1 Ni, 1.6977 mol·L−1C (coming from CH3COOLi, C6H8O7, C4H6O5), 0.4200 mol·L−1 Li, 0.0126 mol·L−1 Fe, 0.0008 mol·L−1 Co and 0.0006 mol·L−1 Mn [29], [30]. Thus, the stoichiometric Fe0 powder was added into 0.1 L SENPS with the continuous mechanical agitation. After the reaction was finished, the stoichiometric Li2CO3 was added into the above solution and ball-milled at 500 rpm for 6 h. Then, the mixture was dried out to obtain the precursor. The dried precursor was calcined at different temperatures under N2 atmosphere to obtain samples.
https://doi.org/10.1016/j.electacta.2017.10.073_p2_5 | During the process of the reaction occurring in the solution, the concentrations of phosphite and hypophosphite were analyzed by the iodometric method. The contents of Fe2+ and Fe3+ were detected by the potassium dichromate/EDTA titration method. The concentration of Ni2+ was determined by spectrophotometry. Thermal decomposition behavior of the precursor was examined by thermogravimetric and differential scanning calorimeter (TG-DSC, NETZSCH STA 449C) between room temperature and 850 °C at a heating rate of 10 °C·min−1 under flowing N2. The structure, morphology, elemental composition, carbon content and particle size distribution of the sample were examined by X-ray diffraction (XRD, D/max-r A type Cu Kα, 40 kV, 300 mA), scanning electron microscopy (SEM, JEOL JSM-6360LV), energy dispersive X-ray spectroscopy (EDS), HF infrared C-S analyzer (HIR 944) and Mastersizer 2000 particle size analyzer, respectively. The XRD result was refined with Rietveld method employing Rietan-2000 program. The contents of lithium, iron, nickel, cobalt, manganese, phosphorus, etc. of the sample were measured by inductively coupled plasma atomic emission spectroscopy (ICP-AES, Optima 4300DV).
https://doi.org/10.1016/j.electacta.2017.10.073_p2_6 | Coin-type CR2025 cells were assembled in an argon filled glove box to test the electrochemical properties of samples. The coin-type cell is made up of a lithium anode, a Celgard 2400 separator, an electrolyte of 1 mol L−1 LiPF6 in EC-DMC-EMC (1:1:1, volume ratio) solution and, a cathode of sample, acetylene black and PVDF binder (8:1:1, weight ratio) on an aluminum foil. The charge-discharge tests were performed on LAND CT2001A battery testing system (China) between 2.5 and 4.1 V vs. Li+/Li at room temperature. Cyclic voltammetry (CV) experiments were carried out on an electrochemical workstation (AUTOLAB PGSTAT302N) from 2.5 to 4.2 V vs. Li+/Li at a scan rate of 0.1 mV/s.
https://doi.org/10.1016/j.electacta.2017.10.073_p3_3 | When analyzing the liquid-phase reactions between Fe0 and SENPS, we may mainly consider the effects of H2PO2−, HPO32−, Ni2+ and H+, regardless of CH3COO−, C6H5O73−, C4H4O52−, Li+ and other impurity cations due to their invariant valence in the solution. Thus, the concentrations of main ions (H2PO2−, HPO32−, Ni2+ and Fe2+) at different reaction time are recorded in Fig. 1. Initially, SENPS was in stable condition without any phenomena. As the Fe0 powder was added in the acidic SENPS (pH = 4.5) at 90 °C and subsequently the solution was stirred, continuous bubbles were observed in the first 0.5 h with white precipitate absorbing on the beaker wall. The bubbles may correspond to the H2 generated as the reaction production, during the electroless nickel plating and oxidation of Fe0 to Fe2+. The white precipitate may be ascribed to Fe(OH)2 which is formed by the combination of Fe2+ and OH−, and Ni0 which is reduced from Ni2+ using the Fe0 powder as the catalytic center. The analysis results in Fig. 1 confirm the speculation. After the reaction for 0.5 h, the concentrations of H2PO2− and Ni2+ decrease from 4.6618 mol·L−1 and 0.0880 mol·L−1 to 2.1491 mol·L−1 and 0.0627 mol·L−1, respectively. While the concentrations of HPO32− and Fe2+ increase from 0.7731 mol·L−1 and 0.0126 mol·L−1 to 0.8480 mol·L−1 and 0.1198 mol·L−1, separately. With the extension of the reaction time, the releasing rate of H2 gets slower and slower, accompanying with the formation of increasing amounts of grey-green precipitate instead of white precipitate. Upon extending the reaction time up to 3 h, the reactive system (pH = 5.1) becomes quiet, and these ions’ concentrations in the solution tend to be unchanged values with 1.2774 mol·L−1 H2PO2−, 0.9679 mol·L−1 HPO32−, 0.0764 mol·L−1 Fe2+ and 0.03 mol·L−1 Ni2+ (Fig. 1). In order to determine the composition of the grey-green precipitate, its XRD pattern is presented in Fig. 2. It is found that the precipitate consists of Fe2(HPO3)3 (JCPDS #79-1541), NiHPO3 (JCPDS #82-0075), Fe2O3 (JCPDS #72-0469), Fe (JCPDS #89-7194), Ni (JCPDS #70-1849), P (JCPDS #76-1967) and Ni-P alloy (JCPDS #74-1383). The formation process of the composite may be depicted as following. After the Fe0 powder was added in the SENPS, Fe0 is oxidized to Fe2+ in the acidic environment and H+ is reduced to H2: (1) Fe + 2H+ → Fe2+ + H2 Download : Download high-res image (173KB)Download : Download full-size image Fig. 1. Concentrations of main ions at different reaction time: (a) H2PO2− and HPO32−; (b) Ni2+ and Fe2+. Download : Download high-res image (130KB)Download : Download full-size image Fig. 2. XRD pattern of the grey-green precipitate obtained from iron powder reacting with SENPS for 3 h.
https://doi.org/10.1016/j.electacta.2017.10.073_p3_7 | Meanwhile, OH− is obtained by the hydrolysis reactions of H2PO2− and HPO32−, Ni2+ and Fe2+ bind with OH− to form Ni(OH)2 and Fe(OH)2. (6) H2PO2− + H2O → H3PO2 + OH− (7) HPO32− + H2O → H2PO3− + OH− (8) Ni2+ + 2OH− → Ni(OH)2 (9) Fe2+ + 2OH− → Fe(OH)2
https://doi.org/10.1016/j.electacta.2017.10.073_p3_10 | After the reaction between Fe0 powder and SENPS was finished, the stoichiometric Li2CO3 was added and ball-milled at 500 rpm for 6 h. Then, the mixture was dried out to obtain the precursor. The TG/DSC curves of the precursor are shown in Fig. 3. There are different stages of weight loss in the TG curve, accompanying with several endothermic and exothermic peaks in the DSC curve. When the temperature is lower than 300 °C, the thermal decomposition behavior of the precursor exhibits significant similarities with that of another precursor composed of Fe2O3, SENPS and Li2CO3, except the slight temperature difference (2 °C or so) at three corresponding endothermic peaks in their DSC curves [30]. As the temperature increases above 300 °C up to 540 °C, it can be easily found that the continuous weight loss occurs in the TG plot with three exothermic peaks in the DSC plot. The broad exothermic peak at 329.56 °C may be connected with the reaction between Fe and LiH2PO4, the formation of Fe3O4 and LiFe0.97M0.03P2O7. The exothermic peak at 450.21 °C and the following tiny protrusion are probably related to the generation of LiFePO4 from Fe3(PO4)2 and Li3PO4 and the reduction of LiFe0.97M0.03P2O7 to LiFe0.97M0.03PO4 [10], respectively. The exothermic peak at 529.17 °C may be attributed to the complete formation of LiFePO4. Download : Download high-res image (149KB)Download : Download full-size image Fig. 3. TG-DSC curves of the precursor.
https://doi.org/10.1016/j.electacta.2017.10.073_p3_11 | To further investigate the formation mechanism of the multi-doped LiFePO4/C composites, the precursor was calcined under N2 atmosphere from 300 °C to 700 °C and the corresponding XRD patterns were displayed in Fig. 4. When the precursor was calcined at 300 °C for 2 h, the XRD result in Fig. 4a shows diffraction peaks of Fe, Fe2O3 and Fe3(PO4)2, which means that Fe2(HPO3)3 formed at 90 °C is converted to Fe3(PO4)2, but Fe and Fe2O3 are still remained at ∼300 °C. As the reaction temperature is raised to 400 °C, LiFePO4 comes into being and new phases like Fe3O4, Li3PO4 and Li4P2O7 appear as well. Simultaneously, the Fe3(PO4)2 peak is strengthened and the Fe0 peak is weakened (Fig. 4b). Upon heightening the calcined temperature to 500 °C, LiFePO4 as the major phase is found in Fig. 4c, and the other phases (except Li4P2O7) existing at lower temperatures disappear entirely. The diffraction pattern obtained after keeping the temperature at 600 °C for 2 h (Fig. 4d) confirms the complete formation of LiFePO4 without any impurity phase. The XRD results show that the samples prepared at 600 °C for 6 h (Fig. 4e) and at 700 °C for 6 h (Fig. 4f) have a typical rhombohedral olivine structure and sharper characteristic peaks than the powder synthesized at 600 °C for 2 h, which indicates that the former two have more perfect crystallinity. The lattice parameters for the sample obtained at 600 °C for 6 h are calculated to be a = 1.03321 nm, b = 0.60112 nm, and c = 0.46937 with a cell volume V = 0.29152 nm3, which change to a = 1.03299 nm, b = 0.60095 nm, and c = 0.46931 with a cell volume V = 0.29134 nm3, respectively, for the sample obtained at 700 °C for 6 h. The cell volume of the latter belongs to the ideal range of 0.2900-0.2914 nm3, as considered decent degree of complete cation order in LiFePO4 and excellent electrochemical properties [24], [32]. Download : Download high-res image (220KB)Download : Download full-size image Fig. 4. XRD patterns for samples prepared at (a) 300 °C for 2 h, (b) 400 °C for 2 h, (c) 500 °C for 2 h, (d) 600 °C for 2 h, (e) 600 °C for 6 h, (f) 700 °C for 6 h.
https://doi.org/10.1016/j.electacta.2017.10.073_p3_14 | At 300 °C to 400 °C: (16) Fe2O3 + RE → Fe3O4 (17) Li2H2P2O7 + Fe3O4 + M → LiFe0.97M0.03P2O7 + LiOH + H2O(gas) (18) Li2H2P2O7 + 2LiOH → Li4P2O7 + 2H2O(gas) (19) 3LiH2PO4 + 3Fe → Li3PO4 + 3H2 + Fe3(PO4)2 (20) 2LiOH + LiH2PO4 → Li3PO4 + H2O(gas) (21) LiH2PO4 + Fe → LiFePO4 + H2
https://doi.org/10.1016/j.electacta.2017.10.073_p3_18 | where RE represents the reducing agents in the synthesis process, and it is some reducing gases such as H2, CO and PH3. In addition, the reactions involving nickel and its compounds are neglected here because they are very similar with the above reactions (15), (19), (21) and (22), and nickel is eventually doped into the material.
https://doi.org/10.1016/j.electacta.2017.10.073_p3_20 | The SEM images of the sample prepared at 700 °C for 6 h are represented in Fig. 5(a) and (b). The primary particles have a distribution size of 200–500 nm with an oval and circular shape and they are densely agglomerated in secondary forms. Through laser particle size analysis in Fig. 5(c), it is found that these powders accord with normal distribution and the mean particle size is 5.897 μm. The tiny primary particle and normal-distribution congeries may be beneficial to the enhancement of the electrochemical performance of the material. The EDS test in Fig. 5(d) demonstrates the existence of P, O, C, Fe, Co, Ni and Mn. ICP-AES results show that the element molar ratio of the sample is Li: Fe: Ni: Co: Mn: P = 1.0013: 0.9708: 0.0296: 0.0003: 0.0003: 1.0011, and the C-S analysis indicates that the content of the residual carbon is around 2.38 wt.%. Download : Download high-res image (2MB)Download : Download full-size image Fig. 5. SEM images (a) and (b), particle size distribution curve (c) and EDS (d) of the sample prepared at 700 °C for 6 h.
https://doi.org/10.1016/j.electacta.2017.10.073_p3_21 | Further information on the structural parameters for the sample prepared at 700 °C for 6 h by means of refining the XRD pattern is displayed in Fig. 6. It can be discovered that the sample is single phase in olivine-type of Pnma space group without impurity phase. The dopants of Ni, Co and Mn were supposed to occupy Fe site in the fitting process. The results of the fitted and observed patterns match well in the case with the satisfactory reliability factors of Rwp = 9.12% and Rp = 6.74%. The doping amounts of occupancy are also fitted by the quantitative analysis of refinement, and the fitting results are in agreement with the ICP-AES results. Download : Download high-res image (661KB)Download : Download full-size image Fig. 6. The Rietveld refinement X-ray diffraction pattern of the sample prepared at 700 °C for 6 h.
https://doi.org/10.1016/j.electacta.2017.10.073_p3_23 | The initial charge/discharge curve at various C-rates and cycle-life curve at 1C of the sample prepared at 700 °C for 6 h are exhibited in Fig. 7. As shown in Fig. 7(a), the profiles tested at different C-rates display very flat charge/discharge platforms around 3.4 V. The discharge capacities at 0.1, 0.5, 1, 2, 5 and 10C are found to be 165.1, 158.8, 152, 145.8, 133.1 and 120.2 mAhg−1, respectively, which can be regarded as good rate performance. The cycle-life test at 1C in Fig. 7(b) indicates that the discharge capacity cycled after 100 times is very close to the first discharge capacity, which infers excellent retention capability of the sample. Therefore, these data prove that the electrochemical performance of the material synthesized using SENPS and iron powder as raw materials is comparable to that of the corresponding material prepared from SENPS and ferric oxide [29], [30] or ferrous oxalate [31], while the production cost of the former is far lower than that of the latter. Download : Download high-res image (340KB)Download : Download full-size image Fig. 7. The initial charge/discharge curves at various C-rates (a) and cycle-life curve at 1C (b) of the sample prepared at 700 °C for 6 h.
https://doi.org/10.1016/j.electacta.2017.10.073_p3_24 | The cyclic voltammogram of the sample prepared at 700 °C for 6 h is presented in Fig. 8, where a single pair of redox peaks exist. The oxidization and reduction peaks correspond to the lithium ion deintercalation from LiFePO4 and intercalation into FePO4, whose potentials are 3.55 V and 3.31 V, respectively. The redox peaks are nearly symmetric and its potential difference is 0.24 V, which implies the good reversibility of the sample. Moreover, the CV curves for the 20th and 50th cycle are almost overlapped on that for the first cycle except slightly current reduction with the increasing scanning cycles, which confirms again the excellent cyclic performance of the sample. Download : Download high-res image (141KB)Download : Download full-size image Fig. 8. Cyclic voltammogram of the sample prepared at 700 °C for 6 h.
https://doi.org/10.1016/j.electacta.2017.10.073_p4_2 | Ni-Co-Mn doped LiFePO4/C has been successfully synthesized from iron powder and spent electroless nickel plating solution. Based on the XRD analyses of the samples prepared at different reaction stages, a plausible liquid-phase and solid-phase mechanisms for the formation of multi-doped LiFePO4/C are also proposed. The as-synthesized material is composed of normal-distribution congeries with the mean particle size of 5.897 μm. The multi-doped LiFePO4/C exhibits the discharge capacities of 165.1, 158.8, 152, 145.8, 133.1 and 120.2 mAhg−1 at 0.1, 0.5, 1, 2, 5 and 10C, respectively, and excellent cycling performance at 1C, which is comparable to the corresponding material prepared from SENPS and ferric oxide or ferrous oxalate. These features combined with the utilization of iron powder and SENPS as raw materials indicate the worth of the approach, which is indeed inexpensive and green.
https://doi.org/10.1016/j.electacta.2017.10.123_p1_2 | In the last decades, lithium iron phosphate (LiFePO4) has been studied extensively, specially, because it exhibits superior theoretical specific capacity of 170 mAh g−1, high chemical stability and well-defined redox behavior. LiFePO4 is one of the most likely candidates for the large-sized Li-ion batteries for hybrid electric vehicles (HEV). Nevertheless, the application of these electrode materials is still limited due to the inherently poor rate capability arising from the low electronic conductivity [1], [2].
https://doi.org/10.1016/j.electacta.2017.10.123_p1_3 | Numerous studies such as carbon coating have been reported to enhance its low conductivity. However, conventional carbon sources cannot uniformly cover the entire surface of LiFePO4 precursor particles, resulting in a discontinuous conductive network after the subsequent heat treatment [3], [4]. The challenge is to disperse the carbon source well with the precursors since this also plays an important role as a barrier layer, which hinders particle growth [4], [5].
https://doi.org/10.1016/j.electacta.2017.10.123_p1_4 | It has been reported that the type and mixing step of the starting materials mainly decide the size of nano-scale LiFePO4 particles and carbon distribution [4]. It is a problem, however, that nano-scale materials have high contact resistance and aggregate easily due to their enormous specific surface energy. In order to prevent the nanoparticle from aggregating, it is necessary to develop a new manufacturing process for producing LiFePO4 nano particles [6]. The proposed methods should provide the potential to reduce the high specific energy and to limit the reunion of nanoparticles to further stabilize the nanoparticles.
https://doi.org/10.1016/j.electacta.2017.10.123_p1_5 | Previously, different studies focused on the preparation of LiFePO4-composites via an ex-situ carbon coating method. This allows carbon coating on pre-synthesized LiFePO4; however, the coating layer is far from complete uniform. Non-uniformity in carbon coating might cause side reactions such as the electrolyte decompositions due to the non-uniform potential distribution over the electrode surface [7]. As reported in the literature, a complete coating with carbon could be possible from a full polymer coating obtained by in situ polymerization of various organic compounds [3], [4]. Under this condition, the precursor can form a single-phase homogenous mixture where LiFePO4 particles are incorporated into a favorable conductive network.
https://doi.org/10.1016/j.electacta.2017.10.123_p1_6 | Results demonstrate the positive effect of the in-situ carbon coating and indicate that it is likely to provide more homogeneous layer of carbon composite than that of ex-situ process. This is based on the observation that the formation of the carbon matrix and reduction of the Fe3+ component would take place simultaneously on the surface and in the interior of the material [8]. It is particularly worthy to note that the optimization of the conducting phase through in situ route is of great importance to effectively improve the quality of the coating layer on LiFePO4 particles. In this regard, understanding the nature and the reactivity of organic substances and possible formation of secondary particles during the decomposition process can help to understand the mechanism of such a complicated process. Various types of polymers and/or in situ polymerized precursors are examined to evaluate the physico-chemical properties of carbon layer on the surface of LFP powders. For example, Yang et al. described the synthesis of LiFePO4@CNT via an in situ polymerization of PMMA on the surface of the precipitated LiFePO4 [9]. Wang et al. reported that the completely C-coated LiFePO4 composite could be obtained via in situ polymerization of aniline from a ferric salt solution [10]. The composite shows a core-shell morphology with a discharge capacity of 168 mAh g−1 at 0.1 A g−1 (about 0.6 C). Different studies indicate the importance of morphologies of the LFP/C nanocomposites, which could be obtained via LFP/graphene and CuO modified graphene nano-sheets by hydrothermal and solvothermal methods [11], [12], [13], [14].
https://doi.org/10.1016/j.electacta.2017.10.123_p1_7 | However, over the past decade, there has been an increasing interest in creating degradable polymers by means of less toxic and more degradable precursor materials with environmental compatibility. The development of these materials may offer a novel solution to many economic and environmental problems associated with power lithium ion batteries.
https://doi.org/10.1016/j.electacta.2017.10.123_p1_8 | Therefore, it is the aim of this work is to develop an efficient and environmentally friendly process for the synthesis of high quality LiFePO4 composite using non-toxic and low cost organic materials like tartaric acid and glycerol. Both materials, which are the most important food ingredients, are considered to be suitable carbonizing agents that provide good inter-particle electrical connections [15]. Tartaric acid is used not only used as a carbon source and a reducing agent but also plays an important role as a crosslinking agent due to the interactions of two hydroxyl groups and two carboxyl groups. This material also acts as a chelating agent that binds with metal ions preventing the aggregation and subsequent grain growth of metal oxide nano particles [16]. In this work, we also used glycerol, a simple polyol (sugar alcohol) of low flammability, is widely used due to its solubility in water, low price, non-volatility and environmental friendly properties. It is a highly functional compound with a molecular structure that lends itself to the creation of polymeric networks.
https://doi.org/10.1016/j.electacta.2017.10.123_p1_9 | In this relation, a variety of biodegradable polymers was synthesized by the condensation of glycerol and carboxylic acid monomers. The first attempt to make an alkyd or polyester resin is attributed to the swedish chemist Jöns Jacob Berzelius who, in 1847, produced the first condensation polymer, a polyester, from glycerin and tartaric acid. Since this was the reaction product of a polyhydric alcohol and a polybasic acid, it was a polyester resin (glyceryl tartrate), which are now the basis of the plastics industry [17], [18]. Possible different spatial positions and interactions between tartaric acid and glycerol are expected to provide a three-dimensional (3D) pathway for electron transfer.
https://doi.org/10.1016/j.electacta.2017.10.123_p1_10 | Valuable research articles employed different methods for fabricating of a porous 3D LiFePO4/C network. It is found the porous characteristics play a critical role in the lithium-ion intercalation processes and significantly improves the power capability of LiFePO4 composites up to theoretical capacities [19], [20], [21].
https://doi.org/10.1016/j.electacta.2017.10.123_p1_11 | Based on the interactions of TA and Glycerol, we have attempted to improve the physicochemical properties of the precursor materials via multicomponent blending of starting materials. This results in a precursor having a more homogenous structure during the hydrothermal process. It is suggested that TA in situ chelates Li+ onto its framework and subsequently binds glycerol, leading to a relatively complete and uniform reduction of the Fe3+. In this paper, however, the issue on the mechanism of interaction of TA with glycerol as well as with the surface of LiFePO4 particles has not been addressed. To highlight the influence of TA on the formation of LiFePO4, we have conducted a comparative experiment via an ex situ carbon coating. This is done in the absence of TA during the hydrothermal step and thereafter tartaric acid was impregnated into the precursor material. Both ex situ and in situ prepared precursors are followed by carbonization under the same calcination procedure. These results could be compared to LFPb, which is obtained under the same hydrothermal and calcination steps but without the addition of TA. The physico-chemical properties of the synthesized cathode materials are discussed and compared in terms of surface morphology, microstructure and electrochemical properties.
https://doi.org/10.1016/j.electacta.2017.10.123_p2_3 | LFP materials have been synthesized by a hydrothermal process in a stainless steel autoclave equipped with a magnetic stirrer. Starting materials were LiOH·H2O, FeSO4·7H2O, and NH4H2PO4. Analytical reagent grade chemicals were purchased from Merck Co, Ltd Germany. Aqueous solution of glycerol (1:1) was used as solvent for all samples. The molar ratio of Li, Fe and P in the solution media were set at 3:1:1.03, respectively. The two steps preparation of LFP composites shown schematically in Fig. 1. In a typical synthesis, 15.45 mmol NH4H2PO4 and 45 mmol LiOHH2O were initially dissolved in double distilled water and then FeSO4.7H2O aqueous solution (15 mmol) was added to the mixture under intense stirring. Download : Download high-res image (397KB)Download : Download full-size image Fig. 1. Flow chart for the preparation of LFPb, LFPin/C and LFPex/C samples.
https://doi.org/10.1016/j.electacta.2017.10.123_p2_4 | For preparing the LFPin/C sample, 1.5 mmol of tartaric acid was firstly dissolved homogeneously in aqueous glycerol solution. The prepared solution was then transferred to a Teflon lined stainless steel vessel to bring the total solvents volume to 160 ml. The autoclave was then sealed and the dead volume was purged several times with nitrogen in order to remove residual oxygen to overcome undesired conversion of Fe2+ to Fe3+. The vessel was then immersed into a thermostated hot silicon oil bath, and the temperature controlled at 180 °C using a magnetic stirrer hotplate. The hydrothermal treatment was performed for 4 h under constant stirring (500 rpm) at 180 °C. After cooling it to ambient temperature, the light green precipitates (labelled as LFPin(OH)/C) filtered off, washed with deionized water, and finally dried at 120 °C for 12 h in a vacuum oven. After titration and determination of the amount of unreacted tartaric acid during the washing process, the reacted amount of tartaric acid was calculated.
https://doi.org/10.1016/j.electacta.2017.10.123_p2_5 | The ex situ coating of carbon involved impregnating of tartaric acid solution into the precursor material LFPb(OH) and the corresponding sample labelled as LFPex(OH)/C. We have used the same amount of reacted TA as in the case of LFPin/C. For comparison, a blank LFP sample was also prepared in the absence of TA in the hydrothermal step, denoted as LFPb (OH), which is calcined to LFPb under the same experimental conditions. All three precursor materials, LFPin(OH)/C, LFPb(OH) and LFPex(OH)/C are followed by carbonization at 600 °C under N2 atmosphere for 3 h (6 ml/min) and the corresponding final materials are labelled as LFPin/C, LFPb and LFPex/C, respectively.
https://doi.org/10.1016/j.electacta.2017.10.123_p2_7 | The phase composition and the crystal structure of the synthesized composite oxides was analyzed using X-ray diffraction (XRD Equinox 3000 diffractometer with monochromatic Cu Kα radiation (λ = 0.15418 nm)) and the local structure was determined by a Fourier transform infrared spectrometer (Thermo Nicolet NEXUS 470 FTIR) in the region of 400 and 4000 cm−1 using KBr pellets.
https://doi.org/10.1016/j.electacta.2017.10.123_p2_8 | The morphology of the samples was examined by a ZEISS transmission electron microscope (TEM, SIGMA 900), with an accelerating voltage of 80 kV. Field-emission scanning electron microscopy (FE-SEM) measurement was performed on a ZEISS SIGMA scanning electron microscope. The N2 adsorption and desorption isotherms were measured by (AUTOSORB-1, Quantachrome Instruments, USA). The specific surface areas were calculated in the relative pressure (P/P0) interval from 0.05–0.3 using the Brunauer– Emmett–Teller (BET) method. The pore size distribution was determined by means of Barrett–Joyner–Halenda (BJH) method using the adsorption branch. The resulting carbon structures of carbon coated composites were investigated through Raman spectroscopy (SENTERRA 2009, BRUKER Germany). The carbon content of the samples was determined by thermogravimetric (TG) analysis employing a simultaneous thermal analyzer STA 449C Jupiter unit (Netzsch). TG measurement was performed from room temperature to 800 °C under a constant flow of dry air and a heating rate of 10 °C min−1.
https://doi.org/10.1016/j.electacta.2017.10.123_p2_10 | Electrodes and coin (CR2032) cells were prepared following similar procedure as described in our previous paper [12]. Briefly, the composite cathode was prepared by casting a mixed slurry onto an aluminum foil. The slurry was prepared by mixing the as-prepared LFP active material, ultrapure graphite (purity>99.99%, Merck Co. Ltd) and poly-vinylidene fluoride (PVDF) in a weight ratio of 85: 8: 7 wt. % in N-methyl-pyrrolidinone as the solvent.
https://doi.org/10.1016/j.electacta.2017.10.123_p2_11 | Subsequently, the solvent was evaporated in vacuum oven for 2 h at 120 °C. The cathode was pressed and dried at 60 °C for 12 h in vacuum atmosphere. The cells were then filled with a mixed solvent of 1 M of LiClO4 (battery grade, Aldrich) in propylene carbonate. The electrodes were assembled into coin cells in an argon-filled glove box and separated from the counter electrode (lithium metal) by a micro-porous polypropylene membrane (Celgard 2400). Rate capability of the samples was measured at varied C-rates from 0.1 to 2C over a potential range of 2.5 and 4.6 V vs. Li/Li+ by using a battery testing system (Kimia stat-5 V/10 mA, Kimia Pardaz Rayane, Iran). Cyclic voltammetry (CV) and electrochemical impedance spectroscopic analysis (EIS) were carried out with Galvanostat/Potentiostat Autolab (PGSTAT 302 N). The CV experiment was conducted in the voltage range of 2.5–4.6 V (versus Li+/Li) at a scan rate of 0.5 mV s-1 and EIS measurements were taken in the frequency range from 0.1 Hz to 100 kHz with AC amplitude of 5 mV.
https://doi.org/10.1016/j.electacta.2017.10.123_p2_12 | Electrochemical impedance spectroscopic (EIS) measurements, were carried out after the cells were charged and discharged completely followed by potentiostatically holding at 3.6 V. The excitation potential applied to the cells was 5 mV and the frequency ranged from 0.1 Hz to 100 kHz. All the electrochemical tests were performed at room temperature (25 °C).
https://doi.org/10.1016/j.electacta.2017.10.123_p3_2 | X-ray diffraction patterns of the prepared LFPb, LFPex/C and LFPin/C samples are shown in Fig. 2. The diffraction peaks of all prepared materials can be assigned to an ordered olivine structure indexed by orthorhombic Pnma. There was no evidence of carbonaceous or carbon-phase in the diffraction patterns, indicating that the carbon is amorphous or it is too thin to be detected by XRD.
https://doi.org/10.1016/j.electacta.2017.10.123_p3_4 | The electrochemical performance of the cathode is highly sensitive to impurities, which may prevent the diffusion of Li+ ions into the bulk of LFP composite. The as-synthesized samples LFPb and LFPex/C displays additional peaks of minor Fe2O3 impurities. Nevertheless, there is no evidence of such phase (FeP, Fe2P, Fe2O3, Li3PO4 or Li2O, Li3Fe2(PO4)3), in the diffraction patterns, probably because it is present in a low content, causing only a little increase of the background. It is worthwhile to note that very small amounts of impurities cannot be detected by X-ray diffraction analysis [22], [23], [24].
https://doi.org/10.1016/j.electacta.2017.10.123_p3_5 | No diffraction peaks associated with possible impurities can be observed in the carbonized LFPin/C samples suggesting that the carbon derived from the in situ coating can effectively reduce all the Fe3+ ions during the heat-treatment. This may inhibit the chemical dissolution of iron from the positive electrode into the electrolyte and retard the degradation of active material during cycling. Results reveal that, the ex situ carbonization method has no effect on crystal orientation, as the non carbonized LFPb sample has almost the same peak shape and peak intensities as the carbonized LFPex/C sample. In contrast, the in situ carbonization method influences the morphology along with their XRD signatures with the increase of some reflections at the expense of others, indicating a preferred orientation growth.
https://doi.org/10.1016/j.electacta.2017.10.123_p3_6 | Fig. 2 shows that the intensity of (020) plane of LFPin/C becomes weaker and the intensity ratio of I(200)/I(020) becomes larger as a result of in situ carbonization. We also notice that the intensity of the (101) peak is greater than that of the (200) for both samples implying a [100] growth direction of the particle. In contrast, in the case of LFPin/C, the (101)/(200) intensity ratio is reversed suggesting a particle growth perpendicular to the [200] direction [25], [26], [27], [28].
https://doi.org/10.1016/j.electacta.2017.10.123_p3_7 | The reaction process from precursor to final products can be monitored through the TG/DTA analysis under flowing argon. Different thermal behavior can be distinguished for the carbonized precursors and for the bare LFPb (Fig. 3A). Up to 200 °C, one may observe a first broad endothermic peak corresponding to the weak weight loss region due to evaporation of residual moisture and dehydration of organic compounds. The higher rate of initial weight loss of LFPex(OH)/C (20%) indicates that its thermal stability is lower compared to that of LFPin(OH)/C (5%). It is likely that the cross-linking between carboxyl and hydroxyl functionalities and a probable in situ polymerization provide homogeneous mixing with more thermal resistance. In the range of 200–250 °C, unreacted glycerol and low-thermal-stability parts are preferentially decomposed [29], [30], [31]. This second portion of weight loss corresponds to complicated phenomena including decomposition of the organic component, loss of crystal water (of FePO4·4H2O and LiOH·H2O), oxidation of Fe2+ ions, oxidation of carbon as well as the formation enthalpy of LiFePO4. No apparent weight loss is found at temperatures above 380 °C.
https://doi.org/10.1016/j.electacta.2017.10.123_p3_9 | LFPex(OH)/C shows a series of successive small exothermal peaks followed by an an exothermal peak at about 490 °C, which is suggestive of its crystallization temperature, whereas, LFPin(OH)/C crystallizes at a lower temperature of 470 °C. The organic media of the latter sample may decompose and release a larger amount of heat at higher temperatures than that of LFPex(OH)/C, which can easily stimulate the synthesis of LFPin/C. The corresponding exothermal peak is overlapped by the exothermal crystallization peaks, which may account for the strong and sharp exothermal peak [32], [33]. As could be seen in Fig. 3B, after decomposition of tartaric acid at temperatures above 400 °C, the shape and position of thermal peaks of both LFPb(OH) and LFPex(OH)/C are basically similar in shape, however, there are significant differences to the shape of LFPin/C in the same region. The carbon content of the calcined samples was estimated by thermogravimetry (TG) measurement in air (Fig. 3B) [7]. The theoretical weight gain of the pure LFPb in the order of 5.07%, is due to the oxidation of LiFePO4 to Li3Fe2(PO4)3 and Fe2O3. According to TGA result, the C content of the LFPb, synthetized in the absence of TA, was negligible and turned out to be < 0.2 wt.%, which suggests that this sample could be called a carbon free sample. By taking the weight loss due to the oxidation of carbon to CO2 at temperatures above 350 °C into account, the percentage of the present carbon are calculated to be 5.8% for LFPin/C and 6.8% for LFPex/C.
https://doi.org/10.1016/j.electacta.2017.10.123_p3_10 | FTIR measurements were carried out to analyze the structure and bonding state of the above samples (Fig. 4). The broad bond appeared out at around 3420 cm−1, should be attributed to the stretching vibrations associated with inter and intra molecular hydrogen bonded hydroxyl groups. The broad band at 1630 cm−1 is due to some residual bound water in the KBr pellet. The weak peak occurred in LFPin(OH)/C at 1740 cm−1, assigned to the CO stretching vibration. Bands observed at 1382 cm−1 as well as bands at 2850-2980 cm−1 are assigned to CH bending and stretching vibrations, respectively [17], [34], [35].
https://doi.org/10.1016/j.electacta.2017.10.123_p3_12 | The peaks in the region of 400–1200 cm−1 region of the spectrum could be attributed to the internal vibrations of LiFePO4, namely (PO43−) valence bonding modes. The strong bands appearing around 1180–920 cm−1 were ascribed to the PO stretching vibrations and the relatively weak bands in the 440–650 cm−1 region are related to the OPO bending vibrations [36]. The better resolutions of LFPin/C bands may be attributed to its better crystallinity and higher purity in comparison with LFPex/C [37].
https://doi.org/10.1016/j.electacta.2017.10.123_p3_13 | The influence of preparation conditions on morphologies and microstructures of the prepared samples has been observed on SEM and TEM images. As illustrated in Fig. 5a, LFPb is highly aggregated and composed of relatively larger particles. The corresponding TEM image (Fig. 5d) shows that it contains loose aggregations of coexisting particles with some irregular morphologic. LFPex/C displays agglomerates of several smaller primary particles that form large secondary particles (Fig. 5b). Obviously, due to the high interfacial energy, LFPex/C nanoparticles tend to agglomerate irregularly, which could seriously impact their specific surface area. The corresponding TEM image in Fig. 5e shows quasi-spherical particles with uneven distribution and larger particle size (50–150 nm). The latter displays a non-uniform carbon coating and cannot cover the entire LFPex/C surface homogeneously. This may impede the lithium diffusion, resulting in an insufficient electronically conducting network [38].
https://doi.org/10.1016/j.electacta.2017.10.123_p3_15 | As could be seen in Fig. 5c, the agglomeration of LFPin/C particles is strongly reduced. The latter, with an average particle size of around 50 nm, clearly shows more even particle size distribution compared to other samples. The TEM image in Fig. 5f shows that the latter exhibited a uniform spherical particles embedded in a well-dispersed continuous conductive carbon network. The uniform and effective continuous carbon layer bridges the LiFePO4 particles and explains the enhanced electronic conductivity of LFPin/C crystallites.
https://doi.org/10.1016/j.electacta.2017.10.123_p3_16 | In order to clarify the nature of carbon coating and carbon distribution in LFP carbon composites, TEM and elemental mapping analysis was performed with respect to Fe (iron), P (phosphorous), O (oxygen), and C (carbon). There are carbon layers coating on both LFP carbon composites as shown in TEM images Fig. 5K and L. The crystals of LiFePO4 appear dark, and the carbon coating appears gray in the TEM pictures. TEM image shows that the surface of LFPex/C is covered by a rather compact and flat carbon layer, while that of LFPin/C looks like a porous layer. Furthermore, Fig. 5L shows that large carbon segments are located between particles indicating that distribution of the residual carbon was not uniform in LFPex/C. The element mapping analysis indicates differences in carbon distribution and suggest a direct information about conductivity. As could be seen in Fig. 5U the signals of carbon in LFPb is very weak due to the very little amount of C in the LFPb sample. Compared to LFPex/C (Fig. 5M), the carbon map of LFPin/C composite (Fig. 5Q) displays a rather uniform distribution of carbon. There are more bright spots on LFPin/C particles indicating that carbon, is everywhere on the surface. Hence, it is reasonable to assume that a substantial amount of residual carbon should be deposited on the walls of all pores and not just on the outer surface of each crystallite. These phenomena leading to higher surface concentration of carbon and a completeness of carbon coating and formation of an interconnected web of pores and channels. Results show that in situ carbon coating could efficiently restrain the agglomeration, increase the specific surface area (Fig. 6) and make the solid powders disperse more uniformly. The improved interconnection of carbon nano-particles among the LFP grains is expected to act as a buffer layer to alleviate the volume expansion of the electrode during lithiation/de-lithiation and favors electrolyte penetration and lithium ions access to active material. The uniform and well-controlled particle size and fine coated carbon layer demonstrate also the suitable calcination conditions. Results show that, despite the lower carbon content of LFPin/C in the order of 5.8.0 wt. %, the aggregation of the particles tends to get reduced. Furthermore, it is found that the sintering time plays an important role in controlling the morphology and size of the particles. After increasing the annealing time from 3 h to 5 h, a stronger increase in particle size is observed for both carbonized samples (Fig. 5g,i,h,j). Compared to LFPex/C (Fig. 5g), FE-SEM image of LFPin/C (Fig. 5h) reveals its platelet-type structure (Fig. 5h inset) and the corresponding TEM image (Fig. 5j) shows still higher dispersity. Fig. 5i shows that with increasing calcination time to 5 h, the dispersity of LFPex/C particles is still lower in comparison to that of LFPin/C. This result shows that the size and shape of the in situ carbonized material can be easily tuned by adjusting the calcination time.
https://doi.org/10.1016/j.electacta.2017.10.123_p3_18 | Interactions of organic compounds, especially those with multiple binding sites, control the kinetics of the releases of CO2 and H2O gases and formation of pores during the calcination process. Fig. 6 shows the nitrogen adsorption/desorption isotherm and Barrett-Joyner-Halenda (BJH) pore size distribution of the synthetized materials, viz. LFPb, LFPin/C and LFPex/C. The isotherms show pronounced hysteresis at relative pressure p/p0 ranging from 0.6 to 1.0 in the adsorption–desorption isotherms. All isotherms can be classified as the type IV curves with an H3 hysteresis loop characteristic of mesoporous solids [39]. Compared to LFPex/C, LFPin/C adsorbed much more nitrogen, which could be attributed its higher pore volume and surface area (i.e. 22.3 m2/g, 13.9 m2/g and 13.8 for LFPin/C, LFPex/C, and LFPb respectively).
https://doi.org/10.1016/j.electacta.2017.10.123_p3_19 | The results of BJH pore size distribution (inset of Fig. 6) also confirm that both carbonized samples are principally mesoporous, which are required for a fast accessibility of ions. Compared to LFPin/C, LFPex/C presents a broader pore size distribution with a larger fraction of macropores (larger than 50 nm), confirming the formation of heterogeneous structure on the surface of the LFPex/C. It can be observed that the bare LFPb, with a negligible amount of coated carbon, shows the lowest surface area and the smallest pore volume. This shows that the specific surface area and porosity can be attributed to the porous carbon frame work in the composites [40]. It is thus reasonable to assume that the BJH pore sizes distribution represents the pore size distribution in the coating carbon layer. It may be argued that higher porosity is a consequence of more stable chemical attachment of the organic precursors and carbon layer on the surface of LFPin/C particles [31].
https://doi.org/10.1016/j.electacta.2017.10.123_p3_20 | Raman spectroscopy was employed to study the degree of graphitization for both carbonized samples (Fig. 6B). The sharp band centered at 950 cm−1 and the band at 980 cm−1 are ascribed to intra-molecular stretching motions of PO43−, and the weak bands between 400 and 800 cm−1 can be assigned to the bending motion of PO43− [41]. The most prominent features in Raman spectra appear at around 1340 and 1580 cm−1 corresponding to the disorder-induced phonon mode (D-band) and graphite band (G-band), respectively. The peak intensity ratio of these two bands (ID/IG) determines the quality of the carbon coating or degree of graphitization on the LiFePO4 particle surface [42]. Based on the spectra of both carbonized samples, the ID/IG ratio of LFPin/C (1.3) is lower than that of LFPex/C (1.4), indicating that the in situ produced carbon presents a higher degree of graphitization and an increased electronic conductivity. It must be noted that a ticker and non-homogeneous carbon layer is essentially a resistive layer for Li+ion transport, which prevents the insertion of lithium ions into the LFP particles and leads to an increase in polarization [23], [24], [25].
https://doi.org/10.1016/j.electacta.2017.10.123_p3_21 | In comparison to LFPex/C, the lower amount of residual carbon content of LFPin/C means a uniform and more complete carbon coverage, and the carbon layer is thinner due to the higher surface area of nano-sized LFPin/C particles. Hence, electrodes comprising lower D/G ratios, thin carbon layer and more homogenous coating may enable the full utilization of their high surface area for redox reactions, while benefiting from the good electrical conductivity.
https://doi.org/10.1016/j.electacta.2017.10.123_p3_22 | Cyclic voltammetry experiments were performed in order to examine the effects of carbon coating methods on the electrochemical properties of synthetized materials. As shown in Fig. 7A, a comparative electrochemical behavior of the prepared electrodes examined after activation for 3 cycles over the voltage range between 2.5 and 4.6 V at the scan rate of 0.5 mV s−1. All electrodes display one pair of anodic and cathodic peaks, which is assigned to the Fe3+/Fe2+ redox couple vs. Li+/Li. As could be seen in voltammograms, the peak profiles of both carbon composites are more symmetric than that of the LFPb confirming the better reversibility of composite electrodes. The oxidation and reduction peaks of the non-carbon coated LFPb appear at 3.488 and 3.165 V. As clearly seen in voltammograms, it is self-evident that the absence of tartaric acid during synthesis process causes an abrupt decrease in peak current density and larger polarization and worse irreversibility. The peaks of Fe(II)/Fe(III) redox potential of LFPin/C and LFPex/C appear at 3.385/3.210 V and 3.395/3.220 V, respectively.
https://doi.org/10.1016/j.electacta.2017.10.123_p3_24 | In practice, the current intensity observed in the voltammograms is attributable to the passivation level of the electrode surface [43]. As reflected in CV, the intensity of LFPin/C redox peaks are higher than those of LFPex/C, a parameter indicative of a higher activity of charge carriers and Li+ redox reactions. These conditions promote electrochemical redox reactions due to faster transport of electrons and an increase in lithium ion diffusion. Hence, the superior electrochemical performances of LFPin/C conducting networks can be attributed to its large surface area and more uniform carbon coating. The result of anodic and cathodic peak potentials (Epa, Epc) and peak potential differences (ΔEp) are shown in Table 1.
https://doi.org/10.1016/j.electacta.2017.10.123_p3_26 | The Nyquist impedance spectra of LiFePO4/Li half-cells are shown in Fig. 7B. The equivalent circuit (Fig. 7B inset) is proposed for fitting the EIS data, which is constituted by ohmic resistance (Rs), charge-transfer resistance (Rct), double layer capacitance (Cdl) and warburg impedance (ZW). The calculated impedance parameters are listed in Table 1.
https://doi.org/10.1016/j.electacta.2017.10.123_p3_27 | All spectra has an intercept at a high frequency, followed by a depressed semicircle at middle to high-frequency region, and an inclined line in the low frequency region. The intercept impedance on the Zreal axis corresponds to the Rs, which consists of the resistance of the electrolyte and electrode. The numerical value of the diameter of the semicircle in the high–middle frequency range is approximately equal to the Rct. Table 1 shows a slight increase in the double layer capacitance upon ex situ carbon coating which might be due to accumulation of more counter ions and a denser double layer near the electrode interface.
https://doi.org/10.1016/j.electacta.2017.10.123_p3_28 | The straight line in the low frequency range is associated with the solid-state diffusion of Li+ into the bulk of the electrode material or the Warburg impedance (Zw). According to the impedance results, both carbonized materials showed higher angles than 45°, indicating the suitability of the tartaric acid as carbon source for LFP cathode materials regarding the diffusion region [44], [45].
https://doi.org/10.1016/j.electacta.2017.10.123_p3_29 | As could be seen in Table 1, a substantial decrease in charge transfer resistance of the LFPin/C electrode (30.08 Ω) can be observed in comparison with that of the LFPex/C (84.12 Ω). This shows the more facile charge transfer kinetics in LFPin/C at the electrode/electrolyte interface and may further confirm the effectiveness of the in situ generated homogeneous carbon coating. The diffusion process of the electrolyte depends on mesoporous structure of the electrode. We may notice that with a reduction of the meso-pore volume, reduction in inhomogeneous carbon coating and an increase in the carbon content the semicircle in the LFPex/C composites become larger. This may restrict the efficient Li ion transfer. By comparison, the smaller diameter semicircle in LFPin/C reflects the lowest charge transfer impedance. This is due to more uniform carbon coating and more homogeneous distribution of mesopores leading toward enhanced kinetics across the interfaces. It could be suggested that the thinner carbon walls around the LFPin/C crystallites facilitate insertion and extraction of the lithium ions.
https://doi.org/10.1016/j.electacta.2017.10.123_p3_30 | Fig. 8A and B shows the initial charge–discharge profiles for cells built with carbon coated cathode composites in the voltage range of 2.5–4.6 V at 0.1 C rates. The cells composed of LFPin/C and for LFPex/C cathode composites, showed differences in the initial capacity in the order of 166.1 mAh g−1 (approximately 98% of the theoretical capacity, 0.1 C rate) and 151.1 mAh g−1 for LFPin/C and for LFPex/C, respectively.
https://doi.org/10.1016/j.electacta.2017.10.123_p3_32 | The voltage difference between the flat charge and discharge plateaus (ΔV) represents the polarization degree of the cell system. The polarization is associated with the lithium ions transferring in the active material during electrochemical reactions. The LFPin/C cathode displays a higher discharge capacity and a higher rate capability. The improvement on the discharge capacities becomes more evident at high C rates. Compared with LFPin/C (Fig. 8A), LFPex/C (Fig. 8B) shows a higher potential drop between charge and discharge curves as current rates increase (1, 2, 5, and 10-C rates). As the discharge rate increases to 10C, high polarization is observed for both samples, but LFPin/C still displays smaller polarization. The latter sample delivers a discharge capacity of 104 mAh g−1 when the discharge current increases to 10 C, whereas that of LFPex/C reaches only 55.1 mAh g−1.
https://doi.org/10.1016/j.electacta.2017.10.123_p3_33 | Fig. 8C shows that the discharge capacity of LFPin/C still maintains at 161.65 mAh g−1 after 50 cycles, whereas that of LFPex/C reaches 140.2 mAh g−1. After ninety cycles, as long as the current rate reverses back to the low current rate, the capacity of the LFPin/C electrode can recover to the original value with only 1.4% capacity loss after 110 cycles. It can be concluded that the inferior initial discharge capacity of the LFPex/C could be attributed to presence of impurity phases as well as to the non-uniform carbon coating. This may cause an additional barrier especially for lithium ions diffusion, as evidenced by decreased discharge capacities at high rate charge/discharge cycling (Fig. 8C).
https://doi.org/10.1016/j.electacta.2017.10.123_p4_2 | An environmentally friendly in situ hydrothermal synthesis process has been proposed for the preparation of the LFP carbon composite (LFPin/C) by using aqueous glycerol as co-solvent and TA as carbon source. Results of this work show that the proper choice of synthetic method and suitable calcination conditions is essential to ensure high-efficiency of carbon coating. It is suggested that the functional groups of both organic materials may lead to in-situ polymerization and more homogeneous distribution of carbon during the later heat treatment. It can be concluded that the three-dimensional structure of the two types of organics substances mix the raw materials homogeneously at the molecular level and weakens the agglomerates of the oxide particles.
https://doi.org/10.1016/j.electacta.2017.10.123_p4_3 | The excellent electrochemical performance of the synthetized LFPin/C composite developed in this work is ascribed to a more uniform and effective carbon coverage and the associated increase in BET surface area and higher proportion of mesopores. These phenomena ensure a better interfacial contact between electrolyte and decrease the diffusion of Li+ ions into the interior of the LFP pores. In contrast, uneven pore size distribution and decreased pore volume may difficult the penetration of the electrolyte solution into the substrate surface.
https://doi.org/10.1016/j.electacta.2017.11.126_p1_2 | Currently, Li-ion battery (LIB) can offer the most advanced electrochemical storage and energy conversion system for a wide range of applications, including electric vehicles (EVs), hybrid electric vehicles (HEVs), cell phones, laptop computers, digital cameras, renewable-energy storage, and smart-grid system applications. The olivine-type LiFePO4 (LFP) cathode material has been synthesized and proposed by Padhi and Goodenough [1] in 1997, has attracted significant attention for the potential application in the next generation rechargeable Li-ion batteries. It is owing to their several unique properties and advantages, such as high specific capacity (theoretical capacity of ca. 170 mAh g−1), low material cost, environmentally benign, good safety characteristics, low toxicity, and excellent long-term cycling electrochemical performance. However, its poor conductivity for electron and lithium ion diffusivity constitutes a major barrier for practical applications on HEVs and EVs. The electron conductivity of LiFePO4 is around 10−9–10−10 S cm−1 [2], and its Li-ion diffusivity is 10−14–10−16 cm2 s−1 [3]. There are three common ways being used to improve electrochemical performance of LFP, namely, (i) add carbon conductor or carbon coating [4], [5], [6], [7], [8], [9]; (ii) doping with cations/anions [10], [11]; and (iii) reduction of primary particle size [12]. It was demonstrated that a carbon coating and adding carbon conductors, i.e., carbon black, CNT, graphene, are the very effective way of improving the performance of LiFePO4 materials. There are several synthetic methods enable to prepare LiFePO4 cathode materials, such as sol-gel method [13], co-precipitation method [14], [15], microwave method [16], [17], solid-state method [18], [19], hydrothermal method [20], [21], [22], [23], [24], and spray dry method [25], [26], [27], [28]. Yu et al. [21] proposed a hydrothermal method to synthesize LFP cathode material using glucose and citric acid as the carbon sources. They showed the LFP displaying discharge capacity of 153.4 mAh g−1 at 0.1C. Zhang et al. [22] prepared LFP/in-situ graphene nanosheets (GNS) composite material using hydrothermal and in-situ graphene formation method. The LFP/in-situ GNS composite material showed the discharge capacities of 167.7 and 112.7 mAh g−1 at 0.1C and 50C rates, respectively. Likewise, Tao et al. [24] synthesized LFP@C/RGO composite material by a hydrothermal method using ethylene glycol and lab-made graphene oxide. Their LFP@C/RGO composite showed excellent electrochemical performance. The discharge capacities of LFP@C/RGO composite are 164, 132, and 119 mAh g−1 at 0.1C, 10C, and 20C rates, respectively. In addition, spray dry method has been applied to prepare spherical LiFePO4/C composite materials to enhance the tap density, processing ability, and electrochemical performance [25], [26]. Yu et al. [27] proposed the simple spray dry method to prepare microsphere LFP/C cathode material using Li2CO3, Fe(NO3)3·9H2O, NH4H2PO4, and citric acid as the precursor. They found that the optimum composition for LFP:citric acid is at 1:1; the specific surface area of LFP composite is 32.25 m2 g−1. The as-prepared microsphere LFP/C cathode material showed the discharge capacities of 158.8 and 59.7 mAh g−1 at 0.1C and 20C rates, respectively.
https://doi.org/10.1016/j.electacta.2017.11.126_p1_3 | The 2D graphene material shows a single layer of carbon arranged in a honeycomb crystal structure. It displays an excellent electronic conductivity, thermal and mechanical properties. Due to its high specific surface area, graphene becomes promising material which can apply to Li-ion batteries [29], [30], [31], [32], [33], [34], [35], [36], [37][a], [37][b], [38], [39], [40], [41], [42], [43], [44] to improve their high-rate electrochemical performances; in particular, it was widely used in LiFePO4 cathode material preparation recently. Wu et al. [29] prepared LiFePO4/graphene/carbon composite from FePO4·2H2O/graphene oxide composite. They claimed that an effective electronic conduction network is formed on LFP particles by both graphene and conducting carbon in LiFePO4/graphene/carbon composite. The composite delivered a discharge capacity of 118.8 mAh g−1 at a 10C rate and showed a capacity decay rate of 2.3% after 120 cycles. Yu et al. [30] synthesized LiFePO4/thermal exfoliated graphene oxide (TEGO) and LiFePO4/microwave exfoliated graphene oxide (MEGO) composites by a simple spray dry method. They found that the electrochemical performance of the LFP/MEGO composite showed superior performance than the LFP/TEGO composite. The discharge capacities of the as-obtained LFP/MEGO composite are 95.1 and 73.2 mAh g−1 at 10C and 20C rates, respectively. After 2000 cycle test, the capacity retentions of the LFP/MEGO composite maintained at 91.2% and 83.8%, respectively. Wang et al. [31] prepared LFP nanoplatelets in-situ anchored on graphene by a solvothermal process. Their LFP@GN composite showed preferring (101) facets and graphene cross-linked structure. The oriented growth of the LFP nanoplatelets was along ac-facet. The LFP@GN exhibited excellent electrochemical performance, and the discharge capacity is 126 mAh g−1 at 20C. It also displays excellent capacity retention (138.6 mAh g−1 at 1st cycle to 138.2 mAh g−1 at 600th cycle) without any fading occurred at 10C for 600 cycles. Jegal et al. [32] synthesized LFP/nitrogen-doped graphene oxide composite by a two-step solution method. In the first step, FePO4·H2O/NrGO precursor was prepared first by a precipitation method. In the second step, the as-obtained FePO4·H2O/NrGO was mixed with LiI, dried at 60 °C for 12 h, then, it sintered at 700 °C for 3 h in 5% H2/95% Ar atmosphere to obtain LiFePO4/NrGO composite. The LiFePO4/NrGO composite delivered a discharge capacity of 125 mAh g−1 at 20C, which is corresponded to 75.3% of the capacity measured at a 0.5C rate (166 mAh g−1). In 2014, Mun et al. [33] proposed a simple sol-gel method for preparing LFP composite containing reduced graphene oxide (R-GO). The R-GO showed highly electron conductive behavior with mesoporous structure. It is good for electrolyte permeability. The discharge capacity of the as-prepared LFP/R-GO composite was around 125 mAh g−1 at 10C; however, the pristine LFP material only delivered 81.5 mAh g−1 at the same conditions. Moreover, Long et al. [43] synthesized the C-LiFePO4/graphene composite by a hydrothermal process and a heat treatment method. Due to the synergism of thin carbon coating and graphene matrix, C-LFP/graphene showed superior high-rate capability and favorable energy density. The composite material exhibited a reversible capacity of 100 and 80 mAh g−1 at 20C and 50C rates, respectively. This C-LiFePO4/graphene composite also displayed high tap density of 1.76 g cm−3.
https://doi.org/10.1016/j.electacta.2017.11.126_p1_4 | Furthermore, introducing graphene oxide into composite materials which can be tuned the conducting properties as well as provide higher performance [45], [46]. There are few studies [34], [35], [36], [37], [37][a], [37][b], [38], [39], [40], [41], [42], [43], [44] in the literature for adding graphene or graphene oxide (denoted as GO) into LFP material; all their results showed great promising in terms of the rate capability, the long-term stability. There is no report for LFP/C composite material using porous graphene oxide (denoted as PGO) as the carbon additive to improve the electrochemical performance.
https://doi.org/10.1016/j.electacta.2017.11.126_p1_5 | In this work, we report, for the first time, a simple route to prepare LFP/PGO/C composite via three-step processes, namely, a hydrothermal process, solid-state ball-mill carbon coating, and spray dry method. The spray dry method is the scalable method which provides a consistent particle size during the active material preparation. The characteristic properties of the Hy-LFP/C, SP-LFP/GO/C, and SP-LFP/PGO/C composite materials were investigated and compared through X-ray diffraction (XRD), micro-Raman spectroscopy, scanning electron microscopy (SEM), high-resolution transmission electron microscope (HR-TEM), Fourier transform infrared spectroscopy, Brunauer-Emmet-Teller (BET) method, the particle size analyzer and elemental analysis (EA). The electrochemical performance of a Li/LFP half-cell was studied by using galvanostatic charge-discharge measurement and a cyclic voltammetry (CV) method.
https://doi.org/10.1016/j.electacta.2017.11.126_p2_3 | The GO sheet was first prepared from natural graphite according to the modified Hummer`s method. A suitable amount of as-prepared GO (1 mg mL−1) was well dispersed in 100 mL D.I. water using ultrasonication for 1 h; then, 1 g of KOH was added to the GO solution followed by ultrasonication for another 2 h. The resulting mixture was continuously stirred for 12 h and then dried at 100 °C. The GO/KOH mixture was calcined at 800 °C for 2–4 h under an Ar atmosphere. Finally, the calcined GO/KOH mixture was washed with D.I. water several times to remove residual of KOH until the solution becomes neutral. The PGO powders can be obtained after it dried at 80 °C for 12 h.
https://doi.org/10.1016/j.electacta.2017.11.126_p2_5 | The LiFePO4/C composite materials with and without GO or PGO were prepared by a hydrothermal process. The appropriate quantities of FeSO4·7H2O, LiOH·H2O, and H3PO4 (Aldrich), as the starting materials, were dissolved in 200 mL D.I. water. The molar ratio of Li:Fe:P was 3:1:1. In addition, about 1 wt% lab-made GO or PGO (4 mg mL−1) was added to the above mixture solution while stirring. Further, 10 wt% citric acid (Aldrich), as a reducing agent to prevent Fe2+ oxidation, was dissolved in this mixture and 5 wt% glucose was also added into the above mixture solution and stir continuously. The pH of the mixture solution was adjusted to 6.5 by using NH3 solution. The mixed solution was transferred into a 600 mL Teflon-lined stainless steel autoclave, which was heated at 180 °C for 7 h. After the solution cooled down to room temperature, the precipitate of composite powder was washed and dried at 60 °C for 12 h under vacuum oven. To apply carbon coating on as-obtained Hy-LFP or Hy-LFP/GO or Hy-LFP/PGO powders, about 10 wt% PVA aqueous solution was used which is the main carbon source. The mixture of PVA and LFP was ball milled (planetary ball-milling apparatus (PM200 Resch, Germany), ball-to-powder weight ratio = 10:1) at 500 rpm for approximately 8 h. The ball-milling process was performed in an air atmosphere, and the ball-milled mixture was dried and then sintered at 650 °C for 7 h in an Ar/H2 (95:5, v/v) atmosphere. The carbon content was approximately 3–4%.
https://doi.org/10.1016/j.electacta.2017.11.126_p2_7 | The spherical SP-LFP/GO/C and SP-LFP/PGO/C composites were prepared via a high-energy ball-mill process, spray drying and post-sintering process. The appropriate amounts of the as-prepared Hy-LFP/GO/C or Hy-LFP/PGO/C materials and 5 wt% sucrose (as a binder) was mixed in D.I. water. The spherical SP-LFP/GO/C and SP-LFP/PGO/C composites were prepared using a spray dryer (EYELA, Spray Dryer SD-1000 model, Japan). The obtained microsphere of SP-LFP/GO/C or SP-LFP/PGO/C composite powder was further calcined at 650 °C for 7 h in an Ar/H2 (95:5, v/v) atmosphere. The residual carbon content was approximately 6.3–6.5% (see Table S1).
https://doi.org/10.1016/j.electacta.2017.11.126_p2_9 | The microstructure of Hy-LFP/C, SP-LFP/GO/C and SP-LFP/PGO/C composite materials were analyzed by using an XRD spectrometer (D2 Phaser, Bruker). The surface morphology was investigated using a scanning electron microscope (S-2600, Hitachi, Japan). Transmission electron microscopy (TEM, JEM-2100, JEOL, Japan) was used to examine the microstructure of the LFP composite materials. Micro-Raman spectra were received by using a confocal micro-Renishaw with 632 nm He–Ne laser excitation (USA). The specific surface area was estimated by nitrogen adsorption measurement at 77 K (Tristar-3000, Micromeritics, USA). The FTIR spectroscopy measurement was carried out by using Spectrum 100 (Perkin Elmer). The particle size distribution was studied by a nanoparticle size analyzer and zeta potential analyzer (DelsaNano Beckman Coulter, Inc., America). The residual carbon content of the sample was analyzed using an elemental analyzer (Thermal Flash 2400 Analyzer, Perkin Elmer). Measuring the electron conductivity of the composite samples involved an alternating-current (AC) impedance method.
https://doi.org/10.1016/j.electacta.2017.11.126_p2_11 | The electrochemical performance of Hy-LFP/C, SP-LFP/GO/C and SP-LFP/PGO/C composite electrodes were measured using a two-electrode system (a CR2032 coin cell assembled in an argon-filled glove box). The LFP/C composite electrodes were prepared by mixing active Hy-LFP/C, SP-LFP/GO/C and SP-LFP/PGO/C composite materials, Super P, and polyvinyl fluoride binder in a weight ratio of 80:10:10, pasting them on aluminum foil (Aldrich), and then drying them in a vacuum oven at 120 °C for 12 h. Li foil (Aldrich) was used as the counter and reference electrode. A microporous polyethylene (PE) membrane was used as the separator. Two electrolytes were used in this system, namely 1 M LiPF6 in a mixture of ethylene carbonate (EC) and ethylene methyl carbonate (EMC) (1:2 v/v, Merck). The LFP composite cells were charged and discharged by a constant current profile over a potential range of 2–3.8 V (vs. Li/Li+) at various C-rates (0.1–20C) by using an Autolab PGSTAT302N potentiostat and Arbin BT-2043 (USA). CV was conducted using an Autolab instrument at a scanning rate of 0.1 mV s−1 between 2 and 4 V.
https://doi.org/10.1016/j.electacta.2017.11.126_p3_2 | Fig. 1a shows the typical synthetic route for LFP based composites. To evaluate the properties of LFP composites, GO and PGO was prepared as a control. As seen in XRD pattern (Fig. 1b), the as-prepared GO by a modified Hummer`s process displayed a sharp peak at 2θ = 9.9°, but the PGO exhibited a hump peak at 2θ = 26.3°, without the additional peak at 2θ = 9.9° peak. The result concluded that our as-synthesized PGO is attributed to reduced graphene oxide. It contains much fewer amounts of functional groups (like OH−, COO−, CO− or CO− bonds) existing on graphene sheets. It is well known that the reduced graphene oxide will show much higher electron conductivity, as compared with pure graphene oxide sheets [32], [33]. Fig. 1c shows the XRD patterns of the pristine Hy-LFP/C (without GO and spray-dry) powder, SP-LFP/1 wt%GO/C, and SP-LFP/1 wt%PGO/C composite (with GO or PGO and spray-dry), respectively. The XRD patterns revealed that the pristine Hy-LFP/C powder, SP-LFP/1 wt%GO/C, and SP-LFP/1 wt%PGO/C composites were all single-phase materials with an olivine-type structure indexed in the orthorhombic Pnma space group. A diffraction peak of the residual amorphous carbon, GO, and PGO was unfound in the XRD pattern, which is possibly attributed to the low carbon and GO or PGO content or it might be the amorphous nature of carbon material. The lattice parameters (i.e., a, b, c, and cell volume) of the pristine Hy-LFP/C powder, SP-LFP/1 wt%GO/C, and SP-LFP/1 wt%PGO/C composites were calculated according to the XRD patterns, as listed in Table 1. The lattice parameters (a, b, c, V) of the Hy-LFP/C, SP-LFP/1 wt%GO/C, and SP-LFP/1 wt%PGO/C composites were considerably close to each other, similar to the lattice parameters of standard LFP (JCPDS No. 40-1499), a = 1.033 nm, b = 0.6010 nm, c = 0.4692 nm, V = 0.29135 nm3. As displayed in Table 1, the primary crystal size of Hy-LFP/C was around 34.11 nm; by contrast, we found that the LFP primary sizes of SP-LFP/1 wt%GO/C, and SP-LFP/1 wt%PGO/C (hereafter named as SP-LFP/GO/C and SP-LFP/PGO/C) composites are approximately 49.80 and 51.26 nm, respectively. The crystal size is slightly increased after the carbon coating and spray-dry treatments. The carbon content in the LFP/C material significantly affects the electronic conductivity and electrochemical properties [4]. The residual carbon content of SP-LFP/GO/C and SP-LFP/PGO/C was constant, around 6.3%–6.5% (see Table S1). Those added GO and PGO nanosheets were being reduced to form reduced graphene oxide during the second step carbon coating. Tao et al. [24] claimed the cooperation of LFP with a carbon coating and the reduction of graphene oxide can produce an effective 3D-conductive network. This is the reason why the LFP@C/RGO composite exhibiting outstanding electrochemical performance (without any obvious capacity fading occurred at 10C for 200 cycles). The conventional carbon coating with graphene addition on LFP composite shows a limited enhancement in performance; it is due to the loose contact of LFP nano-particles on graphene.
https://doi.org/10.1016/j.electacta.2017.11.126_p3_5 | Fig. 1d shows the micro-Raman spectra of the pristine graphene (xGxP, commercial product), the as-prepared GO, and the as-modified PGO materials, respectively. The micro-Raman spectra for graphene nanosheets (GNS) generally include three major peaks at approximately 1350, 1578, and 2673 cm−1, which are assigned as D, G, and 2D bands of carbon and graphene, respectively. The D band (disordered crystal structure carbon) usually corresponds to K-point phonon of A1g symmetry, but the G band (ordered crystal structure carbon) is closely related to E2g phonon of sp2 hybridized aromatic rings and chain carbon. The broaden 2D band position at 2673 cm−1 in the micro-Raman spectra is sensitive to stacking of graphene nanosheets and its related to the second order of zone boundary phonons. Fig. 1e shows the micro-Raman spectra of the Hy-LFP/C powder, SP-LFP/GO/C, SP-LFP/PGO/C composites, respectively. Several Raman peaks located within the range of 945–950 cm−1 and 598-445 cm−1, which is corresponding to the vibration of the PO bond in PO43− group, and the peak located at 200–300 cm−1 was attributed to the vibration of the FeOx groups. Two Raman peaks of the bare LFP/C powder located at around 1348 and 1592 cm−1 arose from the citric acid and the sucrose carbon source, respectively. A minor peak near 950 cm−1 arose from the vibration of the bond of the PO43− unit. Additionally, two minor peaks at 212 and 276 cm−1 were closely related to FeOx scattering (which is sometimes caused by the laser-induced surface oxidative or decomposition reaction on LFP). The Raman peaks at 1348 cm−1 (D band) and 1592 cm−1 (G band) were observed in all LFP/C samples. More importantly, the broadening of the D band (A1g symmetry) and the G band (E2g symmetry) with a strong D band indicated a localized in-plane sp2 graphitic crystal domain and disordered sp3 amorphous carbon. The intensity ratio of the D band to the G band (R = ID/IG) was used to estimate the carbon quality of the LFP/C composites. The R values of the Hy-LFP/C powder, SP-LFP/GO/C and SP-LFP/PGO/C composites are approximately 1.20, 0.96 and 0.94, respectively. In comparison, the R value of the Hy-LFP/C samples without further carbon coating and GO addition was approximately 1.20, it is the highest one among three samples. Some study reported that the discharge capacity and the rate capability of LFP/C composite are closely related to the intensity ratio (ID/IG) of the D and G bands [33]. In general, it was known that the lower the value of R reveals the better performance in Li-ion battery [37][a], [37][b], [38]. Furthermore, the electrochemical properties of the LFP/C composites are strongly related to the electronic conductivity, the total carbon content, and the value of the ID/IG ratio. Both the electronic conductivity and the total carbon contents are substantially affect the discharge capacity and rate capability of the LFP/C composites. The electronic conductivity (σe) and the carbon content (C%) of SP-LFP/GO/C and SP-LFP/PGO/C composites were obtained ca. 10−2 S cm−1 and 5%–6%, respectively. In contrast, the electronic conductivity of the Hy-LFP/C samples (ca. 2.67 × 10−5 S cm−1) was markedly lower than those of the SP-LFP/GO/C and SP-LFP/PGO/C composites (ca. 1.12–2.43 × 10−2 S cm−1).
https://doi.org/10.1016/j.electacta.2017.11.126_p3_6 | Fig. 2a and b shows the SEM images of the as-synthesized GO and the as-activated PGO nanosheets, respectively. The results clearly revealed that the surface of the GO nanosheets is smooth without any pores existed. In contrast, there are many micro and mesopores being created on the PGO surface by KOH activation. Those micro/mesopores will greatly enhance the electron and Li+ ion transport rate when all LFP nanoparticles were tightly wrapped on the PGO surface. Those pores will offer direct Li+ transport channels without any barrier. Fig. 2c and d also shows the TEM images for the as-synthesized GO and the as-activated PGO nanosheets, respectively. As seen clearly in Fig. 2d, there are many micro and mesopores being formed on PGO surface. It was found that the pore size of PGO is the range of around 2–50 nm; it is good for fast Li+ ion transport. In addition, the FTIR spectra of the GO and PGO are shown in Fig. 2e. In FTIR spectra curve (a), there are many surface functional groups are observed on the GO surface. The characteristic absorption peaks appeared at 1730, 1623, 1401, 1223, and 585 cm−1, attributed to the CO stretching vibration of the carboxyl group, CC stretching, OH bending, CO stretching and COC stretching vibration. Furthermore, there is a strong and broad peak at around 3400 cm−1, which is related to the OH stretching vibration. Compared with GO, the PGO shows similar FTIR spectra curve (b); however, the peak intensity related to CO, OH bending, CO, and COC groups were disappeared, indicates the reduction of GO. However, we found that the OH stretching peak was enhanced which may be due to the KOH activation treatment. In conclusion, we found that the GO was reduced partially with high hydrophilic properties. The zeta potential measurement was performed on PGO and the result is presented in Fig. 2f. It was revealed the zeta potential of PGO is around −31.9 mV. The PGO with negative surface charge (negative zeta potential) can easily absorb Fe2+ ion with positive charge during the hydrothermal process, reveals the electrostatic interaction between PGO and Fe2+ ion, later LFP nanoparticle formed on PGO surface. It can form very strong and tight bond between them; it will bridge many electron and Li+ ion transport channels. This is maybe one of the reasons that the SP-LFP/PGO/C composite can maintain excellent high-rate and the long-term cycling performance (see Fig. 7e later).
https://doi.org/10.1016/j.electacta.2017.11.126_p3_8 | In addition, Fig. 3a–d shows the SEM images of the Hy-LFP/C powders, Hy-LFP/GO/C, SP-LFP/GO/C, and SP-LFP/PGO/C composites, respectively. As shown in Fig. 3a, the particle size of Hy-LFP/C powders is around 50–100 nm. Fig. 3b show the SEM images of Hy-LFP/GO/C sample (without spray dry); it was revealed clearly that the LFP nanoparticles being strongly wrapping by graphene oxide nanosheets. The TEM image also shows that the carbon coated LFP particles are uniformly anchored on the GO sheet, indicates the strong interaction between the GO and LFP nanoparticles, as shown in Fig. 3b inset. Fig. 3c and d shows the SEM images of SP-LFP/GO/C and SP-LFP/PGO/C composites after spray-dry treatment (morphology controlled), respectively. They all display spherical shape with micro/mesoporous structure and the particle size is around 3–6 μm. The spherical shape will enhance the tap density and energy density. The micro/mesoporous structure with the high specific surface area can absorb more electrolyte and improve the high-rate performance. Fig. 3e–h shows the TEM and HR-TEM images of the as-prepared Hy-LFP/PGO/C, Hy-LFP/C, and SP-LFP/PGO/C composites, respectively. It can be seen clearly from Fig. 3e, LFP nanoparticles are embedded on the graphene oxide nanosheets. More importantly, it was found that those KOH-activated porous graphene oxides provide many micro/mesopores near the surface of LFP particles that facilitates the fast Li+ ion transport and the electron conductivity during the high-rates Li+ intercalation/de-intercalation process. It was revealed that this highly efficient and stable 3D network can help to improve the electron conductivity and fast Li+ ion transport between the LFP nanoparticles. As seen in TEM image Fig. 3e inset, the two step carbon coating process can effectively influenced to form the uniform carbon layer on LFP nanoparticles. Fig. 3f shows the TEM images of Hy-LFP/C powders prepared by a hydrothermal process. The Hy-LFP/C powders have a spindle shape with the size distribution ranging between 100 and 200 nm. The nanoparticles show good dispersion properties without any aggregation. This may be due to the hydroxyl or carboxyl group of citric acid is easy to form a hydrogen bond with the oxygen atoms. While the nuclei formed, the citric acid could easily stick on the surface of the nuclei at the O-terminal through a hydrogen bonding interaction. During the crystal growth process, the citric acid influences the ordering pattern of the crystal growth, leading to the formation spindle shape LFP [46]. Fig. 3g reveals the HR-TEM image of a single Hy-LFP/C particle. It was found that our Hy-LFP/C particle tends to grow in parallel with (010) plane; the electron diffraction pattern (SAED) is shown in the inset of Fig. 3g, which is indexed into the orthorhombic structure of LFP from [001] axis direction. From high-resolution TEM image, a clear set of lattice fringes is very clear; the spacing between the two fringes is measured as 1.043 nm and 0.471 nm, corresponding to the d values (100) and (001) lattice planes. Wang et al. [31] demonstrated that LFP along with (010) facets by an in-situ solvothermal method showed the fast Li+ ion transport and fast lithium storage. Fig. 3h shows the TEM image of SP-LFP/PGO/C composite material, the particle size of the LFP composite is around 1.5–2 μm, which shows a spherical shape with the micro/mesoporous crystal structure.
https://doi.org/10.1016/j.electacta.2017.11.126_p3_10 | Fig. 4a shows the particles size distribution (PSD) curve of slurry of Hy-LFP/PGO/C material before spray dry treatment. It was revealed that the slurry`s size also plays an important role to improve the electrochemical performance. We controlled the slurry`s particle size around 140 nm; it shows perfect Gaussian distribution curve. Fig. 4b shows the PSD curve for SP-LFP/PGO/C composites. It seems that the particle size of SP-LFP/PGO/C composites is around 2–6.4 μm and the average particle size is about 4 μm. Fig. 4c and d shows N2 adsorption-desorption isotherms and the pore-size distribution for the PGO sample and the SP-LFP/PGO/C composites, respectively. The specific surface areas of the as-prepared PGO sample and the SP-LFP/PGO/C composites are 318.19 and 259.44 m2 g−1, respectively. The specific surface area of the GO nanosheets and SP-LFP/GO/C composite are around 27.84 and 58.06 m2 g−1, as listed in Table 2.
https://doi.org/10.1016/j.electacta.2017.11.126_p3_13 | The insets of Fig. 4c and d shows the pore size distribution of PGO nanosheets and SP-LFP/PGO/C composite, respectively. It was revealed that the pore sizes of PGO nanosheets and SP-LFP/PGO/C composite are 24.07 and 47.43 nm, respectively. There also a small peaks were appeared at around 2–4 nm for PGO and SP-LFP/PGO/C composite, which indicates the microporosity of materials. These micro/mesoporous structure with larger specific surface area of PGO and SP-LFP/PGO/C composite can facilitate the enhancement of electrolyte uptake and mass transport rate. The specific surface area, pore volume, peak pore size for GO, PGO, SP-LFP/GO/C and SP-LFP/PGO/C composites are listed in Table 2 in detail.
https://doi.org/10.1016/j.electacta.2017.11.126_p3_14 | The cyclic voltammograms of the Hy-LFP/C, SP-LFP/GO/C, and SP-LFP/PGO/C composites in the first cycle at a scan rate of 0.1 mV s−1 are shown in Fig. 5a. The oxidation and reduction peak potentials of the Hy-LFP/C sample are approximately 3.59 V and 3.30 V, respectively. The potential difference (ΔE = Ep,a − Ep,c) between the two peaks was 0.29 V. Likewise, the oxidation and reduction peaks of the SP-LFP/GO/C and SP-LFP/PGO/C composite were obtained at 3.54/3.34 V and 3.53/3.36 V, respectively. The potential difference between the two peaks of both composites was of 0.20 and 0.17 V. The potential difference, peak current values for the Hy-LFP/C, SP-LFP/GO/C and SP-LFP/PGO/C composites are listed in Table S2. As a result, the SP-LFP/PGO/C composite exhibits the best kinetic performance and the smallest potential difference (ΔE = 0.17 V). Moreover, the intensities of the oxidation and reduction peak currents of the SP-LFP/PGO/C composite were considerably higher than the Hy-LFP/C electrode and SP-LFP/GO/C composite. By comparison, we found that only the redox peak shape and profiles are slightly varied for the three samples. According to the CV results, the reversibility and electrochemical activity of the SP-LFP/PGO/C composite are superior to those of the Hy-LFP/C and SP-LFP/GO/C composite electrodes. It is due to the 3D conducting network structure and a unique porous graphene oxide structure.
https://doi.org/10.1016/j.electacta.2017.11.126_p3_16 | Fig. 5b shows the initial charge/discharge profiles of the Hy-LFP/C, SP-LFP/GO/C and SP-LFP/PGO/C composites at a rate of 0.1C. Apparently, the Hy-LFP/C, SP-LFP/GO/C and SP-LFP/PGO/C composites have a flat discharge plateau at 3.40–3.410 V (vs. Li/Li+), resulting from the two-phase redox reactions between LFP and FePO4. The Hy-LFP/C, SP-LFP/GO/C, and SP-LFP/PGO/C composites yield the specific discharge capacities of 145, 153, and 160 mAh g−1, respectively, at a 0.1C rate at 25 °C. The discharge capacity of the SP-LFP/PGO/C composite among three LFP samples is the highest one. In particular, as shown in the inset of Fig. 5b, the voltage difference of charge/discharge plateau of the SP-LFP/PGO/C composite (ca. 45 mV) is much less than that of the SP-LFP/GO/C composite (ca. 57 mV). It may be due to the LFP composite with PGO additive significantly reducing the Li+ diffusion transport distance, which maintains the lower polarization resistance of the electrode.
https://doi.org/10.1016/j.electacta.2017.11.126_p3_17 | The typical charge/discharge profiles of the Hy-LFP/C, SP-LFP/GO/C, and SP-LFP/PGO/C composites at varied rates of 0.2–10C are displayed in Fig. 6a, b, c, respectively. The Hy-LFP/C cells revealed a typical flat potential plateau at 3.3–3.4 V and delivered the specific capacities of 137, 129, 124, 112, 105, and 92 mAh g−1 at the rates of 0.2C, 0.5C, 1C, 3C, 5C, and 10C, respectively. In addition, the SP-LFP/GO/C composite yields the specific discharge capacities are 142, 140, 137, 132, 126, and 117 mAh g−1 at the rates of 0.2C, 0.5C, 1C, 3C, 5C, and 10C, respectively. By contrast, the SP-LFP/PGO/C composite delivers the specific discharge capacities of 153, 151, 149, 143, 139, and 127 mAh g−1 at the rates of 0.2C, 0.5C, 1C, 3C, 5C, and 10C, respectively. Fig. 6d reveals the comparison results of rate capability curve of three LFP composite materials. The results indicate the electrochemical performance of the SP-LFP/PGO/C composite was superior to those of the Hy-LFP/C and the SP-LFP/GO/C composite. More interestingly, the discharge capacity of SP-LFP/PGO/C composite can reach around 100 mAh g−1 at a 20C rate and it still can deliver the capacity of 155 mAh g−1 when the rate is back to 0.2C.
https://doi.org/10.1016/j.electacta.2017.11.126_p3_19 | The AC impedance spectroscopy was used to investigate the interface properties of the LFP composite samples, the open circuit potential illustrated in Fig. 7a. Each AC impedance plot consisted of one semicircle at a higher frequency followed by a linear portion at a lower frequency. The lower frequency region of the straight line was considered as the Warburg impedance, which was used for long-range lithium-ion diffusion in the bulk phase. The Rb indicates the bulk resistance at the electrolyte, the Rct refers to the charge transfer resistance of the active material interface, and CPE represents the double-layer capacitance and surface film capacitances. The lithium chemical diffusion coefficients (DLi+) of the electrode were calculated based on Eq. (1) [11], [12], [13]: (1) Where σw refers to the Warburg impedance coefficient which is obtained from the slope of the plot of Z′ vs. ω−1/2 (Fig. 7b), DLi+ to the lithium ion diffusion coefficient, R to the gas constant, T to the absolute temperature, F to Faraday`s constant, A to the area of the electrode, and C to the molar concentration of Li+ ions (CLi = 7.69 × 10−3 mol cm−3) [25], [26]. Table 3 summarizes the calculated Rb, Rct, Di, and jo values for all LFP composite samples. The Rb values of the Hy-LFP/C, SP-LFP/GO/C and SP-LFP/PGO/C composites are ca. 5.26, 4.53, and 3.56 Ω, respectively. The values of Rct and DLi+ for these LFP composite samples were greatly varied. As a matter of fact, we observed that the Hy-LFP/C sample exhibits a Rct value of 128.5 Ω, a DLi+ of 3.80 × 10−14 cm2 s−1 whereas the SP-LFP/GO/C composite reveals a Rct value of 76.04 Ω, a DLi+ of 4.90 × 10−13 cm2 s−1. However, the SP-LFP/PGO/C composite exhibits a much lower Rct value of 42.74 Ω and higher DLi+ of 7.60 × 10−12 cm2 s−1. According to our experimental results, we can be expected that the SP-LFP/PGO/C composite revealed the lowest charge transfer resistance (Rct) and the highest one of the lithium ion diffusion coefficient (DLi+). This may be due to the Hy-LFP/C having a spindle shape morphology with (010) facet (with a thinner b-axis, it facilitate for Li+ ion fast diffusion) and porous graphene oxide offering 3D mesopore matrix, which provides an excellent electron and ions transport channels. Fig. 7c reveals the schematic diagram for porous graphene oxide facilitating Li+ ion fast diffusion and transport mechanism.
https://doi.org/10.1016/j.electacta.2017.11.126_p3_22 | The charge/discharge profile of the Hy-LFP/C, SP-LFP/GO/C, and SP-LFP/PGO/C composites at the 10C rate is shown in Fig. 7d. It was found that the voltage difference of charge/discharge plateau for the Hy-LFP/C, SP-LFP/GO/C, and SP-LFP/PGO/C composites is 706, 530, and 478 mV, respectively, as listed in Table S3. The result proved that the SP-LFP/PGO/C composite is the least polarization electrode, which shows the lowest IR-drop potential loss. The stable discharge capacity of SP-LFP/PGO/C composite was observed up to 1000 cycles at a 10C rate, are shown in Fig. 7e. The discharge capacity of the SP-LFP/PGO/C composite was declined from 110 to 107 mAh g−1. This composite shows excellent high-rate and the long-term cycling stability. The inset of Fig. 7e also shows the discharge capacity vs. the number of cycle curves of the SP-LFP/PGO/C composite at a 1C rate for 100 cycles at 25 °C. The SP-LFP/PGO/C composite delivered highest discharge capacity at 1C/1C rate than the other LFP/C composites, the comparison data shown in Fig. S1 and Table S4. The result indicated that the discharge capacity of the SP-LFP/PGO/C composite showed without obvious fading phenomena. Fig. 7f shows the Ragone plot for the energy density vs. power density curve, calculated based on galvanostatic discharge capacity and discharge voltage in a voltage window of 2–3.8 V at a rate of 0.2C–10C. It was found that the SP-LFP/PGO/C composite delivers an energy density of 517 Wh kg−1 at the power density of 58 W kg−1, i.e., at a 0.2C rate. In contrast, we also revealed that the SP-LFP/PGO/C composite delivers an energy density of 373 Wh kg−1 at the highest power density of 5006 W kg−1 (at the 10C rate). These obtained energy density and power density is significantly higher than the previously reported literature [47], [48]. For example, X. Li et al. [47] reported that graphene nanoribbon-wrapping LiFePO4 by electrostatic absorbing with improved electrochemical performance for rechargeable lithium batteries. They found that their GNRs@LFPO cathode materials delivered an energy density of 34.1 Wh/kg at the highest power density of 2154.5 W/kg, whereas, our SP-LFP/PGO/C shows much better performance than their results. This superior performance was obtained due to the porous structure of graphene oxide which facilitating fast Li+ ion diffusion and transport, as shown in Fig. 7c. In general, graphene oxide without any pore is only enhancing the electron conductivity; however, they are not good for Li+ diffusion. In our work, we propose LFP wrapping with porous graphene oxide can improve both electron conductivity and lithium ion diffusivity. The PGO nanosheets with a suitable mesopore size range of ca. 2–50 nm plays a key role to improve the performance of SP-LFP/PGO/C composite in high-rate and long-term stability. We also compared other LFP/GNS/C composite materials performance based on different preparation routes and amounts of GNS or GO being added to the literature data, as shown in Table 4 in detail. We found that the electrochemical performance of the SP-LFP/PGO/C composite is comparable with their results; however, our graphene oxide filler is porous and the amounts of PGO only limits 1 wt%. That improved performance may attribute to the following three main reasons. Firstly, the as-made Hy-LFP powder showed the spindle shape with (010) facet, facilitating Li+ diffusion and storage; secondly, the co-coating of porous graphene oxide and amorphous carbon on LFP forms a 3D flexible electron and ions conducting network. Moreover, the PGO and amorphous carbon can strongly wrap on the surface of LFP nanoparticles, without any loose contact. Thirdly, the PGO offers a suitable micro/mesopores to enhance the Li+ ion transport rate.
https://doi.org/10.1016/j.electacta.2017.11.126_p4_2 | The excellent electrochemical performance of the SP-LFP/PGO/C composite had been synthesized through a three-step process, i.e., hydrothermal process, carbon coating step, and spray dry process in sequence. We first prepared 2D porous graphene oxide material by a KOH activation process. The discharge capacities of the SP-LFP/PGO/C material are 160, 152, 151, 149, 143, 139, 127 mAh g−1 at 0.1C, 0.2C, 0.5C, 1C, 3C, 5C and 10C. In particular, the discharge capacity of the SP-LFP/PGO/C composite with 1 wt%PGO is 107 mAh g−1 after 1000 cycles at a 10C rate, the capacity retention ratio is ca. 97%. Surprisingly, we also found that the SP-LFP/PGO/C composite could deliver an energy density of 373 Wh kg−1 at the highest power density of 5006 W kg−1 (at the 10C rate). This demonstrated that our SP-LFP/PGO/C composites have the high-rate and the long-term capability. It was found that the SP-LFP/PGO/C composite material shows the best performance than the Hy-LFP/C and SP-LFP/GO/C. It is due to the unique micro/mesopore (ca. 2–50 nm) structural and morphology (spindle shape with (010) facet orientation) feature. Besides, the diamond-like (rhombus) LFP particles were embedded on porous GO matrix, forming a 3D fast three-dimensional network of electronic and ionic transport channels. In particular, PGO can provide many micro/mesopores near-by LFP material, allowing fast Li+ ion transport channels. This can greatly reduce the concentration polarization during the high-rate charge/discharge operation. It is demonstrated that the SP-LFP/PGO/C composite can be a promising candidate for high-power applications in Li-ion battery.
https://doi.org/10.1016/j.electacta.2017.11.167_p1_2 | Olivine type lithium iron phosphate (LiFePO4) is one of the most popular cathode materials for lithium ion batteries due to its suitable operating voltage (3.4 V) and high theoretical capacity (170 mAh/g), as well as low cost, good stability and safety [1]. However, compared to LiCoO2 and LiMn2O4, LiFePO4 suffers shortcomings from its low electron conductivity and Li+ diffusion rate, which prevent a further application in large-scale energy storage and high power electric vehicles (EVs) [2]. To solve this problem, many approaches have been suggested, including coating with a conductive layer on the particle surface [3], [4], [5], [6], ion doping to enhance Li+ diffusion rate [7], [8], [9] and controlling particle morphologies and sizes [10], [11], [12], [13], [14].
https://doi.org/10.1016/j.electacta.2017.11.167_p1_3 | Recently, with the requirement for high power and high energy lithium ion batteries, attention has been paid on improving the high rate capability of LiFePO4 cathode material. By optimizing the synthesis method, LiFePO4 material with a smaller particle size and specific morphology is expected to achieve this goal. Accordingly, solvothermal method has been intensively researched compared to other synthesis method due to its softer chemistry environment [15], [16], [17], [18]. For instance, by solvothermal process, Zheng et al. [15] prepared the hollow structure of LiFePO4 nanoparticles using ammonium tartrate as additive and carbon source, which presented high rate capability of 120.9 mAh/g at 10C and good cycling performance. Li and his co-workers [16] reported a novel mono-disperse LiFePO4 cage with an octahedral micro/nano-hierarchical structure using precursor of Fe3(PO4)2(OH)2 under solvothermal process, presenting better rate performance of 76 mAh/g at 20C.
https://doi.org/10.1016/j.electacta.2017.11.167_p1_4 | The poor electrochemical performance of LiFePO4 at low temperature is also one of the major technical barriers to its application in energy equipment. Until now, several previous studies have reported to enhance the low temperature performance of this material by surface modification together with synthesis optimization [19], [20]. For example, Huang et al. [19] synthesized LiFePO4/C particles with diameter of 80 nm via solid state reaction assisted by polyvinylpyrrolidone (PVP) as carbon source, which showed a good discharge capacity of 126 mAh/g at 0.1C at −20 °C and kept satisfied capacity retention. Additionally, Zhao et al. [20] successfully prepared LiFePO4/C material with FePO4·2H2O as precursor. The result illustrated that the high purity LiFePO4/C composite exhibited better low temperature performance of 105.6 mAh/g at a discharge rate of 0.2C at −20 °C than that of low purity LiFePO4/C, which could be attributed to reduced particle size and high purity of the material.
https://doi.org/10.1016/j.electacta.2017.11.167_p1_5 | According to these investigations, optimizing synthesis process with nano-sized particle is an important technology to improve the electrochemical performance of LiFePO4 at high current rate as well as at low temperature. In this paper, we report a full study that examines the solvothermally synthesized of LiFePO4 nanoparticles for optimizing synthesis parameters: mole ratio of Li:P:Fe, reaction temperature and reaction time. By comparing the crystal, morphology and electrochemical performance of the as-prepared LiFePO4, the optimal synthesis condition was obtained. Such optimal LiFePO4 exhibits excellent high-rate performance and stable capacity retention for low temperature property. Finally, a possible formation mechanism of LiFePO4 nanoparticles with different size and shape depending on mole ratio was proposed on the base of above results.
https://doi.org/10.1016/j.electacta.2017.11.167_p2_3 | The LiFePO4 nanoparticles were synthesized using analytical reagents (Sinopharm Chemical Reagent Co., Ltd) of LiOH·H2O, H3PO4 and FeSO4·7H2O as raw materials via solvothermal method with ethylene glycol (EG) as solvent. The typical feeding sequence is chosen as: (Li→P) →Fe. Firstly, LiOH·H2O was dissolved in 80 ml EG under stirring, following by adding H3PO4 to form a white mixture. Then, 0.024 mol FeSO4 was slowly added into the above mixture with continually stirring for 10 min, after that a homogeneous green suspension was obtained. The suspension was transferred into a 100 mL Teflon-line stainless steel autoclave. The as prepared autoclave was carried out at three kinds of synthesis conditions for solvothermal treatment: (1) different mole ratios of Li:P:Fe (1:1:1, 2:1:1, 3:1:1 and 3:1.5:1); (2) different reaction temperatures (140 °C, 160 °C, 180 °C and 200 °C); (3) different reaction time (0.5 h, 2 h, 4 h and 8 h). When the solvothermal reaction was finished, the precipitate was collected and washed by water and ethanol. After dried at 80 °C, LiFePO4 material was obtained.
https://doi.org/10.1016/j.electacta.2017.11.167_p2_5 | Crystal structures of LiFePO4 samples were detected by X-ray diffraction (XRD, Rigaku/D-Mac-3c) using Cu kα radiation, with a scan rate of 0.02°/s in 2θ ranging from 10° to 70°. Surface morphology and size observation were carried out by scanning electron microscopy (SEM, FEI Quanta-430) operated at 20 kV and high-resolution transmission electron microscopy (HRTEM, Tecnai-TF30) performed with an acceleration voltage of 200 kV. The particle size distribution was determined by a particle size analyzer (Zatasize nano, Malvern) with ultrasonic treatment for 30 min before tested.
https://doi.org/10.1016/j.electacta.2017.11.167_p2_6 | Electrochemical performances of the samples were characterized by coin-type cell (CR2025) with lithium foil as counter electrode and Celgard 2400 membrane as separator. In order to obtain carbon coated LiFePO4/C composites for good electronic conductivity, the as-prepared LiFePO4 powders were carbon coated by 7 wt% sucrose for 6 h at 650 °C in argon atmosphere at a heating rate was 5 ºC/min (the final LiFePO4/C product has ∼3% carbon content). The working electrode was prepared by mixing the as-prepared active materials (LiFePO4/C), carbon black and polyvinylidene fluoride (PVDF) with N-methyl pyrrolidinone (NMP, Sinopharm) in a weight ratio of 8:1:1. Then the slurry was uniformly spread onto an aluminum current collector and further dried at 80 °C under vacuum for 12 h. The dried electrode was cut into wafer with the diameter of 13.5 mm and the active material loading is 2.0 ± 0.1 mg. The cells were assembled in a glove box filled (both oxygen and water contents below 0.5 ppm) with argon gas (99.999%) using an electrolyte composed of 1 mol/L LiPF6 in ethylene carbonate and diethyl carbonate (EC/DEC, 1:1 in volume). Galvanostatic charge and discharge test were carried out in a battery test system (BTS3000, Shenzhen Neware Co. Ltd, China) at various current densities between 2.0 and 4.2 V vs. Li/Li+ at the temperature of 25 °C, 0 °C and −20 °C. The cyclic voltammetry (CV) was performed at the various scan rate of 0.2–1 mV/s by an electrochemical workstation (PMC-1000dc, Ametek, America) from 2.5 to 4.2 V at room temperature.
https://doi.org/10.1016/j.electacta.2017.11.167_p3_3 | As reported, the mole ratio of Li:P:Fe is associated strongly with the purity, particle size, and yield of the LiFePO4 product. The influence of Li:P:Fe mole ratio on LiFePO4 crystal structure and particle morphology prepared by solvothermal synthesis process is investigated. Fig. 1 compares the XRD patterns and SEM images of LiFePO4 powders prepared with different Li:P:Fe mole ratios at 180 °C for 4 h. As shown in Fig. 1a, all diffraction peaks of samples are well indexed to the orthorhombic LiFePO4 olivine structure according to JCPDS (83-2092), confirming the formation of pure LiFePO4 crystal without any impurity phases. This observation indicates that LiFePO4 can be obtained with high purity and considerably good crystallization in the whole mole ratio range. Significantly, the LiFePO4 sample prepared with Li:P:Fe = 3:1.5:1 presents the strongest peak intensity of (020) and (200) diffraction peaks, suggesting the crystal has some preferred growth direction. The SEM result confirms the marked changes in particle shape and size, as displayed in Fig. 1b–e. It can be seen that the LiFePO4 particles prepared with Li:P:Fe = 1:1:1 show large secondary particles composed of nanosized particles with serious aggregation. In contrast, irregular-shape of nanoplates with some aggregation are observed when employing a higher mole ratio of Li:P:Fe = 2:1:1. As for Li:P:Fe = 3:1:1 sample, the LiFePO4 presents distinctly rod-like particles. The particle size is about 100 nm long and 40 nm in diameter with well disperse and small size distribution. When the mole ratio of Li:P:Fe is 3:1.5:1, the LiFePO4 shows rectangle-like nanoplates, presenting a large surface of about 180 nm × 100 nm. Such plate-type structure may be accounting for the orientation growth of [020] and [200] directions, as discussed in the XRD result. Previous researches have confirmed that LiFePO4 with plate-type structure is favorable for fast electronic conductivity and reduced Li+ diffusion path [21], [22], [23]. Moreover, this rectangle LiFePO4 nanoplates has a moderate particle size and small size distribution, which lead to the best electrochemical performance according to the below discussion. Therefore, the optimized mole ratio of Li:P:Fe to prepare LiFePO4 is 3:1.5:1, which is used in the following investigation for the optimization of reaction temperature and time during solvothermal synthesis process. Download : Download high-res image (1MB)Download : Download full-size image Fig. 1. XRD patterns (a) and SEM images (b–e) of LiFePO4 samples prepared with different mole ratios of Li:P:Fe at 180 °C for 4 h.
https://doi.org/10.1016/j.electacta.2017.11.167_p3_5 | In the solvothermal synthesize process, processing temperature is an important factor that affecting the dissolving crystallization. In order to investigate the effect of temperature on structure and morphology of LiFePO4 nanoplates, we adjusted the reaction temperature from 140 °C to 200 °C. It can be observed that all the peaks in the XRD pattern (Fig. 2a) of the samples are assigned to orthorhombic structure of LiFePO4 without any impurity phase. This observation confirms that the plate-type LiFePO4 particles can be prepared when the temperature is only at 140 °C, which is similar to that reported by Wang et al. [24]. As shown in Fig. 2b–e, the particle shape of all sample are well-defined plate type but vary in particle size and distribution. When the reaction temperature is 140 °C, the average particle size of LiFePO4 nanoplates is about 300–400 nm with some nanoplates aggregation. As the reaction temperature increase to 160 °C, mono-dispersed particle with smaller size below 300 nm is observed. Apparently, LiFePO4 sample synthesized at 180 °C presents moderate size of about 180 nm and narrow size distribution. Increasing temperature is conduced to the precipitation and crystal growth during solvothermal synthesis process, resulting in better crystal and well dispersive particles. Nevertheless, considering the industrial production, increasing temperature may cause disadvantages, such as higher energy consumption or potential safety issue. Although LiFePO4 nanoplates obtained at 200 °C displays good crystallization and suitable particle size, this product may restrict for scaled-up due to the high reaction temperature. Based on the above analysis, a favorable reaction temperature for preparing LiFePO4 is 180 °C, which coincides with that reported for hydrothermal/solvothermal synthesis of LiMPO4 (M = Fe or Mn) [25], [26]. Download : Download high-res image (1MB)Download : Download full-size image Fig. 2. XRD patterns (a) and SEM images (b–e) of LiFePO4 samples prepared with different reaction temperatures, with a mole ratio of Li:P:Fe = 3:1.5:1 for 4 h.
https://doi.org/10.1016/j.electacta.2017.11.167_p3_7 | As mentioned above, 180 °C is the optimal temperature for preparing LiFePO4 nanoplates via solvothermal method. With a fixed Li:P:Fe = 3:1.5:1 and process temperature of 180 °C, the effect of reaction time on crystal and shape of LiFePO4 material is also studied, as shown in Fig. 3. According to the XRD analysis of Fig. 3a, single phase of orthorhombic olivine-type structure LiFePO4 can be formed within 0.5 h. These sharp and strong diffraction peaks keep almost constant after 0.5 h reaction, indicating the unnecessary strict control of reaction time in view of purity and crystallization. However, a gradual change in the average particle size is observed for powder morphology, as shown in Fig. 3b–e. For instance, the average particle size of LiFePO4 prepared within 0.5 h is about 120 nm long and 50 nm wide. With increasing reaction time to 4 h, the LiFePO4 shows larger average particle size of 180 nm long and 100 nm wide, while become about 250 nm long and 150 nm wide when the reaction time reaches 8 h. It is reasonable to hypothesis that longer reaction time favors to crystal growth process with riper and larger particles. Despite the slight change in particle size, all the LiFePO4 samples synthesized at different reaction time show the same plate-type morphology. This narrow size distribution with highly dispersive of particles indicates an acceptability for batch uniformity. Download : Download high-res image (1MB)Download : Download full-size image Fig. 3. XRD patterns (a) and SEM images (b–e) of LiFePO4 samples prepared with different reaction time, with a mole ratio of Li:P:Fe = 3:1.5:1 at 180 °C.
https://doi.org/10.1016/j.electacta.2017.11.167_p3_9 | It should be pointed out that electrochemical performance is a crucial judgment for the application of LiFePO4 cathode material. Due to the low electron conductive of LiFePO4 crystal obtained by hydrothermal/solvothermal process, carbon coating is usually introduced to make advantage of the material in electrochemical performance [10]. Nevertheless, a small amount of carbon coating has negligible effect on the crystal and morphology of LiFePO4 particle [21]. This is also confirmed in the following analysis. Therefore, the electrochemical performance of LiFePO4 is strongly associated with particle size and shape prepared in different solvothermal synthesis conditions. Fig. 4 shows the rate capability of the carbon coated LiFePO4 nanoparticles. It is clear to seen that the carbon coated LiFePO4 prepared with Li:P:Fe = 3:1.5:1 (Fig. 4a) delivers the highest discharge capacity from 0.1 C to 10 C. Similarity, the carbon coated LiFePO4 prepared at 180 °C shows the best rate performance in view of reaction temperature (Fig. 4b). However, the carbon coated LiFePO4 samples prepared at different reaction time exhibits approximate and excellent power performance, suggesting a steady electrochemical performance of LiFePO4 nanoplates to reaction time (Fig. 4c). Considering the performance and energy consumption, we choose 4 h as the best reaction time. Such results are agreement with the above SEM analysis that plate-type structure benefits for better electronic conductivity and Li ion insertion/extraction during charge-discharge process. Download : Download high-res image (711KB)Download : Download full-size image Fig. 4. Rate performances of the carbon coated LiFePO4 nanoparticles prepared with different mole ratios of Li:P:Fe (a), different reaction temperatures (b) and different reaction time (c).
https://doi.org/10.1016/j.electacta.2017.11.167_p3_10 | Based on the above analysis, the optimal synthesis parameters for preparing LiFePO4 nanoparticles are as follow: mole ratio of Li:P:Fe is 3:1.5:1, reaction temperature is 180 °C and reaction time is 4 h. The crystal structure and inner morphology of the as synthesized sample and the corresponding carbon coated LiFePO4/C composite are investigated. As shown in Fig. 5a, both of the samples can be well indexed to the standard olivine-type LiFePO4 structure belonging to Pnma space group (JCPDS no. 83-2092), indicating perfect crystallization with no impurity phases. There are no observed peaks related to carbon for the LiFePO4/C pattern, suggesting carbon exists as amorphous structure in the material. The as-prepared samples were further investigated by TEM measurements, which are showed in Fig. 5b–e. In Fig. 5b, the optimal LiFePO4 sample is mainly composed of plate-type particles with well-defined rectangular shape that varies in size of 40 nm–200 nm. Actually, the granulometry test reveals that the sample has a lognormal shape with a high degree of uniformity, showing an average particle size (D50) of 172.8 nm (Fig. S1). The result of particle size and distribution supports the SEM and TEM observations. Furthermore, the observation by FFT (fast Fourier transformation) indicates that the plate-type particle has predominantly (100) exposed face (Fig. 5c). This can be ascribed to the lower pH value of the precursor solution formed by exceeding H3PO4, tending to expose (100) surface during crystal growth process [27]. Fig. 5d and e illustrate the morphology of LiFePO4/C composite in different magnifications. It can be seen that the powders still present plate-type structure with little change in particle size and shape after carbon coating. Besides, these nanoplates are coated and connected by amorphous carbon with a thickness of 2–8 nm. This well surrounding and interconnection of LiFePO4/C nanoplates by carbon coating is obviously beneficial for facilitating the fast electronic transfer during the charge-discharge process. Download : Download high-res image (997KB)Download : Download full-size image Fig. 5. XRD patterns (a) of the optimized LiFePO4 and LiFePO4/C nanoplates, TEM image (b) and FFT image (c) of the LiFePO4 nanoplates, TEM images (d and e) of the LiFePO4/C nanoplates in different magnifications.
https://doi.org/10.1016/j.electacta.2017.11.167_p3_12 | To highlight the superior electrochemical performance of the optimized LiFePO4/C composite, the high rate performance was performed with galvanostatic charge and discharge techniques. Fig. 6a shows the initial charge-discharge profiles of the optimized rectangle LiFePO4/C nanoplates from 1C to 50C in the voltage range of 2.0–4.2 V. Each profile shows the charge and discharge voltage plateaus, which corresponding to the two-phase reaction of lithium extraction and insertion between LiFePO4 and FePO4 [28]. Flat voltage plateaus are observed for the electrode at 1C, even at 30C and 50C, the discharge voltage plateaus are still higher and flatter. The low polarization suggests good electron conductivity of the electrode, which facilitates high rate performance. Therefore, optimized LiFePO4/C electrode exhibits a specific discharge capacity of 157.6, 149.4, 140, 130.2, 127.3 and 122.5 mAh/g at 1C, 5C, 10C, 20C, 30C and 50C, respectively. Furthermore, it can be seen in Fig. 6b that the electrode keeps stable rate performance with almost no obvious capacity fading at different current rates. Remarkably, the optimized LiFePO4/C composite delivers excellent cycling performance with the reversible capacity retention of 97.5% after 300 cycles at 10C (Fig. 6c). To further understand the good electrochemical performance of the optimized LiFePO4/C composite, cyclic voltammetry tests was performed in the potential ranges of 2.5–4.2 V at various scanning rates from 0.2 mV/s to 1.0 mV/s at 25 °C. As shown in Fig. 6d, a couple of anodic (charge) and cathodic (discharge) peaks corresponding to the charge-discharge reaction are clearly observed for the CV curves [29]. The high intensities of the redox peaks and smaller peak potential differences indicate excellent high rate capability and reversibility of the LiFePO4/C electrode during charge-discharge reaction. According to the slops of the peak current (Ip) versus the square root of the scanning rates (υ1/2) (Fig. S2), the lithium ions diffusion coefficients of the optimized LiFePO4/C electrode is calculated as 1.5 × 10−10 and 5.9 × 10−11 cm2/s for the charge and discharge reaction, respectively, which are higher than previous reported values of LiFePO4/C nanoparticles [29], [30], [31]. Download : Download high-res image (623KB)Download : Download full-size image Fig. 6. Charge-discharge profiles (a), rate performance from 1C to 50C (b), and cycling performance at 10C (c) and cyclic voltammetry curves at different scanning rates (d) for the optimized LiFePO4/C nanoplates (tested at 25 °C).
https://doi.org/10.1016/j.electacta.2017.11.167_p3_13 | In addition to high-rate performance, the low temperature performance for the optimal LiFePO4/C composite is also investigated, as shown in Fig. 7. As illustrated in Fig. 7a and b, the charge-discharge performance are tested at temperature of 0 °C and −20 °C in the voltage window of 2.0–4.2 V. It is obvious seen that the electrode displays a higher specific capacity (i.e. 10C = 102.4 mAh/g) and satisfactory charge-discharge potential plateau at 0 °C. However, as the test temperature is reduced to −20 °C, the corresponding capacities reduce dramatically. For instance, only a discharge capacity of 21.2 mAh/g is observed at a high current rate of 10C for the electrode. Besides, the electrode polarizations of the sample increase dramatically at the operation temperature of −20 °C, which may be due to the sluggishness of Li+ diffusion with lowing temperature during charge and discharge process [32], [33]. The rate performance in Fig. 7c shows that the electrode exhibits discharge capacities of 149.1, 135.6, 129.2, 116.7 and 102.4 from 0.2C to 10C at 0 °C, while the capacities reduce to 133.5, 104.3, 91.6, 61.4 and 21.2 at the same current rates at −20 °C (form 0.2C–10C). Nevertheless, this optimized LiFePO4/C composite presents stable cycling performance at 1C at 0 °C and −20 °C, as shown in Fig. 7d. The specific capacity of electrode decreases from 135.5 to 134.5 mAh/g after 200 cycles, maintaining 99.3% of the first cycle capacity at 0 °C. When the operation temperature lowers to −20 °C, the capacity retention of the optimized LiFePO4/C composite still maintains as high as 96.2% over 200 cycles. From these results, the superior rate performance and cycling stability of electrode demonstrates that the optimizing parameter of solvothermal synthesis is an effective way to improve the electrochemical property of LiFePO4/C material at low operation temperatures. Download : Download high-res image (555KB)Download : Download full-size image Fig. 7. Charge-discharge curves tested at 0 °C (a) and −20 °C (b); rate performance (c) and cycling performance (d) for the optimized LiFePO4/C nanoplates.
https://doi.org/10.1016/j.electacta.2017.11.167_p3_14 | Furthermore, this optimized LiFePO4/C in our work shows better electrochemical performance than other LiFePO4/C composites synthesis by similar solvothermal method [29], [30], [35] or other methods [15], [20], [28], [32], [34], [36], [37], [38], and even the LiFePO4 material modified by N-dope carbon and reduced graphene oxide [25] (Fig. S3).
https://doi.org/10.1016/j.electacta.2017.11.167_p3_16 | As discussed above, the mole ratio of precursor has a significant effect on the size and shape of LiFePO4 nanoparticles, while the plate-type morphology remains steady with changes in the reaction temperature and time. In this sense, it is important to investigate the phase evolution of LiFePO4 prepared with different mole ratios. As shown in Fig. 8, different mole ratios of precursor result in different intermediate products as reaction time increases, which are in fact the different solvothermal process. For mole ratio of Li:P:Fe = 1:1:1 sample, the relatively weak and disordered diffraction peaks indicate the existence of amorphous phase before solvothermal at 180 °C for only 1 min (Fig. 8a). Then, Fe3(PO4)2 (PDF# 83-0801) can be clearly observed as reaction time increase from 15 min to 2 h, indicating a Fe-rich phase is the initial compound that is formed before the synthesis of LiFePO4 [39], [40]. After that, pure phase of LiFePO4 is formed as reaction time reaches 4 h. However, the intermediate for Li:P:Fe = 3:1:1 sample is mainly Li3PO4 (PDF# 83-0339) before the synthesis of pure phase LiFePO4 (Fig. 8c). This in return confirms the existence of free Fe2+ in the solution during solvothermal process. In comparison, the intermediates for Li:P:Fe = 2:1:1 and 3:1.5:1 samples are structured similar that composing of LiFePO4 and Fe3(PO4)2 after only 1 min reaction at 180 °C, suggesting a fast nucleation of orthorhombic structure LiFePO4 crystal (Fig. 8b and d). Moreover, the diffraction peaks of LiFePO4 for Li:P:Fe = 3:1.5:1 sample presents narrower and stronger than that of Li:P:Fe = 2:1:1 sample, indicating an improved crystallization with the same reaction time for the former. Stoichiometric calculations of chemical reactions are also presented to understand the theoretical intermediate products (Table S1). Although further studies are needed to get quantitative and detailed analysis, the above results indicate three main different formation processes of LiFePO4 determined by the mole ratio of Li:P:Fe. Download : Download high-res image (806KB)Download : Download full-size image Fig. 8. XRD patterns of the samples prepared at different mole ratios Li:P:Fe = 1:1:1 (a), Li:P:Fe = 2:1:1 (b), Li:P:Fe = 3:1:1 (c) and Li:P:Fe = 3:1.5:1 (d) at 180 °C for different reaction time (◆ = LiFePO4, 83-2092; * = Fe3(PO4)2, 83-0801; ● = Li3PO4, 83-0339).
https://doi.org/10.1016/j.electacta.2017.11.167_p3_17 | According to previous reports, the introduction of H3PO4 to LiOH solution is easy to produce Li3PO4 as precipitation at the beginning of mixing precursor [41], [42], [43], [44], [45]. After adding FeSO4, the residual of PO43− can gradually react with Fe2+ as temperature rising. For mole ratio of Li:P:Fe = 1:1:1, most of the FeSO4 may react with the excess H3PO4, resulting in high concentration of Fe3(PO4)2 as intermediate product during synthesis process. In fact, this intermediate tends to exist as gel-like product, which in turn inhibits the mobility of Li3PO4 [46]. The growth of LiFePO4 will be controlled by ions diffusion onto the existing nuclei or the aggregation of nuclei. Thus, the final LiFePO4 is likely to form aggregation composed of nano-size particles. However, this is not the case when the mole ratio of Li:P:Fe = 3:1:1. Due to the complete consumption of H3PO4, the dissolution of FeSO4 may only ionize much free Fe2+. Then, nucleation of LiFePO4 only occurs when the necessary temperature is reached and the concentration of diffusing ions becomes saturated after the dissolution of Li3PO4. Subsequently, a rapid nucleation burst breaks out, reducing the LiFePO4 particle growth due to the available amount of diffusion ions. Finally, nano-rods with small particle size and random orientation are obtained. In the case of Li:P:Fe = 2:1:1 and 3:1.5:1, a part of FeSO4 may consume H3PO4 to form Fe3(PO4)2 but the other part of FeSO4 still remains as free Fe2+ in the solution before LiFePO4 nucleation. It can be expected that such precursor solution will produce Li+—PO43-—Fe2+ gel-like phase, which facilitating the nucleation of LiFePO4 at low temperature for a few minutes. Besides, such homogeneous environment will help the orientation growth of LiFePO4 particle, as observed for the plate-type materials. Particularly, the rectangle nanoplates for Li:P:Fe = 3:1.5:1 sample suggests that high concentration of Li3PO4 solution may benefits good crystal and regular morphology. On the base of the above analysis, the mechanism for the LiFePO4 formation with different size and shape accounting for different mole ratios of Li:P:Fe is proposed, as illustrated in Fig. 9. Download : Download high-res image (312KB)Download : Download full-size image Fig. 9. Schematic diagram illustrating the formation of LiFePO4 nanoparticles with different mole ratios of Li:P:Fe = 1:1:1, 2:1:1, 3:1:1 and 3:1.5:1.
https://doi.org/10.1016/j.electacta.2017.11.167_p4_2 | In summary, we have successfully synthesized LiFePO4 materials by solvothermal method with process parameters optimization. We assess the effect of different parameters, including Li:P:Fe mole ratio, reaction temperature and reaction time, on the performances of LiFePO4 particles. It is found that the mole ratio of Li:P:Fe plays a significant role in the LiFePO4 particle shape and size, while slight change of morphology is made by reaction temperature and time. Judged by particle shape and discharge capacity, the optimized condition for preparing LiFePO4 is: mole ratio of Li:P:Fe = 3:1.5:1 at 180 °C for 4 h. The optimal LiFePO4 sample shows average size of ∼180 nm with rectangular shape and uniform carbon coating. Therefore, this LiFePO4/C nanoplates exhibit superior high rate performance with a discharge capacity of 122.5 mAh/g at 50 C at 25 °C. Even at 0 °C and −20 °C, the material still delivers satisfactory discharge capacity of 116.7 and 61.4 mAh/g at 5C, respectively. In addition, a formation mechanism for LiFePO4 nanoparticles with change of mole ratio is proposed. The results of this study clearly confirm that this LiFePO4 nanoplates obtained by optimizing solvothermal parameter are suitable for the further application of lithium ion batteries in high-power and low temperature field.
https://doi.org/10.1016/j.electacta.2017.11.179_p1_2 | The newly emerging electric vehicles and large-scale energy storage systems spurred a rapid expansion of lithium ion batteries (LIBs) for improving their energy and power densities and life-span. The electrode/electrolyte interface is always a great challenge affecting the overall electrochemical properties for many different electrode materials. Olivine-structured LiFePO4 (LFP) has been widely investigated and successfully adopted as one of the most promising cathode candidates for its high specific capacity (170 mA h−1), good safety attribute, attractive cost competitiveness, and low toxicity [1], [2], [3], [4]. However, the poor ionic conductivity (1.8 × 10−14 cm2 s−1) and poor cycling stability under extreme conditions such as high temperature still pose a bottleneck for its large-scale applications [5], [6]. More importantly, the interfacial side reactions between the LFP cathode and the liquid organic electrolyte become more serious at elevated temperature (for instance, 55 °C). The undesired side reactions definitely provoke serious capacity fading during long-term operations.
https://doi.org/10.1016/j.electacta.2017.11.179_p1_3 | In order to combat the above issues, the common strategies to mitigate these limitations include surface coating [7], [8], supervalent cations doping [9], [10], and morphology controlling [11], [12]. Among all these approaches, surface coating has been proved to be extraordinarily effective to increase the electronic conductivity of this material and enhance the electrochemical performance of the material. Thin and inert surface coating have been widely chosen and applied onto LFP surface, including Cu and Ag metals [13], [14], various kinds of carbonaceous materials [15], [16], metal oxides such as Al2O3 [17],TiO2 [18] CuO [19], ZnO [20] and ZrO2 [21], fast ionic conductor such as Li3PO4 [22], and conducting polymers such as PAN and PPY [23], [24] etc. The main focus of the previous studies is to enhance the electronic conductivity of the LFP particle and confine its agglomeration. Among them, carbon coating is particularly attractive due to its high electronic conductivity, electrochemical stability, low cost, and simplicity of implement [25], [26]. For these reasons, carbon coating contributes a lot to the reversible capacity and Li migration kinetics. Unfortunately, most of the inorganic coatings including carbon, metal, and metal oxides are always discontinuously distributed on LFP surface, resulting in a limited coverage of the LFP surface and easy rapture in operation. Even for carbon coatings, which has been widely studied and successfully commercialized, its distribution is strongly affected by the carbon precursors and the material processing technologies. We have demonstrated that carbon coating has little influence on the Li ion diffusion within the LFP particles [27]. The enhanced rate capability of the LFP by the carbon coating is more likely to be due to the smaller grain size and lower contact resistance between the active material particles. Moreover, high content of carbon on the LFP surface inevitably decreases the energy density of the cathode and even hinder Li migration at the particle surface.
https://doi.org/10.1016/j.electacta.2017.11.179_p1_4 | To overcome the shortcomings of the existing LFP material, we proposed a secondary coating technique, i.e. an organic salt, sodium maleate (SM) was applied onto a commercialized carbon-coated LFP surface. The small organic compound can be evenly coated onto the LFP surface. More importantly, the unsaturated double bond in the maleate is able to receive an electron and turn into a radical in the electrochemical process. The radicals can induce polymerization between the maleate molecules, thereby producing polymeric frameworks on the LFP surface and forming robust and elastic organic SEI film. Meanwhile, the maleate salt is rich in carboxyl functional groups. The abundance of carbonyl groups facilitates lithium ion transport throng the electrode/electrolyte interface. The exquisite design of the secondary organic skinned layer contributes to a significant enhancement of the overall electrochemical performances of the LFP cathode. Remarkably, this property of the maleate salt on LFP cathode has never been noticed in previous studies.
https://doi.org/10.1016/j.electacta.2017.11.179_p1_5 | Herein, a facial approach to the surface coating of LFP material is demonstrated and the feasibility of suppressing the side reactions under normal and high temperature conditions is explored. This strategy is based on the construction of nano-architectured secondary organic coating layer, which features very continuous, fast lithium ion transport and highly stable. Based on a comprehensive understanding of the unusual secondary coating, its influences on the electrochemical behavior of the LFP cathode (i.e., reversible capacity, rate capability and cycle-life) are investigated. Remarkably, the impedance rise of the LFP cathode with increasing electrochemical cycles is effectively suppressed. This is in sharp contrast with the constant impedance increase for the commercial carbon-coated LFP electrode, which is known to be one of the important factor relating to its capacity-fading. In this sense, the design of the novel secondary coating layer through in-situ polymerization of small organic compounds provides a new approach to realize next-generation lithium-ion batteries of low internal resistance and long life-span.
https://doi.org/10.1016/j.electacta.2017.11.179_p2_3 | The commercialized carbon-coated LFP powder used in this work (particle size: 1–2 μm in diameter) was purchased from Aleees of Taiwan. Maleic acid and NaOH was obtained from Sinopharm Chemical Reagent Co., Ltd, China. Acetylene black (AB, particle size of 40 nm obtained from Denka Singapore Private Co. Ltd.) and polyvinylidene fluoride (PVDF) (Kureha Battery Materials Shanghai, Inc.) were adopted as the conductive additive and electrode binder, respectively. N-methylpyrrolidone (NMP from Aladdin Bio-Chem Technology Co., LTD) solvent was used as the dispersant in the electrode processing.
https://doi.org/10.1016/j.electacta.2017.11.179_p2_4 | To eliminate the impact of the carboxyl H proton in the maleic acid, the maleic acid solution was neutralized (pH = 7) by adding appropriate amount of NaOH, producing sodium maleate (SM). The molar ratio between maleic acid and NaOH is set at 1:1.66 [28]. Secondary surface decoration of the LFP was realized by applying appropriate amounts of the SM onto the carbon-coated LFP surface. Specifically, with vigorous stirring, a certain amount of LFP powder was added into the SM solution (PH = 7). While stirring, the mixture was heated up to 80 °C until it was completely dried. The obtained samples were finally heat-treated at 105 °C under vacuum for 12 h. The weight ratio between the LFP and the SM was controlled at 100:0, 97:3, 94:6 and 91:9 and the obtained samples are denoted as LFP@SM-0%, LFP@SM-3%, LFP@SM-6%, and LFP@SM-9%, respectively.
https://doi.org/10.1016/j.electacta.2017.11.179_p2_6 | The LFP slurries were prepared by thoroughly mixing the pristine and the SM wrapped LFP (88 wt%), AB (6 wt%) and PVDF (6 wt%) powders in N-methylpyrrolidone (NMP) solvent. After vigorously mixing for 30 min with a homogenizer, the uniform slurry was cast onto aluminum foil (18 μm-thick). After drying for 6 h under 60 °C, the electrode laminates were then calendered and punched out into electrode discs (13 mm diameter). Finally, the cathode discs were thoroughly dried at 120 °C under vacuum for 16 h prior to use.
https://doi.org/10.1016/j.electacta.2017.11.179_p2_7 | Electrochemical properties of the as-prepared LFP materials were evaluated with standard CR2032 coin cells in which LFP discs were adopted as the working electrode and lithium foil was used as the counter electrode, respectively. The separator is a polypropylene film (celgard 2500) and the electrolyte was 1 mol L−1 LiPF6 salt in ethylene carbonate (EC)/diethyl carbonate (DEC) solution (1:1 by weight, Shenzhen CAPCHEM Technology Co., Ltd.). Three formation cycles between 2.5 and 3.9 V vs. Li/Li+ at 0.1C rate were applied on a Maccor S4000 battery cycler (Maccor Instruments, USA) at 25 °C. From the formation cycles, specific capacity of the electrode can be obtained by taking into the LFP mass of the electrode. Rate capability of the cathode consists of full charge (de-lithiation) at 0.1C and various discharge rates of 0.1C, 0.2C, 0.5C, 1C, 2C, 5C, 10C, and 20C, respectively. Long-term cycling behavior of the pristine and the SM-wrapped LFP cathodes was tested at 0.5C charge-discharge rate under different ambient temperatures.
https://doi.org/10.1016/j.electacta.2017.11.179_p2_8 | Cyclic voltammetry (CV) of the LFP cathode was performed on a Autolab potentiostat instrument (PGSTAT302N, Autolab Instruments, Switzerland) at a scan rate of 0.5 mV s−1 in the potential range of 2.0–4.2 V vs. Li/Li+. Electrochemical impedance spectroscopy (EIS) was conducted on an electrochemical workstation (IM6, Zahner, Germany) with an alternating amplitude of 5 mV over the frequency from 105 to 10−2 Hz. The EIS was measured at 60% state of charge (SOC) at 25 °C at different electrochemical stages. Before each test, the cell was rested for at least 4 h to attain a condition of sufficiently low residual current.
https://doi.org/10.1016/j.electacta.2017.11.179_p2_10 | The crystalline phase of the LFP samples were characterized by using XRD (Rint2000, Rigaku with Cu Kα) at a scan rate of 6°min−1 from 10° to 80°. Morphologies of the as prepared LFP samples were observed with a SEM (Hitachi S-800, 10 or 15 kV). Element distribution of the samples was investigated by the energy dispersive X-ray (EDX) spectrometer affiliated to the Hitachi S-8010. Transmission electron microscopy (TEM, FEI Tecnai G-20, 200 KV) was used to observe the SM coatings on the LFP surface. X-ray photoelectron spectroscopy (XPS) were carried out on a VG Multilab 2000 apparatus.
https://doi.org/10.1016/j.electacta.2017.11.179_p3_2 | Prior to electrochemical studies of the LFP cathodes, structural and interfacial features of the LFP@SM composites were comprehensively characterized and the results are displayed in Fig. 1. Fig. 1a displays the X-ray diffraction patterns of the pristine and the SM wrapped LFP composites obtained by applying different amounts of SM. All the XRD patterns show the typically crystallized peaks indexed to orthorhombic olivine LiFePO4 (JCPDS No. 83-2092) [29]. Remarkably, peak intensity of the pristine LFP is obviously stronger than the SM wrapped samples. This is because the SM coating layer can bring down the XRD signal of the LFP cathode. Meanwhile, typical diffraction peak associated with the SM is not detected. This is attributed to its low content and low degree of crystallinity of the organic salt. From the XRD results, it can be concluded that the SM wrapping doesn`t change the crystal structure of the LFP particle. Besides, no chemical reaction is detected between the SM external layer and the LFP particle.
https://doi.org/10.1016/j.electacta.2017.11.179_p3_4 | The FTIR spectra of the pristine, pure SM salt and the SM-wrapped LFP are presented in Fig. 1b, the spectrum of the pristine LFP electrode displays several typical peaks at 1140, 1045, and 950 cm−1. Those appeared at around 1200-1000 cm−1 are attributed to P-O vibrations [30], [31]. The very strong and typical one at around 1600 cm−1 is attributed to the vibration of carbonyl group (COO−). With increasing amount of SM coating in the composite, an increase of the peak intensity at 1600 cm−1 is observed. No considerable changes of the peaks assigned to the P-O vibration were detected, manifesting no strong interaction between the SM and LFP and no distortion of the lattice structure of the LFP material.
https://doi.org/10.1016/j.electacta.2017.11.179_p3_5 | TEM images of the pristine and the SM-wrapped LFP materials are presented in Fig. 2. From these images, surface of the pristine LFP particle is seen covered with a thin layer of carbon. The thickness of the carbon coating is around 2–3 nm. This is very essential for preparation of high performance LFP material as the carbon-coating not only inhibits the agglomeration of the primary LFP particles during calcination, but also significantly reduces the contact resistance between the LFP particles. After SM coating, a continuous secondary organic skin can be clearly seen on the LFP surface. The secondary coating layer is homogenously distributed with identical thickness. With increasing content of the SM salt, thickness of the coating layer increases. At the weight ratio of 3 wt%, the SM layer shows to be around 5 nm. Interestingly, the SM penetrates into and coherently combines with the primary porous carbon coating, showing the SM has high affinity with the primary carbon coating layer, which makes the surface coating dense and uniform. With 6 wt% and 9 wt% SM, the wrapping layer is increased to ca. 8 and 12 nm, respectively. A typical EDX mapping of a selected point of the coating layer taken from the LFP@SM-6% is presented in Fig. 2e and f. Clearly, sodium element coordinated with carbonyl group in the SM molecule is seen around the LFP particles, proving the existence of the SM wrapping layer on the external of the LFP particles.
https://doi.org/10.1016/j.electacta.2017.11.179_p3_7 | Fig. 3 shows the element mappings for the LFP@SM-6% composite before and after the electrode processing. As Na is the only one typical element in the composite, mapping of Na element is compared. Obviously, Na element in the SM salt are seen evenly distributed on the LFP surface either before or after the electrode fabrication. No distinguishing change is detected, proving that the SM salt coating layer is not broken or peeled off from the LFP substrate during the electrode processing. The reason for the stable SM coating is due to the insoluble property of the SM in the NMP dispersant. As the SM salt is also insoluble in conventional electrolyte based on carbonate, there is no need to consider the dissolution of SM coating layer into the electrolyte and its effects on the opposite electrode.
https://doi.org/10.1016/j.electacta.2017.11.179_p3_9 | Fig. 4a depicts the cyclic voltammograms (CVs) curves of the pristine and the SM-wrapped LFP cathodes in the voltage range of 2.2–4.2 V (vs. Li/Li+) at a 1.5 mV s−1. All the samples possess a redox couple at ca. 3.75 V in the anodic process and at ca. 3.1 V in the cathodic process. The polarization in the CV curves is associated with the redox couple at around 3.4 V, corresponding to the two-phase (LiFePO4 ↔ FePO4) transformation. A distinct difference is seen for the LFP cathode without and with SM wrapping from the potential gap between the cathodic and anodic peak. The 6.0 wt% SM-wrapped LFP cathode shows the smallest potential gap, indicating the lowest polarization of the electrode. A slight polarization increase for the 9 wt% SM-wrapped sample is believed to be aroused by the electronic resistance increase between the LFP particles resulting from the thick SM insulating layer. Fig. 4b shows the first charge-discharge curves of the LFP without and with different contents of the secondary SM coating. Overall, it is seen all the charge-discharge curves are very identical, no significant difference for the charge-discharge plateau and specific capacity is detected, implying that the SM coating is lithium ion conductive which allows Li ion transport during charge-discharge cycles. With increasing SM amount, we cannot see any capacity decrease or decline of the discharge plateau. Of course, for the 9 wt% SM wrapped sample, a slight polarization increase is believed to be attributed to the possible electronic resistance rise between the LFP particles resulting from the increased insulating SM coating. Even so, it seems the electronic resistance rise is not an important factor deciding the electrochemical kinetics.
https://doi.org/10.1016/j.electacta.2017.11.179_p3_11 | Fig. 5 depicts the effect of the SM-coating on the rate performance of the LFP cathode, wherein the discharge current density was varied from 0.1 to 20C at a constant charge of 0.1C. Obviously, rate capability of the SM wrapped LFP cathode is significantly improved compared to the pristine carbon-coated LFP cathode. At high discharge rate, capacity retention of the 6 wt% SM-wrapped LFP cathode is significantly enhanced. At 20C discharge rate, the 6 wt% SM-wrapped LFP cathode delivers ca. 60% of its initial capacity, significantly higher than the 10% of the pristine LFP sample. Further increasing the SM coating amount up to 9 wt%, rate capability of the electrode maintained at the similar level. No further enhancement is obtained, showing the 6 wt% SM secondary coating layer is the optimized result in this work.
https://doi.org/10.1016/j.electacta.2017.11.179_p3_13 | To explain the improved electrochemical performances of the SM-wrapped LFP composite electrode, the electrochemical reaction kinetics for the LFP cathodes without and with different amounts of SM-coating is discussed. Fig. 6 depicts the Nyquist plots of the LFP without and with SM-coating at 40% DOD after the first formation cycle and after the rate test. As seen in this figure, each EIS spectrum consists of two semi-circles and a slope. The high-to-mid-frequency semicircle is related to the particle-to-particle interfacial contact resistance [32], [33]. The semicircle in the mid-to-low-frequency range is considered as a measure for the charge-transfer resistance at the electrode/electrolyte interface [34], [35]. The subsequent slope line is attributed to the diffusion of lithium ions within the electrode [36], [37]. After formation, an increase of the mid-to-low-frequency semicircle with increasing amount of SM wrapping layer is observed. However, after the rate test, a very different result is obtained. An intriguing finding is that the SM-wrapped LFP cathode show a distinct impedance decrease while a monotonous impedance increase is seen for the pristine cathode with increasing electrochemical cycles. This infers that there is an electrochemical activation (or reaction) for the SM coating layer during the charge-discharge processes, presumably due to the gradual formation of fast ion channels by in-situ polymerization between SM molecules upon repeated cycling. Upon prolonged cycles, more charge transfer channels are created across the organic skin. The electrochemical activation facilitates Li ion charge transport across the electrode/electrolyte interface. As the electrochemical active layer for decreasing the LFP impedance has never been reported in literature, this novel coating mechanism will be very promising for active material optimization to reduce its impedance and increase the power performance.
https://doi.org/10.1016/j.electacta.2017.11.179_p3_15 | To examine the Li ion diffusion kinetics of the pristine and SM-wrapped LFP cathode, Li ion diffusion coefficient (D) is calculated from the slope line at the lowest frequency after the rate test according to the following equation [38], [39]: (1) where A is the surface area of the cathode, n is electron number for each crystal cell during Li ion insertion, F is the Faraday constant, C is Li ion concentration. σ is the Warburg factor relating to Z′ as: (2) in which Z′ represents the real part of the resistance in the low-frequency region and ω is the corresponding frequency. From the relationship between Z′and the square root of frequency obtained from Fig. 6b, Li ion diffusion coefficients (DLi) are obtained to be 7.94 × 10−14, and 1.89 × 10−13 cm2 s−1, 3.24 × 10−13 cm2 s−1 and 1.87 × 10−13 cm2 s−1 for the pristine, 3 wt%, 6 wt%, and 9 wt% SM-wrapped LFP cathodes, respectively. The calculated DLi reflects the effect of the secondary organic skin on the electrochemical kinetics of the electrode. Clearly, LFP@SM-6wt% exhibits a remarkable enhancement of the DLi. The obtained value is considerably higher than that of the pristine LFP cathode. The significantly improved electrochemical kinetics for the SM-wrapped LFP composite is more likely to be aroused from the Li conductive nature of the electroactive SM coating layer after electrochemical activation.
https://doi.org/10.1016/j.electacta.2017.11.179_p3_16 | Long-term cycling behavior of the pristine and the SM-wrapped LFP cathode at different ambient temperatures are depicted in Fig. 7. At high temperature (60 °C, Fig. 7a), organic electrolyte is highly prone to decomposition on the LFP surface, which has a detrimental effect on the cycling performance of the LFP electrode. At the beginning of the cycling, a little difference is observed in terms of the discharge capacity between the pristine LFP and the LFP@SM-6% sample. As the electrochemical cycle going on, the pristine LFP cathode shows a severe capacity fading. It retains less than 50 mAh g−1 after 300 cycles. By contrast, the discharge capacity of the LFP@SM-6% cathode is still more than 120 mAh g−1 after 300 cycles under the same condition. The poor cycling behavior of the pristine LFP cathode is always observed and this is one of the major challenges for its application into EV-bus. The main reason is ascribed to the vigorous surface reaction of the electrolyte components at the carbon-coating layer. In this sense, the substantially improved cycling performance infers that, the continuous wrapping organic layer is able to effectively reduce or alleviate the harmful interfacial side reactions between the LFP and the organic electrolyte. At room temperature (Fig. 7b), the capacity-fading rate and the discharge capacity of the LFP@SM composite are comparable to that of the pristine LFP cathode. After several hundreds of cycles, the capacity retention seems very identical with each other. At low temperature (−20 °C, Fig. 7c), a relatively high discharge capacity (80 mA g−1) is delivered by the LFP@SM-6% cathode, ca. 30 mAh g−1 higher than that of the pristine LFP sample. The enhancement of the low-temperature performance of the LFP cathode by SM wrapping is attributed to the enhanced Li ion conductivity property of the surface film, which is a speed-determining step for Li-insertion and de-insertion at low temperature. A comparison of the EIS spectra for the LFP electrodes without and with 6 wt% SM coating after 300 cycles under 60 °C is depicted in Fig. 7d. A significant impedance rise is obtained for the pristine carbon-coated LFP cathode. The reason for the impedance rise is attributed to the evolution of the SEI film including its continuous growth and rearrangement during prolonged electrochemical cycles. Interestingly, we see a significant decrease of the electrode impedance for the SM wrapped LFP sample after 300 electrochemical cycles. This is a very interesting and significant phenomenon in lithium ion cells. As impedance rise is generally accepted to be one of the most important factor contributing to capacity-fading of LFP cathode, this finding enables us effectively control the internal resistance and maintain high power performance for LFP-based LIBs. The impedance decrease with electrochemical cycle indicates an activation of the SM coating layer. Upon prolonged cycles, the unsaturated bond in maleate can receive an electron and turn into a radical. The radical is able to induce polymerization between the unsaturated bonds. The in-situ grown polymeric film is rich in carboxyl functional groups which facilitate the Li transport via the O atom in the carbonyl group. The constructed new pattern of SEI geometry is thus more lithium ion conductive with increasing electrochemical cycles.
https://doi.org/10.1016/j.electacta.2017.11.179_p3_18 | To further investigate the chemical compositions of the SEI film, XPS spectra of pristine and 6 wt% SM-wrapped LFP cathode after 300 cycles at 60 °C condition is presented in Fig. 8. The O1s spectrum of the LFP electrode contains two pronounced peaks: a peak at 531.4 eV is related to CO3 and another at 533.4 eV is assigned to C-O [40]. Clearly, the relative intensity of CO3 detected in SM-wrapped LFP cathode is significantly lower than that of the pristine LFP cathode. Meanwhile, the relative intensity of C-O for the SM wrapped LFP appeared to be much stronger compared to the pristine LFP. The result reveals that the maleate molecules play an important role in the formation of the SEI film and effectively mitigated the electrolyte decomposition resulting in the Li2CO3 formation. For the F 1s spectrum, the peak at 685.1 eV is assigned to LiF and at 688.2 eV is attributed to the residual LixPFy/LiPF6 [41]. It is seen the LiF signal for the pristine LFP is much stronger than that of the LFP@SM-6% sample. As ROCO2Li, Li2CO3 and LiF have been known to be the important components for the passivation film on LFP cathode. The reduced CO3 and LiF spectra by the secondary SM coating unequivocally shows that the side reactions of electrolyte on the LFP surface is effectively suppressed. The improved surface stability, especially at high temperature, is believed to be aroused from the homogenous and compact nano-architecture organic film formed through in-situ polymerization of maleate on the LFP particles.
https://doi.org/10.1016/j.electacta.2017.11.179_p3_20 | Based on the discussion above, the change of SEI mechanisms for the SM-wrapping LFP material can be understood in two aspects. One is the abundant carboxyl group contained in SM salt, which is known beneficial to the formation of Li conductive SEI species. More importantly, the unsaturated carbon bond in SM plays a unique role for construction of robust SEI film. During the electrochemical process, the unsaturated double bond may receive an electron and turns into a radical. Polymerization between the alkene groups can be initiated by the radicals. A polymeric framework can thus be developed around the LFP surface. The polymerization should be similar to that of vinyl carbonate (VC) additive in electrolyte demonstrated by Aurbach et al. [42], [43]. However, VC molecules must migrate from the electrolyte to the active material surface for building up the SEI film whereas the SEI is in-situ grown on the LFP particle with SM wrapping. The in-situ grown homogeneous polymeric network helps to improve the stability the surface film. Therefore, the SM-wrapped LFP exhibits much improved electrochemical performances. Schematic illustration of the nano-architectured SM secondary coating developed on the LFP surface and its functions as an ion-conductive media and a protection skin are illustrated in Fig. 9. The in-situ grown organic-skinned secondary coating is able to overcome the drawbacks of the primary porous carbon layer. As an electrochemical active organic film, the significant improvement of the electrochemical performances resulted from SM wrapping can be ascribed to three important reasons: (1) a continuous and uniform organic skin produced on LFP surface; (2) the film is more conductive for Li ion after electrochemical activation; (3) more compact secondary film resistive to the undesired interfacial reactions during electrochemical cycles. Moreover, an important finding in this work is the impedance rise of the LFP electrode with electrochemical cycles is effectively controlled by the SM organic skinned coating. An impedance decrease of the LFP cathode after long-term cycling is obtained by wrapping of the SM skin. This is very important for developing high rate LFP cathode of long life-span.
https://doi.org/10.1016/j.electacta.2017.11.179_p4_2 | The electrochemical performances of a carbon-coated LFP cathode are remarkably improved by exploiting an unusual concept of an organic skinned secondary coating. The SM coating layer, which features the highly continuous and uniform with nanometer thickness of around 8 nm, undergoes in-situ polymerization between the unsaturated double bond of the maleate initiated by radicals during electrochemical process. The resulted SEI film containing abundant carboxyl groups facilitates lithium ion transport and results in a decrease of the charge transfer resistance. One notable contribution of the secondary coating layer is to successfully reduce the electrode impedance with electrochemical cycles and this has rarely been reported in previous studies. Another one is effective prevention of interfacial side reactions at high temperature, indicating the SM wrapping as a novel protection skin effectively suppresses the electrolyte decompositions. As the result, rate capability and high temperature cycling performance of the electrode are significantly improved. From these results, the secondary SM coating concept proposed in this study may open a new vista of adopting electrochemically active material in the surface modification of the widely used carbon-coated LFP cathode. This distinctive advantages of the SM wrapping provide a possibility for high temperature and high power use of LFP in EV-bus in the future. We hope that the results of this study will stimulate the search for organic-skinned coating for lithium ion battery electrode materials with excellent rate capability and long-term cycling stability.
https://doi.org/10.1016/j.electacta.2017.12.127_p1_2 | At present, lithium-ion batteries (LIBs) are efficient, light-weighted, and rechargeable power sources for portable devices and electric vehicles (EVs) [1,2]. Recently, LiFePO4 has been the research focusas cathode material due to its environmental friendliness, low cost, high theoretical capacity (170 mAhg−1), and high thermal stability [3,4]. However, LiFePO4 has its inherent shortcomings, like low electrical conductivity and low Li+ diffusion coefficient [[4], [5], [6]]. In order to solve these problems, many efforts have been made to increase the electrochemical performance of LiFePO4, such as doping with high valence cation [7,8], decreasing particle size [[9], [10], [11]] and coating with carbon or other conducting layers [12,13]. Among these strategies, carbon coating strategy is a widely adopted route to effectively increase electrical conductivity and Li+ diffusion coefficient [5,14]. To improve the quality of carbon films, many materials have been studied as carbon precursors [[15], [16], [17]]. Of these materials, ionic liquids (ILs) have attracted numerous interests as carbon source due to many of their beneficial properties, such as low viscosity, excellent liquidity, low vapor pressure and high thermal stability [18]. Therefore, using ILs as carbon source has significant advantages in adjusting the composition and properties of the coatings layer and interfaces. Previous studies have reported that, in a large extent, the thickness and uniformity of carbon films determine the electrochemical performance of the carbon-coated electrode material [[19], [20], [21], [22]]. Our previous work indicates that the ILs have good wettability on LiFeO4 surface, which benefits the penetration of ILs into the pores of LiFePO4 particles and, therefore, facilitates the formation of uniform, thin and tightly bonded carbon films on LiFePO4 particles [23].
https://doi.org/10.1016/j.electacta.2017.12.127_p1_3 | Various synthesis techniques have been used to synthesis LiFePO4/C materials, including hydrothermal method [24,25], co-precipitation [[26], [27], [28]], solid-state reactions [29,30], and microwave synthesis [31]. Among these methods, the carbon coating mechanism can be divided into two groups: (1) in-situ growth and (2) postannealing. For in-situ growth, the LiFePO4 particles and carbon films are formed simultaneously during the heat treatment of the mixture of LiFePO4 and carbon precursors. While for postannealing, the carbon source is mixed with LiFePO4 and then heated to produce carbon films. Currently, in-situ growth is the most applicable way for cost-effective and large-scale production as most postannealing methods require long-term annealing, high temperature, special equipment or expensive raw materials. The work carried out by Peña used postannealing method to obtain LiFePO4, which had an initial discharge capacity of ∼110 mAhg−1 at 0.17 C [32]. Lee and coworkers also introduced a postannealing method to prepare Li1.05Fe0.997Cu0.003PO4, which had an initial discharge capacity of 145 mAhg−1 at 0.1 C [33].
https://doi.org/10.1016/j.electacta.2017.12.127_p1_4 | In this study, the in-situ hydrothermal method is used to synthesize carbon film coated LiFePO4 particles with different carbon sources (IL and glucose, named as LFP/IAC and LFP/GAC, respectively). The synthesized LFP/IAC and LFP/GAC samples are first characterized by a variety of techniques including XRD spectroscopy, FTIR spectroscopy, SEM microscopy, TEM microscopy and Raman spectroscopy. It is found that the IL carbon source can produce ultrathin carbon film of 1–2 nm, which was rarely reported before. To compare the electrochemical performance of LFP/IAC and LFP/GAC, the obtained materials are assembled into coin type half-cells to measure the electrochemical properties. Compared with LFP/GAC sample, the LFP/IAC electrode displays excellent reversibility, outstanding cycle stability, superior rate performance, and remarkable charge-discharge capacity. The outstanding electrochemical performance of the LFP/IAC electrode can be attributed to the special carbon film structure which shortens the electron path between LiFePO4 particles. These results indicate that ILs are suitable carbon scours for the in-situ hydrothermal synthesis of LiFePO4/C materials to produce high performance cathode materials for lithium-ion batteries.
https://doi.org/10.1016/j.electacta.2017.12.127_p2_3 | In a typical synthesis process, LiOH·H2O (98%), H3PO4 (85%), and FeSO4·7H2O (99%) (molar ratio was 3:1:1) were dissolved in distilled water. The ionic liquid [BMIm][N(CN)2] or glucose was selected as the carbon sources and was added into the mixed solution under stirring for 30 min. The reaction solution was then transferred to a 200 ml Teflon-lined stainless steel autoclave and heated at 180 °C for 10 h. The precursors grew under high-temperature and high-pressure hydrothermal conditions in the LiOH·H2O − H3PO4 FeSO4·7H2O system. When the solution cooled down to room temperature, the upper liquid was drained and the precipitates were collected and dried at 110 °C for 12 h in a vacuum oven. The dried materials were named as LFP/IBC and LFP/GBC for samples made with IL and glucose, respectively. Then LFP/IBC and LFP/GBC were heated in a tubular furnace in N2 atmosphere from 50 °C to 300 °C at a ramping rate of 5 °C/min. The materials were kept at 300 °C for 2 h and further heated to 700 °C at a ramping rate of 5 °C/min. When LFP/IBC and LFP/GBC were cooled down to room temperature, they were collected and marked as LFP/IAC and LFP/GAC, respectively.
https://doi.org/10.1016/j.electacta.2017.12.127_p2_5 | XRD characterization was carried out on a Rigaku D/max-2500 with Cu Kα radiation. Elemental analysis was performed with an Elementar Analysensysteme GmbH vario EL cube. FTIR spectra were collected on a Nexus 670 FT-IR spectrometer. Raman spectra were obtained from a LabRAM HR800 UV–vis/NIR (Horiba Jobin Yvon, France). The SEM and TEM images were obtained with JEOL-7500F and JEOL JEM-2010F equipment, respectively.
https://doi.org/10.1016/j.electacta.2017.12.127_p2_7 | The charge–discharge tests for the prepared samples were conducted by using Land power station. Coin type half-cells (model 2032) were performed in the electrochemical test. The electrodes were prepared by using LFP/IAC or LFP/GAC as the active materials, polyvinylidene fluoride (PVDF) binder and conductive carbon blacks (Super-P) in a weight ratio of 8:1:1. They were mixed in a mortar for 5 min and dispersed in N-Methyl-pyrrolidone (NMP). The slurry was coated onto an aluminum foil and the solvent was evaporated at 110 °C for 10 h in a vacuum drying box. The dried LFP/IAC and LFP/GAC electrodes were cut into circular discs, with each electrode having a loading of ∼0.84 mg cm−2 active material. Half-cells were assembled inside a glove box using 1 M LiPF6 in a mixture of ethylene carbonate (EC):1,2-dimethoxyethane (DME) (1:1 vol%). Then the cell was assembled in an argon-filled glove box. In the electrochemical tests, the half-cells were charged and discharged with constant current between 2.5 V and 4.2 V. The charge-discharge cycling studies were performed on a battery test system (LAND CT2001, China). Cyclic Voltammetry (CV) curves were collected with an electrochemical workstation (Chi660E, Shanghai Chenhua instruments) at a scan rate between 0.1 mV s-1 to 1 mV s-1. Electrochemical impedance spectra (EIS) were measured in the frequency range from 0.01 Hz to 100 KHz. All cells were tested at room temperature.
https://doi.org/10.1016/j.electacta.2017.12.127_p3_2 | The XRD patterns of LFP/IBC, LFP/IAC, LFP/GBC and LFP/GAC are shown in Fig. 1. All the four samples exhibit the ideal orthorhombic olivine structure (JCPDS card no. 40-1499) without any impurity phase [34]. No diffraction peak of Fe2P, Fe3P, or Li3PO4, which are the common impurities in LiFePO4 products, is observed, indicating a high purity of the synthesized LiFePO4 [[35], [36], [37]]. The strong and sharp peaks suggest a high degree of crystallinity of the as-prepared LiFePO4 [38]. The elemental analysis indicates that the carbon contents of LFP/IAC and LFP/GAC are 1.38% and 1.22%, respectively. The peak corresponding to carbon is not observed in the XRD pattern, which may be due to the low content of carbon in the materials [39]. These observations indicate that the in-situ coating of LiFePO4 by using [BMIm][N(CN)2] and glucose as carbon sources can produce LiFePO4 with high crystallinity and purity.
https://doi.org/10.1016/j.electacta.2017.12.127_p3_4 | The FTIR spectra, seen in Fig. 2, are used to analyze the change of chemical groups of IL and glucose during the carbon coating process. Fig. 2a exhibits the FTIR spectra of ILs, LFP/IBC, and LFP/IAC. The peak at 3445 cm−1 stems from the absorbed moisture in IL, which is also observed in the spectra of LFP/IBC and LFP/IAC [45]. The peak at 3140 cm−1 can be attributed to the stretching vibrations of aromatic CH. The three sharp peaks of IL at 2941 cm−1, 2873 cm−1, and 1310 cm−1 are raised by the asymmetric and symmetric stretching vibrations of aliphatic CH bonds [46]. Peaks from 2235 cm−1 to 2140 cm−1 are due to the stretching vibrations of CN in the anion [N(CN)2]-. The peak at 746 cm−1 is attributed to the deformation of CH bonds. After the heat treatment, the peaks at 3140 cm−1, 2941 cm−1, 2873 cm−1, 2235 cm−1, 2140 cm−1, 1310 cm−1 and 746 cm−1 disappear, indicating the decomposition of methyl and butyl groups and the break of CN chemical bonds. Fig. 2b exhibits the FTIR spectra of glucose, LFP/GBC, and LFP/GAC. The peak of moisture is also observed at 3445 cm−1 for these three samples. The FTIR spectrum of glucose exhibits the peaks relevant to C-H vibration (2966 cm−1), CC vibration (1451 cm−1), (871 cm−1) and CO vibration (594 cm−1) [40].
https://doi.org/10.1016/j.electacta.2017.12.127_p3_6 | In the spectra of LFP/IBC, LFP/IAC, LFP/GBC and LFP/GAC, the strong absorption peaks at 1129 cm−1, 1064 cm−1 and 974.9 cm−1 which correspond to the bending modes of the PO43−, can be clearly observed [41]. The peaks in the range of 639.3 cm−1 to 465.5 cm−1 raise from the asymmetric bending of OPO [42]. All these vibrations peaks are the main characteristic peaks of LiFePO4, indicating the formation of LiFePO4. For all the four samples, the peak at 1621 cm−1 is due to the symmetrical stretching of sp2-type bonding of CC [[42], [43], [44]]. All the samples exhibit the peaks of sp2 carbon, indicating that the [BMIm][N(CN)2] and glucose have been decomposed at a pretty low temperature of 180 °C.
https://doi.org/10.1016/j.electacta.2017.12.127_p3_7 | Fig. 3 shows the SEM images of LFP/IAC and LFP/GAC. The average particle size of LFP/IAC and LFP/GAC samples are ∼200 nm, which are confirmed by the TEM image (Fig. 4). Fig. 3a and c indicate that the microstructures of the lamellar-like LFP/IAC are stable enough that they cannot be destroyed even after high-temperature treatment. However, the microstructures of the LFP/GAC (Fig. 3b, d) is irregular, which could influence the electrochemical performance of LFP/GAC.
https://doi.org/10.1016/j.electacta.2017.12.127_p3_10 | The TEM images, seen in Fig. 4, show the morphology of LFP/IAC and LFP/GAC. As can be seen from Fig. 4a, b, d and e, LiFePO4 particles appear in dark particles (part 1) and the carbon materials appear in light layers (part 2). These carbon materials filled the gap and voids between LiFePO4 particles in Fig. 4a and b, which provide more interface area between the electrolyte and electrode material. This facilitates the penetration of electrolyte into electrode materials, thus improving the electrical conductivity of the LiFePO4 particles. The carbon material is disordered and dispersed on the LiFePO4 particles surface in Fig. 4d and e. A close look of the LiFePO4 particles reveals carbon films of 1–2 nm that tightly coat on the LiFePO4 particles (Fig. 4c). Such ultrathin carbon coating is beneficial for the rate capability when compare with LFP/GAC sample [35]. The LFP/GAC sample in Fig. 4f exhibits carbon films of ∼5–10 nm that coat on the LiFePO4 particles surface. As [BMIm][N(CN)2] has good wettability on LiFePO4, which facilities the penetration of the IL into the pores of LiFePO4 particles, strong interface is formed between the coated carbon film and the LiFePO4 particles after the thermal pyrolysis of [BMIm][N(CN)2]. The thin and uniform carbon films can accelerate the migration of Li+ ions, and because of this, the coated carbon films can improve the rate capacity of LiFePO4. The TEM images indicate that the carbon films are uniformly coated on the LFP/IAC sample and also bridge these particles, which could contribute to the electrical conductivity, thus increasing the electrochemical performance.
https://doi.org/10.1016/j.electacta.2017.12.127_p3_11 | To further study the structure of the carbon materials in the samples, the Raman spectroscopy is applied. As shown in Fig. 5, both LFP/IBC and LFP/GBC show a broad peak of G-band and D-band, corresponding to the amorphous carbon film [45]. This indicates that, by using this in-situ hydrothermal method, the carbonization of [BMIm][N(CN)2] and glucose both occur at a low temperature of 110 °C. After further heat treatment to 700 °C, the peaks of G-band and D-band both become sharp and pronounced, indicating significant graphitization of amorphous carbon film.
https://doi.org/10.1016/j.electacta.2017.12.127_p3_13 | The strong peak of LFP/IBC, LFP/IAC, LFP/GBC and LFP/GAC around 947 cm−1 is assigned to the stretching motion of the PO4 group which is detected for the pure LiFePO4 [16,46,47]. This result is in good agreement with the XRD patterns and FTIR results. For LFP/IAC and LFP/GAC, the peak at 1358 cm−1 corresponds to D-band (disorder carbon, sp3) and the peak at 1593 cm−1 attributes to G-band (graphite carbon, sp2) [48]. The intensity ratio of D-band to G-band (ID/IG) of LFP/IAC and LFP/GAC samples are 0.89, and 0.99, respectively. Because the carbonization of [BMIm][N(CN)2] and glucose are incomplete in LFP/IBC and LFP/GBC, the D-band is broad and no obvious G band is observed. The broad D peak means a higher degree of disordered carbon [49]. After annealing, the broad D-band becomes more obvious and a sharp G-band appears in the spectra of LFP/IAC and LFP/GAC. Moreover, the graphitization degree has increased and the ratio of disordered carbon has decreased tremendously. The results indicate that the surface of LFP/IAC and LFP/GAC particles are coated by carbon films that derive from the pyrolysis of [BMIm][N(CN)2] and glucose.
https://doi.org/10.1016/j.electacta.2017.12.127_p3_14 | CV is employed to investigate the electrochemical performance of the LFP/IAC and LFP/GAC cathode. Fig. 6a and Fig. 6b show the CV curves of LFP/IAC and LFP/GAC at 0.1, 0.5, and 1.0 mV/s over the potential range of 2.5–4.2 V. The potential intervals between redox peaks of LFP/IAC are 0.29, 0.54, and 0.72 V at the scan rate of 0.1, 0.5, and 1.0 mV/s, respectively. When the scan rate increases, the potential interval of LFP/IAC is still sharp, while the potential interval of LFP/GAC becomes broader. The asymmetrical redox peaks of LFP/GAC are seriously polarized. The result of LFP/IAC suggests an excellent kinetics performance. It is expected that the LFP/IAC prepared through in-situ coating on LiFePO4 by using [BMIm][N(CN)2] as a carbon source will enhance the electrochemical properties, such as the rate performance and circulation property.
https://doi.org/10.1016/j.electacta.2017.12.127_p3_16 | As shown in Fig. 6c, in contrast to the LFP/GAC, the oxidation reduction peaks of LFP/IAC shows higher and sharper current peaks and smaller charge and discharge plateaus difference, indicating better electrode reaction kinetics and better rate performance [50]. The oxidation peak and the reduction peak corresponding to Li+ extraction/insertion [51]. Furthermore, the separation potential of LFP/IAC between the oxidation peak (3.57 V) and the reduction peak (3.29 V) is 0.28 V, whereas this difference of LFP/GAC is 0.81 V. This indicates that the LFP/IAC samples have an excellent electrode kinetics and a lower electrode polarization, which were also reported by other groups [[52], [53], [54]].
https://doi.org/10.1016/j.electacta.2017.12.127_p3_17 | Fig. 6d and Fig. 6e exhibit CV curves of LFP/IAC and LFP/GAC by using a scan rate of 0.1 mV/s during the first ten cycles. The LFP/IAC sample shows more symmetrical and better overlap of the redox peak in the first ten cycles when compare with LFP/GAC, implying high electrochemical reversibility of the Li+ intercalation/deintercalation [34]. Therefore, the sample is stable during charging and discharging process. Moreover, the potential interval values for the second and the tenth cycle are similar, implying the outstanding reversibility and cycle stability of the LFP/IAC sample [55].
https://doi.org/10.1016/j.electacta.2017.12.127_p3_18 | The initial charge-discharge curves of the LFP/IAC and LFP/GAC samples at 0.1 C are exhibited in Fig. 7a. The first discharge capacity of LFP/IAC sample reaches 163.8 mAhg−1 (the coulombic efficiency is 98.3%), while the discharge capacity of LFP/GAC sample is 108.5 mAhg−1 (the coulombic efficiency is 96.6%). The polarization potential of the LFP/IAC sample between the charge and discharge plateau is much better than that of LFP/GAC sample. The potential interval (ΔE) of LFP/IAC (40 mV) is much lower than LFP/GAC (200 mV), indicating that the kinetics of the LFP/IAC is much better than that of LFP/GAC [56].
https://doi.org/10.1016/j.electacta.2017.12.127_p3_20 | Fig. 7b and c show the initial charge–discharge curves of the LFP/IAC and LFP/GAC samples at different specific discharge currents. The LFP/IAC sample shows superb rate capability with the discharge capacities of 163.8, 155.9, 143.6, 116.3 and 91.8 mAhg−1 at 0.1 C, 0.5 C, 1 C, 3 C and 10 C, respectively. From 0.1 C to 1 C, the discharge capacity loss of the LFP/IAC sample is only 7.9% (the LFP/GAC sample is 22.3%). When the current rate increases to 10 C, LFP/IAC sample still keeps a discharge capacity of 91.8 mAhg−1 (the LFP/GAC sample is only 34 mAhg−1), showing its lower polarization and excellent rate capability.
https://doi.org/10.1016/j.electacta.2017.12.127_p3_21 | Fig. 7d shows the discharge capacity of LFP/IAC and LFP/GAC samples at different C-rates over limited cycling (5 cycles each). For the LFP/IAC sample, the discharge capacities are 155.9, 143.6 and 116.3 mAhg−1 at 0.5 C, 1 C and 3 C, which are 95.2%, 87.7%, and 71% of the initial discharge capacity at 0.1 C, respectively. When the current density reverts to 0.1 C from 3 C, the discharge capacity of LFP/IAC returns to 159.8 mAhg−1 (the discharge capacity loss is only 2.4%). While the LFP/IAC sample only keeps 83.4% of the discharge capacity at 0.1 C (90.5 mAhg−1), when the current rate reverts to 0.1 C from 3 C. The result indicates that the LFP/IAC sample has high electrochemical reversibility and structural stability, which are consistent with the CV measurement results [46].
https://doi.org/10.1016/j.electacta.2017.12.127_p3_22 | Fig. 7e displays the cycle performance of LFP/IAC and LFP/GAC samples at 0.1C. It can be seen that the discharge capacity of LFP/IAC sample is 163.8 mAhg−1 in the first cycle, and the LFP/IAC sample still host a discharge capacity of 160.6 mAhg−1 (1.47% decay rate) after 50 cycles. Compared to the LFP/IAC sample, the performance of LFP/GAC is low and losses more capacities after 50 cycles (97.8 mAhg−1, 7.47% decay rate). The cycle performance difference of LFP/IAC and LFP/GAC samples can be attributed to the thin carbon films of LFP/IAC, which would benefit the penetration of the electrolyte solution into the carbon layers and the inward/outward diffusion of Li+ ions through the carbon layers [57]. On the other hand, the thin carbon films can shorten the Li+ diffusion pathway, which leads to an increase of the electrical conductivity [58]. These results indicate the carbon film derived from [BMIm][N(CN)2] can lead to a better electrochemical performance.
https://doi.org/10.1016/j.electacta.2017.12.127_p3_23 | To analyze the dynamic characteristic of LFP/IAC and LFP/GAC samples, the impedance measurements are performed and the equivalent circuit is shown in Fig. 8. The depressed semicircles in the high medium frequency are related to the charge transfer resistance between the electrolyte and the active material [59]. The depressed semicircles are caused by the charge transfer progress. The slope lines are attributed to Warburg impedance in the lower frequency, which is caused by Li+ diffusion in LiFePO4 electrode [60]. In the equivalent circuit, R2 represents the charge transfer resistance, W1 represents the diffusion of lithium ions into the bulk electrode [5], which correspond to the diameter of the semicircle in the high frequency and the slope line in the low frequency of the Nyquist plots. CPE1 is the double layer and R1 indicates the ohmic resistance. The fitting values from this equivalent circuit are presented in Table 1. The double layer charge capacitances (CPE1-T) in both LFP/IAC electrode and LFP/GAC electrode are similar. The charge transfer resistance of LFP/IAC (63.5 Ω) is far less than that of LFP/GAC (219.8 Ω). The charge transport/diffusion resistance (W1-R) in the LFP/IAC (41.8 Ω) is smaller than that in LFP/GAC electrode (67.2 Ω). The results indicate that the total electrical resistance of LFP/IAC is smaller than that of LFP/GAC due to the thin and highly graphitized conductive carbon films coating [15,61].
https://doi.org/10.1016/j.electacta.2017.12.127_p4_2 | In this paper, [BMIm][N(CN)2] and glucose are used as two different carbon sources for the preparation of electrode material. The structure and electrochemical performance of the carbon films derived from different carbon sources are compared. Based on the FTIR, SEM, TEM and Raman spectroscopy results, the ILs and glucose have been decomposed at a low temperature of 180 °C. After annealing, the LFP/IBC and LFP/GBC samples are carbonized. Compared with the LFP/GAC, the LFP/IAC composite has a higher discharge capacity, better rate capability and cycling ability. The outstanding electrochemical performance is attributed to the thin, uniform and highly graphitized carbon films (1–2 nm). It creates electron paths, thus greatly increases the electrical conductivity of the sample. Moreover, the high-graphitized carbon films can transport the Li+ with a high speed during charge-discharge process. Therefore, compared with glucose, [BMIm][N(CN)2] is a better carbon source for the preparation of LiFePO4 cathode through a facile in-situ method.
https://doi.org/10.1016/j.electacta.2018.01.160_p1_2 | LiFePO4 is one of the most promising cathode materials for its excellent Li storing features, such as good reversibility, high thermal and chemical stability, low cost and nontoxicity [1,2]. The pristine LiFePO4 cathode materials, however, exhibit poor electrochemical performances, because of their low intrinsic electronic conductivity and low Li+ diffusion coefficient [3]. These unfortunately lead to their initial capacity loss and poor rate capability in storing Li. In order to improve the electrochemical properties of LiFePO4 materials, extensive efforts have been made to overcome their limitations related to electronic and ionic transportations through doping with foreign materials, decreasing the particle size or coating electronically conductive agents [[4], [5], [6], [7]]. In these approaches, adding conductive metallic additives including Ag [1,8], Au [9,10], Pd [11], and Cu [12] is one of effective ways to improve their electronic conductivity and therefore their electrochemical properties effectively. Croce and co-workers found that the kinetics of electrochemical reactions of LiFePO4 materials can be effectively improved by adding Cu and Ag additives with high conductivity [13]. The specific capacity of LiFePO4 cathode materials can be increased from 110 mAhg−1 to 140 mAhg−1 at a rate of C/5, after adding metallic Cu or Ag particles of 0.1 μm in diameter. However, it was found that Cu can be easily oxidized with partial decomposition of the electrolytes and deposited onto lithium surface in the discharged process, which generates barrier layers hindering the release of Li ion from the electrodes and therefore lowers the capacity and cycling life of the cells constructed [12]. In contrast, Ag element is an excellent conductivity additive for its high conductivity of 6.3 × 107 S/m at room temperature, and has been therefore investigated extensively to improve the electrochemical performances of cathode materials, such as LiCoO2 [14], LiMn2O4 [15], especially LiFePO4 [16]. Moreover, a little of electronic conductive Ag coating onto LiFePO4 cathode materials can achieve better electrochemical performance but not sacrifice their energy density [16].
https://doi.org/10.1016/j.electacta.2018.01.160_p1_3 | To date, some methodologies mainly based on wet chemical synthesis have been readily developed to prepare LiFePO4/Ag composites. Liu et al. prepared LiFePO4/C-Ag (2.1 wt%) powders by the reduction of AgClO4 in deionized water to produce Ag nanoparticles and loading them onto the surfaces of LiFePO4/C, and LiFePO4/C-Ag electrode (136.6 mAhg−1) is 7.6% higher than that of uncoated LiFePO4/C electrode (126.9 mAhg−1) at 0.2 C [1]. Park et al. also fabricated LiFePO4 coated with Ag of 1 wt% by the reduction of AgNO3 in solution, and the electrochemical performances of LiFePO4 can be improved from about 110 mAhg−1 to 120 mAhg−1 at 1C [17]. Wang et al. found that after modified with Ag using silver mirror reaction, the discharge capacities of LiFePO4/C are improved from 130.8 mAhg−1 of LiFePO4/C to 149.8 mAhg−1 of LiFePO4/C+Ag at 0.4 C [18]. In these methods, Ag additives are generally synthesized by performing the reduction of Ag+ ions in aqueous solution, and there is no report in literature, to the best of our knowledge, concerned with LiFePO4 cathode materials modified with Ag nanoparticles using solid-state reactions at ambient temperature so far.
https://doi.org/10.1016/j.electacta.2018.01.160_p1_4 | Our group has developed a novel approach based on solid-state reactions at ambient temperature to synthesize noble metallic nanoparticles with well controlled structures [19,20]. Herein, we would like to report Ag@LiFePO4 cathode materials produced by first mixing AgNO3 with LiFePO4 and then performing solid-state reactions between AgNO3 and ascorbic acid directly at ambient temperature. It was found that Ag nanoparticles of ca. 10 nm can be closely attached onto the surfaces of LiFePO4 particles with this environmental benign approach. The amount of Ag additives, which can be tuned conveniently by performing the solid-state reactions directly, dramatically affect the electrochemical performances of as-prepared materials. The coin cells assembled with the cathode materials show enhanced discharge specific capacities, excellent rate performances and high cycle stability.
https://doi.org/10.1016/j.electacta.2018.01.160_p2_3 | All of the chemicals of analytical grade were purchased from Shanghai Chemical Industrial Co. Ltd., shanghai, China, and used without further purification. Ultrapure water (>18 MΩcm) was used for all solution preparation. The LiFePO4 cathode materials with about 2 wt% carbon were from Deyu Chemical Co. of China.
https://doi.org/10.1016/j.electacta.2018.01.160_p2_5 | The Ag nanoparticles attached on the surfaces of LiFePO4 particles were synthesized by performing solid-state reactions between AgNO3 and ascorbic acid with an approach developed in our group [19,20]. Firstly, LiFePO4 and AgNO3 were ground in an agate mortar for 15 min to form a solid mixture, and the amount of AgNO3 is 1, 2, 3, 4 and 5 wt% of LiFePO4 (assigned as Ag@LFP1, Ag@LFP2, Ag@LFP3, Ag@LFP4 and Ag@LFP5), respectively. Secondly, ascorbic acid was added into the mortar with the mixture and ground together for 40 min to form a homogenous mixture. The molar ratio of AgNO3 to ascorbic acid was 1:3 to have AgNO3 fully reduced to form metallic Ag. Then the as-prepared solids were washed with a mixed solvent of deionized water and ethanol at volume ratio of 9:1 for 5 times and dried in vacuum at 60 °C for 12 h to obtain Ag@LiFePO4 composites.
https://doi.org/10.1016/j.electacta.2018.01.160_p2_7 | Powder X-ray diffraction (XRD) analysis was performed on Bruker AXS D8 Advance diffractometer with Cu Kα radiation in order to identify the crystalline phases of the composites. The morphologies of the samples were observed with a ﬁeld-emission scanning electron microscope (FESEM, JEOL, JSM-7001F) and a transmission electron microscopy (TEM, JEOL, JEM-2100F), respectively. The compositions of as-prepared materials were determined by energy dispersive spectroscopy (EDS).
https://doi.org/10.1016/j.electacta.2018.01.160_p2_9 | The cathodes to assemble coin cells were fabricated by mixing 80 wt% active materials, 15 wt% acetylene black, and 5 wt% poly vinyl difluoride (PVDF) in N-methyl-2-pyrrolidone (NMP). The aluminum foils were adopted as current collectors. The detailed fabrication process of the working electrode was presented in Ref. [21]. The loading mass and capacity loading of the electrodes are important factors to influence the electrochemical performances of the active materials [22], therefore the mass loading is around 2.0 mg/cm2, and the capacity loading is from 0.35 to 0.5 mAh/cm2. Metallic lithium foils, polypropylene microporousﬁlms (Celgard 2300) and 1M LiPF6 in ethylene carbonate (EC)/dimethyl carbonate (DMC) (1:1 v/v) were used as counter electrodes, separators and electrolytes, respectively. Before being assembled, the electrodes with active materials were pressed under 10 MPa for 30s. Then, the composite cathodes were assembled into CR2016 coin-type cells in an Ar filled glove box.
https://doi.org/10.1016/j.electacta.2018.01.160_p2_10 | The electrochemical characterizations of pristine LiFePO4 and Ag@LiFePO4 composites were carried out using a charge/discharge instrument (Chenhua, CHI660E) and electrochemical workstation (Xinwei, CT3008). The electronic conductivity was measured at room temperature using a 4-Point probes resistivity measurement system (Probes Tech, RTS-9) [23,24]. The electrochemical impedance spectroscopy (EIS) measurements were carried out in the frequency range from 100 kHz to 10 mHz with an applied amplitude of 5 mV using an electrochemical workstation (CHI660D, CH Instruments Inc., Shanghai, China) [21]. The parameters of the equivalent circuit are calculated and analyzed by computer simulations using the ZSimpWin software.
https://doi.org/10.1016/j.electacta.2018.01.160_p3_2 | Fig. 1 shows the XRD patterns of LiFePO4 and Ag@LiFePO4 composites with different amount of silver additives. All the diffraction peaks in Fig. 1(a) can be indexed to LiFePO4 with orthorhombic phase of olivine type structure (JCPDS: 40-1499) without any detectable impurity. After attaching Ag nanoparticles onto the surfaces of LiFePO4 particles (Fig. 1(b)-(f)), there is no apparent change in the diffraction peaks corresponding to LiFePO4 indicating the stability of its crystal structure. However, it is worth pointing out that the relative intensity of the diffraction peak located at about 38° is gradually enhanced as increasing the amount of Ag, compared with that of LiFePO4. This can be attributed to the overlap of the diffraction of Ag (111) plane and LiFePO4 (140) facet, and the increased peak intensity of Ag (111) for the amount increase of Ag. Specifically, a diffraction peak aroused by Ag (200) plane can be observed clearly in the XRD patterns, after adding more than 3 wt% of AgNO3 into the cathode materials. The XRD results confirm that metallic Ag can be produced in the presence of LiFePO4 by reducing AgNO3 with ascorbic acid in solid-state reactions, and the cathode materials can still retain their crystalline nature.
https://doi.org/10.1016/j.electacta.2018.01.160_p3_4 | Fig. 2(a) and (b) show the SEM images of LiFePO4 and Ag@LFP2, respectively. LiFePO4 particles with irregular shape of several micrometers become into more uniform of ca. 520 nm, after performing solid-state reaction to load Ag nanoparticles onto their surfaces. Fig. 2(c) presents the EDS of the Ag@LFP2 particles as shown in Fig. 2(d). The Fe to P molar ratio is about 1:1, and 1.85 wt% of Ag can be detected in the particle. The content of Ag was carefully detected by EDS for all LiFePO4/Ag samples, and the results reveal that the content of Ag is 0.63, 1.22, 1.75, 2.44 and 2.82 wt% for Ag@LFP1, Ag@LFP2, Ag@LFP3, Ag@LFP4 and Ag@LFP5, respectively. The electronic conductivities of these composites have been improved from 1.2 × 10−5 S/cm of Ag@LFP1 to 6.6 × 10−5 S/cm for Ag@LFP5, which are all higher than 8.4 × 10−6 S/cm of LFP. The electronic conductivity of LiFePO4 cathode materials have been effectively improved by adding small amount of Ag additive.
https://doi.org/10.1016/j.electacta.2018.01.160_p3_6 | More details concerned with the morphology and composition of as-prepared Ag@LFP2 can be revealed by TEM observations as shown in Fig. 2(d–f). The HRTEM image (Fig. 2(f)) taking in the area highlighted with the white square in Fig. 2(e) consist of lattice fringes of 0.517 and 0.235 nm, which match well with the (020) plane of LiFePO4 and the (111) plane of metallic Ag, respectively. The results clearly indicate that metallic Ag nanoparticles can be closely attached onto the surfaces of LiFePO4 particles in the solid-state reactions. In our experimental process, after LiFePO4 and AgNO3 are firstly ground to form a mixture, ascorbic acid is subsequently added into the reactions. It is well known that ascorbic acid is a reductive agent, AgNO3 can be reduced to form metallic Ag nanoparticles with average diameter of ca. 10 nm on the surface of LiFePO4 by ascorbic acid in solid-state reactions, which is consistent with our previous report [20]. The Ag nanoparticles form on the surfaces instead of entering the crystal lattices of LiFePO4 particles. The composites can thus retain the crystalline nature of LiFePO4. We therefore expect that the electrochemical performances of LiFePO4 can be effectively improved, because of decorating Ag nanoparticles with high conductivity closely attaching onto their surfaces.
https://doi.org/10.1016/j.electacta.2018.01.160_p3_7 | We therefore assembled coin cells with LiFePO4 and as-prepared composites as working electrode and metallic lithium as counter electrode. The initial charge-discharge cures of LiFePO4 and Ag@LiFePO4 composites with different Ag contents between 2.0 and 4.5 V (vs. Li/Li+) at 0.1 C (1 C = 170 mAg−1) are shown in Fig. 3(a). All of the electrodes exhibit similar charge–discharge behaviors, and the plateaus appear in the curves at around 3.4 V indicating lithium extraction and insertion reactions between LiFePO4 and FePO4 [25]. Fig. 3(a) also shows that the initial discharge specific capacity of LiFePO4 is lower than that of all Ag@LiFePO4 composites. Namely, the initial discharge specific capacities of the Ag@LiFePO4 composites are obviously higher than that of LiFePO4, which indicates that Ag additives can greatly improve the first discharge specific capacities of LiFePO4 materials. On the other hand, after modified with Ag additives, the polarization of LiFePO4 between the charge and discharge plateau is reduced, indicating the kinetics of the electrochemical reaction between LiFePO4 and Li ions can be improved dramatically. In addition, the lower degree of polarization also indicates higher electrochemical reversibility for the materials. The electrochemical performances of LiFePO4 materials can be improved by attaching conductive Ag nanoparticles onto their surfaces. However, the initial discharge specific capacities of the electrodes made with Ag@LiFePO4 composites do not continuously increase in accompanying with adding Ag additives of more than 2 wt%. It reaches to the highest of 156 mAhg−1 of Ag@LFP2, which is ca. 22% higher than 128 mAhg−1 of the LiFePO4. Ag additives of ca. 2 wt% attached onto the surfaces of LiFePO4 particles can dramatically improve the electrochemical performances of the cathode materials.
https://doi.org/10.1016/j.electacta.2018.01.160_p3_9 | The discharge specific capacities vs. cycle number for LiFePO4 and Ag@LiFePO4 composites at 0.1 C are shown in Fig. 3(b). The coulombic efficiency of Ag@LFP2 is also displayed in Fig. 3(b). It can be seen that all samples show high stability after cycling for 80 times. The excellent stabilities of the materials indicate that LiFePO4 cathode materials and their composites with Ag nanoparticles are promising candidates for assembling Li-ions batteries. Moreover, the discharge specific capacities of the Ag@LiFePO4 composites are obviously higher than that of LiFePO4, which can be also attributed to the improved electrical conductivity of the materials with Ag nanoparticles and therefore enhanced rate for Li ions migration. The electrical conductivity of LiFePO4 materials improved by Ag additive can be further confirmed by the electrochemical impedance spectroscopy measurement, which will be presented latter. The highly conductive Ag nanoparticles can dramatically improve the surface intercalation reaction and reduced the cell polarization [26,14]. Compared with the other electrodes, the electrode assembled with 2 wt% Ag additive show the highest discharge specific capacity, and its coulombic efficiency can retain 97% after cycling for 80 times. However, the discharge specific capacities of the electrodes continuously decrease as increasing the content of Ag additive from 2 wt% to more than 3 wt%. These results are consistent well with those shown in Fig. 3(a). It is obvious that the content of Ag additives plays an important role in determining the discharge specific capacities of the LiFePO4 cathode materials. Suitable amount of conductive Ag can effectively improve the capacities of active cathode materials, but its excessive addition does not benefit the electrochemical performances of the materials. This could be resulted from the blocked pathways for Li ion migrations after loading too much Ag nanoparticles on the surfaces of the composites.
https://doi.org/10.1016/j.electacta.2018.01.160_p3_10 | In order to further evaluate the electrochemical performances of the electrodes, their rate capabilities were examined carefully by performing the charge-discharge tests at different current densities. All of the electrodes were cycled at different rates from 0.1 to 5 C and then reversed back to low current density at 0.1 C. Fig. 4 shows that the capacities of all of the electrodes decrease with increasing current densities to 5C, but their capacities almost recover to the original values after reversing the current density back to 0.1 C. The results further verify that the LiFePO4 and Ag@LiFePO4 composites have excellent rate capability and safety performances. However, the discharge specific capacities of the Ag@LiFePO4 electrodes are all higher than that of LiFePO4 at all discharge rates. Specifically, the discharge specific capacity of Ag@LFP2 electrodes still remain up to 94 mAhg−1 at high rate of 5 C, which is almost twice higher than that of LiFePO4 electrode of 52 mAhg−1. Furthermore, as the current density returns back to 0.1 C, the specific capacities of Ag@LiFePO4 composites are still better than that of LiFePO4. It is obvious that the rate performances of LiFePO4 cathode materials can be significantly improved by attaching metallic Ag additive onto their surfaces with the approach based on solid-state reactions. The highly improved rate performances of Ag@LiFePO4 composites can be attributed to the improved electronic conductivity of the electrode materials for closely attaching Ag nanoparticles onto their surfaces. It was reported that the erosion and dissolution of cathode materials caused by the electrolyte with trace HF during charge-discharge process can result in the performance deterioration of cathode materials, especially at high current density [27,28]. Ag additives could lead to the formation of more compact solid electrolyte interface (SEI) layer on the surface of the cathode materials [27]. The compact SEI layer on the surfaces of the active materials, which can suppress the surface erosion caused by the electrolytes, could enhance surface electrical conductivity and improve the cyclic stability and rate performances of our electrodes. In addition, the discharge specific capacity of the Ag@LFP2 electrode is the highest among the electrodes during the rate measurement. The results further indicate that the amount of Ag additives can dramatically affect the electrochemical performances of the materials, and 2 wt% of Ag additive is the optimal ratio to promote the electrochemical performances of LiFePO4 materials.
https://doi.org/10.1016/j.electacta.2018.01.160_p3_12 | To further understand the electrochemical properties of active materials, the electrochemical impedance spectroscopy (EIS) was carried out to study the electrochemical kinetics of LiFePO4 and Ag@LiFePO4 materials. All electrodes display the similar Nyquist plots as shown in Fig. 5(a). The semicircles are located in the high-frequency range and followed by the long steep sloping lines in the low-frequency range. The semicircles at the high-frequency region are attributed to the surface film resistance and contact resistance, while the inclined lines in the low-frequency region are associated with Warburg impedance corresponding to the Li+ ion diffusion process in the electrodes [21,29]. EIS can be understood well based on the equivalent circuit, as shown in Fig. 5(b), where Re is the resistance of electrolyte, Rct is the charge transfer resistance, Cdl is constant phase element of the electrode/electrolyte interface [30], and Zw is Warburg resistance corresponding to the lithium diffusion process [21,31]. From Fig. 5, the diameters of the semicircles for the Ag@LiFePO4 composites are noticeably smaller than that of LiFePO4, which confirms that Ag@LiFePO4 composites possess lower SEI film resistance and interfacial charge transfer reaction resistance compared with LiFePO4. In addition, the Nyquist plots of the Ag@LFP composites were also measured after cycling for 80 times. The resistance of the cells is obviously decreased for 20–50 Ω cm2 from the initial to 80th cycle, which should be attributed to the resistance of Li passivation films. The improved electrochemical performances of our materials can be therefore attributed to their enhanced surface electrical conductivity, lowered cell polarization, and reduced resistance [27,32]. The Li ion diffusion coefficient at open circuit is also estimated using the equations reported in Ref. [21], which are 4.8 × 10−15, 6.7 × 10−15, 7.8 × 10−15, 8.7 × 10−15, 6.8 × 10−15 and 5.8 × 10−15 cm2/s for LFP, Ag@LFP1, Ag@LFP2, Ag@LFP3, Ag@LFP4 and Ag@LFP5, respectively. The results further demonstrate that Ag nanoparticles on the surfaces of LiFePO4 materials can provide fast charge transfer pathways with enhanced lithiation/delithiation kinetics, which lead to the excellent electrochemical performance of as-prepared Ag@LiFePO4 composites.
https://doi.org/10.1016/j.electacta.2018.01.160_p3_14 | Nevertheless, it can be observed in Fig. 5 that the diameter of the semicircles gradually decreases as increasing the content of Ag additive from 1 to 5 wt%. Based on the above discussion, we can conclude safely that as-prepared metallic Ag additives play an important role in improving the electrochemical performances of LiFePO4 cathode materials. In our measurements, the electronic conductivity of Ag@LiFePO4 composites can be gradually enhanced as increasing the amount of Ag additives from 1 to 5 wt%. However, it is found that the discharge specific capacities and rate performance of Ag@LFP2 is the best, not Ag@LFP5. This means that the electrochemical performances of the cathode material can be improved by enhancing the electronic conductivity of materials, but it is not the only factor affecting their electrochemical performances. It was found that the particle size, crystallinity, doping, surface coating of the cathode materials can also affect their electrochemical performances. Therefore, the electrochemical performances of LiFePO4 cathode materials can be improved in a certain range of Ag loading by enhancing the electronic conductivity. Because Ag does not contribute the capacity of the electrode, however, the gravimetric energy density of the active materials will therefore decrease after adding too much Ag into the system, and this could lead to a decrease in their capacity. A proper ratio of conductive agent to the active materials is therefore imperative to assemble electrodes with improved electrochemical performances.
https://doi.org/10.1016/j.electacta.2018.01.160_p4_2 | The Ag@LiFePO4 composites were successfully synthesized with an approach based on solid-state reactions between AgNO3 and ascorbic acid in the presence of LiFePO4 particles. It was found that Ag nanoparticles can be produced directly and closely attached onto the surfaces of LiFePO4 particles to form Ag@LiFePO4 cathode materials. The as-prepared Ag@LiFePO4 composites show high discharge specific capacities, outstanding cycling stability and rate capabilities, compared with LiFePO4. The improved electrochemical performances of the cathode materials can be attributed to their enhanced electrical conductivity, lowered cell polarization and reduced resistance for the attachments of highly conductive metallic Ag additives onto their surfaces. The Ag@LiFePO4 composites are promising candidates as cathode materials for assembling Li-ion batteries with excellent performances. The approach based on solid-state reactions at ambient temperature, which offers apparent advantage including efficient preparation of the cathode materials with enhanced electrochemical performances at ambient temperature and the versatile features without solvent getting involved in the reactions, could be also applied to construct hierarchical electrode materials for improving their electrochemical properties.
https://doi.org/10.1016/j.electacta.2018.01.178_p1_2 | In recent years, the rechargeable lithium cell has been considered as the primary candidate for alternative source for portable device, power electronics, and energy storage applications due to low price, low self-discharge, long cycle life, and high specific energy capacity [1]. Above all, an increased demand for high specific energy density of rechargeable cells applied to electric-powered transportation such as electric vehicle (EV) and hybrid electric vehicle (HEV) has more extensively excited interest in lithium ion/polymer cells [2,3]. Specifically, the lithium iron phosphate (LiFePO4) has been received much attention in the EV and HEV applications because of high thermal stability, low material cost, and good cycle stability [[4], [5], [6], [7]]. By means of current work and development of [[4], [5], [6], [7]], this LiFePO4 cell can be expected to be broadly considered as the energy storage component with its advantages in thermal and chemical stability in the near future.
https://doi.org/10.1016/j.electacta.2018.01.178_p1_3 | With more increased attention of a LiFePO4 cell in the EV and HEV, great interest has been shown to the necessity of accurate and trustworthy information in order to ensure a high performance of the battery management system (BMS) [[8], [9], [10], [11]]. A well-designed BMS enables us to provide precise information through a detailed monitoring of a LiFePO4 cell`s current operating state. In contrast to the well-designed BMS, failure to accomplish this BMS resulting in over-charging and over-discharging condition should absolutely cause permanent internal deterioration [[12], [13], [14], [15]]. Therefore, in recent years, a great number of researches have studied to implement an efficient BMS that makes up for the above weaknesses [[16], [17], [18], [19], [20], [21], [22], [23], [24], [25]]. Most important of all, for consideration as one the key factors in the BMS, state-of-charge (SOC) is absolutely indispensable for supporting an optimal LiFePO4 cell performance and safety in the EV and HEV [[21], [22], [23], [24], [25]]. Precise SOC knowledge is more critical in practical application when to stop charging and discharging for proper protecting LiFePO4 cells in the EV and HEV from over-charging and over-discharging, where it is necessary to determine how long a LiFePO4 cell will persist for prediction of a reliable operating range [24,25]. As a result, in order to have an effective BMS that enables us to provide precise SOC information, an implementation and development of the model-based SOC estimation should be absolutely required.
https://doi.org/10.1016/j.electacta.2018.01.178_p1_4 | In general, because of distinct nonlinear electrochemical characteristics of a LiFePO4 cell, the battery model has attracted much attention as a representative of an efficient BMS. Nowadays, there have been noteworthy studies committed to the implementation and development of the battery models, such as electrochemical model [[26], [27], [28]], equivalent-circuit model (ECM) [[29], [30], [31], [32], [33], [34], [35], [36], [37], [38], [39], [40], [41], [42]] and other black box model (data-driven and neural network model) [43]. Among them, the ECM has advantages of simple structure that it can provide a representation of the nonlinear behavior of a LiFePO4 cell by using electrical components such as resistors and capacitors. As a result, the IV characteristic curve can be easily obtained from the ECM and the modeling process can be completed with a small number of parameters and low computational cost. For that reason, this ECM is considered in this approach.
https://doi.org/10.1016/j.electacta.2018.01.178_p1_5 | By and large, the simple ECM is generally comprised of a controlled voltage source, namely open-circuit voltage (OCV), in series with the ohmic resistance related to the immediate voltage drop and one RC-ladder related to the polarization effect inside the cell. Specifically, the OCV is served as a significant factor that generally determines the model-based SOC performance in the BMS. This OCV is used as useful information on OCV versus SOC (OCV–SOC) relation that takes charge of a key role for SOC estimation. It goes without saying that the correct OCV-SOC function is absolutely imperative for obtaining high-accuracy SOC estimation. But, in case of a LiFePO4 cell`s OCV, there are several characteristics such as its flatness and hysteresis effect that make it difficult to achieve an accurate estimation [[32], [33], [34], [35], [36], [37], [38]]. Namely, because of these phenomena, incorrect OCV information over the SOC can surely result in complexity of estimation algorithm and inevitable erroneous SOC. Therefore, in order to achieve more efficient SOC performance of a LiFePO4 cell, it has complexity taken a high-fidelity ECM for granted, especially OCV part.
https://doi.org/10.1016/j.electacta.2018.01.178_p1_6 | When a suitable ECM is constructed for expression of a LiFePO4 cell`s electrochemical characteristics, it should be further required to decide an algorithm that can facilitate an improved SOC estimation. Specifically, the extended Kalman filter (EKF) has been extensively chosen as a representative method because of its advantages of being closed-loop and online, and having the dynamic SOC estimation error range available [[39], [40], [41], [42]]. However, it is risky that the convergence speed of the SOC estimation is dependent on the initial SOC value of the EKF. That is, it is inevitable that an erroneous initial SOC value may slow down the convergence speed of the SOC estimation in the EKF. It surely emphasizes us the necessity for settlement of above problem. From this overall perspective, a definitive solution that uses an appropriate ECM that can express electrochemical characteristics of a LiFePO4 cell should be properly considered in the EKF for efficient SOC estimation.
https://doi.org/10.1016/j.electacta.2018.01.178_p1_7 | This approach investigates an SOC estimator that can be sufficiently expected to provide the correct SOC performance for a LiFePO4 cell. Our SOC estimator has two representative features for settlement in current OCV problems. Firstly, at an arbitrary SOC range, a simplified OCV hysteresis model can be easily implemented from linearization between charging and discharging OCVs, which were previously coordinated with parallel translation at a fully SOC range. These linearized OCVs are appropriately incorporated in the hysteresis model following coordination of experimental-based OCV; thus, the ECM construction that is suitable for a LiFePO4 cell is finalized. This ECM can be adequately applied to the algorithm based on the EKF. Secondly, this approach considered a well-adjusted measurement error covariance in the EKF for reducing an unexpected SOC performance. From considering this covariance, it is additionally possible to accomplish more fast convergence speed of the SOC irrespective of an initial SOC value. Consequently, this approach adequately provides solutions that can overcome aforementioned problems related to a low SOC performance. All experimental results were conducted on 14 Ah LiFePO4 cells produced by EIG. For validation of this work, the SOC estimates were compared with those of Coulomb counting; as a result, all SOC estimation satisfy the specification within ±5%.
https://doi.org/10.1016/j.electacta.2018.01.178_p1_8 | The remainder of this approach is organized as follows. Section 2 refers to the fundamental concept for designing of the dynamic ECM that is fairly suitable for a LiFePO4 cell with flatness and hysteresis effect of the OCV. In Section 3, our proposed approach is introduced for a reliable SOC estimation with an advanced hysteresis OCV modeling and a fast convergence speed in the EKF. In the following section, for validation of the proposed work, some experimental results about SOC estimations are shown. In the final section, some summaries and final remarks are given.
https://doi.org/10.1016/j.electacta.2018.01.178_p2_3 | Testing platform was comprised of a computer-control unit (virtual measurement system with a PC based on the C++ MFC) and stand-alone instruments. In dependent operation of these instruments can be expected to support a wide variety of functions in the power and measurement fields. For cycling of a LiFePO4 cell, our test setup consisted of a power supply for charging (Sorensen DCS60-50E; 60 V/50 A) and an electric load for discharging (Prodigit 3317C; 60 V/240 A). From predefined a scaled-down charging/discharging current profile used for HEV, various charging/discharging experimental voltages could be obtained in the test setup. All data including charging/discharging experimental voltage and current, Coulomb-counting based SOC and temperature could be accurately collected via measurement and a recording system by the data acquisition board adopting general purpose interface bus (GPIB) communications with high preciseness. Through SB-30S programmable logic control (PLC) with RS-232 communications, two relays are alternately operated according to charging/discharging sequence of a LiFePO4 cell. These collected data were appropriately applied as an input for S-function simulations using the Matlab/Simulink. For reference, all experimental tests were performed at a nominal temperature of 25 °C in electronically controlled environmental/humidity chamber in order to reduce erroneous cell`s electrochemical characteristics largely varied by temperature effect (Jeiotech TC-KE-065).
https://doi.org/10.1016/j.electacta.2018.01.178_p2_5 | As previously mentioned, there are inevitable features such as flatness and hysteresis effect of the OCV in a LiFePO4 cell. It should be absolutely required to obtain current OCV information prior to constructing the ECM. Therefore, before introducing the proposed approach, this section simply explains the foundational dynamic ECM design including OCV parameterization and its inevitable problems. Above all, one type of LiFePO4 cells respectively having a rated capacity of 14 Ah and a nominal voltage of 3.2 V were carried out. Basically, constant charging and discharging currents were appropriately applied to acquire each related OCVs. According to Coulomb counting by a fully charging-discharging scheme applied to a LiFePO4 cell, the discharge capacity is recognized as a prerequisite condition for achieving these OCVs. The procedure for obtaining the discharge capacity from at an arbitrary SOC is as follows. Firstly, in order to reach at a fully discharged state of SOC 0%, the described discharging current of 2.8 A (0.2C) is well applied to the cell until the cut-off voltage at 2.0 V based on the CC protocol. After a rest period of 1 h for returning to electrochemical equilibrium condition, the described charging current of 2.8 A (0.2C) is earlier applied to the cell using the CC protocol for reaching at a fully charged state of SOC 100%. An experimental condition for CV protocol is to hold the cut-off voltage at 3.65 V till the current fell to 0.7 A (0.05C) following the CC protocol. Based on information of Coulomb-counting obtained from constant current-constant voltage (CC-CV) protocol and a rest period of 1 h, the discharge capacity can be easily acquired.
https://doi.org/10.1016/j.electacta.2018.01.178_p2_7 | Based on information of the discharge capacity previously obtained, the cell is gradually charged at each 10% ΔSOC steps in the entire SOC range with 0.2C charging pulse current following a rest period of 1 h from a fully discharged state for developing the charge OCV (Fig. 1(a)). The procedure for developing the discharging OCV is almost similar with that of the charging OCV. Therefore, after charging OCV completion, it is sufficiently possible to develop the discharge OCV that considers an identical experimental condition of the C-rate, ΔSOC steps and a rest period in the entire SOC range. An aforementioned testing procedure was repeatedly applied to 10 LiFePO4 cells that have each little different charging/discharging OCVs under the same experimental condition. From formerly collected 10 charging/discharging OCVs, average values were subsequently calculated and finally considered as basic OCVs for fundamental parameterization of the dynamic ECM. From an aforementioned rule, Fig. 1(b) concurrently shows two experimental results of charging/discharging terminal voltages with an interval of SOC 10% and a rest period of 1 h (blue line), together with charging/discharging OCVs marked by a black dot. Specifically, this figure simultaneously displayed charging/discharging voltages with each constant current of 0.2C (red line). These voltages will be used as basic information for constructing a simplified OCV utilized to develop an advanced ECM in the next section. Download : Download high-res image (429KB)Download : Download full-size image Fig. 1. Two plots for obtaining charge/discharge OCVs: (a) Measured terminal voltages of 10% SOC charging/discharging and 1 h rest, (b) Measured voltages according to SOC, with an interval of SOC 10% and a rest period of 1 h (blue line), with each constant current of 0.2C (red line), with 1 h rest charging/discharging OCVs (black dot). (For interpretation of the references to colour in this figure legend, the reader is referred to the Web version of this article.)
https://doi.org/10.1016/j.electacta.2018.01.178_p2_8 | For reference, as shown in Fig. 2, ECM structure additionally considers some parameters such as the series resistance Ri and the first-order RC network including diffusion resistance RDiff and diffusion capacitance CDiff for the purpose of the description of a LiFePO4 cell voltage behavior, together with charging/discharging OCVs. In this ECM, a reconstructed RC network, which captures the dynamic electric IV behavior is considered as a significant part that have an effect on the SOC estimation performance. Fortunately, due to the characteristics of the HEV driving current profile which include a frequent charging/discharging process, it can be sufficiently assumed that there is little influence on the RC network; thus, the constant values of RDiff and CDiff were applied to this approach. Download : Download high-res image (65KB)Download : Download full-size image Fig. 2. ECM structure of a LiFePO4 cell: OCV, series resistance Ri and the first-order RC network (diffusion resistance RDiff and diffusion capacitance CDiff).
https://doi.org/10.1016/j.electacta.2018.01.178_p3_2 | For a description of this proposed approach, this section is divided into four sub-sections. The first section introduces an advanced hysteresis OCV modeling finally applied to the ECM. The basic concept of the EKF is explained in the second section. In the following section, our ECM-based SOC estimator that incorporates an advanced ECM shown is presented. In order to achieve a fast SOC convergence speed, the EKF considered a well-adjusted measurement error covariance in the final section.
https://doi.org/10.1016/j.electacta.2018.01.178_p3_4 | This section firstly shows the translation process for constructing a simplified OCV. For this, as previously mentioned, the charging/discharging voltages shown in Fig. 1(b) are preferentially considered as basic information (red line). Two sub-figures of Fig. 3 sequentially display the parallel translation process of the charging/discharging voltages. In Fig. 3(a), the discharging and charging voltages respectively moved up and down with an identical length. Then, it is shown that charging/discharging OCVs (e.g., black dot) are approximately located on the moved voltages. In each translated curve, total of 20 voltage points were set based on SOC information with an interval of SOC 5%. As shown in Fig. 3(b), after decision on 20 voltage points, each piecewise linearization between the previous and the next points in the entire SOC range was implemented (green line). It is shown that there is little difference between two results of the translated terminal voltages in parallel and piecewise linearized voltages. At around SOC 80%, the parallel translated two curves cross; however, it may be simply expected to consider the piecewise linearized voltages as the representative OCV, especially called as the translation-based major loop (TML). Here, this TML is only appropriate for CC discharging or charging condition. Because of characteristics of frequent charging/discharging current profile in EV and HEV, additional solution, for example, some minor loops should be included in the TML [36]. Download : Download high-res image (636KB)Download : Download full-size image Fig. 3. Parallel translation process for constructing a simplified OCV: (a) Movement of charging/discharging terminal voltages up and down, (b) Piecewise linearization using 20 voltage points set in each translated curve based on SOC information.
https://doi.org/10.1016/j.electacta.2018.01.178_p3_5 | In order to know some features of the minor loop exist in the TML, one zig-zag charging/discharging current profile was newly proposed and applied to a LiFePO4 cell, as shown in Fig. 4(a). This current profile repeats the experimental procedure that composed of CC discharging ΔSOC 20% (0.2C) and CC charging ΔSOC 10% (0.2C) without a rest period. Based on the aforementioned fact that OCV can be quickly obtained by CC current, minor OCV movement can be approximately captured. Through this profile, Fig. 4(b) shows that the Coulomb counting-based SOC gradually moves zig-zag from a fully charged state. Then, in terms of an above SOC, an experimental voltage can be displayed in Fig. 4(c), this figure simultaneously shows the charging/discharging voltages and the TML already shown in Fig. 3(b). With CC ΔSOC 10% charging/discharging, it is shown that an experimental voltage of Fig. 4(c) makes an approach to charging/discharging voltages, which is further moved to the TML. From these results, there are two important issues for establishment of the final OCV-SOC. The first issue is to consider the TML during CC charging or discharging within a certain period of time in a total of the frequent charging/discharging process. Conversely, the second issue is that it is required to have some minor loops in the TML when the charging/discharging current is frequently varied and applied to a LiFePO4 cell. For two issues, the hysteresis factor ψ is used to reflect the transition between translated charging and discharging voltages, namely TML. Eq. (1) expressed the reconstructed OCV-SOC that reflects the OCV effect on SOC information charging/discharging type and hysteresis factor ψ. (1) Download : Download high-res image (584KB)Download : Download full-size image Fig. 4. Experimental data for obtaining information on the minor loop in the TML. (a) 0.2C zig-zag charging (ΔSOC 10%)/discharging (ΔSOC 20%) current profile. (b) Coulomb counting-based SOC information obtained by zig-zag current profile. (c) Simultaneous plots of 0.2C CC charging/discharging voltages and the TML.
https://doi.org/10.1016/j.electacta.2018.01.178_p3_6 | From this equation, the hysteresis factor ψ is determined by the ratio of charging OCV (OCVch) and discharging OCV (OCVdis) in the TML and has influenced on OCV-SOC. In case of ψ = 1 and ψ = 0, each OCV-SOC relation is fully identical with OCVch and OCVdis, respectively. During frequent charging/discharging process, according to accumulated SOC information from OCV difference between the TML and varied OCV, the hysteresis factor ψ can be determined. As expressed in Eq. (2), from an original value of the hysteresis factor ψ, three kinds of this factor are finally adjusted and used in Eq. (1). (2)
https://doi.org/10.1016/j.electacta.2018.01.178_p3_7 | Under condition of ψ ≥ 1 and ψ ≤ 0, two hysteresis factors are respectively adjusted as 1 and 0, and initial and current cumulative error is initialized. Particularly, an adjusted hysteresis factor within the range of 0<ψ < 1 is closely dependent on the basic SOC variation α with a range of 0.1. With ΔSOC 10%, three minor loops with respect to the basic SOC variations of 0, 0.05 and 0.1 in the TML are displayed in Fig. 5. In case of α = 0, ψ is only determined according to the current direction. Thus, it is no adjustment of the hysteresis factor [37]. If the basic SOC variation is identical with ΔSOC 10%, namely α = 0.1, two SOC dots of the previous discharging point SOC0 and the next charging point SOC1 are interconnected [38]. In Fig. 5, it can be shown that the form of the minor loop is changed in accordance with the SOC variation. Thus, it is surely required to carry out sufficient experiments in order to determine an optimal SOC variation. By trial and error, this approach finally selected. Download : Download high-res image (221KB)Download : Download full-size image Fig. 5. Minor loops with respect to the basic SOC variation α (0, 0.05, 0.1) in the TML.
https://doi.org/10.1016/j.electacta.2018.01.178_p3_9 | This section briefly explained a fundamental review of the EKF widely used as an optimal state estimator in battery application [[39], [40], [41], [42]]. The main features of the EKF are to be closed-loop, online and high-sophisticated. Based on an optimal state recursive estimation in the EKF, two expressions including the dynamic and measurement models has been respectively known in Eqs. (3), (4). (3) (4)
https://doi.org/10.1016/j.electacta.2018.01.178_p3_10 | The state and measurement equations have the symbol wk and vk that present the white Gaussian noise with a covariance matrix and Rk. In two equations, the nonlinear state transition f(xk,uk) and measurement functions h(xk,uk) are linearized to Fk and Hk based on a first-order Taylor-series expansion [40]. From these equation, the EKF predicts the value of the present state , output , and the state error covariance matrix in the first estimation stage. Then, the second stage subsequently performs the correction of the state estimate via the physical system output measurement in Eq. (5). Specifically, as expressed in Eq. (6), an algorithm`s performance of the EKF is entirely swayed by the Kalman gain . (5) (6)
https://doi.org/10.1016/j.electacta.2018.01.178_p3_12 | As aforementioned in Section 3.2, the EKF is feasible to estimate the state of the battery application. The state xk in the state filter is defined as the SOC and properly estimated based on information on terminal voltage and input current uk. Then, from the measurement model h(·,·), an estimated terminal voltage is finally used to estimate SOC. For this, the EKF is incorporated in the ECM considering an advanced hysteresis OCV modeling introduced in Section 3.1. This ECM generally contains two states such as SOC and VDiff [40]. With these states incorporated at discrete-time k, Eqs. (7), (8) respectively expresses the dynamic- and measurement models for the EKF algorithm. From these equation, it can be clearly known that two state vectors of SOCk and VDiff,k simultaneously updated in the dynamic model are continuously applied to the measurement model expressed by a nonlinear function. Specifically, the OCVk in Eq. (8) is an important factor that mostly determines the SOC performance in this approach. (7) (8)
https://doi.org/10.1016/j.electacta.2018.01.178_p3_13 | In case of other parameters such as Ri, RDiff, and CDiff, as aforementioned, it is determined that the constant values were considered in an advanced ECM (Fig. 2). It is additionally assumed that there is no degradation of the discharge capacity of Cn (constant Cn).
https://doi.org/10.1016/j.electacta.2018.01.178_p3_15 | In comparison with our conventional approach [41], our current approach only considered two Rk values that respectively used for error compensation in the ECM under different discharging/charging experimental condition. If the algorithm requires the highly accurate SOC performance with slow SOC convergence speed, the Rk should be large. From Eqs. (5), (6), the Kalman gain Kk is getting smaller, thus an operation of this algorithm is similar with that of Coulomb counting since the model error is less reflected in the estimation result. On the other hand, the Rk should be small when it is required to satisfy the averaged SOC performance with fast SOC convergence speed in the algorithm, thus an increased Kk should be considered. This means that the reliability and dependency on the ECM in the algorithm are more indispensable for SOC estimation in contrast to Coulomb counting. Under two dynamic conditions in the EKF, the description and flowchart for Rk value transition is simply depicted in Fig. 6. The procedure for Rk value transition in the EKF is explained. Preferentially, two Rk values (Rk0 and Rk1) that respectively correspond to fast- and slow-dynamic conditions are determined by trial and error through the experimental results in various SOC and current range. Through the actual measured data under various test conditions, the correlation between covariance and estimation error can be found. For ease description of Fig. 6, a terminal voltage and an estimated voltage in Section 3.2 through 3 are separately replaced with Vk and Zk in this section. As shown in Fig. 6, according to the difference between Vk and Zk, (Vk-Zk), one of two Rk values is selected for ECM error compensation from Kk calculation in Eq. (6). Namely, the sign transition in (Vk-Zk) is intimately linked with selection of Rk value (Rk0→Rk1). An initial SOC value in the EKF is arbitrary set at t = t0. In early SOC estimation of t0<t < t1, because of a big difference in (Vk-Zk), the significance on the ECM for fast SOC convergence in the algorithm is added (Rk0 use). If the algorithm carries out the first transition at t = t1, the Rk0 is changed into Rk1 in Eq. (9). This status explains that the battery model currently achieves the partially minimum error point. Thus, the algorithm reaches the certain SOC error range. After t > t1, it can be expected to implement the algorithm similar with Coulomb counting (Rk1 use). There is little dependency on the ECM for fast SOC convergence in the algorithm (decreased Kk). In other words, there is no problem in the algorithm with slow convergence if the algorithm satisfies the required SOC estimation range. After that, unexpected transitions caused by instantaneous measurement Vk-Zk errors are overcome by the use of a low-pass filter (LPF) in Eq. (10). To summarize this process, low-pass filtered value of errors, Ek is obtained through Eq. (10) and minimum error point at t = t1 is calculated through Eq. (11). At time t = t1, covariance matrix is changed from Rk0 to Rk1. (9) (10) (11) Download : Download high-res image (489KB)Download : Download full-size image Fig. 6. Description and flowchart of Rk value transition for achieving fast SOC convergence speed (Estimated values (thin lines), low pass filtered results of the estimated values (thick lines)).
https://doi.org/10.1016/j.electacta.2018.01.178_p3_16 | Consequently, without measurement noise model and data rejection technique for the purposes of the fast SOC convergence speed and high-accuracy SOC estimation, it is possible to help for achieving aforementioned goals only using Rk transition (Rk0→Rk1). The use of a well-adjusted measurement error covariance Rk enables us to have an ability of ECM error compensation in the EKF based on this approach.
https://doi.org/10.1016/j.electacta.2018.01.178_p4_2 | For validation of this approach, a charging/discharging HEV current profile previously scaled-down for a 14 Ah LiFePO4 cell is considered. In Fig. 7(a), the negative and positive values respectively mean the charging and discharging currents. An experimental voltage of Fig. 7(b) is used as a terminal voltage in the EKF (Eq. (8)). First of all, in order to check the influence on the LPF at unexpected transition, a direct comparison of voltage difference (Vk-Zk) with and without LPF is displayed in Fig. 8. This figure shows that the use of the LPF at unexpected transition is surely useful for reducing a voltage difference, further SOC estimation in the EKF. Considered in the first sign transition in LPF-based Vk-Zk, the result of Rk transition is shown in Fig. 9. The value of Rk1 is 5000 times greater than that of Rk0. This figure clearly showed that the Rk transition is well implemented during charging/discharging process. Before Rk transition at about 15 min, the algorithm places importance on the ECM for fast converged SOC estimation. In contrast to the small Rk0, a large Kk is applied in the algorithm. When the magnitude of Vk-Zk exists within the required voltage difference, the Rk0 is instantly changed into Rk1. Because of an increased Rk1 larger than Rk0, the algorithm uses a small Kk. In order to check the Rk influence on EKF-based SOC estimation, two experimental results (Fig. 10, Fig. 11) are shown. Three cases of Rk (small Rk (only Rk0), large Rk (only Rk1), and variable Rk (Rk0→Rk1)) are considered in two figures. For comparing with two estimated SOCs, the reference value on SOC estimation is defined as the SOCtrue obtained by Coulomb counting. Because of a HEV current profile of Fig. 7(a) including frequent charging/discharging process of a cell, a risk to an accumulated SOC estimation error and inherent inaccuracy stemming from unaccounted current losses can be minimized in this approach. Fig. 10, Fig. 11 respectively show each SOC estimations and SOC errors with an assumption to the initial SOC values of 0.5 and 0.9. (For reference, an advanced hysteresis OCV modeling is identically applied to the EKF-based SOC estimation regardless of Rk value). These figures enable us to provide definite experimental results for verification of this approach. As aforementioned in Section 3 Description of the proposed approach, 4 Validation of the proposed approach, the sign transition in voltage difference between a terminal voltage and an estimated voltage is associated with selection of Rk value. When small Rk (only Rk0) is applied to the algorithm, it can be expected to achieve the fast SOC convergence speed in comparison with that of large Rk (only Rk1). Two SOC estimation results considering small Rk and variable Rk are same before sign transition. Unfortunately, a consistent use of small Rk after sign transition may result in SOC fluctuation. In case of large Rk (only Rk1), it is hardly avoidable that the speed of SOC convergence becomes slow, but there is little SOC fluctuation during remaining SOC estimation period after the first SOC convergence. Therefore, variable Rk respectively reflecting small Rk (Rk0) and large Rk (Rk1) before and after sign transition is finally selected for satisfying high-accuracy SOC estimation fully charging/discharging period.
https://doi.org/10.1016/j.electacta.2018.01.178_p4_8 | Finally, two SOC estimation results with variable Rk satisfy the specification within ±5%. Under consideration of variable initial SOCs, each SOC convergence times to be required within ±5% is shown in Fig. 12. At initial SOCs of 0.4 through 0.9, the SOC convergence time is sufficiently accomplished within 3 min. However, because of more inaccurate ECM at below SOC 0.1 or above 0.95 in comparison with other SOC range, it is clearly shown that an increased SOC convergence time is inevitable. Namely, the Coulomb counting with less ECM dependency may be considered in this situation. In order to prohibit the problem caused by an erroneous initial SOC, it is important how to achieve a correct initial SOC. The final SOC lastly stored in the BMS at previous charging/discharging sequence can be used as an initial SOC at next sequence. The use of the final SOC based on the constructed OCV-SOC of Eq. (1) may be a good solution for setting an aforementioned problem and attaining the fast SOC convergence and high-accuracy SOC estimation.
https://doi.org/10.1016/j.electacta.2018.01.178_p4_10 | The value of the basic SOC variation α was introduced in Section 3.1. Given in two identical initial SOC values of 0 and 1, Table 1 simultaneously compares each SOC estimation performances according to seven SOC variations. Specifically, for detailed analysis of this result, three factors such as SOC convergence time within ±5% compared to Coulomb counting, SOC difference between two estimated SOCs at 700 min and an average value of two estimated SOCs at 700min are listed. The changes of three factors with respect to the basic SOC variation α with identical initial SOC values of 0 and 1 are also shown in Fig. 13. From this table and figure, it is known that the fast SOC convergence time with an increased α can be expected irrespective of difference in initial SOC values. However, an increased α may result in an enlarged average value of two estimated SOCs compared to Coulomb counting, namely erroneous SOC estimation. Actually, after completing charging/discharging, the OCV and SOC with a rest period of 1 h are approximately 3.209 V and 0.1–0.11 from the OCV-SOC relation. Above SOC information is similar with an average value of two estimated SOCs at α = 0.05 in Table 1 (0.1062). It is additionally checked that the SOC difference between two estimated SOCs α = 0.05 is the smallest. That is why our approach selects the basic SOC variation α as 0.05 in Eqs. (1), (2) for reconstructing OCV-SOC relation in Section 3.1.
https://doi.org/10.1016/j.electacta.2018.01.178_p5_2 | The most important thing in the BMS is to construct the ECM that can well reflect the cell`s electrochemical characteristics via circuit components such as OCV, resistance and capacitance. Specifically, the LiFePO4 cell is significantly critical in aforementioned issue due to the flatness and hysteresis effect of the OCV`s curve. Without solution for overcoming these problems, it is impossible to accomplish a higher BMS performance that can expect precise SOC estimation and fast SOC convergence speed. Therefore, it is absolutely required to obtain a well-designed ECM with correct OCV.
https://doi.org/10.1016/j.electacta.2018.01.178_p5_3 | In contrast to some conventional works, this proposed approach deals with an enhanced SOC estimator suitable for a LiFePO4 cell. There are two representative features in this estimator. The first thing is to design a simplified OCV hysteresis model according to linearization between coordinated charging and discharging OCVs with parallel translation (Section 3.1). The ECM considering this hysteresis model is finally implemented to the EKF namely ECM-based SOC estimator. The second thing is to use a well-adjusted measurement error covariance controlled in the EKF to prevent from the low BMS performance of an undesired SOC fluctuation, and can guarantee the high BMS performance of the fast SOC convergence speed against an inaccurate initial SOC value (Section 3.4). This approach conducted a LiFePO4 cell with a rated capacity of 14 Ah produced by EIG. Extensive experimental results clearly showed the robustness of this approach for a reliable SOC estimation that satisfies the specification within ±5% at a room temperature.
https://doi.org/10.1016/j.electacta.2018.01.178_p5_4 | For reference, external environmental factors should be added to the proposed method in order to implement the real vehicle systems. Specifically, at a low temperature the internal resistance of the battery increases significantly as the temperature decreases. In order to overcome this problem, it is required to have four temperature-dependent tables such as three internal parameter tables (Ri, RDiff, and CDiff) and one Rk covariance table. All extracted values in above tables are considered in SOC estimation algorithm with various temperatures. Based on temperature information previously measured in the BMS, it is capable of using internal parameter and covariance values from interpolated tables to accomplish high accuracy SOC estimation.
https://doi.org/10.1016/j.electacta.2018.02.124_p1_2 | Rechargeable Li-ion batteries (LIBs) are considered the most promising energy technology for portable electronic devices and electric vehicles (EVs). EVs have attracted attention because of their energy conservation and their potential to lower carbon emissions. Vehicles produce heat during operations, which results in battery capacity fading. Furthermore, battery performance cannot be recovered in the presence of side reactions such as lithium salt decomposition and carbonate evaporation. Several studies have attempted to improve the high-temperature stability of LIBs through measures such as thermal system management [1], material modifications [2], and model design [3,4].
https://doi.org/10.1016/j.electacta.2018.02.124_p1_3 | LiFePO4 with an olivine structure is currently considered to be a promising cathode material for EV batteries because of its high theoretical capacity (170 mAh g−1), suitable operating voltage (3.4 V vs. Li+/Li), favorable cycling stability, good thermal stability, low toxicity, low cost, high c-rate, and safety [[5], [6], [7], [8]]. However, LiFePO4 encounters several difficulties, particularly capacity fading during high-temperature electrochemical operations [9], mainly due to iron dissolution from the electrode to the electrolyte, which leads to LiFePO4 surface corrosion [10] and capacity fade [11,12]. Therefore, the thermal stability of LiFePO4 must be increased to facilitate its high-temperature applications. Some studies have discussed the failure mechanisms of LiFePO4 at high temperatures. Wang et al. revealed that LiPF6-containing electrolytes release acid species, such as HF, which may directly attack the cathode and contribute to iron dissolution [13]. In addition, they observed that LiFePO4-containing iron-rich phases were severely corroded due to the potential, moisture effects and a chemical exchange reaction with the residual protons in the electrolyte [10,14]. By contrast, the phosphorus-rich phases remained stable because of their high anodic potential. Li et al. conducted XPS analysis and demonstrated that the precipitated iron partially blocks the anode material above 60 °C, which results in rapid solid electrolyte interphase (SEI) formation through facilitated electronic transport [15]. The aforementioned findings suggest that effective surface protection layers are essential for improved safety and electrochemical performance.
https://doi.org/10.1016/j.electacta.2018.02.124_p1_4 | Recently, carbon-coated LiFePO4 has been reported to provide good thermal stability in high-temperature (60 °C) battery operations. The carbon coating considerably enriches the electrical conductivity of LiFePO4, facilitating a high cycling rate during charge and discharge processes. Furthermore, it reduces the side reactions on the cathode, resulting in decreased iron dissolution in the electrolyte [13,14]. SurfactantTween80, a nonionic hydrophilic compound with ring structure, can be used as a carbon source through ball milling, which reduces charge transfer resistance and improves cycle stability [15]. However, ultrathin carbon layer coatings that provide electronic conductivity and protection against electrolytes are not effective for LiFePO4 because SEI formation is difficult to control on an electrode surface. In addition, the aforementioned studies did not evaluate high-temperature battery performance; therefore, the thermal stability of carbon coatings remains to be validated.
https://doi.org/10.1016/j.electacta.2018.02.124_p1_5 | The use of plasma at atmospheric pressure is a commonly used technique for pretreatment modifications of material surfaces [16]. Among the many types of plasma treatment systems, plasma jet generators are a remarkable system, in which plasma constituents are ejected through a nozzle outlet. Plasma-treated samples usually possess some hydrophilic functional groups that interact with other chemicals or prevent destruction caused by their environments [17,18]. Some studies have already demonstrated that the atmospheric pressure plasma jet (APPJ) can modify the surfaces of the materials in LIBs, yielding several advantages, such as increased coulombic efficiency of silicon [19], no capacity fading in Li4Ti5O12 [20], cost-effective industrial production [21], and waste recycling [22]. However, these studies were ex situ operations and could not provide high uniformity in material modification of each particle.
https://doi.org/10.1016/j.electacta.2018.02.124_p1_6 | In the present study, we fabricated an in operando, self-growing, core-shell SEI using an APPJ to construct a protection barrier for LiFePO4. The APPJ grafted hydrophilic functional groups onto the LiFePO4 surface to yield amorphous FePO4·H2O (a-FePO4·H2O) and reacted with the electrolyte through an electrochemical (EC) reaction at a specific potential. The APPJ-treated LiFePO4 electrode has a newly fabricated SEI layer with a core-shell structure that prevents certain difficulties during high-temperature operations.
https://doi.org/10.1016/j.electacta.2018.02.124_p2_3 | The LiFePO4 electrode was prepared using LiFePO4 (90.5 wt%; Aleese Co., Taiwan), PVdF (5130, 3.5 wt%; Kureha Chemical, Japan) as a binder, and carbon blacks (KS-6, 2 wt%; Super P, 4 wt%, Showa, Japan), and 1.0 M LiPF6 (Tomiyama Pure Chemical, Japan) in an ethylene carbonate/propylene carbonate/diethyl carbonate (3:2:5 in volume) solution was used as the electrolyte. Coin cells were assembled for testing by placing separators (Celgard 2320) between LiFePO4 cathodes and Li metal anodes in an Ar-filled glove box (Glove box AT-125, ARIGHTEK).
https://doi.org/10.1016/j.electacta.2018.02.124_p2_5 | Optical emission spectroscopic data were obtained using a fiber-coupled 16-bit USB-CCD spectrometer (BRC112E series). Dynamic contact angle measurements were recorded using a contact angle meter (STA 449 F3 Jupiter, Netzsch). Raman spectral data were recorded using a Raman spectrometer (Thermo Scientific Instruments). XRD spectroscopy data were obtained from a Shimadzu D-2 phaser (Bruker) X-ray diffractometer by using a Cu Kα (λ = 1.54178 Å) radiation source with an operating voltage of 30 kV and current of 10 mA. A step rate of 0.02° was used to scan in the 2θ range of 10°–70°. The surface morphology of the electrodes before and after the APPJ treatment and EC reaction was analyzed through field-emission SEM (JEOL JSM-6390 LV, Japan). A high-resolution TEM (HRTEM; JEOL JEM-2100F, Japan) with an accelerating voltage of 20 kV was used to obtain HRTEM images. The charge and discharge cycles were performed using a charge–discharge instrument (CHG-5500C, UBIQ Technology Co. Ltd) at a constant potential between 2.5 and 4.2 V within the 0.1 C/0.1 C condition.
https://doi.org/10.1016/j.electacta.2018.02.124_p2_7 | A plasma jet system (Radio frequency plasma machine, Industrial Technology Research Institute, Hsinchu) was used for pretreating the substrate using Ar (99.995%) flow (Gas Flowmeter FONG-JEI) at 5 SLM, with an output power of 100 W and an output frequency of 13.56 MHz at a 1-cm distance from the plasma jet. Fig. 1 shows the APPJ reaction in the chamber. The plasma jet moved at 20 and 50 mm/s in the X and Y directions, respectively. The substrate is never in contact with the electric field of the discharge zone; therefore, it can be used for metallic oxide-based materials, such as LiFePO4. The plasma treatment was repeated six times at the same experimental conditions, and was followed by drying at 60 °C. Download : Download high-res image (267KB)Download : Download full-size image Fig. 1. The illustration of Atmospheric Pressure Plasma Jet (APPJ) reaction on cathode electrode.
https://doi.org/10.1016/j.electacta.2018.02.124_p3_3 | Fig. 2a shows the optical emission spectrometry results for the APPJ-treated LiFePO4 electrode. The peak at 306 nm demonstrated the presence of OH groups on the LiFePO4 surface. In addition, the peak at 656 nm showed that the H atom on the LiFePO4 surface released its energy from the n = 3 to the n = 2 level. According to the reaction mechanism shown in Table 1, plasma triggers O2 in the atmosphere and forms the highly active oxygen free radical, O* [[23], [24], [25]]. O* reacts with the high-energy level H atom to form OH on the LiFePO4 surface. Evidently, the APPJ treatment resulted in the formation of some hydrophilic functional groups on the LiFePO4 surface. The nature of the film surface was examined through contact angle measurement, which measured the nature of the drain on the surface [26]. Fig. 2b presents the untreated LiFePO4 electrode; its hydrophobic property and contact angle (126°) remained unchanged over time. However, the APPJ-treated LiFePO4 electrode showed a reduction in contact angle from 126° to 20°, indicating that the surface acquired a hydrophilic characteristic. Gradually, the un-adsorbed OH groups evaporated in the surrounding atmosphere, and the spectrum revealed that the contact angle increased to 60° after 100 h. The electrode surface was sustainably modified through the APPJ treatment. Download : Download high-res image (354KB)Download : Download full-size image Fig. 2. (a) Optical Emission Spectroscopy (OES) of APPJ reaction in reaction chamber and (b) the spectrum of contact angle verse storage time of LiFePO4 electrodes. Table 1. The possible mechanisms of APPJ reaction in reaction chamber. Substances in Plasma Peak range in OES Possible reactions Ar 638–842 nm – N2 290–410 nm – N2∗ 330–450 nm N2 + e− → N2∗ + 2e− O2∗ 450–700 nm O2 + e− → O2∗ + 2e− OH 306 nm – H 656 nm H (n = 3) → H (n = 2) O (Free radical) 777 nm O2+e− → O*+O + e− 845 nm O + e− → O* NO 200–290 nm N2 + O → NO + N O2 + N → NO+O N + O + N2 → NO + N2
https://doi.org/10.1016/j.electacta.2018.02.124_p3_5 | The change in molecular vibrations at the LiFePO4 surface can be observed through Raman spectral analysis. Fig. 3 shows a comparison of the Raman spectra of untreated and APPJ-treated LiFePO4 electrodes. In the pristine LiFePO4 electrode, the characteristic translational and rotational vibrations, that is, the external Raman modes of Li+, Fe2+, and PO43−, were observed at wavenumbers below 300 cm−1, whereas the internal Raman modes of the PO43− oxoanion appeared at 400–1100 cm−1 [27]. Because the APPJ-treated LiFePO4 electrode had a thin carbon layer on its surface, D and G bands appeared at 1350 and 1580 cm−1 corresponding to the sp3 CC and sp2 CC bonds, respectively. The two shoulder bands at approximately 2600–2900 cm−1 represented the characteristics of 2D sp2 materials [28]. After the APPJ treatment, the ratio of the intensity between D and G bands increased slightly from 0.925 to 0.965. This ratio indicates the amount of the carbon with graphene structure associated with conductivity in the residual carbon layer [29]. The increased intensity ratio shows that APPJ surface modification may reduce the degree of graphitization of the carbon layer on the LiFePO4 electrode because of the high-energy micro plasma effects. However, the APPJ treatment did not cause any changes in other elements of the electrode. Download : Download high-res image (286KB)Download : Download full-size image Fig. 3. Raman spectrum of LiFePO4 electrode after APPJ reaction.
https://doi.org/10.1016/j.electacta.2018.02.124_p3_7 | Fig. 4a shows the XRD patterns of untreated and APPJ-treated LiFePO4 electrodes. The XRD results demonstrated good crystallinity of the material and indicated the pure orthorhombic system of the olivine-type structure corresponding to the JCPDS No. 40-1499 [30] and with almost no changes after the APPJ treatment. To confirm whether the LiFePO4 crystals grow preferentially along the (010) facet, the peak intensity ratios of I(020)/I(111) for untreated and APPJ-treated LiFePO4 electrodes were calculated in terms of their XRD patterns. Li ions diffuse along the [010] direction; therefore, decreasing the length in the [010] direction and increasing the surface area of the (010) facet can accelerate Li ion diffusivity [15]. The I(020)/I(111) ratio of the APPJ-treated LiFePO4 electrode (0.944) was higher than that of the untreated LiFePO4 electrode (0.861), which can be attributed to the removal of particle impurities in the micro plasma treatment. Fig. 4b shows the enlarged portion of the (111) facet at a contact angle of 25.8° to demonstrate differences between the two electrodes. The XRD data clearly demonstrated that the full-widths at half-maximum (FWHMs) of the two electrodes are almost the same, confirming that the APPJ treatment does not alter the crystallinity and particle size of LiFePO4. However, the peak relative intensity of the (111) facet increased after the APPJ treatment, suggesting that some impurities of LiFePO4 were removed by the treatment. Download : Download high-res image (373KB)Download : Download full-size image Fig. 4. XRD spectrum of LiFePO4 electrode after APPJ reaction (a) the full spectrum and (b) the enlarge area of 111 facet.
https://doi.org/10.1016/j.electacta.2018.02.124_p3_9 | Fig. 5 shows the morphology of untreated and APPJ-treated LiFePO4 electrodes. According to the result in Fig. 5a, the secondary particle size of LiFePO4 was 300–850 nm. The small, spherical, granular particles of approximately 50–100 nm and a flaky morphology with stacked graphene layers represented the Super P and KS-4 carbon blacks, respectively. The SEM images showed that all the aforementioned materials were well-dispersed in the electrode. The element analysis (Fig. 5a) indicated that the oxygen content exceeded the original stoichiometric composition of LiFePO4; however, both iron content and phosphorus content satisfied the original designed composition. This may have been due to oxide formation or moisture adsorption by the electrode surfaces during electrode preparation. Notably, the morphology and element composition of the LiFePO4 electrodes were changed by the APPJ treatment. The carbon blacks, such as Super P and KS-4, changed their surface distributions, and the secondary particle size of the APPJ-treated LiFePO4 cathode was 300–450 nm, which is much smaller and more uniform than that of the untreated LiFePO4 electrode (Fig. 5b). The element analysis in Fig. 5b demonstrated that oxygen, iron, and phosphorus levels improved drastically and satisfied the original design, confirming that the APPJ produces micro plasma around cathode particles, which removes oxides or impurities from the materials. Download : Download high-res image (1MB)Download : Download full-size image Fig. 5. SEM spectra of LiFePO4 electrodes within (a) untreated and (b) APPJ treated processes.
https://doi.org/10.1016/j.electacta.2018.02.124_p3_11 | Fig. 6 shows HRTEM images of untreated and APPJ-treated LiFePO4 electrodes under various conditions. The untreated LiFePO4 cathode was composed of particles with a primary size of approximately 40–100 nm and without any surface modifications before the EC (Fig. 6a and e). After the EC reaction, the particle morphology was not altered substantially, and the lattice parameter of the (111) facet was 0.348 nm (Fig. 6b and f). After the APPJ treatment, a tiny amorphous layer (red arrow) was observed on the LiFePO4 surface (Fig. 6c and g). XRD and SEM results revealed that the APPJ produces micro plasma that removes the oxides and impurities from the particle surface. Simultaneously, micro plasma initiates an interesting reaction on the LiFePO4 surface, which contributes to the formation of an amorphous layer. Fig. 6d and f presents the combined results of the APPJ treatment followed by the EC reaction. This interesting reaction remarkably modified the LiFePO4 surface and formed a core-shell structure. The cathode surface comprised two distinct parts: a 2.73-nm thick amorphous layer and the crystalline lattice fringes of LiFePO4. The shell was formed gradually after the EC reaction. The energy dispersive spectrometry analysis (Table 2) demonstrated that the shell (49.6%) provided a higher percentage of carbon than the core (16.0%) structure. In addition, the iron content was remarkably lower in the shell (5.8%) than in the core (11.0%) structure. The aforementioned results indicate that the APPJ treatment induces two reactions in LiFePO4. The APPJ produces micro plasma that generates a rough amorphous layer on the surface before the EC reaction, and, in operando, this amorphous layer continuously produces a highly uniform core-shell structure in the EC reaction. Download : Download high-res image (2MB)Download : Download full-size image Fig. 6. TEM spectra of LiFePO4 electrodes (a)(e) w/o APPJ & EC, (b)(f) w/EC, (c)(g) w/APPJ, (d)(h) w/APPJ & EC reactions. Table 2. Energy Dispersive Spectrometry analysis of Fig. 8 (h). Elements C O P Fe Shell (atomic %) 49.6 36.1 8.5 5.8 Core (atomic %) 16.0 58.7 14.3 11.0
https://doi.org/10.1016/j.electacta.2018.02.124_p3_13 | Fig. 7a shows the XRD patterns of untreated and APPJ-treated LiFePO4 electrodes after the EC reaction in the first cycle. The XRD results demonstrated good crystallinity of LiFePO4 corresponding to the JCPDS No. 40-1499 [28] and with almost no changes compared with the XRD result in Fig. 4a. Because of the combined effects of the APPJ treatment and EC reaction, the I(020)/I(111) ratio of the APPJ-treated LiFePO4 electrode (0.956) was higher than that of the untreated LiFePO4 electrode (0.873), indicating that Li ion diffusivity in the APPJ-treated electrode was improved by the in operando, self-growing, core-shell SEI layer. Fig. 7b shows the enlarged portion of the (111) facet to examine differences between the two electrodes. The XRD data revealed that the (111) facet shifted from 25.8° (Fig. 4b) to 25.7° after the EC reaction, indicating that some Li ions were not recovered by the lattice, which caused a weak repulsion to the neighboring layers on the two electrodes. In addition, FWHM of the APPJ-treated LiFePO4 electrode was higher than that of the untreated LiFePO4 electrode, indicating that the intensity of the (111) facet became weaker. Unlike the result presented in Fig. 4b, the EC reaction initiated an in operando reaction with the products of the APPJ reaction on LiFePO4. Fig. 8b not only demonstrates a decline in the peak relative intensity of the (111) facet but also shows a shoulder peak at the contact angle of 25.8°. This finding suggests that Li ions deintercalate from the lattice structure of the untreated LiFePO4 electrode to the anode during the charging process and some Li ions are lost during the discharging process due to electrochemical polarization. However, in the APPJ-treated LiFePO4 electrode, the core-shell structure substantially enhanced the reversibility of charging and discharging processes due to high ionic diffusivity. This finding is in accordance with the calculated I(020)/I(111) ratio, which indicated that the length in the [010] direction was considerably reduced by the in operando core-shell layer. Therefore, the XRD pattern revealed two particle size distributions in the APPJ-treated LiFePO4 electrode. Download : Download high-res image (365KB)Download : Download full-size image Fig. 7. XRD spectrum of LiFePO4 electrode after APPJ and EC reactions (a) the full spectrum and (b) the enlarge area of 111 facet. Download : Download high-res image (861KB)Download : Download full-size image Fig. 8. The first charge and discharge curves of LiFePO4 electrodes at (a) room temperature and (b) 55 °C. (c) The cycle life measurement of LiFePO4 electrodes at 55 °C. .
https://doi.org/10.1016/j.electacta.2018.02.124_p3_15 | Fig. 8 shows the electrochemical performance levels of untreated and APPJ-treated LiFePO4 electrodes at room temperature and 55 °C. In the first cycle at room temperature, the untreated LiFePO4 cathode provided a discharge capacity of 149.7 mAh g−1, and the APPJ-treated LiFePO4 cathode had an almost equal performance (148.6 mAh g−1; Fig. 8a). APPJ surface modification did not assist in cathode capacity improvement at room temperature. However, the APPJ-treated LiFePO4 cathode showed two voltage plateaus at 3.38 and 3.34 V in the discharging process, which illustrated the Fe2+/Fe3+ phase transition [31] and the in operando reaction, respectively, in the APPJ-treated cathode compared with the untreated cathode with only Fe2+/Fe3+ phase transition at 3.38 V. Fig. 8b and b demonstrate the differential curve of Fig. 8a, which indicates the in operando reaction is taking place at the potential of 3.34 V. The TEM results (Fig. 6d and f) demonstrated that the combined effects of the APPJ treatment and EC reaction result in the formation of a core-shell structure in the in operando reaction on the LiFePO4 surface in the discharging process. The potential drop between two plateaus (Fig. 8a) suggests that power density losses lead to the formation of the amorphous shell.
https://doi.org/10.1016/j.electacta.2018.02.124_p3_16 | By contrast, in each of the APPJ-treated and untreated LiFePO4 electrodes, only one discharging voltage plateau was observed at 3.36 and 3.39 V at 55 °C (Fig. 8b), respectively. In addition, the discharge capacities of APPJ-treated and untreated LiFePO4 electrodes were 156.4 and 147.6 mAh g−1, respectively. The aforementioned results suggest almost no influences at room and high temperatures in the first cycle of the untreated LiFePO4 electrode. Interestingly, although the APPJ-treated LiFePO4 electrode demonstrated only one voltage plateau, a particular decline curve was observed rather than a specific horizontal curve, which demonstrates an unusual LiFePO4 behavior. This phenomenon suggests that high-temperature aging effects considerably promote the combined APPJ and EC reactions, thus, at a high temperature, the in operando reaction of core-shell structure formation occurs rapidly and earlier than the effects at room temperature. The power density of the APPJ-treated LiFePO4 electrode was approximately 5% higher than that of the untreated LiFePO4 electrode (525.1 vs 500.3 mWh g−1). The cycling performance of untreated and APPJ-treated LiFePO4 electrodes was evaluated at 55 °C. The initial discharge capacities of untreated and APPJ-treated LiFePO4 electrodes were are 161.4 and 165.8 mAh g−1, respectively (Fig. 8e). This result is consistent with the results presented in Fig. 8, which indicated that the APPJ-treated LiFePO4 electrode has improved discharge capacity because of its core-shell structure. After 50 cycles, the APPJ-treated (95.6%) LiFePO4 electrode showed a higher cycle retention capability than the untreated LiFePO4 electrode (86.7%). Furthermore, the performance after the 20th cycle clearly demonstrated that high-temperature effects, including LiPF6 decomposition and iron dissolution, gradually and drastically influenced the fading rate of the untreated LiFePO4 electrode. By contrast, the APPJ-treated LiFePO4 electrode overcame the aforementioned difficulties because of its core-shell structure.
https://doi.org/10.1016/j.electacta.2018.02.124_p3_18 | Pristine LiFePO4 is a highly crystalline material of olivine structure. After the APPJ treatment, the LiFePO4 surface impurities and some of the Li ions on the (010) facet were removed within a very thin layer (Fig. 6g), where it formed a-FePO4 because of the high-energy micro plasma between the particles. In addition, the high amounts of OH groups produced by the APPJ were adsorbed on the surface (Fig. 2), and changed the surface from a-FePO4 into a-FePO4·H2O. The proposed reaction mechanism is shown as following. c-LiFePO4 (surface) → a-FePO4 (surface) (with APPJ treatment) a-FePO4 (surface) + H2O (OH group) → a-FePO4·H2O (surface) (detected by the OES)
https://doi.org/10.1016/j.electacta.2018.02.124_p3_19 | Studies have suggested that [32,33] a-FePO4·H2O can be used as a cathode material in LIBs and provides a power density of approximately 165–170 mAh g−1. In addition, the discharge curves of a-FePO4·H2O [34] involve a certain decline curve (Fig. 7) with different voltage plateaus and not a specific horizontal curve of LiFePO4. During the EC reaction, Li ions intercalated into the a-FePO4·H2O thin layer; the ethylene carbonate molecules adsorbed on the (010) facet of the Li diffuse channel and were further oxidized to form a carbon-rich compound of SEI (thickness = 2.73 nm) on the cathode surface (Table 2 and Fig. 6h). Song et al. reported the same observations in electrochemical quartz crystal microbalance experiments [35]. However, the fabrication of an in operando, self-growing, core-shell SEI on a-FePO4·H2O has not appeared in previous publications. This study is the first to perform APPJ and EC reactions to promote the high-temperature performance and long life cycle of LiFePO4 electrodes in LIBs.
https://doi.org/10.1016/j.electacta.2018.02.124_p4_2 | The surfaces of LiFePO4 cathodes were successfully modified through APPJ treatment. Optical emission spectroscopy, Raman and XRD spectral characterization analyses, and contact angle measurements confirmed the formation of a-FePO4·H2O on LiFePO4 cathode surfaces. The morphology and core-shell nanostructure after APPJ and electrochemical charge–discharge processes were clearly identified in SEM and TEM images. The charge–discharge profile of the LiFePO4 surface revealed that APPJ-treated electrodes had a good life cycle at high temperature than untreated electrodes, suggesting that the thin SEI layer formed by APPJ protects the LiFePO4 electrode. The present methodology of APPJ treatment for cathode surface modification is a promising approach to obtain materials with high thermal and cycle stability.
https://doi.org/10.1016/j.electacta.2018.03.038_p1_2 | Owing to the advantages of environmentally-friendly, sustainability, portability and potentially low cost, rechargeable lithium-ion batteries are getting more and more attention and appreciation in various portable electronic devices and electric vehicles [1,2]. The electric performance of batteries depends largely on the material components used in the batteries. Among them, the cathode material has been proved to be the core element of battery, and occupies an important position on the performance of lithium ion batteries. Among all the existing cathode materials, olivine-structured lithium iron phosphate (LiFePO4) is expected to be a highly promising cathode material due to its flat voltage profile,better environmental compatibility, long cycle life, high theoretical capacity (170 mAh g−1) and high safety rating [3,4]. However, the slowest step of electrochemical kinetics in this material limits the electrochemical performance of the whole lithium ion battery by significant polarization effect, increasing charging voltage and decreasing discharge voltage. To break this bottleneck, LiFePO4 has to surmount the barriers of poor electronic conductivity and slow lithium ion diffusion. There are indeed numerous common methods that have been utilized to enhance the electrochemical performance of LiFePO4, e.g, changing lattice parameters by doping with transition metals [5,6], coating conductive materials on the surface of cathode materials to reduce contact impedance [7], optimizing the acetylene black (AB) /PVDF ratios or moderate increase of binder contents to form a cohesive conductive carbon particle network [[8], [9], [10], [11]], and controlling nanoparticles` granularity to shorten the lithium-ion diffusion length [12]. Although the electrochemical performance of cathode materials has been addressed to some degree through the above approaches, several potential problems may be raised at the same time, including capacity loss, higher cost and low tap density.
https://doi.org/10.1016/j.electacta.2018.03.038_p1_3 | It has been well-known that the capacity density is more significant in evaluation of cathode materials, rather than specific capacity [4]. The nanosized LiFePO4 particles have unsatisfactory tap density (approximately 0.8–1.2 g cm−1) and require much more content of conductive additive, which have been the major obstacles to obtain satisfactory capacity density. It is not a good judgement to merely control nanoparticles` granularity in terms of both capacity density and electrochemical performance. The deviation of voltage between practical and theoretical values (voltage drop of battery, ΔU = I × R) is mainly determined by internal resistances, which consist of ohmic resistance and polarization resistance and the maximum resistance has a dominant influence on electrode reaction rate in the lithiation process. Previous works on the comparison of the rate performance of different LiFePO4 materials have pointed out that the electron transport efficiency between the particle surface of LiFePO4 material and the current collector plays a decisive role in the rate performance of the batteries, particularly at high current rate [4,13]. Therefore, higher conductive carbon loading and carbon coating would be more effective to improve the electrochemical performance of LiFePO4 when compared with cation doping and reducing of particle size. Using more conductive carbon could improve the electron transmission rate significantly, and may be the most simple and effective method to enhance the electrochemical performance of cathode materials. Highly conductive additives like carbon fibers, graphene and carbon nanotubes are usually used for accelerating the speed of electronic transmission between the cathode and current collector [[14], [15], [16]]. These previous studies mostly focus on the impact of content and properties of conductive additives [[17], [18], [19]], nevertheless, few researchers pay attention to the influence of their vertical imparity distribution on the electrochemical performance.
https://doi.org/10.1016/j.electacta.2018.03.038_p1_4 | With these considerations, the cathode materials which are composed of double layers of LiFePO4 with various conducting carbon additive loadings are fabricated for systematically evaluating the influence of distribution of conductive additive on electrochemical performance of LiFePO4 cathode. By measuring and comparing the charge and discharge curves of different systems at different rates, we found that the more conductive additive loading in lower layer is capable of making the LFP/C cathode exhibit higher specific capacity and the better retention efficiency of capacity under the premise that the total content of conductive additive remains unchanged. Based on this finding, we believe that the rate capability of LiFePO4 cathode is strongly correlated to the interfacial impedances between the particle surface of LiFePO4 material and the current collector. Furthermore, the mechanism of the experiment is discussed in detail in this work.
https://doi.org/10.1016/j.electacta.2018.03.038_p2_3 | The LiFePO4 sample with 2.0 wt% carbon coating used in this work was obtained from Shenzhen Dynanonic Co., Ltd. and the average particle size was 0.5–1.0 μm. The standard graphite used in full-cell was provided by Hunan Shanshan energy Polytron Technologies Inc. The battery slurry was obtained by mixing the dried Polyvinylidene fluoride (PVDF), conductive additive Super-P (SP) and LiFePO4 in N- methylpyrrolidone (NMP) suspension and vigorously stirring for 24 h. The content of PVDF in all the samples was all fixed to 10 wt%, while SP content was precisely controlled to be 1, 3, 5, 7 and 9 wt%, respectively. To make double layered LiFePO4 materials with different conductive additive loadings, firstly, the cathode slurries with 1, 3, 5, 7 and 9 wt% SP, were uniformly spread on aluminum foil (thickness: 18 μm) with final thickness of 15–20 μm by an automatic coating machine (Ke Jing Materials Technology Co., Ltd., China.), and then dried in oven for 30–40 min at 60 °C. As illustrated in Fig. 1, the cathode slurries (as upper layers) with 9, 7, 5, 3 and 1 wt% SP were uniformly spread on the cathode slurries (as lower layers) with 1, 3, 5, 7 and 9 wt% SP with 15–20 μm final thickness, respectively. Cathode slurries were rolled assuming that the two layers are tightly joined together on the rolling machine after drying in oven. The thus-prepared double-layered LiFePO4 cathode materials are labeled hereafter as B-1, B-3, B-5, B-7 and B-9, respectively, i e, SP contents in upper and lower layers are 9 and 1 wt%, respectively (B-1), 7 and 3 (B-3), 5 and 5 (B-5), 3 and 7 (B-7) and 1 and 9 (B-9). Download : Download high-res image (369KB)Download : Download full-size image Fig. 1. Schematic diagram for the preparation of double-layered LiFePO4 cathodes on aluminum foil.
https://doi.org/10.1016/j.electacta.2018.03.038_p2_5 | Electrochemical measurements were carried out by using 2032 coin-type test cells, which consisted of double-layered LiFePO4 cathode, lithium anode (counter electrode), separator (Celgard 2400) and electrolyte. The electrolyte consisted of 1.0 M LiPF6, containing dimethyl carbonate (DMC)-ethylene carbonate (EC)-ethyl methyl carbonate (EMC) mixture (1:1:1 vol ratio). The cells were assembled in an argon-filled glovebox in which the content of H2O and O2 was strictly controlled to be<0.1<ppm and ＜0.5 ppm. The electrochemical performance of cathode materials was recorded by a Land CT2001A charge–discharge instrument, China.
https://doi.org/10.1016/j.electacta.2018.03.038_p2_6 | The morphology and structure of cathode materials were investigated by scanning electron microscopy (Hitachi S-4800 Japan) with an acceleration voltage of 10 kV. The cyclic voltammetry (CV) with a scanning rate of 0.1 mV s−1 (between 2.8 and 4.2 V) and the electrochemical impedance spectra (EIS) measurements in the frequency range of 0.01–100000 Hz were carried out using a Bio-Logic SP-150 (France). All of the cell performance tests were operated at room temperature.
https://doi.org/10.1016/j.electacta.2018.03.038_p3_2 | In order to investigate the structure and surface morphology of the double-layered LiFePO4 cathodes, the scanning electron microscope (SEM) measurements were carried out and Fig. 2 presents the cross-sectional SEM images of different cathode samples. The total thickness of the double-layered LiFePO4 cathode materials was found to be approximately 30–40 μm, as expected, consisting of two same thickness layers with different conductive additive loadings. The upper layered cathode material robustly adhered on the surface of the lower layer, and good contact and strong binding between the two layers can be corroborated by Fig. 2a–e. Moreover, as with the reference sample (Fig. 2f) which was coated with only one layer, there were no traces of contact which could be found on the interface of the two layers. This is ascribed to the fact that the NMP suspension would dissolve the dry surface of the lower layer, and at the same time, the upper cathode slurry could intrude into the lower layer, and thus the upper and lower layers interweave tightly with each other. Moreover, as shown in Fig. 3, It is observed that carbon black particles disperse well among cathode materials and be in intimate contact with the surface of LiFePO4 particles, which is due to that PVDF binders provide intimate contact between the conductive additive and the active material particles [8,9]. More carbon black particles surround the active material particles with the increasing of conductive additive loading (from Fig. 3a–e), suggesting that most of the conductive additive could play its full role in the construction of conducting network. In this way, a continuous conductive network is formed and electrons can be transmitted favorably along the vertical direction of the cathode material. This result clearly implies that no additional interfacial resistance might be introduced at the interface between the two layers in the coating process.
https://doi.org/10.1016/j.electacta.2018.03.038_p3_5 | To investigate the effect of the distribution of conductive additive on the electrochemical behaviors of LiFePO4/C cathode, the electrochemical properties, including discharge specific capacity, cyclic voltammetry (CV) test and polarization effect were investigated systematically. Fig. 4a exhibits the typical charge-discharge profiles of the B-1, B-3, B-5, B-7 and B-9 electrodes at the current density of 34 mA g−1 in the voltage range of 2.5–4.2 V for the first cycle. All the charge-discharge profiles show similar and typical shapes with discharge capacities: 149.7, 152.3, 154.1, 156 and 155.8 mAh g−1 for B-1, B-3, B-5, B-7 and B-9 electrodes, respectively. Cyclic voltammetry (CV) tests for these different double-layered LiFePO4 cathode samples were carried out at scan rate 0.1 mV s−1 in the 2.8 to 4.2 V voltage range. The results of CV curves of these samples are shown in Fig. 4b. All profiles exhibit an obvious couple of oxidation and reduction peaks, corresponding to the insertion/ deinsertion of lithium ion in the electrodes. It can be observed that anodic–cathodic peak potential (△Ep) of these samples tend to be smaller from B-1 to B-9 sample, indicating the internal resistance reduced with increasing the conductive additive content in the lower layer. This is because the polarization resistance which arise from the polarization effect get to be lower from B-1 to B-9 sample. The polarization effect of electrode can be characterized by the voltage drop, as shown in Fig. 4c. Noticeable difference of the polarization effect at the charge-discharge plateau could be clearly observed even at low current density (17 mA g−1). Moreover, when the current density is abruptly switched from 17 to 34 mA g−1, the difference of polarization effect in different samples become more apparent and easier to be identified (as shown in Fig. 4d). The charging plateau decreases gradually, while the discharge plateau increases gradually in the order of B-1, B-3, B-5, B-7 and B-9, indicating that the polarization tends to become lower with increasing the conductive additive content in the lower layer, i.e, the cathodes with more conductive additive loading in the lower layer exhibit higher reversible specific capacity and depolarization effect than those with more conductive additive loading in the upper layer.
https://doi.org/10.1016/j.electacta.2018.03.038_p3_7 | To further verify the effect of the distribution of conductive additive on the cell performance, rate performance and long cycle performance of the individual cathodes were examined. A comparison of the rate performance of different samples under different electrical current density is shown in Fig. 5a. When the total content of SP conductive additive contents in the five samples were kept at the same level (5% mass fraction), there was no obvious difference in the discharge specific capacity under low current rates. However, as the distribution of conductive additive in the lower layer was increased, the rate performance was significantly improved under high current rates, especially at the current density of 255 mA g−1, the discharge capacity values are 0, 7.2, 50.2, 75 and 87 mAh g−1 for B-1, B-3, B-5, B-7 and B-9, respectively. Obviously, B-7 and B-9 electrodes are more favorable at high-rate performance than B-1, B-3 and B-5. When the final thickness of electrode exclude aluminum foil reduced from 34 to 20 μm, interestingly, the high rate capacities of B-1 and B-3 have obviously promoted (as shown in Fig. 5b), while there is no significant impact on the other three samples, suggesting that the final thickness of electrode is correlated to rate performance of double-layered LiFePO4 cathodes which contain less amount of conductive additive in the lower layer. Their prominent rate capacity could be mainly attributed to the increase in conductive additive content in the lower layer, which leads to an enhanced electron transport between the cathode material particle and the current collector. Increasing the amount of conductive additive in the lower layer results in the larger contact area between the cathode material and the current collector, and thus reducing the interfacial impedance between the LiFePO4 cathode and the aluminum foil.
https://doi.org/10.1016/j.electacta.2018.03.038_p3_9 | Compared the discharge rate capacities of one-layer and double-layer LiFePO4 cathode with 5 wt% SP to verify the effect of double-coating on the electrochemical properties of cathode material, we have found that there are no significant differences between one-layer and double-layer, suggesting that no additional resistance was introduced between the two layers in the coating process (as shown in Fig. 5c). Fig. 5d presents the cycling performance of different samples, demonstrating the higher SP content in the lower layer, the more excellent cycling performance. That is, the capacity of B-7 and B-9 electrodes at the 100th charge-discharge cycle retained 88.6 and 92.7%, respectively, of their initial capacity, corresponding to the average capacity decay of 0.078 and 0.049% per cycle, respectively, which are much smaller than that (0.35, 0.26 and 0.15%, respectively) for B-1, B-3 and B-5. This is due to the polarization effect and ohmic resistance accompanied with heat generation in the charge-discharge process, which grows with the square of total internal resistance and would accelerate the capacity degradation during the cyclic process [20]. In addition, the full cell which consists of double-layer LiFePO4 cathode and standard graphite anode were fabricated for rate capability. The test results are shown in Fig. 5e. It is observed that the capacity is lower and capacity degradation is more serious than that of half-cell, which is due to that large polarization effect and ohmic resistance were introduced from the graphite anode. From the above-mentioned results, we can draw the conclusion that the cycling performance tends to become better with increasing the conductive additive content in the lower layer when the total amount of conductive additive in the double-layered LiFePO4 cathode is constant, and the electron transport between the particles of cathode material and the current collector is crucial for the high-rate and cyclic stability of LIBs with LiFePO4 cathode material.
https://doi.org/10.1016/j.electacta.2018.03.038_p3_10 | The EIS measurements were performed to further understand the electrochemical performance of all the cathode samples. Fig. 6a shows the Nyquist plots which were measured after the charge-discharge cycles and the equivalent circuit (the insert) which was used for fitting the results. All the EIS spectra are comprised of three well-defined parts: an intercept at ultra-high frequency corresponding to the ohmic resistance (Ro) which is related to ohmic resistance of the electrode system [21]; the semicircle at high and middle frequency region is assigned to the charge transfer resistance (Rct) and the inclined line under the low frequency region corresponds to the Warburg impedance which represents the lithium ion diffusion process within the cathode electrodes [[21], [22], [23]]. The Warburg coefficient σ can be obtained by Eq. (1): (1) where Zre is the real part of the impedance, ω represents angular frequency in the low frequency range, ohmic resistance Ro and charge transfer resistance Rct are independent of frequency, therefore, there is a linear correlation between Zre and the reciprocal root square of angular frequencies (ω−1/2) according to Eq. (1) [24] . The relationship between Zre and ω−1/2, as well as the slope of the fitted linear lines is shown in Fig. 6b. Besides, the lithium ion diffusion coefficient (D) can be calculated with Eq. (2), and the values of the exchange current density (i0) are obtained from Eq. (3). (2) (3) where A is the contact area of cathode electrodes, R is the gas constant, n is the number of electrons transferred per molecule during the intercalation (1 for LiFePO4), F is the Faraday`s constant, T is the absolute temperature and C is the concentration of lithium ion. All the results of simulation and calculation are shown in Table 1. The EIS results are well consistent with the above-mentioned polarization effect and capacity data. The Rct values (702Ω and 521Ω) of B-7 and B-9 are much smaller than those (2081Ω, 1707Ω, and 1012Ω, respectively) of B-1, B-3 and B-5, that is, the diameter of capacitive loop in EIS tends to decrease with increasing the conductive additive content in the lower layer. Moreover, lithium ion diffusion coefficient and exchange current density are markedly ameliorated by increasing the conductive additive content in the lower layer. This indicates that increasing the conductive additive loading at the contact position between the cathode material and the current collector could relieve the interfacial resistance (i.e; promote the charge transfer) and enhance the electrode reaction kinetics at the cathode. Thus providing a favorable balance between the increased electron transfer and the fast ion diffusion, which leads to the better electrochemical performance.
https://doi.org/10.1016/j.electacta.2018.03.038_p3_13 | Clearly, these results indicate that the electrochemical performance of LiFePO4/C bears great relation to the vertical imparity distribution of conductive additive. The more conductive additive content in the lower layer contacting with the current collector, the better the electrochemical performance of cathode electrode. The enhanced electrochemical properties of LiFePO4/C electrode can be closely related to the following factors. Firstly, as shown in Fig. 7c, the cathode particle is coated by a thin layer of carbon, in which the electrons can spread around the surface of active particles (as indicated by arrows in Fig. 7c), and dramatically decrease the interfacial resistance of LiFePO4/C electrode. This ensures that even a small amount of conductive additive (e.g; containing 1% SP in the upper layer) surrounding the active particles would form a continuous conductive network, which could provide a favorable balance between increased electron transport and fast ion diffusion. Even to the extent that there are no conductive additives in somewhere of cathode electrode due to aggregation of nanosized particles (as shown in Fig. 3a), the electrons can pass along the outer carbon coating of each nanoparticle (as shown in Fig. 6d), forming a continuous transport path in that location. Secondly, as shown in Fig. 7a and b, comparing with the upper layer, more electrons would flow through the lower layer into the current collector. There are more conductive additives in the lower layer, which could enhance the ability of collecting electron and provide more available paths for electron transfer when the electrons flow from the upper layer to the lower layer, and consequently the electronic conduction in the electrochemical cell is improved totally. Finally, interfacial resistance play more important role than long-range electronic conductivity for high rate performance [8,10], therefore, solving the interfacial impedance is extremely critical for high-energy-density. There are two main interfacial impedance which consist of the interfacial impedance of the surface of cathode particles, and the interfacial impedance between the electrode and current collector. When more cathode material particles rather than conductive additives are in direct contact with the current collector,a large interfacial impedance would be formed, and electron transfer would be hampered at the interface between the LiFePO4 cathode material and the current collector because of the intrinsically poor electronic conductivity of the LiFePO4 material and“loose contact” phenomenon [25]. However, the interfacial impedance reduced greatly with more conductive additives added in the lower layer (as shown in Fig. 3e), which just like coating a thin carbon black (SP) between the electrode and the current collector. Moreover, the more the conductive additives exist at the contact surface between the LiFePO4 particles and the current collector as well as the conformal contact of carbon black on current collectors increases the electronic transport area, resulting in an increased interfacial are for electron transfer on the current collector and also among the LiFePO4 particles, i.e; a decrease in the interfacial impedance between the LiFePO4 particles and the current collector and finally enhancing the electrochemical kinetics [26,27].
https://doi.org/10.1016/j.electacta.2018.03.038_p4_2 | In summary, we have synthesized double-layered LiFePO4 materials with different conductive additive loadings without introducing additional resistance. Keeping the total mass of the conductive additive constant (5 wt%), a comparative study has been carried out on the effect of vertical imparity distribution of conductive additive on the electrochemical performance of LiFePO4/C cathode. Based on the results obtained, we have found that bath electron transfer efficiency and lithium ion diffusion are markedly ameliorated by increasing the conductive additive content in the lower layer, and the specific capacity, rate performance as well as cycling performance are enhanced, especially under high current densities. This finding is of great importance for achieving higher active material loading and energy density in high rate lithium-ion battery,which likewise can be extended to many different electrode materials.
https://doi.org/10.1016/j.electacta.2018.04.157_p1_2 | Since olivine-type phosphates compounds such as LiMPO4 (M = Mn, Fe, Co and Ni) were reported by Goodenough and co-workers in 1997 [1], they have been regarded as the most potential class of cathode materials for rechargeable lithium ion batteries [2,3]. Among these cathode materials, LiMnPO4 has attracted tremendous attentions due to its non-toxic, high theoretical specific capacity (170 mA h g-1), low cost and high thermal stability. Most importantly, its operating voltage is as high as around 4.1 V which is practically achievable under the stability window of conventional carbonate electrolytes, resulting in high energy density [4]. However, the electrochemical properties of the LiMnPO4 were seriously restricted because of its sluggish kinetics of low electronic conductivity (<10−10 S cm−1) and ionic diffusivity (<10−16 cm2 S−1), Jahn-Teller effect caused by the strong electron-lattice interaction of Mn3+ in the charge state.
https://doi.org/10.1016/j.electacta.2018.04.157_p1_3 | Mn-rich LiMnxFe1-xPO4 solid solution derived from partial substitution of Fe for Mn could promote the conductivity and limit Jahn-Teller distortion of Mn3+ ion to some extent. While the Mn-rich phase (y > 0.8) in LiMnxFe1-xPO4 hinders liberation of specific capacity because of its intrinsic obstacles caused by the strong electron (3 d4 of Mn3+) lattice interaction (Jahn-Teller effect) in the charge state. In addition, the solubility limit in the Fe3+PO4Mn3+PO4 binary system depends on the composition range of 0.6 ≤ y ≤ 0.8 [5]. In this respect, LiMn0.8Fe0.2PO4 has been found as a promising composition for 4 V cathode materials with a high capacity of 170 mAh g−1 at low rates [6]. So far, various methods have been devoted to synthesize nano-sized LiMn0.8Fe0.2PO4 with improved electrochemical performance including solid phase method [7,8], co-precipitation method [9,10], spray-drying process [[11], [12], [13]] and hydrothermal/solvothermal routes [[14], [15], [16], [17]] etc. Among these methods, hydrothermal/solvothermal routes have been gained popularity due to its tunable size and morphology of particles, low energy consumption, potential industrialized production.
https://doi.org/10.1016/j.electacta.2018.04.157_p1_4 | Additionally, carbon-coating is treated as a conventional and effective way to enhance the conductivity and restrict the aggregation of active materials, and thus improve its electrochemical properties [5,18,19]. Generally, the in situ coating carbon generated from organic sources (such as sugar, glucose and citric acid etc.) is amorphous carbon with unsatisfactory electron conductivity. Graphene as excellent conductivity carbon associated with superior thermal, mechanical, and surface properties has been demonstrated to be an ideal substrate for supporting poor conductive active materials to facilitate electron transport and lithium ion transfer, and promote the electrochemical performance of the electrode materials. However, graphene tend to re-stack together during the synthesize process, giving rise to decrease its surface area and utilization efficiency [20]. As a result, the nano-sized particles of active materials needs more graphene (about or even over 10 wt%) to guarantee the electronic contact between active nanoparticles and graphene. The high content of graphene combined with nanoparticles is detrimental to the gravimetric/volumetric energy density, and is unfavorable to following electrode treatment during battery assembly process [21]. To our best knowledge, there are rarely reports about Mn-rich LiFe1-yMnyPO4 (0.6 ≤ y = 0.8), especially LiMn0.8Fe0.2PO4, modified by graphene with low content. Therefore, it is urgent to develop a facile method to fabricate LiMn0.8Fe0.2PO4 with superior conductor network via modified by low content graphene.
https://doi.org/10.1016/j.electacta.2018.04.157_p1_5 | Herein, graphene-embedded LiMn0.8Fe0.2PO4 composites were synthesized via a graphene oxide (GO) assisted solvothermal method coupled with carbothermal treatment as shown in Fig. 1. On account of the electrostatic interaction, the cation such as Li+ and Mn2+&Fe2+ were inclined to adsorb to the negatively charged GO surface caused by carboxyl groups (COOH) in aqueous solution, and intermediate of metal phosphate subsequently generated via introducing H3PO4. Then, LiMn0.8Fe0.2PO4 nanocrystals generated on the surface of GO under solvothermal condition, simultaneously the exposed surface of GO in LiMn0.8Fe0.2PO4/GO mutually cross-linked by taking advantage of the oxygen-containing groups as cross-linking sites, and GO was further reduced to form graphene. After carbothermal treatment, graphene-embedded LiMn0.8Fe0.2PO4 composites were prepared. The effect of graphene on the morphology, crystalline structure and electrochemical properties of LiMn0.8Fe0.2PO4 are investigated in detail.
https://doi.org/10.1016/j.electacta.2018.04.157_p2_3 | GO was prepared from natural graphite flake according to the modified Hummer`s method using NaNO3, KMnO4 and 98% H2SO4 as the strong oxidant. Briefly, natural graphite flake (2 g, Sigma-Aldrich) was mixed with concentrated sulfuric acid (98%, 46 mL) and NaNO3 (2 g) and vigorously stirred in an ice-water bath (0 °C). KMnO4 (99.5%, 6 g) was slowly added (about 1.5 h) to the above suspension maintaining stirring for 30 min at below 20 °C. After that, the mixture solution was stirred for 90 min at 35 °C. Subsequently, 80 mL of distilled water was added slowly, and it was stirred for 30 min at 95 °C. Afterwards, H2O2 (30 wt%, 20 mL) was dropped gently into the solution with stirring at room temperature for 30 min, turning the color of solution from dark brown to yellow. The obtained bright yellow suspension was held at room temperature for 24 h, and then the solution was filtered, washed about 10 times with HCl (VHCl/VH2O=6:1) and deionized water until sulfate could not be detected with BaCl2 and the pH of solution was close to neutral. The resulting solid was dried in a vacuum at 60 °C for 72 h and then diluted in the distilled water. The resultant graphite oxide aqueous dispersion was sonicated for 4 h to exfoliate it to GO.
https://doi.org/10.1016/j.electacta.2018.04.157_p2_5 | The synthesized process exhibits in Fig. 1. Two kinds of solution remarked with A and B solution included with GO were prepared. A solution (LiOH/GO EG solution): 16.2 mmol LiOH·H2O were dissolved in 24 mL ethylene glycol (EG), then 2 mL as-synthesized GO solution was dispersed in the above solution, and the LiOH/GO EG solution was obtained after ultrasonication. B solution (MnSO4&FeSO4/GO EG solution): 4.8 mmol MnSO4·H2O and 1.2 mmol FeSO4·7H2O was dissolved in 3 mL as-synthesized GO solution with 21 mL EG under ultrasonication to form MnSO4&FeSO4/GO EG solution. Then, H3PO4 EG solution contained 6 mmol H3PO4 (85 wt%) and 12 mL EG was slowly introduced to the A solution (LiOH/GO EG solution) under vigorous stirring. Subsequently, B solution (MnSO4&FeSO4/GO EG solution) was dropped into the above suspension with stirring for 30 min. Afterwards, the above mixture solution was transferred into a Teflon-lined stainless steel autoclave for solvothermal process at 180 °C for 10 h. After cooling to room temperature, the resulting precipitate was collected by centrifugation, repeatedly washed by Polyvinylpyrrolidone (PVP, 1 mg mL−1) aqueous solution and absolute ethanol to remove the residual ions. After that, the obtained precursor was mixed with 33 wt% glucose in 30 mL PVP aqueous solution (1 mg mL−1), dried in a oil bath at 80 °C. Finally, the mixture was heated at 600 °C for 8 h under H2/Ar (VH2/VAr=5:95) atmosphere with a heating rate of 5 °C min−1, and the final LiMn0.8Fe0.2PO4/(C + GN) sample which was abbreviated with LMFP/(C + GN), was synthesized. For the synthesis of LiMn0.8Fe0.2PO4/C (abbreviated with LMFP/C), the route was the same as that of LMFP/(C + GN) except that MnSO4&FeSO4 was dissolved in 5 mL H2O solution and 21 mL EG without GO solution.
https://doi.org/10.1016/j.electacta.2018.04.157_p2_7 | Phase identification was performed with a X-ray diffractometer (XRD, D/Max-3C, Rigaku) and a graphite monochromator at 36 kV, 20 mA using Cu Ka radiation (λ = 1.54178 Å). The morphology and microstructure of the composites were determined by scanning electron microscopy (SEM, JSM-6610LV, JEOL) and transmission electron microscopy (TEM, JEM-2100 F, JEOL). The specific surface area of the as-synthesized samples was determined by N2 absorption/desorption isotherms (JW-BK112), and specific surface area was calculated by the conventional Brunauer-Emmett-Teller (BET) method. Carbon element was analyzed using vario C, H, N, S, Elementar (Carlo Erba Strumentazione, Milan).
https://doi.org/10.1016/j.electacta.2018.04.157_p2_9 | The electrochemical performance of the as-prepared samples was evaluated using a CR2025 coin-type cell. The working electrode was fabricated by dispersing the active materials (80 wt%), acetylene black (10 wt%), and a polyvinylidene fluoride (PVDF) binder (10 wt%) in N-methyl pyrrolidone (NMP) solvent to form a homogeneous slurry. The slurry was plastered on an Al foil and then dried at 110 °C for 12 h in a vacuum oven. The coin cell was assembled in an a gas-filled glove box (Super 1220/750/900, Mikrouna) with a Li foil as the counter electrode, a polypropylene microporous film (Celgard 2400) as separator, and ethylene carbonate (EC)-dimethyl carbonate (DMC) (1:1, V/V) electrolytes containing 1 M of LiPF6 in a glove box filled with high pure Ar (O2 and H2O lower than 5 ppm). The cells were aged for 12 h before tests.
https://doi.org/10.1016/j.electacta.2018.04.157_p2_10 | The charge-discharge tests were performed using with a Battery Testing System (CT-3008-5 V, Neware), at different rates with a voltage window of 2.0–4.5 V (vs. Li+/Li). EIS measurements were carried out by using an electrochemical workstation (VersaSTAT3, Princeton) with the excitation potential of 5 mV and the frequency ranges from 0.01 Hz to 100 KHz. All the tests were performed at room temperature.
https://doi.org/10.1016/j.electacta.2018.04.157_p3_2 | Fig. 1 illustrates the fabrication process of LMFP/(C + GN), which was prepared through a GO-assisted solvothermal method coupled with carbothermal treatment. Firstly, due to the electrostatic interaction, the Li+ and Mn2+&Fe2+ were adsorbed to the negatively charged GO surface caused by carboxyl groups (COOH) in aqueous solution [22,23]. When H3PO4 EG solution drop in LiOH/GO solution, Li3PO4 as the intermediate immediately anchored on the surface of GO to form Li3PO4/GO colloid through the neutralization reaction between LiOH and H3PO4. Subsequently, MnSO4 &FeSO4 EG solution containing GO suspension was slowly introduced into the Li3PO4/GO colloid, meanwhile, the Mn3(PO4)2 and Fe3(PO4)2 as the other intermediate modified on the surface of GO gradually [22,24,25]. Then, the solvothermal process was carried out to generate LiMn0.8Fe0.2PO4 nanocrystals on the surface of GO, according to a “dissolution–nucleation–crystallization” mechanism [26]. Simultaneously, the exposed surface of GO in LiMn0.8Fe0.2PO4/GO mutually cross-linked by taking advantage of the oxygen-containing groups as cross-linking sites [27], and cross-linking GO was further reduced to graphene causing by EG Refs. [28,29]. In the solvothermal system, EG act as both solvent and reducing agent. Moreover, EG can enhance the interaction between LiMn0.8Fe0.2PO4 crystal and GO via “confinement effect” arising from generating robust hydrogen bond network between EG and GO. The “confinement effect” can trapped the free ions [22,30,31], and thus is very useful to growth of LiMn0.8Fe0.2PO4 crystal on the surface of GO. After the high-temperature thermal treatment, the exposed surface of LiMn0.8Fe0.2PO4/GNs crystal was further coated by an amorphous carbon layer, and the LMFP/(C + GN) was finally synthesized.
https://doi.org/10.1016/j.electacta.2018.04.157_p3_3 | Fig. 2 presents the XRD patterns of the as-prepared LMFP/C and LMFP/(C + GN) particles. All of the reflection diffraction peaks can be totally indexed to an orthorhombic structure of LiMnPO4 with the Pnmb space group, which are corresponding to the reported values (JCPDS No. 74–0375). No impurity phase or metal phosphate is detected, and the characteristic diffraction peaks in the XRD patterns is sharp, indicating that the as-prepared samples are high purity and well crystallinity. And no evidence of diffraction peaks for crystalline carbon are found in the diffraction pattern of the both samples, indicating that residual carbon from glucose pyrolysis in the composite is amorphous phase or the content of crystalline carbon such as graphene is small. In addition, comparison with pure LiMnPO4, the (020) peaks of both samples labeled with green line are slightly shifted to higher 2θ angles. The phenomena is associated with the substitution of Fe ion at Mn-site and smaller ionic radius of Fe2+ (0.92 Å) than that of Mn2+ (0.97 Å) [5]. It also suggests that Mn2+ was successfully replaced by Fe2+ to obtain a homogeneous LiMn0.8Fe0.2PO4 solid solution.
https://doi.org/10.1016/j.electacta.2018.04.157_p3_5 | The morphology of as-synthesized samples was investigated via SEM, and the corresponding results exhibited in Fig. 3. As shown in Fig. 3(a and b), the LMFP/C revealed nanoparticles with the particle size of 40–300 nm, and the nanoparticles further aggregated to several micrometers resulting from the nanometer effect and the calcinations at the high temperature. As to LMFP/(C + GN) displayed in Fig. 3(c and d), it can be seen that the smaller LMFP nanoparticles dispersed on the graphene sheets which was labeled with arrows in Fig. 3(c and d), and the graphene sheets were further cross-linked via the oxygen-containing groups of GO as cross-linking sites, resulting in that graphene sheets embedded in the LMFP/(C + GN) composites.
https://doi.org/10.1016/j.electacta.2018.04.157_p3_7 | The microstructure of as-synthesized samples was further characterized by TEM and HRTEM shown in Fig. 4. As TEM images of LMFP/C and LMFP/(C + GN) displayed in Fig. 4a, d combined with the corresponding inset images, the nanoparticles which demonstrated by SEM show in Fig. 3, are composed of primary particles referred to nanocrystal with the particle size of less 10 nm. The HRTEM images of LMFP/C (Fig. 4b and c) show that a carbon layer of less 6 nm thickness surround nanoparticles, and the crystal lattice fringes with a d-spacing of 3.50 and 3.04 Å is corresponding to the (111) and (200) planes indicating crystal with a high crystallinity. Fig. 4e–f represents the HRTEM images of LMFP/(C + GN). It can be seen that the carbon layer of around 3 nm in smaller thickness coated on the surface of nanoparticles composed by primary particles, meanwhile, primary particles with nanocrystal were firmly anchored to the graphene matrix. As a result, the embedded graphene and coated amorphous carbon construct the conductor network. The d-spacing of crystal lattice fringes are about 2.78 Å, corresponding to the (031) planes. It should be mentioned that GO sheets provided active sites for LMFP nuclei, therefore LMFP nanoparticles can in situ grow on the surface of graphene reduced from GO.
https://doi.org/10.1016/j.electacta.2018.04.157_p3_9 | The BET test are carried out, and the corresponding nitrogen adsorption and desorption isotherms shown in Fig. 5. The specific surface area of LMFP/C and LMFP/(C + GN) is 52.0 m2g−1and 74.9 m2g-1, respectively. Based on the SEM and TEM results, it can be concluded that the embedded graphene affects on the growth of nanoparticles and restrain the aggregation of LiMn0.8Fe0.2PO4 nanoparticles. Therefore, LMFP/(C + GN) can provide larger specific surface area, which is beneficial to contacting between electrolyte and electrode materials and enhancing the active sites for electrochemical reactions. The carbon content of the as-synthesized samples was revealed by C, H, N, S, Elementar. The content of carbon in LMFP/C and LMFP/(C + GN) was about 8.02 wt% and 9.22 wt%, respectively. Thereby, it can be deduced that the content of graphene in LMFP/(C + GN) was about 1.20 wt%.
https://doi.org/10.1016/j.electacta.2018.04.157_p3_11 | The electrochemical performance of the as-synthesized samples was evaluated using a coin-type cell. The typical charge/discharge profiles at rate of 0.1C are exhibited in Fig. 6a. There are two pairs of typical potential plateaus for the both samples at around 4.1 V and 3.5 V (vs. Li+/Li), associating with the redox reaction of Mn2+/Mn3+ and Fe2+/Fe3+ during the charge/discharge process, respectively. And the potential drop between the charge and discharge plateaus of LMFP/(C + GN) was smaller than that of LMFP/C, indicating that LMFP/(C + GN) revealed a lower electrochemical polarization concerned with addition of graphene. The discharge capacity of LMFP/(C + GN) was 163.5 mA h g-1, which is 96.2% of the theoretical capacity (170 mAh g−1). By contrast, the discharge capacity of LMFP/C is only 130.0 mAh g−1, which is much lower than that of LMFP/(C + GN).
https://doi.org/10.1016/j.electacta.2018.04.157_p3_13 | The cycling performance of the samples at 1C is displayed in Fig. 6b. LMFP/(C + GN) presented a high initial specific discharge capacity of 141.3 mA h g−1. Even for the 100th cycle, a high reversible capacity of 119.8 mA h g−1 can be retained, which exhibits the good electrochemical reversibility and extremely stability. The rate performance was further investigated shown in Fig. 6c. The composite electrode of LMFP/(C + GN) discharges shows a higher capacity of 163.5, 149.2, 136.0, 120.6, 100.1, 84.5 and 66.0 mA h g-1 at 0.1–20C, respectively, while LMFP/C only presented 130, 114.8, 106.0, 98.3, 83.5, 69.3 and 48.7 mA h g-1 at the corresponding current rates. As revealed in Fig. 6d, the as-synthesized LMFP/(C + GN) has a better rate capacity than those similar composites previously reported [10,[32], [33], [34], [35], [36]].
https://doi.org/10.1016/j.electacta.2018.04.157_p3_14 | To further illustrate the effects of graphene on the kinetics of electrode processes, electrochemical impedance spectroscopy (EIS) measurements were carried out at room temperature. It can be found from Fig. 7a that each curve is composed of a depressed semicircle in the high-to-medium frequency region followed by a sloping line of the Warburg impedance in the low frequency region. The diameter numerical value of the medium frequency semicircle on the Z′ axis is corresponded to the charge transfer resistance (Rct) [37]. The Rct values of LMFP/C and LMFP/(C + GN) is 56 Ω and 115 Ω, respectively. The lower Rct value of the LMFP/(C + GN) electrode reveals that it has better charge-transfer kinetics, which is consistent well with the better cycling capacities and rate performance.
https://doi.org/10.1016/j.electacta.2018.04.157_p3_16 | The Warburg impedance is associated with the Li+ diffusion in the active materials particles. The diffusion coefficients of the lithium ions (DLi+) can be calculated from the following equation based on the inclined lines in the Warburg region [38]: (1) where R is the gas constant, T is the absolute temperature, A is the surface area of the cathode, n is the number of electrons per molecule involved in the redox process, F is the Faraday constant, C is the concentration of lithium ions and σ is the Warburg factor which can be calculated via following equation [38]. (2)
https://doi.org/10.1016/j.electacta.2018.04.157_p3_17 | Herein, Rs is ohmic resistance which includes the particles contact resistance, electrolyte resistance and other physical resistances, ω is the angular frequency at low frequency region. The relationship plot between Z′ and reciprocal square root of the angular frequency (ω−1/2) at low-frequency region is shown in Fig. 7b. By fitting the relation plot between Z′ and ω−1/2, the DLi+ could be obtained from above Equation (2). The Li+ diffusion rate of LMFP/C and LMFP/(C + GN) is 3.59 × 10−14 and 2.00 × 10−13 cm2 s−1, which is obviously higher than previous LiMn0.8Fe0.2PO4 of 1.65 × 10−14 cm2 s−1 [39] and 3.54 × 10−14 cm2 s−1 [40]. Thus, the embedded graphene can not only decrease the charge transfer resistance (Rct), but also accelerate the extraction/insertion of lithium ion during the charge/discharge process.
https://doi.org/10.1016/j.electacta.2018.04.157_p3_18 | The improved electrochemical performance can be attributed to the two main factors. Firstly, nanosized crystal is a prerequisite and the reasons are as follows: (i) nanocrystal can obviously shorten distance of Li+ diffusion; (ii) the large contact area with the electrolyte enhances high flux across the interface; (iii) the strain can be accommodated by smaller crystals during Li+ intercalation/deintercalation process. In addition, the most importantly, the embedded graphene plays a key role. On the one hand, the particle size and agglomeration phenomenon of LMFP can be alleviated to some extent, and thus the specific surface and the electronic conductivity can be improved. On the other hand, the embedded graphene and coated amorphous carbon construct the interconnected conductor network which can decreases the internal resistance of the entire electrode. And the graphene component can potentially generate the electric double layer [41], which could quickly realize capacity response, and buffer the impact to LFMP under the high rate resulting in a preeminent rate capacity.
https://doi.org/10.1016/j.electacta.2018.04.157_p4_2 | In summary, graphene-embedded LiMn0.8Fe0.2PO4 composites, in which the LiMn0.8Fe0.2PO4 nanocrystals are in situ grown on graphene and graphene further cross-linked via the oxygen-containing groups of GO as cross-linking sites, have been successfully synthesized via a facile graphene oxide assisted solvothermal route associated with carbonthermal treatment. The LiMn0.8Fe0.2PO4 nanocrystals shorten the electron and lithium ion transport distance. Meanwhile, the coated amorphous carbon and embedded graphene which construct interconnected conducting network decreases the internal resistance of the entire electrode. The synergistic effect between the LiMn0.8Fe0.2PO4 nanocrystals and embedded graphene conductive network are responsible for the enhanced electrochemical performance. More importantly, such method combined with graphene is simple and efficient, which can be extended to other electrode materials for lithium ion batteries, sodium ion batteries, potassium ion batteries and so on.
https://doi.org/10.1016/j.electacta.2018.05.091_p1_2 | Lithium iron phosphate (LFP), firstly introduced by Padhi [1] et al., is a potential cathode material undergone remarkable developments in the commercial market of lithium ion batteries (LiBs), due to the characteristics of good electrochemical and thermal stability [2]. Compared with the electrodes embedded by Ni, Mn, Co, LFP based electrodes have the characteristics of two-phase transition and path dependence in both charge and discharge cycles. Srinivasan and Newman [3], Wang et al. [4] and Kavasajjula et al. [5] successively proposed a full order model (FOM) based on the concept of a shrinking core to simulate the discharge behaviors of both half and full cells with consideration of phase transformation rate, two-phase interface mobility and diffusion coefficients in both lithium-rich (Li1-βFePO4) and lithium-deficient phase (LiαFePO4). The electrochemical behaviors of charge profiles were validated by incorporating Laudau transformation to generate a moving boundary [6]. In spite of high accuracy, complexity of the parameters and high computational efforts limit the real-time application of FOM. Plenty of reduction methods have been applied to reduce the execution time with accuracy maintained, such as single particle model (SPM) [7], enhanced SPM [8,9], state-variable model [10], reformulated model [11], proper orthogonal decomposition (POD) [12] model and volume averaging model [13]. However, the lack of predictive capability of end-of-life (EoL) performance impedes its use in the battery management system (BMS).
https://doi.org/10.1016/j.electacta.2018.05.091_p1_3 | The degradation of LiBs corresponding to calendar life [14,15] and cycle life [[16], [17], [18], [19]] is as the results of exposing to the ambient environment and cycling usage, respectively. The capacity and power fade are not caused by a single reason, but from large varieties. The inter-dependency of various degradation causes makes the comprehension of degradation mechanism more difficult. Schematic diagram of potential degradation mechanism taking place at composite electrodes, separator and current collectors is depicted in Fig. 1.
https://doi.org/10.1016/j.electacta.2018.05.091_p1_5 | Degradation phenomena occurring at positive and negative electrode are significantly different. Researchers have identified the side reaction taking place at the interface between electrode and electrolyte at anode as the predominant cause of degradation for LiBs [[20], [21], [22], [23], [24], [25], [26], [27], [28], [29], [30]]. The main reaction is the intercalation/de-intercalation of lithium ions to/from the electrode solid matrix during cycling. The side reaction takes place between the lithium ions and the electrolyte solvents, which leads to the formation of the unsolvable byproducts that are the main components of the solid electrolyte interphase (SEI) layer. The side reaction is described in Eqs. (1), (2). (1) (2)
https://doi.org/10.1016/j.electacta.2018.05.091_p1_6 | Other byproducts of the side reaction, such as LiOH, Li2O, and ROLi etc., are neglected as minor components. The major compositions of the SEI after the reduction of ethylene carbonate (EC) based electrolyte are lithium carbonate (Li2CO3) and lithium ethylene dicarbonate (CH2OCO2Li)2). The SEI is prone to form at initial cycles, especially in charging protocol, which is used to protect the electrode from possible corrosion and prevent electrolyte from being decomposed. The SEI is permeable to lithium ions and electrolyte solvents, but impermeable to electrons, which can be treated as a natural barrier of the main reaction on the covered surface of anode. The schematic diagram of SEI formation at anode is shown in Fig. 2. The new SEI is formed at the interface between the pre-formed SEI and graphite particles. In addition, the SEI grows over time, clogs pores and isolates graphite particles that cause a decrease of the accessible area for lithium ions to participate in the reduction reactions, which provokes loss of active anode material. When the graphite particle is fully covered by the SEI, the isolation of electrons makes it impossible to participate in the chemical reaction anymore, which is treated as one source of the loss of recyclable lithium ions. The continuous consumption of lithium ions is the other source of loss of ions, which could result in capacity fade during prolonged cycles.
https://doi.org/10.1016/j.electacta.2018.05.091_p1_8 | Previous study shows that the byproducts of side reaction are not only accumulated on the surface of graphite particles, but also on the interface between the composite anode and separator, which is defined as the deposit layer (DL) [31]. As the increasing thickness of the SEI and DL, the ionic conductivity decreases, which causes power fade. The continuous electrolyte decomposition and its attribute to side reaction leads to the impedance rise of electrolyte, which induces power fade as well. Thereby, loss of recyclable lithium ions and loss of active material (AM) of graphite electrode mainly result in capacity fade, while the impedance rise induced from the growth of SEI and DL and electrolyte decomposition are the main causes for power fade.
https://doi.org/10.1016/j.electacta.2018.05.091_p1_9 | To degradation effects of LFP cathode, researchers [[32], [33], [34]] have identified iron deposition on the surface of graphite electrode by various characterization techniques, such as transmission electron microscopy (TEM) and Raman spectroscopy. It was also proposed that the iron dissolution from LFP electrode surface was caused by the chemical reaction between acidic species in the electrolyte and Fe3+ impurities [35]. In a failure case, the deposited irons on the surface of graphite electrode could grow as dendrites to cause internal short circuit. However, Liu et al. [36] revealed that the iron dissolution from LFP electrode was only a minor effect of degradation compared with those taking place on anode.
https://doi.org/10.1016/j.electacta.2018.05.091_p1_10 | The various causes, impact factors and inter-dependencies of degradation mechanism make it extremely challenging to describe the degradation effects of LiBs mathematically. The models to predict the degradation phenomena can be divided into two groups, empirical/semi-empirical models [17,[37], [38], [39], [40]] and physics-based electrochemical thermal models [41,42]. The models in the first group were developed by fitting the experimental data to obtain the empirical equations or extract degradation parameters to predict the capacity fade or impedance rise for both calendar life and cycle life. Even though it has the strengths of high accuracy, it is still limited by its high dependence on experimental data and empirical coefficients. In addition, the accuracy cannot be maintained if operating conditions are out of the experimental ranges. Conversely, the physics-based degradation models consider the side reaction whose rate was quantified by the reformulated Butler-Volmer (BV) equation based on the concept provided by Newman [43]. Considering the phase change phenomenon of LFP based cells, M. Safari and C. Delacourt [44,45] proposed a FOM incorporating side reaction based on the resistive-reactant perspective. The physical boundary between two phases was replaced by the concentration-dependent diffusion coefficients. P. Gambhire et al. [41] developed a ROM by volume averaging methods with concentration-dependent diffusivities and then incorporated SEI formation by side reaction. No capacity or power fade could be estimated in the abovementioned model.
https://doi.org/10.1016/j.electacta.2018.05.091_p1_11 | In this paper, a physics-based ROM considering degradation effects were developed to estimate both beginning-of-life (BoL) and end-of-life (EoL) behaviors in real time. The integrated model was validated against experiments conducted by large-format pouch-type LFP/graphite cells. Due to the existence of the voltage plateau caused by two-phase transition on LFP electrode, the accuracy of SoC estimation was enhanced by incorporating a hybrid method combing both Extended Kalman Filter (EKF) and Coulomb counting. The degradation effects of side reaction, including ion loss, AM loss, SEI and DL growth, and electrolyte decomposition, were estimated. The capacity loss and power fade as a function of cycling time were also estimated by the model. The details of tests, including single cycles, multiple cycles for BoL and cycling tests for EoL are summarized in Section 2. The principles and equations of the electrochemical models are discussed in Section 3. Section 4 introduces the results of model validation against both fresh and cycled LFP/graphite cells. Section 5 is the conclusion.
https://doi.org/10.1016/j.electacta.2018.05.091_p2_2 | Cells used for experiments are the large-format pouch-type LiFePO4/graphite cells provided by Top Battery, whose specifications are shown in Table 1. The LiBs are tested in a thermal chamber with three K-type thermocouples adhesive to the cell surface to measure temperatures. A programmable power supply and an electric-load are connected to supply the programmed charge/discharge current profiles. Impedance spectra are measured by electrochemical impedance spectroscopy (EIS) equipment, GAMRY, and the parameters are extracted by fitting the equivalent circuit model (ECM).
https://doi.org/10.1016/j.electacta.2018.05.091_p2_4 | The experiments of fresh cells include measurement of the open-circuit voltage (OCV), application of the charge/discharge profiles in the single cycles and multiple cycles. The OCV is measured at the ambient temperature of 25 °C using a very small current of 0.05C-rate (1A) in order to allow the terminal voltage and OCV to be equal in the maximum likelihood. The charge/discharge protocols in the single and multiple cycles are as follows: 1) Pre-tests: 5 initial cycles at constant current (CC) of 1C-rate (20A) with 30 min` rest between each consecutive charge/discharge cycle; 2) Single-cycle tests: ① Charge the cell using CC until end-of-charge (EoC) voltage (3.6 V); ② Rest for 30 min; ③ Discharge the cell using CC until end-of-discharge (EoD) voltage (2 V). The CC applied at charging and discharging varies among 1C-rate, 2C-rate and 4C-rate at different ambient temperatures (25/40/55 °C, respectively). 3) Multiple-cycle tests: Discharge the cell to 2 V and then charge it to 3.6 V continuously without resting using CC at 1/2/4C-rate; 4) Post-tests: EIS and capacity measurements.
https://doi.org/10.1016/j.electacta.2018.05.091_p2_5 | The test matrix of accelerated cycling tests is shown in Table 2. At every 30 or 60 cycles, the capacity and impedance are measured at 25 °C in the following steps. Capacity measurement: 1) Charge the cell using CC protocol (CC: 1C-rate) to 3.6 V; 2) Rest for 30 min; 3) Discharge the cell with 1C-rate CC to 2 V. EIS measurement: 1) Charge the cell to 50% SoC by 1C-rate CC; 2) Rest for 3 h; 3) Conduct EIS test at the frequency from 10 mHz to 1 kHz.
https://doi.org/10.1016/j.electacta.2018.05.091_p3_3 | The single LFP/graphite cell is composed of multiple sandwich-structured microcells with three basic layers, composite anode, separator and composite cathode. The composite electrode is mainly fabricated by electrode particles, electrolyte and binder. When the cells are discharged, reduction and oxidation reactions take place at the anode and cathode, respectively. The lithium ions de-intercalated from the anode particles transport through the electrolyte to the cathode while the electrons transport through the external circuit. Likewise, the reverse reaction takes place at charging. The electrochemical behaviors, including intercalation/de-intercalation of lithium ions to/from the electrode, kinetics of chemical reaction taking place at the interface between electrode and electrolyte, ion transportation and diffusion through electrode particles and electrolyte, are described by the coupled partial differential equations (PDEs) which are solved by the finite difference method (FDM) in the FOM.
https://doi.org/10.1016/j.electacta.2018.05.091_p3_4 | The mass transfer and charge conservation are governed by Fick`s law and Ohm`s law, respectively. The electrochemical kinetics are governed by the BV equation under consideration of both anodic and cathodic reactions. Due to the time-consuming demerits of the FOM, it is still necessary to simplify the governing equations in the FOM with decent accuracy maintained. The polynomial approach, state space approach and linearization are applied to reduce the order of the equations of ion concentration of electrode phase, ion concentration of electrolyte phase and current density, respectively. The ion behaviors of the two-phase transition and the existence of path dependence are considered by two set of parameters and number of layers coexisting in the LFP particles, respectively. The moving interfaces of the coexisting layers dependent upon the usage history has induced a moving boundary problem, or Stephen problem that describes the location of the boundary as a function of time and space, which can be solved by the variable space grid method. The governing equations and their corresponding boundary conditions of both FOM and ROM and the applied reduction methods are summarized in Table 3. The simplified governing equations of ion concentration in the solid particles are shown in Table 4. Table 3. Governing equations of the FOM and ROM [46]. FOM Reduction method ROM Ion concentration in electrode Polynomial approach See Table 4 (3) Ion concentration in electrolyte State space approach (4) Ohm`s law in electrode Finite difference method (FDM) (5) Ohm`s law in electrolyte Ce has no influence on reaction current (6) Electrochemical kinetics Linearization (7) Table 4. Simplified governing equations of the ion concentration of solid phase. ROM equations cs,surf (8) cs,ave of outer layer (9) Interface (10) cs,ave of inner layer (11) qave of inner layer (12) Notes , , ,
https://doi.org/10.1016/j.electacta.2018.05.091_p3_6 | ROM can be used to estimate SoC calculated from the average ion concentration in the particles. However, the accuracy of SoC estimation is limited by the errors induced by the inaccuracy of the ROM, sensors and initial values of integration of the ion concentrations, which can be further minimized by using the EKF. The applied current and SoC are regarded as the input and output, respectively, where the average volume ion concentration of anode is regarded as a state and the terminal voltage is the measuring output. The principles of the EKF is summarized in Table 5. Table 5. Principles of EKF. Prediction (Time update) State prediction: (13) Error covariance prediction: Correction (Measurement update) Kalman gain: (14) State correction: Error covariance correction: Note (15)
https://doi.org/10.1016/j.electacta.2018.05.091_p3_7 | When a current is applied to the battery, the difference between the measured and simulated terminal voltage is calculated at each time step and corrected by the optimized Kalman gain. Then the corrected error is feed-backed to update the state and the error covariance matrix (P). Finally, SoC is calculated using the average ion concentration of anode by Eq. (19). The process is carried out recursively and repetitively. The formulations of the EKF using ROM is shown in Table 6. Table 6. Formulations of EKF using ROM. State and measurement (16) System (17) Jacobians (18) SoC estimation (19)
https://doi.org/10.1016/j.electacta.2018.05.091_p3_8 | Since the SoC-OCV curve of LFP cells has a relatively flat region due to the characteristics of two-phase transition, the terminal voltage error is very small and might cause the EKF to stop updating and the Kalman gain to be zero, which is inevitable regardless of any controls. Therefore, a hybrid method of combining EKF and coulomb counting has been used. When the battery enters the stage of voltage plateau area, the SoC estimation algorithm switches from the EKF to coulomb counting. A tolerance is set to be the criteria of determining the SoC estimation mode. When the error of terminal voltage between the measured and estimated state is less than the tolerance, the algorithm used to do SoC estimation is coulomb counting and vice versa.
https://doi.org/10.1016/j.electacta.2018.05.091_p3_10 | 3.3.1. Model principles In order to develop a physics-based degradation model, several assumptions have been made: 1. The byproducts of side reaction are only the mixture of Li2CO3 and (CH2OCO2Li)2 based on Eq. (1) and Eq. (2). 2. The reduction reaction rate of side reaction is much higher than the oxidation reaction rate, which implies that the side reaction is an irreversible process. 3. Degradation effects on cathode, such as iron dissolution, are neglected. 4. No overcharge or undercharge process is considered. 5. No mechanical failure, such as graphite exfoliation, electrode volume change and particle cracks, is considered. In the former developed ROM with EKF, the BV equation of Eq. (7) only describes the kinetics of main reaction. Considering side reaction, the BV equation is reformulated to describe the total reaction rate which is the sum of the reaction rate of the main and side reaction. Based on the assumptions above, the side reaction rate only considers the reduction reaction. The corresponding equations about degradation are summarized in Table 7. Compared to the over-potential of Eq. (7), the potential drop caused by SEI formation has been added in the model. Table 7. Equations for physics-based degradation model. Main reaction Side reaction Reaction rate Over-potential Equilibrium potential Total reaction rate Notes [2] The equilibrium potential of main reaction, , is a function of the stoichiometric number and ion concentration in electrolyte according to the Nernst equation where and are the standard equilibrium potential of anode and cathode when , respectively. The equilibrium potential of cathode, , is estimated by an empirical equation derived from Ref. [2]. Then the equilibrium potential of anode, , can be calculated by the difference between measured OCV and . However, the standard equilibrium potential of the side reaction, , is no longer a function of the stoichiometric number, but depends on the material composition of the electrolyte. Various recommendation values of are provided by Ref. [24], such as 2 V, 1.7 V, 0.8 V and 0.4 V. The specific value of in this model is obtained by fitting experimental data of terminal voltage at various operating conditions.
https://doi.org/10.1016/j.electacta.2018.05.091_p3_11 | 3.3.2. Analysis of the effects of side reaction The degradation effects of LiBs are inextricably linked to the side reaction. The schematic diagram of degradation mechanism is depicted in Fig. 3. Loss of recyclable lithium ions, loss of AM, growth of SEI and DL and electrolyte decomposition pertaining to main degradation effects are considered in the physics-based degradation model. The yellow shade in Fig. 3 denotes the byproducts of the side reaction, which are the major components of SEI and DL. The byproducts located at the interface between graphite particles and electrolyte are SEI, which partially or fully covers the particle surface. The DL is defined as a layer composed of the byproducts that are prone to accumulate at the interface between the composite anode and the separator. The particles with marker “X” represent the totally isolated electrode particles which cannot be involved in any further chemical reaction. Download : Download high-res image (556KB)Download : Download full-size image Fig. 3. Schematic diagram of degradation mechanism at anode of a microcell. The degradation effects resulting from the side reaction can be discussed from two aspects, the consumption of the reactants and the aggregation of the products. With regard to the analysis of the reactants, the amount of consumed lithium ions in the side reaction can be calculated by integrating the side reaction rate over time and volume of the composite anode. (20) where is the amount of consumed lithium ions with a unit of Ah. is the thickness of the composite anode. A denotes the cross section area of the LiB. The consumption of the electrolyte solvent is analyzed by the change of the volume fraction of electrolyte, given by Eq. (21). (21) where is the volume fraction of electrolyte solvent. is the molar volume of the electrolyte. is a dimensionless coefficient indicating how many moles of the electrolyte solvents are involved in the side reaction when one mole of the lithium ions is consumed. Provided that the byproducts of the side reaction are only Li2CO3 and (CH2OCO2Li)2, the consumed molars of the electrolyte solvent are 0.5 and 1, respectively. Under the assumption of the same reaction rate for Eq. (1) and Eq. (2), equals to 0.75. Correspondingly, the decrease of the volume fraction of the electrolyte solvents leads to a decrease of the effective diffusion coefficient in the electrolyte. (22) The increasing rate of the SEI thickness is proportional to the reaction rate of the side reaction, given in Eq. (23). (23) where and are the thickness and molar volume of the SEI layer, respectively. The resistance increase of the SEI layer is given in Eq. (24). (24) where is the ion conductivity of the SEI. The growth of the SEI layer limits the accessible area of composite electrode, which causes the loss of AM, described in Eq. (25). (25) where is the volume fraction of the active electrode material, and is a dimensionless coefficient. The increasing rate of the thickness and impedance of the DL are described in Eq. (26) and Eq. (27). (26) (27) Where , and are the thickness, molar volume and ion conductivity of the DL, respectively.
https://doi.org/10.1016/j.electacta.2018.05.091_p4_2 | Some of geometric and morphologic parameters of the cells, such as thickness, particle radius, active material volume fraction etc., are provided by the manufacturer, while the others, such as stoichiometric number and diffusion coefficients of solid and electrolyte phase etc., are used from literatures and then optimized based on the validated results. The list of the parameters for BoL and EoL can be found in Table 8, Table 9, respectively. The parameters except for some temperature-dependent ones, such as diffusion coefficients and exchange current density of side reaction, are the same in the development of the integrated electrochemical model. The temperature-dependent parameters are optimized by the means of the Arrhenius equation.
https://doi.org/10.1016/j.electacta.2018.05.091_p4_6 | In order to verify the accuracy of the ROM with EKF, the experimental data and their corresponding simulation results with different discharge/charge currents applied are compared at different operating temperatures. The comparison of the discharge profile between the simplified ROM and the ROM with EKF is depicted in Fig. 4(a). The constant discharging current of 1C-rate with resting is applied to a fresh LFP/graphite cell at the operating temperature of 25 °C. The markers, the pink solid line and the blue solid line represent the results of experiments, ROM and ROM with EKF, respectively. For the constant discharging, the terminal voltage of both the ROM and the ROM with EKF shows a good match with the experimental data. However, the ROM could not reach the EoD cutoff voltage. Furthermore, the prediction of voltage recovery during resting is underestimated by the ROM, but in an excellent match with the ROM with EKF. Therefore, the incorporation of the EKF into the developed ROM achieves a high accuracy of the estimation of the terminal voltage and SoC. Download : Download high-res image (2MB)Download : Download full-size image Fig. 4. Validation for BoL at different conditions. (a) Comparison of discharge behaviors between experimental data and simulation results of ROM with/without EKF at 25 °C; (b) Comparison of terminal voltage at 25 °C; (c) Comparison of SoC at 25 °C; (d) Voltage and SoC estimation error at 25 °C; (e) Comparison of terminal voltage and SoC at 40/55 °C; (f) Comparison of terminal voltage and SoC for multiple cycles at 25 °C.
https://doi.org/10.1016/j.electacta.2018.05.091_p4_7 | The comparisons of terminal voltage and SoC between experimental data and simulation results of the ROM with EKF at different discharge and charge currents (1/2/4C-rate) applied at 25 °C are plotted in Fig. 4(b) and (c), respectively. Since constant currents are applied to the cells, the slope of the SoC should be a constant. The markers and the solid lines represent the experiments and simulations, respectively. The responses of terminal voltages and SoCs have a good match with experiments of different discharge and charge profiles at 25 °C. The error between the experimental measurements and the estimated results obtained from the ROM with EKF are summarized and depicted in Fig. 4(d). The estimated errors of terminal voltage and SoC under different discharging and charging conditions are within 2% and 4%, respectively.
https://doi.org/10.1016/j.electacta.2018.05.091_p4_8 | Some parameters of the ROM are highly sensitive to the temperatures, such as the diffusion coefficients of solid and electrolyte phase. According to the analysis of parameter sensitivity, the diffusion coefficient of solid phase has affected the capacity, while that of the electrolyte phase has affected the over-potential. Thus, dependency of the diffusion coefficients of solid and electrolyte phase on temperature are reflected using the Arrhenius equation. Different discharging currents (1/2/4C) are applied to the cells at 40 °C and 55 °C. The comparison results of terminal voltage and SoC are plotted in Fig. 4(e). The upper two subplots in Fig. 4(e) are the comparisons of terminal voltage and SoC at 40 °C from left to right, while the lower two subplots are those at 55 °C, respectively. Both terminal voltage and SoC estimations are in a good match.
https://doi.org/10.1016/j.electacta.2018.05.091_p4_9 | Besides the validation of the static response of the integrated ROM with EKF, such as constant discharging and constant charging, the transient response of the model is validated against multiple cycles. The upper subplot in Fig. 4(f) depicts the load current profiles to the cells. The positive and negative sign of the current is defined as the discharging and charging current, respectively. The middle subplot is the response of terminal voltage at multiple cycles at 25 °C. The bottom subplot is then the SoC comparison between experiments and simulations at 25 °C. The makers, ‘X’, and solid line represent the experimental measurements and simulation results, respectively. Furthermore, the simulation results show a great match with experimental measurements.
https://doi.org/10.1016/j.electacta.2018.05.091_p4_11 | Since the LFP/graphite cells discussed in the paper is difficult to get aged, the degradation effects of side reaction rate and other corresponding parameters, such as volume fraction of electrode and electrolyte, resistance of the SEI and DL, ion loss and AM loss, can be analyzed by the validation results at 55 °C. The change of degradation related parameters over time are calculated by the equations in section 3.3.2. The distribution of side reaction rate along the direction of anode thickness as a function of cycle number is depicted in Fig. 5(a). The x-axis and y-axis denote the dimensionless anode thickness and side reaction rate, respectively. The dimensionless anode thickness, and , illustrates the location of the interface between copper current collector and the composite anode and that between the composite anode and separator, respectively. The analysis has shown that side reaction rate at the interface between the composite anode and the separator is higher due to the higher ion concentration. The lithium ions are accumulated at the interface of the separator in a charging period, which promotes the side reaction and results in the formation of the DL. In addition, as the number of cycles increases, the side reaction rate increases as well, which induces the growth of SEI. Download : Download high-res image (1MB)Download : Download full-size image Fig. 5. Analysis of degradation parameters during side reaction. (a) Side reaction rate; (b) Ion loss and AM loss; (c) Change of SEI resistance and volume fraction of anode; (d) Change of electrolyte volume fraction and resistance of DL.
https://doi.org/10.1016/j.electacta.2018.05.091_p4_12 | The side reaction consumes recyclable lithium ions ( ), which causes loss of ions. The growth of SEI layer can clog pores and isolate particles so that the accessible area gets reduced, which is accelerated by increasing number of cycles as shown in Fig. 5(b). The variation of SEI resistance and electrode volume fraction over time along the anode thickness direction is plotted in Fig. 5(c), while that of electrolyte volume fraction and resistance of the DL as a function of cycle number is plotted in Fig. 5(d). Accordingly, the resistance of SEI ( ) increases, while the electrode volume fraction ( ) decreases over time.
https://doi.org/10.1016/j.electacta.2018.05.091_p4_13 | According to the side reaction describing by Eqs. (1), (2), the electrolyte, as one of the reactants, is consumed continuously, which leads to the decrease of electrolyte volume fraction ( ). The thickness of the DL increases over time, so that the resistance of DL ( ) increases with the increasing cycle number. The analysis of the degradation effects of side reaction based on the variation of the electrochemical parameters can be summarized in Table 10. Table 10. Degradation effects and parameters of side reaction. Causes Effects Degradation parameters Consequences Side reaction rate ↑ Loss of recyclable lithium ions ↑ Capacity fade Loss of active anode material Electrode volume fraction ↓ Capacity fade Growth of SEI SEI resistance ↑ Impedance rise Growth of DL DL resistance ↑ Impedance rise Electrolyte decomposition Electrolyte volume fraction Impedance rise
https://doi.org/10.1016/j.electacta.2018.05.091_p4_15 | Compared with the effects of temperature, those of SoC cycling limit, SoC level and charging C-rate have less influence on the degradation of LFP/graphite cells [31]. Thus, temperature, as the key factor of accelerating degradation, will be investigated in more details. The comparison of discharge terminal voltage with 1C-rate discharge current applied between simulation results obtained by the physics-based degradation model and experimental data at different operating temperatures are plotted from Fig. 6(a) to Fig. 6(c). As the cells are aged with the increase of number of cycles, the time to reach EoD voltage has been reduced. The prediction of terminal voltage during discharge is estimated up to 1080, 900 and 870 cycles at 25 °C, 40 °C and 55 °C, respectively. Download : Download high-res image (1MB)Download : Download full-size image Fig. 6. Validation of discharge behaviors by 1C-rate current at 25/40/55 °C. (a) 25 °C; (b) 40 °C; (c) 55 °C.
https://doi.org/10.1016/j.electacta.2018.05.091_p4_16 | Capacity fade is one of the most significant criteria to evaluate performance of degraded LiBs, which is mainly caused by ion loss and AM loss. The comparison of simulated capacity and the Ah-based measured capacity as the function of cycle number is shown in the upper subplot of Fig. 7. Furthermore, the corresponding error between measurements and simulation results is plotted in the lower subplot. In order to display the capacity variations comparably, the dimensionless capacity retention is defined as the capacity ratio of the aged cell over the fresh cell in Eq. (28). The relative capacity error is calculated by Eq. (29). (28) (29) Download : Download high-res image (443KB)Download : Download full-size image Fig. 7. Comparison between Ah-based measured capacity and simulated capacity at 25/40/55 °C.
https://doi.org/10.1016/j.electacta.2018.05.091_p4_17 | The color of purple and red, orange and yellow, and cyan and blue in the upper subplot of Fig. 7 denotes the capacity retention calculated based on experimental data and simulation results at 25 °C, 40 °C and 55 °C, respectively. The error shown in the lower subplot of Fig. 7 is within 1%, 2%, and 2% at 25 °C, 40 °C and 55 °C, respectively.
https://doi.org/10.1016/j.electacta.2018.05.091_p4_18 | The other major consequence of degradation is the rise of impedances that leads to power fade. The ion-consuming SEI and DL growth and the dryness of electrolyte due to side reaction result in the power fade. In order to obtain the SEI resistance, the impedance spectra of cells cycled at 25 °C and 55 °C are plotted in Fig. 8(a) and (b), respectively. As the increase of cycle number, the radius of the first semi-circle on behalf of SEI resistance is increased, especially at the elevated temperature. The SEI resistance extracted from the ECM based on the EIS experimental data is compared with the simulated results obtained from the integrated degradation model at different operating temperatures, which is shown in Fig. 8(c). The markers of cross and circle represent experimental data and simulation results, respectively. The growth of SEI resistance matches well with each other. The comparison manifests that elevated operating temperature accelerates the degradation of LFP/graphite cells. Power fade is predicted at different operating temperatures as shown in Fig. 9. The upper subplot displays the comparison of power between measurements and simulations at different operating temperatures. The lower subplot presents the corresponding error of power at 25 °C and 55 °C, respectively. With consideration of the change of ionic conductivity of SEI and DL, the power decreases as the increase of cycle number. The overall error of power estimation is within 3%. Download : Download high-res image (939KB)Download : Download full-size image Fig. 8. Comparison of EIS spectra and SEI resistance at different temperatures with increasing cycle number. (a) EIS spectra of the cell cycled at 25 °C with SoC cycling limits from 25% to 95%; (b) EIS spectra of the cell cycled at 55 °C with SoC cycling limits from 25% to 95%; (c) SEI resistance. Download : Download high-res image (428KB)Download : Download full-size image Fig. 9. Comparison power fade at different temperatures with increasing cycle number.
https://doi.org/10.1016/j.electacta.2018.05.091_p5_2 | An integrated ROM that includes EKF for enhancing estimation accuracy of terminal voltage and SoC for BoL as well as a life model that facilitates capacity and power fade for EoL is developed. The model is validated against both fresh and cycled pouch-type large-format LFP/graphite cells, whose nominal capacity is 20Ah. The unique characteristics of ion behaviors in the cathode particles including two-phase transition and path dependence are described using a shrinking core model. The EKF is incorporated into the developed ROM to achieve a higher accuracy of terminal voltage and SoC estimation. With different discharging and charging profiles applied to the cells, including both single cycles and multiple cycles, the electrochemical behaviors of the cells are explored at different working temperatures. The temperature dependent parameters, such as diffusion coefficients of solid and electrolyte phase, are formulated using the Arrhenius equation. The average error of terminal voltage and SoC estimation is within 2% and 4%, respectively.
https://doi.org/10.1016/j.electacta.2018.05.091_p5_3 | According to the experimental studies on degradation mechanism, the side reaction has been identified as the predominant cause for both calendar and cycle life, which is accelerated by the elevated operating temperatures, high SoC levels and large SoC cycling limits. These phenomena are formulated by modifying BV equation that is incorporated into the ROM with EKF. The capacity fade is caused by loss of recyclable lithium ions and loss of AM, while the power fade is the growth of SEI and DL and electrolyte decomposition. The ROM with EKF and life model is validated by the accelerated cycling tests conducted at various operating conditions, including working temperatures, SoC cycling limits and SoC levels, which match well with experimental data with respect to terminal voltage, capacity fade and power fade. The estimation error of capacity and power as the function of cycle number at different temperatures have been remained within 2% and 3%, respectively.
https://doi.org/10.1016/j.electacta.2018.05.151_p1_2 | Electrochemical Energy Storage is the midst of a regenerative resurgence. Batteries, Supercapacitors (SCs), Fuel Cells (FCs) or Redox Flow Batteries (RFBs) are markedly complementary technologies and are all called to play a role within the forthcoming sustainable energy model. From load-leveling devices to wearable electronics, to the development of smart grids to electric vehicles or to renewable energy storage. Exploring conceptual frontiers between batteries, supercapacitors, redox flow batteries (RFBs) and fuel cells (FCs) could provide new opportunities to get the best of each of those technologies.
https://doi.org/10.1016/j.electacta.2018.05.151_p1_3 | Redox Flow Batteries (RFBs) for instance could indeed be considered as laying halfway between conventional solid-electrode batteries and FCs. Unlike traditional batteries, energy density and power density are effectively detached in RFBs. Energy is proportional to the size of the external reservoirs and power to the number of cells and area of the electrodes. This technology does not suffer memory effect and benefits from a long cycle life. These are important advantages related to the fact that active materials are ions solvated in the flowing electrolyte media. On the other hand, RFBs have drawbacks like low energy density and low specific energy due to the solubility limit of the active redox species.
https://doi.org/10.1016/j.electacta.2018.05.151_p1_4 | Different types of mechanisms have been proposed for flow cells in water and in organic media, as discussed in a very recent review [1]. All organic RFBs have been typically developed using benzoquinone and anthraquinone. Some works combining organic and inorganic solutions (for instance anthraquinone and ferricyanide as electrolytes) have been published in order to develop organic-inorganic redox flow cells. Also a combination of Li metal (deposited on the anode) and an organic molecule as catholyte has been frequently used for organic – inorganic hybrid flow batteries in organic media.
https://doi.org/10.1016/j.electacta.2018.05.151_p1_5 | In the same review [1] a full comparative discussion of the various types of flow cells is included. Concerning energy densities, flow batteries with organic molecules in aqueous media report values below 20 Wh·L−1. For hybrid organic-inorganic redox flow batteries the energy densities increase but always to values below 40 to 50 Wh·L−1 for aqueous and organic solvents respectively. The largest value of energy density reported so far (200 Wh·L−1) corresponds to a flow cell combining metallic Li anode and a TEMPO () catholythe. This device however presents serious stability problems and has only been subject to 20 cycles [1].
https://doi.org/10.1016/j.electacta.2018.05.151_p1_6 | Among well-established systems, All-Vanadium cells constitute the most developed type of RFBs and have an energy density of 40 Wh·L−1 and a specific energy of 25 Wh·Kg−1 and operate between 1.6 V and 1.3 V [2,3]. Those values are far away from current Li-Ion Batteries (LIBs), 150–200 Wh·Kg−1 at 3.7 V [4]. Aside from the higher voltage attained in organic LIBs, the primary reason why RFBs do not achieve the energy density values of LIBs is the low concentration of active material due to limited solubility [5,6]. Furthermore, the chemical stability of the active species is limited in some cases by the enhancement of spurious reactions at high concentrations [5,7]. Finally, there is one more factor that affects both the energy and power densities of many RFBs, namely, relatively low voltages due not only to thermodynamic but also to kinetic factors, such as the high internal resistance associated to electrolyte diffusion through selective membrane separators.
https://doi.org/10.1016/j.electacta.2018.05.151_p1_7 | The recent proposal of Semisolid Flow Batteries (SFBs) tries to solve these drawbacks by using heterogeneous mixtures of electroactive species with surfactant and carbon particles. For example, Chiang and coworkers described a so-called semi-solid lithium flow battery [8]. And Gogotsi and coworkers described a similar system for a capacitive system [9]. A so-called flowable carbon-electrolyte mixture was used as the active material for capacitive energy storage and was handled in a similar way to flow or semi-solid batteries. In 2014, Nair and collaborators also reported a flow capacitor device based on a graphene dispersion in organic electrolyte, with improved energy density (14.3 W h L−1) with respect to graphite (0.422 W h L−1) [10]. 3D interconnected hybrid materials (RGO@CS) were used to prepare an EFC. When tested as flowable electrodes, the composition with a 1:2 ratio of GO to CS exhibited the highest capacitance of 200 F g−1 and an improved rate performance [11]. In general, this approach has been quite popular and highly concentrated semisolid catholytes based on LiCoO2, LiNi0.5Mn1.5O4 and Li4Ti5O12 suspensions, have been developed [12].
https://doi.org/10.1016/j.electacta.2018.05.151_p1_8 | More recently, Tarascon et al. focused on the performance of a LiFePO4/LiPF6 EC-DMC/Li redox flowable half-cell [13]. As a result, power densities of 328 mW cm−2 at 104 mA cm−2 were achieved with specific energy of 50 Wh·kg−1. It is important to mention, however, the use of intermittent flow conditions with the values reported being measured under static conditions [13].
https://doi.org/10.1016/j.electacta.2018.05.151_p1_9 | A procedure described as “intermittent flow” was used that allowed the slurry to rest on the electrodes prior to and during measurements. Under those conditions the process of cycling of the active material could be closer to that of a solid battery electrode rather than to a flowing one.
https://doi.org/10.1016/j.electacta.2018.05.151_p1_10 | Lu et al. reported a silicon-carbon nanocomposite semi-solid anolyte, achieving a high reversible capacity (>1200 mAh g−1) and stable cycle life (>100 cycles), although the experiments were also made under interment flow conditions [14].
https://doi.org/10.1016/j.electacta.2018.05.151_p1_11 | SFBs usually need a significant amount of dispersed conducting particles such as carbon particles, which can transform the electrolyte solution into a slurry electrode that allows for electrical conduction by percolation in all the volume of the electrode [9]. On the other hand, these conducting particles often need a surfactant to generate a stable dispersion [15]. This large amount of carbon particles and the use of surfactant are responsible for a detrimental increase in the viscosity of semisolid electrodes. Finally, the nature of the carbon used is another crucial point since it determines the electrical conductivity and thus the effectiveness of the percolation effect [16,17].
https://doi.org/10.1016/j.electacta.2018.05.151_p1_12 | High viscosity is not compatible with flow cells, which need a pumping system to flow the solutions from the reservoirs to the electrochemical cell and vice versa, with a corresponding decrease in overall efficiency. Thus, a significant increase in viscosity of the fluids is highly undesirable, because the extra energy needed to circulate the pastes could cancel out the possible intrinsic advantages of the active materials, or at least reduce dramatically the overall efficiency of the system.
https://doi.org/10.1016/j.electacta.2018.05.151_p1_13 | On the other hand, a different approach to the harnessing of electroactive solid particles in flow cells has been proposed by Grätzel and collaborators by introducing the concept of shuttle redox molecular solutions with suitable redox potentials, solubility, stability and kinetics to transfer the charge to solid particles stored in a separate reservoir [18].
https://doi.org/10.1016/j.electacta.2018.05.151_p1_14 | Other approach using nanofluids was proposed by Timofeeva and col. in 2015. They developed a scalable one-step surface modification procedure for functionalizing TiO2 nanoparticles with a monolayer coverage of propyl sulfonate groups [19]. With this new formulation the nanofluids had a high solid loading and low viscosity, while retaining the surface activity of nanoparticles.
https://doi.org/10.1016/j.electacta.2018.05.151_p1_15 | Our approach has been to use graphene instead of activated carbon as the key material to provide an electrical percolation effect on the solution. This approach is backed by preliminary results showing extraordinary charge percolation even in dilute graphene nanofluids [20]. Thus, a stabilized dispersion of RGO in aqueous sulfuric acid solution can provide energy storage capacities similar to those of solid electrode supercapacitors (169 F g−1(RGO)) but working up to much faster rates (from 1 mV s−1 to the highest scan rate of 10 V s−1) in nanofluids [20].
https://doi.org/10.1016/j.electacta.2018.05.151_p1_16 | Our efforts to create graphene-based nanofluids led to the development of two new hybrid materials (rGO-phosphomolybdate, rGO-PMo12 and rGO-phosphotungstate, rGO-PW12), dispersed with the aid of a surfactant in 1 M H2SO4 aqueous electrolyte to yield highly stable hybrid electroactive nanofluids (HENFs) of low viscosity which were tested in a home-made flow cell under static and continuous flowing conditions. Remarkably, even low concentration rGO-POMs HENFs (0.025 wt%) exhibited high specific capacitances of 273 F/g(rGO-PW12) and 305 F/g(rGO-PMo12) with high specific energy and specific power per mass of active material [21].
https://doi.org/10.1016/j.electacta.2018.05.151_p1_17 | Indeed, RGO must be properly dispersed in electrolytes in order to be used as a nanofluid. This has been attempted both in aqueous and organic solvents. For example Xu et al. reported a successful production of stable high-concentration graphene dispersions in low-boiling-point, low-polarity conventional organic solvents by liquid-phase noncovalent exfoliation of graphite assisted using polyethylene (HDPE) as the stabilizer [22]. Other example of RGO dispersion, this time in water, is the report of an imidazolium-modified hexa-peri-hexabenzocoronene derivative (HBC-C11-MIM[Cl−] [5]) designed and synthesized as a stabilizer to disperse RGO. The resulting RGO/HBC-C11-MIM[Cl−] hybrid can reach stable concentrations of 5.0 mg mL−1 (RGO) in water [23]. In these two examples the stabilization of the RGO is achieved by a solvated aromatic molecule that keeps RGO in suspension.
https://doi.org/10.1016/j.electacta.2018.05.151_p1_18 | On the other hand, LiFePO4 has been intensely studied as cathode material for LIBs since the seminal work of Goodenough in 1997 [24]. It has made it from the labs to the market thanks to its low cost, abundant raw materials, safety, low toxicity, structural stability and excellent electrochemical properties. The active material can be reversibly charged and discharged with a stable voltage at 3.45 V vs. Li+/Li with a very small change in unit cell parameters during the LiFePO4/FePO4 phase transition. It needs, however, conducting additives or coatings in order to display its full potential. As part of the extensive research on LiFePO4 Bonaccorso, reported a battery with a graphene and LiFePO4 electrodes and an energy density of 190 Wh·Kg−1 [25].
https://doi.org/10.1016/j.electacta.2018.05.151_p1_19 | In this work we want to demonstrate the feasibility of reversibly transferring charge to/from nanoparticles of an electroactive phase (in this case, model LiFePO4) dispersed in an electrolyte by means of the presence of rGO in a stabilized nanofluid, with rGO providing effective charge percolation.
https://doi.org/10.1016/j.electacta.2018.05.151_p1_20 | In this work, we have used 3,4-diaminobenzoic acid (DABA) to generate a stable RGO dispersion in water and lithium iron phosphate (LiFePO4) nanoparticles with a 2D layered morphology to demonstrate the high rate of charge transfer throughout the graphene dispersion in low concentration and in the absence of conventional surfactants. Just small amounts of RGO dispersed in aqueous Li2SO4 electrolyte lead to nanofluids with low viscosity while allowing effective charge/discharge of redox LiFePO4 nanoparticles.
https://doi.org/10.1016/j.electacta.2018.05.151_p2_3 | LiFePO4 sample was prepared by a reflux method. Stoichiometric amounts (0.03 mmol) of Li(CH3COO)·2H2O (3.0606 g), Fe(CO2CO2)·2H2O (5.3907 g) and 85 %v/v H3PO4 (2.05 mL) were dissolved in 70 mL of ethylene glycol. The liquid reaction mixture was placed in a round-bottom flask connected to a condenser and refluxed vigorously for 72 h at 200 °C. The final pH of this solution was 7. The resulting solid was filtered-off, washed several times with deionized water and then ethanol. The sample was dried under vacuum at 80 °C overnight, preheated at 350 °C for 5 h and then sintered at 700 °C for 10 h under nitrogen atmosphere. We collected 3.4214 g of green powder which amounts to 92% yield.
https://doi.org/10.1016/j.electacta.2018.05.151_p2_5 | Graphite oxide (GO) was prepared from natural graphite using a modified Hummers method as follows [38]: NaNO3 (5 g) and H2SO4 (225 mL) were added to graphite (5 g) and stirred for 30 min in an ice bath. KMnO4 (25 g) was added to the resulting solution, and then the solution was stirred at 50 °C for 2 h. Deionized (DI) water (500 mL) and H2O2 (30 mL, 35%) were then slowly added to the solution. Concentrated HCl (500 mL, 37%) was added and then a final washing with 750 mL of 10% HCl, followed by dialysis until pH 6–7 and a final drying under vacuum at 70 °C, afforded the GO product as a powder. The amount of powder recovered was 4.1381 g, which represents a 16% yield. Reduced graphene oxide (RGO) was prepared by high temperature treatment of this GO sample at 800 °C under N2 atmosphere for 1 h.
https://doi.org/10.1016/j.electacta.2018.05.151_p2_7 | The electroactive nanofluids discussed in this article were prepared using 1 M solutions of Li2SO4·H2O as base fluid and different DABA concentrations. RGO was then dispersed in this electrolyte solution, and sonicated for 5 min. The mass ratio of DABA to RGO was optimized in order to get a stable dispersion with a maximum amount of RGO. It is important to mention that pH 7 is needed for these electroactive nanofluids. To adjust the pH, LiOH·H2O was added before adding LiFePO4. Finally, layered LiFePO4 was added and the mixture sonicated for 35 min. Different amounts of RGO and LiFePO4 were tested and will be discussed through the article.
https://doi.org/10.1016/j.electacta.2018.05.151_p2_8 | The viscosity for (DABA/RGO (40:1)) nanofluid is 1.055 (10) mPa·s at 20.1 °C. This value is very similar to the viscosity of water at the same temperature (1.002 mPa s). The electroactive nanofluid based on sample e LiFePO4 1.4 g L−1 (DABA/RGO (40:1)) has a viscosity of 1.72 mPa s, at 20.1 °C with a shear rate of 2880 s-1. This electroactive nanofluid has a higher viscosity than water and the base nanofluid, the higher viscosity is a result of the addition of the LiFePO4 particles. However, this value is still reasonably low and perfectly compatible with low-energy pumping in a flow cell system.
https://doi.org/10.1016/j.electacta.2018.05.151_p2_10 | Physical Characterization. The phase purity and crystal structure of the samples were confirmed by X-ray diffraction (XRD) using PANalytical X`Pert PRO diffractometer using a Cu Kα radiation source (λ = 1.5418 Å) in the angular range 10° ≤ 2θ ≤ 70° at a scan rate of 0.017° per second. The morphology of the particles was studied by Scanning Electron Microscopy (SEM) and Transmission Electron Microscopy (TEM, Tecnai G2 F20 HRTEM) operated at an acceleration voltage of 200 keV. For TEM studies, samples were dispersed in absolute ethanol, and a drop was then put onto a holey carbon coated Cu grid and allowed to evaporate slowly under ambient conditions before being introduced for TEM characterization. Raman scattering (RS) spectra were recorded on a HORIBA Scientific LabRAM HR Raman spectrometer system using Ar laser. Rheology experiments were made in the Institute de Ciencia de Materials de Barcelona (ICMAB) with a Haake RheoStress 600.
https://doi.org/10.1016/j.electacta.2018.05.151_p2_12 | Cyclic voltammograms were carried out from −0.2 V to 1.2 V vs Ag/AgCl 3.5 M KCl. Pt was used as counter and working electrode during the electrochemical tests of the nanofluids. Potentiostatic electrochemical impedance spectroscopy (PEIS) experiments were carried out over a frequency range of 5000 kHz and 100000 mHz, with an amplitude of 10 mV. Before the PEIS experiments, the cell was keep at constant voltage for 10 min. The voltages of the experiments were 0.0 V vs. Ag/AgCl or 0.9 V vs. Ag/AgCl the electrochemical tests were carried out with a Biologic VMP3 potentiostat/galvanostat.
https://doi.org/10.1016/j.electacta.2018.05.151_p2_14 | A commercial Electrolysis Cell was used (BASi Bulk). A container with a porous glass frit of 4–6 μm pore diameter was used for the charge and discharge test. In the glass frit only 1.4 g L−1 of LiFePO4 DABA/RGO (40:1) nanofluid was placed. A DBA-RGO (40:1) dispersion was used as counter electrode in the 75 mL glass cell with an Ag/AgCl KCl 3.5 M reference electrode immersed in it (See Supplementary material). The cell was cycled between −0.2 V and 1 V vs. Ag/AgCL KCl 3.5 M at 1C. The dispersion was stirred during the experiment. It is important to mention that we balanced the amounts of active materials in each nanofluid electrode (1.4 g L−1 of LiFePO4 DABA/RGO (40:1) sample and the DABA/RGO (40:1) sample) to balance their charge. For instance, we used 75 mL of DABA/RGO (40:1) nanofluid and 1.3 mL of the LiFePO4 DABA/RGO nanofluid. The calculation was based on data from Fig. S5 (Supplementary material).
https://doi.org/10.1016/j.electacta.2018.05.151_p3_4 | Behera et al. have reported that reduced graphene oxide has a better dispersibility in a pH range of 7–11 [26]. Guyomard and collaborators reported that LiFePO4 has an initial pH near 7 in a water dispersion; they conclude that the stability and the electrochemical performance is better when the initial pH is not altered [27]. Furthermore, DABA solubility has a strong dependence on the pH, with decreased solubilities in acidic media (Table 1 and Table S1) probably due to the protonation of its carboxylic acid moiety. Therefore, LiOH·H2O was used in order to adjust the pH at 7; this compound was selected to avoid the presence of other ions in solution. Table 1. DABA experimental solubility. DABA concentration LiOH·H2O pH Solubility 12 g L−1 N/A 4 no 12 g L−1 1.6 g L−1 6 partially 12 g L−1 2.8 g L−1 7 yes 12 g L−1 3.6 g L−1 10 yes
https://doi.org/10.1016/j.electacta.2018.05.151_p3_5 | As a preliminary step for the formulation of our final nanofluids, we optimized the DBA/RGO concentration in aqueous media. Three different DABA/RGO mass ratios were tested: 20:1, 30:1 and 40:1 (see Table 1 for concentration). As it is shown in Table 1, the more stable dispersion of DABA and RGO was the one with the mass ratio DABA/RGO 40 to 1.
https://doi.org/10.1016/j.electacta.2018.05.151_p3_6 | For comparison, pure RGO was dispersed in the Li2SO4 aqueous electrolyte at a nominal concentration of 0.29 g L−1. However, at this concentration RGO precipitates immediately, although a grey-colored dispersion was maintained (Table 2). This means that, although some graphene flakes remain in solution thanks to the polar oxygen groups remaining in the structure of Reduced Graphene Oxide, in the absence of DABA, the solubility limit for RGO is much lower. Table 2. Stability of the nanofluids (12 mg/mL DABA, 2.8 mg/mL LiOH.H2O, 1 M of Li2SO4.H2O, pH 7). Sample Aspect Stability Complete precipitation of the dispersion (hours) RGO (0.29 ng/L) Translucent grey immediate N/A Diaminobenzoic acid/RGO (20:1) (0.6 g L−1 RGO) Translucent Precipitation starts after 4 h. 7 Diaminobenzoic acid/RGO (30:1) (0.4 g L−1 RGO) (orange) Decrease with time Precipitation starts after 27 h. 56 Diaminobenzoic acid/RGO (40:1) (0.3 g L−1 RGO) (orange) Decrease with time Precipitation starts after 97 h. 120 Diaminobenzoic acid/RGO (40:1)/0.4 g L−1 LiFePO4 Brown Precipitation starts after ca. 24 h 36 Diaminobenzoic acid/RGO (40:1)/1 g L−1 LiFePO4 Almost Black N/A Around 24 Diaminobenzoic acid/RGO (40:1)/1.4 g L−1 LiFePO4 Almost black N/A Around 24 Diaminobenzoic acid/RGO (40:1)/2 g L−1 LiFePO4 Black N/A More than 12 less than 24
https://doi.org/10.1016/j.electacta.2018.05.151_p3_7 | The stabilization of RGO by DABA could be explained through solvation by this aromatic molecule that keeps RGO in suspension by π-π interactions, with the introduction of functional groups providing a steric effect that maintains the RGO layers apart. Indeed, DABA is an amphiphilic molecule with an aromatic core and polar groups. This must be at the heart of its capacity to stabilize RGO in water. The fact that a large excess of molecules are needed for this suggest that a simple single-layer coating of both sides of RGO sheets by DABA is not enough to explain this stabilization. Instead, we propose a multilayer structure of DABA molecules with orientations parallel to RGO sheets in the first-layer sphere (with π-π interactions) turning into loosely perpendicular orientations after a few DABA layers, with carboxylate and –NH2 groups hydrogen-bonding water molecules. Of course, this appealing hypothesis would need to be confirmed by further studies, possibly through molecular simulation.
https://doi.org/10.1016/j.electacta.2018.05.151_p3_8 | After optimization of the DABA/RGO ratio (optimal mass ratio 40:1 DABA/RGO), we proceeded to develop an electroactive nanofluid incorporating platelet LiFePO4 as redox electroactive species to test the RGO/DABA dispersion. Different amounts of LiFePO4 were tested to optimize the amount of redox active material load in the nanofluid (Table 2). The sample with 0.4 g L−1 of LiFePO4 was the most stable, however samples containing 1 g L−1 and 1.4 g L−1 of LiFePO4 exhibited a stability that could be considered good enough to develop a nanofluid. Unfortunately, the sample with 2 g L−1 of LiFePO4 layer did not show good stability. Depending on the particle concentration and the strength of particle−particle interactions, a dispersion/agglomeration equilibrium is established in the particle suspension. Large concentrations of LiFePO4 platelets induce agglomeration and precipitation. On the other hand, it should be noted that even gentle stirring prevents precipitation of these more concentrated nanofluids.
https://doi.org/10.1016/j.electacta.2018.05.151_p3_9 | The electrochemical characterization of optimized nanofluids included cyclic voltammetry (CV) and impedance (PEIS) studies, as well as Galvanostatic Charge-Discharge (GCD) tests. As shown in Fig. 1 a, the CV of DABA shows an important change on its electrochemical signal when RGO is added. DABA alone did not show any special electrochemical response. There is an apparent wave at both ends of the selected scan range, the separation between the peaks is ca. 0.7 V vs. Ag/AgCl. The difference between these Epa and Epc, is a useful diagnostic test of a Nernstian reaction. In this case it is quite far from the value of 0.059 V at 25 °C [28] expected for a reversible reaction. Download : Download high-res image (284KB)Download : Download full-size image Fig. 1. (a) Cyclic Voltammograms of DABA (12 g L−1) (red trace) and DABA/RGO (12 g L−1 and 0.3 g L−1 respectively) (blue) showing a characteristic irreversible oxidation wave of DABA enabled by RGO. Scan rate 5 mV s−1 (b) Cyclic Voltammograms of LiFePO4 (DABA-RGO (40/1)) (concentrations of LiFePO4 0.4 g L−1, 1 g L−1, 1.4 g L−1, 2 g L−1). Scan rate 5 mV s−1. (c) Cyclic Voltammetry at different scan rates of LiFePO4 (1.4 g L−1). Inset shows the CV of a 1 g L−1 LiFePO4 in DABA/RGO (40/1) in which the characteristic wave from DABA is still apparent. (For interpretation of the references to colour in this figure legend, the reader is referred to the web version of this article.)
https://doi.org/10.1016/j.electacta.2018.05.151_p3_10 | But the addition of RGO leads to the appearance of an oxidation wave at 0.3 V vs Ag/AgCl. Thus, RGO seems to promote an irreversible oxidation process. It is important to mention that the RGO dispersion shows a capacitive behavior rather than a faradaic redox process, Fig. 2 a. Download : Download high-res image (172KB)Download : Download full-size image Fig. 2. Cyclic voltammogram of (a) RGO (b) 1.4 g L−1 of LiFePO4 in an aqueous electrolyte The electrolyte is 1 M Li2SO4 with 1.4 gL-1 of LiFePO4. The scan rate was 5 mVs−1.
https://doi.org/10.1016/j.electacta.2018.05.151_p3_11 | Fig. 1 b shows cyclic voltammograms of nanofluids with various LiFePO4 concentrations with DABA/RGO as additive at constant concentration (40/1 mass ratio). They show the expected LiFePO4 redox waves at 0.65 V vs Ag/AgCl and 0.19 V vs. Ag/AgCl with intensities increasing as LiFePO4 concentration increases up to 1.4 g L−1. The acknowledged redox process for LiFePO4 is the following [24,29]: (1)
https://doi.org/10.1016/j.electacta.2018.05.151_p3_13 | The sample with 1.4 g L−1 of LiFePO4 led to the best electrochemical performance, although its dispersion in the nanofluid is not as long-lasting as that of more dilute sample (i.e. 0.4 g L−1). Thus, the 1.4 g L−1 was further used to explore in detail the electrochemical characteristics of these nanofluids. The decrease in the current intensity for the nanofluid with a LiFePO4 concentration of 2 g L−1 is a result of a co-precipitation of RGO and LiFePO4 nanoparticles.
https://doi.org/10.1016/j.electacta.2018.05.151_p3_14 | Fig. 1 c shows the electrochemical behavior of the selected sample (1.4 g L−1 LiFePO4 nanofluid) at different scan rates. The intensity of the Fe(II)/Fe(III) peak from LiFePO4 increases as the scan rate is increased. On the other hand, the peak corresponding to DABA appears as a shoulder at low scan rates and nearly disappears as the scan rate is increased up to 25 mV s−1. It should be noted that the order for recording these CVs was from fastest to slowest. Thus, the disappearance of the DABA signal cannot be due to full consumption of the chemical. Instead, it can be attribute to a slow kinetic of the DABA reaction. This observation allows us to conclude that at fast scan rates this reaction does not contribute significantly to the electrochemistry of this system. The concentration of LiFePO4 also has an effect. Thus, as we can see in Fig. 3, the CV of the sample with 1 g L−1 of LiFePO4 at 25 mV s−1 shows a small peak corresponding to DABA oxidation. These experiments show a decrease of the DABA signal induced both by the addition of LiFePO4 and by an increase of the scan rate. That behavior suggests that the electrochemical redox processes of LiFePO4 are much faster than the oxidation of DABA. Download : Download high-res image (204KB)Download : Download full-size image Fig. 3. Cyclic voltammogram of 1 g L−1 of LiFePO4 in DABA/RGO (40:1).
https://doi.org/10.1016/j.electacta.2018.05.151_p3_15 | On the other hand, it is well known that LiFePO4 electroactivity is hindered by its poor electronic conductivity (10−9 S cm−1) and slow lithium diffusion [30]. Increasing the conductivity by coating the LiFePO4 surface with carbon [29,31] or conducting polymers [32,33] have been two of the most popular approaches to improve the capacity and rate performance of LiFePO4 in LIBs. Similarly, our experiments show that in the absence of RGO the Cyclic Voltammogram of LiFePO4 does not show a well-defined electrochemical signal (Fig. 2 b). This behavior changes dramatically when the nanofluid contains DABA-stabilized RGO in addition to LiFePO4, with well-defined and intense redox peaks unambiguously assigned to LiFePO4 (Fig. 3). This indicates that the water-dispersed RGO allows for an effective charge-transfer percolation between the current collector and the uncoated LiFePO4 nanosheets.
https://doi.org/10.1016/j.electacta.2018.05.151_p3_16 | PEIS experiments were carried out for the 1.4 g L−1 LiFePO4 nanofluid and the corresponding Nyquist plots for the system in its reduced (0.0 V vs. Ag/AgCl) (Fig. 4 a) and oxidized (0.9 V) (Fig. 4 b) states. The results fit the Randles equivalent circuit (inset Fig. 4 b) typical for a simple electrochemical process. In this equivalent circuit, there is a resistance associated to the electrolyte and the external circuit, which in the Nyquist plot corresponds to the point in the real axes where the semicircle begins. This point is the same for the oxidation and reduction processes of the sample. The value of this resistance is negligible compared to the resistance associated with the charge transfer, discussed below. Download : Download high-res image (174KB)Download : Download full-size image Fig. 4. PEIS impedance spectra of LiFePO4 (1.4 g L−1) in DABA/RGO (40:1) (a) recorded at 0.0 V (reduced) and (b) at 0.9 V (oxidized).
https://doi.org/10.1016/j.electacta.2018.05.151_p3_17 | The charge transfer resistance related to the redox process can be measured by the width of the semicircle observed in the real axes of the Nyquist plot. The semicircle is larger for the oxidation than for the reduction process in LiFePO4. This agrees with other publications, where they found that LiFePO4 is more stable than FePO4 [34]. This also means that the de-intercalation process is less favorable than the intercalation process in this system.
https://doi.org/10.1016/j.electacta.2018.05.151_p3_18 | The inclined line in the low frequency zone of the plot represents the Warburg impedance (Z w), which is customarily associated to lithium-ion diffusion in the material [35]. This process is associated with a mass transfer control.
https://doi.org/10.1016/j.electacta.2018.05.151_p3_19 | Fig. 5 a shows the performance of a full cell with the LiFePO4 (1.4 g L−1) -DABA/RGO (40:1) nanofluid as positive electrode and the DABA/RGO (40:1) nanofluid as negative electrode cycled at 1C. The discharge capacity of the cell is ca. 140 mA h g−1(LiFePO4) at 1 C. Download : Download high-res image (235KB)Download : Download full-size image Fig. 5. (a) Evolution of discharge capacity and coulombic efficiency of a two-nanofluid cell with LiFePO4 (1.4 g L−1)-DABA/RGO (40/1) as positive and DABA/RGO (40/1) as negative electrodes. Full cell cycled at 1C. (b) Charge and Discharge profiles (cell Voltage vs. charge) of the full Nanofluids cell.
https://doi.org/10.1016/j.electacta.2018.05.151_p3_20 | The Coulombic efficiency of the cell increases continuously from 65% (1st cycle) up to ca. 90% (5th cycle). This is not an intrinsic behavior of the electroactive phases in the nanofluids. We believe the initial lower efficiency could be related to some irreversible (but minor) reaction taking place during the first few cycles of charge. Finally, the results show a high utilization of the LiFePO4.
https://doi.org/10.1016/j.electacta.2018.05.151_p3_21 | Fig. 5 b shows a plot of the potential of the working electrode vs. capacity for a single representative cycle (5th cycle). The charge capacity is only slightly larger than the discharge capacity, in agreement with the evolution of the coulombic efficiency shown in Fig. 4 a. The profile of the cell shows a clear plateau around 0.35 V (discharge) and 0.55 V (charge) vs Ag/AgCl.
https://doi.org/10.1016/j.electacta.2018.05.151_p4_2 | We successfully developed a stable dispersion of RGO in water thanks to the addition of DiAminoBenzoic Acid (DABA). This aromatic but polar molecule interacts with RGO through π-π forces equivalent to a solvating effect. As a consequence of this interaction RGO was maintained in water as stable dispersions. Furthermore, the steric effect of the functional groups of the DABA preclude the restacking of RGO layers, which remain separated in the dispersion.
https://doi.org/10.1016/j.electacta.2018.05.151_p4_3 | Our results show the strong effect of adding RGO-DABA to a nanofluid containing LiFePO4 allowing for an effective charge-transfer percolation between the current collector and the uncoated LiFePO4 nanosheets. The latter were used as a model electroactive nanoparticulate phase and showed an improvement of its redox performance in the nanofluid with respect to their use in a solid electrode. It should also be noted that our base nanofluid (RGO-DABA) does not disturb the electrochemical signal of this LiFePO4, despite the enhancement by RGO of a redox process of DABA (not observed with pristine DABA). In this respect, we must conclude that the relatively much faster and reversible LiFePO4 electrochemistry precludes the process of irreversible oxidation of DABA, especially at fast rates. Finally, our work shows how to harness the electroactivity of LiFePO4 integrated in a freely flowing nanofluid. It should be noted that LiFePO4 nanosheets in the nanofluid where not coated with any conducting material. Yet, they performed better than similarly uncoated nanoparticles integrated in a conventional electrode. This improved performance must be assigned to the efficient charge-transfer from current collectors mediated by RGO in the nanofluid.
https://doi.org/10.1016/j.electacta.2018.05.151_p4_4 | We feel our present work represents one end of a research line connecting i) well-dispersed nanofluids (sols) with low viscosity but low energy density (this work) and ii) the many paste formulations with higher energy density but poor flowing characteristics reported in the literature. It is our opinion that a whole new world of opportunities lies in between: the world of nanopastes, with heavy loads of solid nanoparticles dispersed in liquids, yet with the particles stabilized to avoid agglomeration, thus keeping the interface between solid and liquid domains effectively active at the nanodimension.
https://doi.org/10.1016/j.electacta.2018.06.149_p1_2 | With the escalating serious energy crisis, rechargeable Li-ion batteries (LIBs) are used to meet the increasing energy demand of modern society. LIBs are environment friendly and sustainable. In addition, these batteries have excellent capacity for energy storage and release electric energy with high efficiency [[1], [2], [3], [4], [5], [6], [7], [8]]. Since the pioneering research by Goodenough in 1997 [9], LiFePO4 (LFP) cathode material with olivine structure has been paid considerable attention as the most promising material for positive electrode, because of its high theoretical capacity (170 mAhg−1), environment-friendliness, low cost, high safety, and cycling stability. However, LFP has several intrinsic drawbacks, such as poor electronic conductivity (∼10−9 S cm−1) and low ionic diffusion efficiency (∼10−14 cm2 s−1) because of the one-dimensional diffusion channel for Li ions [[10], [11], [12], [13], [14]]. These characteristics lead to poor electrochemical performance and low power density. Many strategies, such as nanostructure electrode material, carbon modification and new binder [15], have been performance to improve electrochemical performance [10,16,17].
https://doi.org/10.1016/j.electacta.2018.06.149_p1_3 | Graphene has high surface area, extraordinary electrical conductivity, and structural flexibility. Thus, this material has been extensively applied to enhance electronic conductivity and electrochemical performance of an electrode material [17,18]. Nagaraju et al. [19] synthesized LFP composite wrapped the reduced graphene oxide. This composite exhibited high capacity and long-cycling life. In these structural strategies, graphene is considered as the most promising matrix to support cathode materials in LIBs because of its previously stated prominent advantages. These characteristics are responsible for improving the electrochemical performance of LIBs [[17], [18], [19], [20], [21]]. However, graphene is a zero-band-gap semiconductor, and its electronic conductivity is destroyed by introducing defect sites by oxygen functional groups. Thus, inducing a gap in graphene for device applications is highly desirable [22,23]. Chemical doping is an effective method to tailor the electrical properties of graphene. Electric field doping transforms this zero-band-gap semiconductor into completely electronic or completely hole conductor. Previous reports and theoretical calculation results show that introducing heteroatom, such as N, B, S, or P atoms, into graphene is significantly effective in improving its electrical conductivity and chemical activity [[23], [24], [25], [26], [27], [28]]. However, few studies have reported on the modification effects of doping graphene on LFP.
https://doi.org/10.1016/j.electacta.2018.06.149_p1_4 | In this study, LFP nanoparticles wrapped by N, S co-doped graphene (N,S-G) was prepared by a self-assembly method. The synthesis is illustrated in Scheme 1. The fabrication mainly involved the following steps: (1) incorporation of Nitrogen (N) and Sulfur (S) atoms into the graphene oxide (GO) sheets via a hydrothermal process using 1,3,4- thiadiazole-2,5-dithol (C2H2N2S3, TDDT) as the precursor; (2) synthesis of the LFP nanoparticles with a diameter of 100 nm by a solvothermal method, followed by surface modification with amino-groups; and (3) self-assembly of the surface-modification LFP is self-assembled with the as-prepared N,S-G, and high-temperature annealing of the LFP/N,S-G composite under Ar/H2 atmosphere. As a cathode material for LIBs, the as-prepared LFP/N,S-G composite exhibited improved electrochemical performance in terms of reversible specific capacity and rate capability. This phenomenon could be ascribed to the improved electrical conductivity and increased diffusion rate of Li ion using the heteroatom N and S co-doped into the graphene sheets as matrix and the large surface area of N,S-G caused by the NO2 production during the decomposition of TDDT.
https://doi.org/10.1016/j.electacta.2018.06.149_p2_3 | Graphene oxide was prepared by a modified Hummers method with graphite flakes. Briefly, 96 ml of concentrated H2SO4 was added to a mixture of 2 g graphite flakes and 2 g sodium nitrate. The mixture was magnetically stirred at 0 °C for 10 min in an icy water-bath. 12 g of KMnO4 powder then was slowly added into above mixture. After 90 min of continuous stirring at 0 °C, the mixture was subsequently heated up to 35 °C and held there for 2 h. After 80 ml of deionized water was dropwise added to the mixture, additional water (200 ml) and H2O2 (10 ml, 30%) were successively introduced. As a result, the graphite oxide was achieved. Then, the as-prepared graphite oxide was dialyzed until the pH became neutral and further dispersed into the deionized water and subjected to severe ultra-sonication and centrifugation for several cycles until no precipitate was visible. Finally, well-dispersed graphene oxide suspension was obtained.
https://doi.org/10.1016/j.electacta.2018.06.149_p2_5 | N,S-G sheets were fabricated by a hydrothermal process. Customarily, the graphene oxide prepared by the above process (300 mg) first was dispersed in an aqueous solution under ultrasonic for 2 h. After, 1,3,4- thiadiazole-2,5-dithol (C2H2N2S3, TDDT) (600 mg) was added to the graphene oxide dispersion as the N and S source, stirred and ultrasonic treatment for other 1.5 h. Then, the mixture was transferred into a Teflon-lined stainless steel autoclave for hydrothermal treatment at 180 °C for 12 h. After cooling down, the sample was collected and washed with deionized for three times. Afterward, the mixture was dried by using a freeze drying.
https://doi.org/10.1016/j.electacta.2018.06.149_p2_7 | LFP composite was prepared by a solvothermal method. Typically, LiOH·H2O, H3PO4, and FeSO4·7H2O served as the starting materials with a molar ratio of 3:1:1, and ethylene glycol (EG) was invoked as the solvent. H3PO4 (0.25 M) was slowly added to the FeSO4·7H2O solution (0.25 M) to form a transparent solution under vigorous stirring. LiOH·H2O solution (0.75 M) was introduced to the above solution, resulting in a dim green suspension. After stirring for 1 h, the mixture was transferred into a 100 ml stainless steel autoclave and heated to 180 °C and kept there for 10 h, and then naturally cooled down to room temperature. The formed gray-green precipitate was collected and washed with deionized water and ethanol for three times, respectively. Finally, the LFP was obtained by calcination of gray-green precipitate at 650 °C for 10 h in Ar/H2 (95/5, v/v) atmosphere.
https://doi.org/10.1016/j.electacta.2018.06.149_p2_8 | The LFP/G (N,S-G) was prepared by a self-assembling process. The obtained LFP nanoparticles (0.4 g) without calcining process were further dispersed into ethanol (200 ml) via sonication. After 2 h, 2 ml of amionpropyltrimethoxysilane (APTMS) was added into the above solution, sealed and stirred overnight. Finally the APTMS-modified LFP nanoparticles were collected and washed by deionized water for several times via a centrifugation process to remove the impurities. Then 40 ml aqueous GO(N,S-G, 1 mg ml−1) dispersion was added into 200 ml APTMS-modified LFP dispersion dropwise under strong stirring for 2 h. The LFP/G (N,S-G) was obtained by a centrifugation process and dried at 60 °C in a vacuum oven, followed the same heat treatment process of LFP.
https://doi.org/10.1016/j.electacta.2018.06.149_p2_10 | Powder X-ray diffraction (XRD) was performed by a Rigaku X-ray diffractometer with Cu Kα radiation (λ = 1.5418 Å) at40 kV and 100 mA. The scanning rate is 5° min−1 and the scanning range of diffraction angle (2θ) is 10°–80°. The morphology and microstructures of all samples are observed by scanning electron microscopy (SEM, Nova NanoSEM-230). Transmission electron microscopy (TEM) was performed with a FEI Tecnai G2 F20 S-Twin electron micro scope at an accelerating voltage of 200 kV. Raman spectra was acquired on a NEXUS 670 Raman spectrometer, using an excitation at 632 nm at room temperature. XPS spectra were performed on a PHI Quantera SXM scanning X-ray microprobe with 100 nm beam size, using an Al Kα (λ = 0.83 nm, hν = 1486.7 eV) X-ray source operated at 2 kV and 20 Ma. Fourier transform infrared (FTIR) spectra was taken on a Nicolet 6700 spectrophotometer using KBr pressed disks. Thermal gravimetric analysis (TGA, SDT Q600) was performed from 15 to 660 °C at 10 °C min−1 in air flux. Inductively coupled plasma optical emission spectrometry (ICP-OES, SPECTRO BLUE SOP) was performed using dimethyl carbonate (DMC) as solvent.
https://doi.org/10.1016/j.electacta.2018.06.149_p2_12 | The electrochemical performance of LFP, LFP/G (N,S-G) cathode material was evaluated by using 2025 coin cells assembled in an argon-filled glove box. The as-prepared material was mixed with carbon black and polyvinylidene fluoride (PVDF) in a weight ratio of 8:1:1 in N-methyl pyrrolidone (NMP) until slurry was formed. Then, working electrodes were fabricated by pasting the blended slurry onto an aluminum foil which was used as a current collector, and the electrodes were dried at 120 °C for 4 h in vacuum and cut into circular sheets with a diameter of 14 mm. The areal density of active material for each electrode is ∼1.2 mg cm−2. The metallic lithium was used as the counter electrode. The electrolyte was 1 M LiPF6 in the mixed solution of ethylene carbonate, dimethyl carbonate, and ethyl methyl carbonate (1:1:1 in volume). A porous polypropylene film was used as the separator. Electrochemical tests were carried out using an automatic galvanostatic charge-discharge unit in a battery cycler (BTS-5V5mA, NEWWARE, China) in the potential range of 2.5–4.2 V versus Li/Li+ at room temperature. The cyclic voltammetry (CV) and electrochemical impedance spectroscopy (EIS) were performed with an electrochemical analyzer (CHI660D, CH Instruments, USA). The CV curves were recorded in the potential range of 2.5–4.2 V. The EIS was carried out by applying an amplitude of 5 mV over a frequency range from 0.01 HZ to 100 kHZ.
https://doi.org/10.1016/j.electacta.2018.06.149_p3_2 | The morphology of GO, G and N,S-G were confirmed by scanning electron microscopy (SEM). The unfolded graphene oxides exhibited two-dimensional sheet-like structures (Fig. 1a). After the hydrothermal reduction process, graphene has a certain reunion (Fig. 1b). Given the production of NO2, many pores were observed after doping because of decomposition of TDDT (Fig. 1c). The coexistence of C, N and S components in the N,S-G sample was noted in the elemental mappings (Fig. 1 d, e, f), which indicates that the three elements were homogeneously distributed on the surface of N,S-G sheets. Meanwhile, the N2 adsorption-desorption isotherms of GO, G and N,S-G were tested to get more information of the surface area and porous structure (Fig. S1). BET surface area were calculated to be 547.9, 75.4 and 154.2 m2 g−1 for GO, G and N,S-G, respectively. The pore size distribution curves reveal that N,S-G has a better-developed pore strategy than GO and G, which corresponded well with the SEM (Fig. 1a, b, c) images.
https://doi.org/10.1016/j.electacta.2018.06.149_p3_4 | XPS (Fig. 2) analysis were performed to determine more details on the elemental information of GO, G and N,S-G sheets. The survey spectrum (Fig. 2a) shows the signals of C1s, O1s in the samples of GO and G, C1s, O1s, N1s and S2p in N,S-G simultaneously. The high-resolution C1s XPS spectra for N,S-G (Fig. 2b) is fitted by five peaks at 284.8 eV from sp2/sp3-bonded CC/CC, 285.8 eV from CN, and 286.6, 287.5 and 288.6 eV from CS, CO and CO, respectively. Because of the reduction process, produced a high intensity peak of CC, which, leading to the weak intensity of CN and CS. In addition, the binding energy of CO might be disappeared. Thus, high-resolution spectrum of N1s and S2p were measured. As described in Fig. 2c, the broad shoulder around 400 eV could be attributed to three different nitrogen species, 399.9 eV belong to the pyridine-N, pyrrole-N at 400.7 eV, and graphitic at 401.8 eV. The S2p spectrum (Fig. 2d) shows three peaks at 162.4, 164.1 and 165.3 eV originated from sulfur, thiophene and sulfide, respectively [29]. The results indicate the formation of CN and CS in the N,S-G sheets. Tab. S1 shows that, the N concentration was 4.6 wt% while S contents was 8.0 wt%, and the results confirm the successful preparation of NS co-doped graphene sheets.
https://doi.org/10.1016/j.electacta.2018.06.149_p3_6 | The Fourier transform infrared (FTIR) spectra (Fig. 3, black line) of GO show the characteristic peaks at around 3400, 1730, 1626 and 1078 cm−1, corresponding to the stretching vibration of OH, CO, CC and COC bonds, respectively [30,31]. Due to the reduction of graphene, the peaks intensity of OH and CO both decreased in the sample of G (Fig. 3, red line) compared with GO. Meanwhile, the stretching band of CC in the sample of G is strong compared to the band present in the GO, and shifts to 1528 cm−1 (1626 cm−1 in GO). The CO stretching vibration band at 1730 cm−1 in GO and G shifts to 1553 cm−1 and the CC stretching band is weaker in the N,S-G (Fig. 3, blue line). In addition, new bands at 1385, 1246 and 1040 cm−1 arise for the vibration of CN and CS, which confirming successful doped of N and S heteroatom into the GO sheets. Meanwhile, Raman spectroscopy (Fig. 3b) was performed to illustrate the disorder and doping of graphene. The Raman spectra of GO, G and N,S-G show two obvious characteristic peaks corresponding to D and G bands (Fig. 3b). Concerning the Raman spectra, two valuable informations can be discovered. First, The peak intensity ratio of the D band to the G band (ID/IG) increased from 0.9 for GO to 1.26 for G, and 1.77 for N,S-G. This finding, implies the increased defects and disorder after the reduction (GO to G) and doping (GO to N,S-G) processes [28]. Second, because of the different bond distances of CC, CN and CS, the peak of G band has a slight downshifts (1569.1 cm−1 for N,S-G, 1586.5 cm−1 for GO and G) after doping process (see Fig. 3b).
https://doi.org/10.1016/j.electacta.2018.06.149_p3_8 | XRD patterns of the LFP, LFP/G, and LFP/N,S-G are displayed in Fig. 4. The diffraction peak positions are in agreement with LFP (JCPDS#40-1499). Moreover, the phases of the samples were unchanged after graphene embedding.
https://doi.org/10.1016/j.electacta.2018.06.149_p3_10 | Morphology and microstructure of LFP, LFP/G and LFP/N,S-G were determined by SEM, TEM an HRTEM, and the images are shown in Fig. 5. The monodispersed LFP had uniform nanoparticles with a diameter of approximately 100 nm (Fig. 5a, e). The SEM (Fig. 5b and c) and TEM (Fig. 5e and f) images illustrate that the LFP nanoparticles were homogeneously wrapped in crumpled micrometer-sized graphene (N,S-G) sheets. Thus, the bridging G (N,S-G) could form an effective conducting network, resulting in the superior rate and higher reversible capacities in comparison with the LFP. Fig. 5g, h, i represents the HRTEM images of LFP, LFP/G, and LFP/N,S-G samples, in which the three lattice spacing values were measured to be approximately 0.351, 0.149 and 0.174 nm. These results are consistent with the (111), (251), and (222) crystal planes of LFP, respectively. The LFP nanoparticles were partially coated by a thin layer of amorphous carbon. The HRTEM images of LFP/G and LFP/N,S-G composites in Fig. 5b and c shows that, the LFP nanoparticles were surrounded by amorphous structure G (N, S-G) sheets, which corresponded well with the SEM (Fig. 5b and c) and TEM (Fig. 5e and f) images.
https://doi.org/10.1016/j.electacta.2018.06.149_p3_12 | The specific surfaces areas of the LFP, LFP/G and LFP/N,S-G were confirmed by the nitrogen adsorption-desorption isotherms in Fig. S2. BET surface areas of pure LFP, LFP/G, and LFP/N,S-G were calculated to be 15.8, 60.5, and 93.6 m2 g −1, respectively. Such large surface area of LFP/N,S-G increases the contact area between the LFP and the electrolyte, facilitates the electrolyte infiltration, and promotes Li-ion diffusion. These phenomena result in improved active material utilization and ultimately reduced electrode polarization.
https://doi.org/10.1016/j.electacta.2018.06.149_p3_13 | The initial discharge curves of the LFP, LFP/G, and LFP/N,S-G samples at 0.1C are shown in Fig. 6a. The LFP/N,S-G composite exhibited the highest discharge capacity of 164.7 mAh g −1, which is 96.8% of the theoretical capacity of LFP (170 mAh g−1). Meanwhile, pure LFP and LFP/G displayed discharge capacities of 156.3 mAh g−1 and 144.4 mAh g−1, respectively. The cycle characterizations of the as-prepared samples at various rates from 0.1C to 15 C are also displayed in Fig. 6b, c, d, e. As expected, the LFP/N,S-G (Fig. 6d and e) showed the highest discharge capacity, an especially high discharge rate, with discharge capacities of approximately 164.7, 155.9, 150.6, 139.8, 126.8, 114.7, 106.1, and 94.6 mAh g−1 at 0.1, 0.2, 0.5, 1, 2, 5, 10 and 15 C, respectively. However, the discharge capacity decreased sharply for the LFP and LFP/G samples, particularly at high discharge rates 39 mAh g−1 at 10 C and 10.7 mAh g−1 at 15 C for LFP (Fig. 6b, e), while those of LFP/G were 66.6 mAh g−1 at 10 C and 48.4 mAh g−1 at 15 C (Fig. 6c, e). The cycling performance of all samples at 10 C was also studied (Fig. 6f). The LFP/N,S-G electrodes exhibited the high reversible capacity and stable cycling performance, with less than 5% loss of discharge capacity after 500 cycles. By contrast, the discharge capacities loss of LFP and LFP/G were more than 97.2% and 53.9% after 500 cycles, respectively. The high rate capability and excellent cycling stability of LFP/N,S-G composite indicates that the N and S co-doped graphene could effectively enhance the rate capacity, power density and cycling stability of LFP in LIBs.
https://doi.org/10.1016/j.electacta.2018.06.149_p3_15 | The electrochemical impedance measurement was performed to analyze the effect of the N/S co-doped graphene on the electrochemical performance of LFP, LFP/G, and LFP/N,S-G (Fig. 7). LFP/N,S-G cathodes exhibited a markedly lower charge-transfer resistance (83.11 Ω) than LFP/G (131.6 Ω) and LFP (655.4 Ω) (Tab. S2). Meanwhile, LFP/N,S-G possessed faster diffusion rate of Li ion (1.55 × 10−18 cm−2 s−1) than LFP/G (9.54 × 10−19 cm−2 s−1) and LFP (6.43 × 10−20 cm−2 s−1) (Tab. S2). Cyclic voltammetry profiles at a scanning rate of 0.1 mV s −1 are shown in Fig. 7c. The potential intervals between the redox peaks for pure LFP, LFP/G and LFP/N,S-G hybrids were 0.60, 0.28, and 0.18 V, respectively, and the approximately symmetrical peaks of LFP/N,S-G suggest good insertion/extraction reversibility and lower polarization during the charge/discharge process. Furthermore, the cathodic peak current of LFP/N,S-G was higher than those of LFP and LFP/G. Thus, the former may possess excellent transfer ability to charge particles because of the superior ionic and electrical conductivity of N/S co-doped graphene.
https://doi.org/10.1016/j.electacta.2018.06.149_p3_17 | The rate performance of the composite is superior to the recent reports as shown in Tab. S3 [15,19,[32], [33], [34], [35]]. The remarkable enhancement in the initial capacity and cycling performance of the LFP/N,S-G cathode may be attributed to two aspects. First, co-doping with N and S atoms opened the band gap and improved the electronic conductivity of graphene framework. Second, the large surface areas of LFP/N,S-G were due to the production of NO2 from the decomposition of TDDT. The doping process produced numerous macropores.
https://doi.org/10.1016/j.electacta.2018.06.149_p3_18 | The SEM and cyclic voltammetry profiles of LFP, LFP/G, and LFP/N,S-G after 120 cycles at 10 C are shown in Fig. 8. Active material dissolution was observed because of the side reactions that occurred during overcharge and over discharge conditions. Compared with the thickness of the active material in a fresh cell (∼50 μm), the thicknesses of the remainder active materials for LFP, LFP/G, and LFP/N,S-G were 4.96 μm (Fig. 8d), 9.80 (Fig. 8e), and 30.4 μm (Fig. 8f), respectively. Meanwhile, the content of Fe ion was measured by inductively coupled plasma optical emission spectrometry (ICP-OES), using dimethyl carbonate (DMC) as solvent. Content of Fe ion for LFP, LFP/G, and LFP/N,S-G was 0.9, 0.8, and 0.5 mg L −1, respectively. This phenomenon indicated that the introduction of the N/S co-doped graphene effectively suppressed the dissolution of active materials. The LFP nanoparticles were homogeneously wrapped in N/S co-doped graphene (Fig. 5c, f), which is beneficial to build a stable 3D conductive structure and reduce the direct contact between active and electrolyte. The corresponding cyclic voltammetry profiles are shown in Fig. 8g, h, and i, respectively. The peaks current were not prominent after 120 cycles for LFP (Fig. 8g) and LFP/G (Fig. 8h). This phenomenon indicates that the surface of LFP was modified with cycling. Changes in the surface layer could have increased the positive electrode resistance, thereby decreasing the charge and discharge currents. These characteristics led to the fading of capacity. For LFP/N,S-G (Fig. 8i), the peak current during charge (oxidation peak) decreased to 0.2 mA after 120 cycles, compared with the initial value of 0.27 mA. Moreover, the discharging peak (reduction peak) current dropped to 0.178 mA from its initial value of 0.24 mA. The slight current changes illustrate the excellent electrochemical performance of LFP/N,S-G.
https://doi.org/10.1016/j.electacta.2018.06.149_p4_2 | In summary, LFP nanoparticles wrapped by N/S co-doped graphene were prepared by a self-assembling method. Introducing N and S atoms into graphene significantly improved the electrical conductivity and chemical activity of graphene. Introduction of the N/S co-doped graphene into the LFP resulted in excellent electrochemical performance. High reversible capacity of 106.1 mAh·g −1 at 10 C and 94.6 mAh g−1 at 15 C were obtained. Moreover, less than 5% loss of discharge capacity after 500 cycles at 10 C was determined. The excellent rate performance and cycling ability of the composite were attributed to the graphene matrix doped by heteroatoms. This matrix served as a conducting 3D network, which is beneficial to the diffusion of Li ion and electrons, provided a large surface area for electrochemical reaction, and improved the utilization of the active material.
https://doi.org/10.1016/j.electacta.2018.07.088_p1_2 | Due to its multiple advantages like its theoretical capacity (170 mAh g−1), low toxicity, and low cost of raw materials, electrochemical stability and good capacity retention, olivine-type LiFePO4 (LFP) has become an important cathode material for commercial lithium ion batteries in mobile electronic devices and electric vehicles [1,2]. However, poor electronic conductivity and Li+ diffusion rate still limit commercial application [3]. To overcome these issues, researchers are trying their best to obtain the ideal LFP structure, e.g. nano-scale particles with a homogeneous carbon coating and a large electrochemical active surface area with the electrolyte [4]. Based on this point it deserves to be mentioned that a hollow spherical structure is an interesting morphology to enhance the electrochemical performance of lithium ion batteries. Because of its unique thin shell structure and relatively large specific area, the hollow structure reduces Li+ diffusion length and increases the active area for electrochemical reactions. The cavity structure in the hollow particle can additionally alleviate the volume expansion of the cathode material during Li+ insertion/extraction process. These properties lead to a better specific capacity and cycling performance for lithium ion batteries [[5], [6], [7], [8]].
https://doi.org/10.1016/j.electacta.2018.07.088_p1_3 | Carbon coating of LFP can effectively increase the electronic conductivity and rate capability. Extensive efforts have been made to prepare LFP/carbon composites [[9], [10], [11], [12], [13], [14]]. Electrostatic self-assembly is also applied to prepare such hybrids. For example, graphene oxide and polycations have been explored to realize a LFP/carbon composite [[15], [16], [17], [18]]. However, the usage of graphene oxides serving as anion sites is limited since the amount and distribution of oxide functional groups (anions) from graphene oxide are unknown and uncontrollable. On the other hand, a general electrode preparation method of electrodes involves mixing a slurry of active material, conductive additive and polymer binder which is afterwards coated on a thin metal foil. Here polyvinylidene difluoride (PVDF) binder dissolved in N-methyl-2-pyrrolidon (NMP) has been successfully applied, but the bonding between the particles in electrodes built up by PVDF is fragile and can break during the charge/discharge process. The volatile NMP can also cause chronic poisoning and environmental pollution [19]. In addition, the polymer binder interface slows down Li+ migration through the electrochemical surface [20]. The Super-P carbon tends to agglomerate during the slurry preparation process [21]. In this respect the replacement of the currently used organic binders by an electrostatic self-assembly is intensively appealing to improve battery performances.
https://doi.org/10.1016/j.electacta.2018.07.088_p1_4 | Sufficient contact surface area between active materials and either liquid or solid electrolytes is crucial to enhance the electrochemical performance. Therefore, a precise control of these interfaces is necessary. In this work, we present an approach using a three-dimensionally structured electronically conductive support which is coated homogenously by a new polyelectrolyte based self-assembly process. This process was implemented to fabricate a novel binder-free three-dimensional cathode structure. Initially, LFP hollow particles were synthesized by a hydrothermal process. Subsequently, a stabilized LFP suspension with the polydiallyldimethylammonium chloride (PDDA) and polysodium-4-styrenesulfonate (PSS) was used to build up LFP layers on carbon cloth (CC) by stepwise electrostatic self-assembly, respectively. Thereafter, the samples were heat-treated under inert atmosphere. During this step period the polyelectrolytes were carbonized to cover LFP particles (LFP-C). The morphology characterization and electrochemical results of the LiFePO4/carbon cloth (LFP-CC) composite confirmed that this method can build up a stable connection between the LFP cathode and the conductive substrate, thus improving the poor conductivity and avoiding capacity fading during fast charge/discharge.
https://doi.org/10.1016/j.electacta.2018.07.088_p2_3 | LiOH·H2O, FeSO4·7H2O, H3PO4 and citric acid were used as the starting materials in a molar ratio of 3:1:1:1/3. First, LiOH·H2O (Alfa Aesar, purity ≥ 98.0 wt.%) and H3PO4 solution (Bernd Kraft GmbH, 85.0 wt.%) firstly were dissolved in deionized water and homogenized by magnetic stirring for 30 min, then citric acid (VWR, purity ≥ 99.5 wt.%) and FeSO4·7H2O (Acros Organics, purity ≥ 99.5 wt.%) were successively added into 70 mL mixed solution. Here the citric acid serves as a structural controller and suppresses Fe2+ oxidation. After stirring for 10 min the solution was quickly transferred into a 100 mL Teflon vessel in a stainless steel autoclave. The autoclave was then sealed and placed in a universal oven (UFP 500, Memmert GmbH) at 180 °C for 10 h. After cooling down to room temperature naturally the sediment was centrifuged with deionized water and ethanol for several times. The deionized water used was purified through a Synergy LIV water purification system with a resistivity of more than 18.2 MΩ cm.
https://doi.org/10.1016/j.electacta.2018.07.088_p2_4 | The sediment was dried overnight at 80 °C in a vacuum oven (B-585, Büchi Labortechnik) to obtain the greyish-green LFP precursor. A part of the LFP precursor without carbon source was then annealed at 650 °C for 6 h in Ar/H2 (95:5 vol.%) flow. A heating rate of 3 °C min−1 was used until the annealing temperature was reached. This sample will further be referred to as LFP-P.
https://doi.org/10.1016/j.electacta.2018.07.088_p2_6 | A commercial carbon cloth (CC) (H2315/H23, Quin Tech) was pretreated in advance with concentrated HNO3 (Merck, 65 wt.%) to increase its hydrophilicity. 100 mL of polycation stabilized LFP dispersion was prepared by mixing 0.30 g LFP precursor and 2.50 g poly (diallyldimethylammonium chloride) (PDDA, 20 wt.%, Mw < 500 000 Da, Aldrich) solution under vigorous magnetic stirring for 12 h, whereas LFP precursor (0.30 g) and 1.67 g poly (sodium-4-styrenesulfonate) (PSS, 30 wt.%, Mw < 70 000 Da, Aldrich) solution were mixed to obtain 100 mL of polyanion stabilized LFP dispersion. Each polyionic dispersion (20 mL) was taken out and mixed to obtain a cream-like sediment. This sediment was carbonized at 650 °C for 6 h and denoted as LFP-C.
https://doi.org/10.1016/j.electacta.2018.07.088_p2_7 | The electrostatic self-assembly of the composite cathode was performed by alternate dipping of the CC in the polyanion and –cation dispersions containing LFP precursor for 15 min, respectively. After each immersion step, the sample was washed with deionized water to remove excessive non-adsorbed LFP precursor and dried in a vacuum oven to obtain a closer packing. The final as-synthesized sample was annealed at 650 °C for 6 h in Ar/H2 (95:5 vol.%) flow and denoted as LFP-CC. Fig. 1 depicts a schematic of electrostatic self-assembly. Download : Download high-res image (505KB)Download : Download full-size image Fig. 1. Schematic electrostatic self-assembly of the LFP-CC cathode.
https://doi.org/10.1016/j.electacta.2018.07.088_p2_9 | X-ray diffraction (XRD) was carried out using a STOE STADI P X-ray powder diffractometer equipped with a Mythen1K detector and a Cu Kα1 radiation (λ = 1.5406 Å) in a 2θ range of 10°∼60° to confirm the phase purity of the LFP. To further demonstrate the crystalline structure of the LFP-C a high-resolution transmission electron microscopy (HRTEM) was carried out on a transmission electron microscope (Titan 80–300, FEI). In order to determine the distribution of the LFP-C coating within the CC substrate, a LFP-CC sample was polished in advance for 9 h by a triple ion-beam cutter system (EM TIC-3X, Leica-Microsystems) using Ar as working gas to obtain a smooth cross section. The morphology of the as-polished sample was then investigated by a scanning electron microscope (SEM, Merlin, Zeiss GmbH). To confirm the active material (LFP) contents contained in these composites the thermal property of both the LFP-C and LFP-CC was respectively measured by a thermogravimetric analyzer (TG, STA 449C, Netzsch GmbH), where samples were heated in an Al2O3 crucible in Ar/O2 (30:20 mL min−1) from 35 °C to 800 °C at a heating rate of 5 °C min−1. Raman measurement was performed by a Raman spectrometer (LabRam Evolution HR, HORIBA Jobin Yvon) using 532 nm laser excitation with laser power of 10 mW to analyze the carbon coating layer on the LFP surface.
https://doi.org/10.1016/j.electacta.2018.07.088_p2_11 | CR2032 type coin cells were built for electrochemical tests. These consisted of a cathode in diameter of 12 mm punched out from a LFP-CC pyrolytic sheet, microporous polyethylene (ϕ 17 mm, Celgard 2325-1750-A) as separator, 180 μL LP30 (1 M LiPF6 in ethylene carbonate/dimethyl carbonate = 1:1 by volume, BASF) as electrolyte and metallic Li foil (ϕ 15 mm, Alfa Aesar) as counter electrode. As a reference, the LFP cathodes were prepared by mixing LFP-P (or LFP-C), carbon black (Super-C65, Timcal Ltd.) and PVDF binder (R6020/1001, Solvay) in a weight ratio of 7:2:1 dissolved in NMP (GC purity ≥ 99.5%, Merck KGaA). The homogeneous slurry was cast onto Al foil using a continuous coater (Erichsen GmbH) with a doctorblade, and subsequently dried and cut into disks with a diameter of 12 mm. To illustrate the cathode material modifications as mentioned above, Fig. 2 presents a schematic illustration of the LFP cathodes (LFP-P, LFP-C and LFP-CC) discussed in this paper. All cells were built in an Ar-filled glovebox (MB200, MBraun GmbH). Galvanostatic charge/discharge and electrochemical impedance spectroscopy (EIS) were carried out utilizing a multichannel potentiostat (VMP3, Bio-Logic) with test cells inside a Binder climate chamber at 25 °C. The voltage range of galvanostatic cyclings was set to 2.5–4.2 V (vs. Li/Li+) and for EIS the amplitude of the alternating current signal was set to 0.10 mA over a frequency range from 100 kHz to 100 mHz. Calculation of the C-rate for galvanostatic charge/discharge was based on the theoretical specific capacity of LiFePO4 (170 mAh g−1) and the amount of active material contained in the electrodes. The loading mass of active material (LiFePO4) on the LFP-C and LFP-CC were ∼2.63 mg cm−2 and ∼5.21 mg cm−2 (ten immersion steps), respectively (see Fig. S1). Download : Download high-res image (695KB)Download : Download full-size image Fig. 2. Schematic illustration for the three kinds of LFP cathode materials.
https://doi.org/10.1016/j.electacta.2018.07.088_p3_3 | To investigate the morphology, carbon coating and crystalline structure of the LFP particles, SEM and TEM characterization were carried out. Fig. 3a and b presents the SEM images of the LFP-C nanoparticles with their typical hollow structure containing internal pores and loopholes. The hollow structure with high crystallinity is beneficial for active triple-phase contacts in a liquid electrolyte as stated above [22]. The TEM image in Fig. 3c clearly exhibits that graphitic carbon stacks on the outer surface of the hollow structure (see Fig. S2). Fig. 3d provides a more detailed view of crystal lattice fringes of the LFP with spacing of 0.52 nm (200) and 0.28 nm (210). A FFT pattern analysis based on Fig. S2 image confirms that the single crystals of LFP grow along the [001] direction. LFP hollow particles were prepared in multiple steps by using carbon sphere template and Li3PO4 spherical template involving multiple steps [[5], [6], [7], [8]]. The synthesis route of the hollow LFP particles in this work is a one-step/one-pot hydrothermal method without using special templates, thus it can be considered as a simple way to increase the electrochemical active area. The particle geometry is known to rely on parameters of the hydrothermal process and the organic additive. Citric acid strongly complexes metal ions, the dissolution-precipitation reaction between Li3PO4 and Fe2+ ions in aqueous solution was proposed to support the formation of hollow structures [8]. The average length along the minor axis of the particles is 186 (±77) nm (see Fig. 4). The finer the particles on the order of nanometers are, the easier the realization of a uniform coating layer is [23]. The nanosized LFP-C particles therefore help to realize the homogeneous coating via electrostatic self-assembly. Download : Download high-res image (518KB)Download : Download full-size image Fig. 3. Morphology characterization of LFP-C hollow particles: (a, b) SEM images; (c, d) HRTEM image and the corresponding inverse fast Fourier transform (FFT) pattern. Download : Download high-res image (403KB)Download : Download full-size image Fig. 4. The average diameter of LFP-C calculated from an analysis with Zeiss SmartTiffV2 is 186.2 (±77.30) nm, and it shows a broad size distribution from 80 nm to 280 nm.
https://doi.org/10.1016/j.electacta.2018.07.088_p3_4 | Fig. 1 schematically illustrates the self-assembly process for the preparation of the LFP-CC composite. The polyelectrolytes provide charged active sites to combine the CC and LFP particles. The adsorption of each particle layer is therefore controlled by the electrostatic interaction of the particles. In theory, the electrostatic interactions should allow the adsorption of a single particle layer due to the attraction forces between the ionic groups of the previously adsorbed particle layer and the oppositely charged particles in dispersion. Once a layer is adsorbed, further deposition is impeded by the repulsive forces of the adsorbed particles and those remaining in the dispersion. In addition, the adsorption process is also supported by polar or ionic groups from the CC substrate to entangle with polymer chains [23,24]. In order to control the mass loading, the total mass of LFP precursor and polyelectrolytes was determined after every immersion step (see Fig. S3). It was observed that the total mass increases linearly with the number of the immersion steps.
https://doi.org/10.1016/j.electacta.2018.07.088_p3_5 | As seen in Fig. 5a and b, the fibers of the CC exhibit a slightly roughened surface. The diameter of the carbon fibers is ∼10 μm. The roughening of the fiber surface is due to a pretreatment with concentrated nitric acid to increase the number of polar groups for an improved adhesion of polyelectrolytes. In the LFP-CC composite the LFP particles are homogeneously attached to the carbon fiber surface, leading to an increase in diameter by more than 4 μm (see Fig. 5c and d). These images prove that the adsorbed LFP precursor modified by the polyelectrolytes was transformed to LFP/carbon composite. To verify that the self-assembly is homogeneous throughout the entire CC, a cross-section was prepared by ion-beam polishing and then analyzed by SEM. Fig. 5e shows a larger section and confirms a rather homogeneous coating throughout the entire CC. The sectioned carbon fibers appear dark whereas the lighter areas correspond to the LFP coating. Fig. 5f displays a slightly higher magnification. Here it becomes visible, that although the complete surface of the fibers is coated, variations in coating layer thickness exist. In Fig. 5g, a slight intensity variation in the LFP layer can be seen that resembles the growth rings of trees. They most likely correspond to the individual coating layers applied by the electrostatic self-assembly process. The lines do not exactly follow the circular shape of the fibers. This may be attributed to the electrostatic adsorption of particles with a diameter larger than average or particle agglomerates. It also explains the previously described thickness variations of the coating layer. Fig. 5h and i displays more detailed views of the coated LFP layer. The layer contains pores either between the particles or within the hollow structure, which increases the electrochemical active surface area. The actual thickness of the coated LFP layer varies from site to site and therefore cannot be described by an average thickness. Hence, a self-supporting three-dimensional LFP cathode was successfully prepared by means of the electrostatic self-assembly. Download : Download high-res image (2MB)Download : Download full-size image Fig. 5. SEM images of (a, b) the CC; (c, d) the LFP-CC; (e–i) cross-sectional SEM images of the LFP-CC at different magnifications.
https://doi.org/10.1016/j.electacta.2018.07.088_p3_7 | Phase purity was confirmed for all samples after pyrolysis by XRD (see Fig. 6a). All peaks of the LFP samples can be well indexed with the phase pure orthorhombic olivine-type LiFePO4. Rietveld refinement results also suggest this (see Fig. S4 and Table S1). Two broad diffraction peaks are visible in the LFP-CC due to the CC substrate and carbon coating. The information gained by XRD patterns confirms that phase pure LFP was obtained after annealing of the LFP-CC precursor with pyrolysis of the polyelectrolytes. Download : Download high-res image (564KB)Download : Download full-size image Fig. 6. (a) XRD diffraction (Cu Kα1) patterns and (b) Raman spectra of the CC, LFP-P, LFP-C and LFP-CC.
https://doi.org/10.1016/j.electacta.2018.07.088_p3_8 | To achieve a high conductivity, a highly graphitic structure of the carbon coating is desirable. Raman measurements of the LFP-P, LFP-C and LFP-CC were therefore carried out and the results are presented in Fig. 6b. The LFP-P displays the highest peak at 951 cm−1 and a series of peaks at 471, 1021 and 1061 cm−1 due to the vibration of PO bonds, other peaks located at 601, 623 and 669 cm−1 correspond to the vibration of FeOx groups [11,13,25,26]. In contrast, typical peaks for LiFePO4 are not observed in the LFP-C and LFP-CC due to the carbon matrix [9]. The intensity ratio of D- (defeat) and G (graphite) bands (ID/IG) can be used to determine the graphitization quality of coated carbon [27]. The lower the ID/IG ratio is, the higher the graphitization degree of carbon is [28,29]. Compared to the ID/IG ratio of the LFP-P (0.94) and LFP-C (0.87), a dense carbon coating layer with high graphitization degree was formed in the LFP-CC (0.70) sample based on curve fitting results (see Fig. 7 and Table 1). Download : Download high-res image (456KB)Download : Download full-size image Fig. 7. Curve fit with band combination for the first-order Raman spectra (λ0 = at 532 nm) of the (a) LFP-P, (b) LFP-C, and (c) LFP-CC. Table 1. Information about peaks and ID/IG ratio from Raman spectra, the uncertainty in the intensity values was estimated using the standard error. Sample (standard error) Bands Raman shift (cm−1) Relative intensity ID/IG by intensity Relative area ID/IG by area LFP-P (0.39) D4 1222 25.45 0.94 3410 1.88 D1 1340 75.9 9088 D3 1501 36.74 7870 G 1604 80.63 4836 LFP-C (0.86) D4 1213 30.65 0.87 6487 1.72 D1 1341 60.67 9712 D3 1504 45.41 9666 G 1601 69.66 5608 LFP-CC (0.01) D4 1233 34.47 0.70 7316 1.32 D1 1343 51.64 7168 D3 1450 41.48 8831 G 1604 74.27 5402
https://doi.org/10.1016/j.electacta.2018.07.088_p3_10 | To verify the hypothesis that the electrochemical performance of the LFP-CC electrode is improved due to the carbon coating and the three-dimensional conductive substrate, galvanostatic cycling tests were carried out over the potential range of 2.5–4.2 V (vs. Li/Li+). As presented in Fig. 8a, typical flat potential plateaus of all the cathodes are observed around 3.45 V and 3.40 V for charge/discharge cycled at C/10, which is related to the two-phase reaction ( ) [30]. In Fig. 8b, the LFP-P and LFP-C electrodes can deliver reversible discharge capacities of 118 mAh g−1 and 169 mAh g−1 at the 100th cycle, respectively. The higher discharge capacity in the LFP-C implies the carbon coating plays a crucial role to modify surface electronic conductivities and the overall performances. The LFP-CC electrode displays an initial discharge capacity of 148 mAh g−1 and increases to 162 mAh g−1 at the 100th cycle. Capacities of the LFP-CC gradually increase because the electrolyte cannot completely penetrate the hollow structure during the initial cycles. These may be due to that cavities inside the hollow structure are blocked by the thick carbon matrix, which becomes accessible for Li+ ions after the activation process [30]. Except the initial cycles all samples show a high Coulombic efficiency (≥98%). Download : Download high-res image (2MB)Download : Download full-size image Fig. 8. Electrochemical performance of the LFP-P, LFP-C and LFP-CC: (a) Galvanostatic charge/discharge voltage profiles at C/10; specific capacity and Coulombic efficiency at C/10 (b); Impedance spectra recorded (c) before activation process and (d) after activation process, the inset is the equivalent circuit model used for fitting; (e) rate capacity retention at different current rates; (f) long cycling performance of the LFP-CC cathode.
https://doi.org/10.1016/j.electacta.2018.07.088_p3_11 | In order to examine the impedance properties after structural modification, the activation process for all electrodes were carried out by ten cycles at C/10. After the activation cycles EIS measurements were performed to determine the electrochemical response and kinetic performance of the LFP cathodes. As shown in Fig. 8c and d, all Nyquist plots consisted of a depressed semicircle in the high-medium frequency region and a sloping line at low frequencies. Based on the reports [[31], [32], [33]] and the results obtained by fitting the impedance data by an equivalent circuit model using the RelaxIS3 software (rdh Instruments GmbH & Co. KG), there are two partially overlapping semicircles in this depressed semicircle. In detail, the first semicircle is related to the Li+ transport through the solid electrolyte interphase (SEI) layer, and the second one is associated with the charge transfer reactions; the sloping line corresponds to the Li+ diffusion in the cathode crystal [34,35]. These plots were fitted by the equivalent circuit given in the inset of Fig. 8c. The equivalent circuits consist of an internal ohmic resistance (Re) representing the electrolyte solution resistance, Rs and Cs corresponding to the SEI film resistance and the its capacitance on the lithium electrode, Rct and Cdl corresponding to the charge transfer resistance and the double layer capacitance of the LFP cathode, and a Warburg impedance (Zw) ascribed to Li+ ion diffusion in the solid LFP cathode. An SEI contribution from the LFP cathode can be neglected since the LFP electrode potential lies within the electrolyte stability range so that there is no SEI formation on this electrode. Further the charge transfer resistance of the lithium metal electrode is small compared to that of the LFP electrode. Therefore its contribution can be neglected as well. The combination of Rct and Zw is called the “Faradaic impedance”, which reflects the diffusion kinetics of the cells. As listed in Table 2, prior to the activation process there is no obvious difference of impedances for all samples, whereas a remarkable decrease in Rs of the LFP-C and the LFP-CC cells to from ∼246 Ω cm2 and ∼213 Ω cm2 to ∼74 Ω cm2 and ∼37 Ω cm2, respectively, takes place after the activation, whereas a lower Rct (∼7 Ω cm2) is obtained for the LFP-CC cell. This suggests that the carbon coating in combination with the high surface area of the three-dimensional structure reduces the resistance of the LFP-C and the LFP-CC cells after activation. This can be attributed, as depicted in Fig. 2, to the effectively enhanced electronic conductivity of the carbon coating and the shortened Li+ diffusion length owing to the three-dimensional structure. As a result the rate performance of the LFP-C and LFP-CC cathode in particular is significantly improved as discussed in the next paragraph. Table 2. Nyquist analysis of the LFP-P, LFP-C and LFP-CC electrodes. Sample Before activation process (Ω∙cm2) After activation process (Ω∙cm2) Re Rs Rct χ2 Re Rs Rct χ2 LFP-P 11 327 77 2.53% 13 215 62 0.11% LFP-C 10 246 61 0.22% 6 74 20 1.41% LFP-CC 10 213 61 0.18% 9 37 7 0.12%
https://doi.org/10.1016/j.electacta.2018.07.088_p3_12 | Fig. 8e compares the rate capability of samples at different current rates, the capacity values decrease with rising current rates due to the sluggish Li+ diffusion kinetics [9]. The LFP-P electrode exhibits a lower rate performance (123, 120, 118, 103 and 82 mAh g−1 at C/15, C/10, C/5, 1C and 5C, respectively) compared to the LFP-C electrode. The latter displays capacities as high as 169, 164, 151, 123 and 92 mAh g−1 at C/15, C/10, C/5, 1C and 5C, respectively. Notably, the LFP-CC electrode displays the largest capacities at high current rates (153, 138 and 114 mAh g−1 at C/5, 1C and 5C, respectively). Table 3 presents a simple review of preparation/compounding methods of LFP/carbon hybrids and the reported corresponding morphology and specific capacities at different current densities. Compared to the bare LFP (∼115 mAh g−1 at 0.1C), carbon modification can evidently improve electrochemical performance of the LFP/carbon hybrids (∼158 mAh g−1 at 0.1C). In contrast to the methods listed in Table 3, the electrostatic self-assembly presented in this work allows a simple adjustment of the layer thickness of the active material, enabling precise control of the loading. A long cycling test of the LFP-CC still shows high capacities during a fast charge process (124, 112, 95 and 81 mAh g−1 at 1C, 2C, 5C and 10C, respectively) and high Coulombic efficiency of ≥99.3% (see Fig. 8f). This result confirms a superior long cycling stability of the LFP-CC, which is due to that the three-dimensional conductive structure provides extra routes for fast penetration of the liquid electrolyte into the hollow LFP particles [38,39]. Table 3. A review of preparation/compounding methods of LFP/carbon and corresponding morphology and capacities. Ref. LFP + carbon recombination + sintering temperature Morphology (mean size) Sample Specific capacity (mAh g−1) Year 0.1C 0.2C 1C [38] solid state reaction + grounded milling + 650 °C grain LFP 40 – 2010 LFP/asphalt based carbon 150 – [39] mechanochemical reaction + 750 °C powder LFP 83 49 2011 LFP/3 wt % Ensaco 350G 152 140 [40] solid-state reaction + 700 °C powder LFP – 119 – 2012 LFP/glucose based carbon – 158 141 [31] commercial LFP + RF magnetron sputtering nanoparticle LFP 155 120 2013 LFP/glucose based carbon 168 140 [41] ball milling + 650 °C particle LFP 130 – 2013 LFP/PEG based carbon 135 51 [42] sol gel technique + 600 °C grains (∼100 nm) LFP – 63@C/3 – 2014 LFP/lauric acid based carbon – 155@C/3 – [33] rheological phase method + suspension mixing + 600 °C quasi-spherical particle (50–100 nm) LFP – 140 130 2014 carbon-coated LFP/graphene – 155 148 [43] sol gel strategy + electro-polymerization + 700 °C porous CNT cross-linked LFP particle LFP 137 112 2014 PANI/LFP/MWCNTs 168 160 [44] sol-gel–assisted carbothermal reduction method spherical particle (50–100 nm) LFP – 91 65 2014 LFP/tannic based carbon – 150 130 [45] hydrothermal stripping route+ 650 °C particle (100–150 nm) LFP 135 90 2014 LFP/ascorbic based carbon 152 141 [46] polymerization + suspension mixing + precipitation nanoparticle LFP 103 65 2015 carbon-coated LFP/rGO 140 121 [47] supercritical alcohol route + suspension mixing + 600 °C particle (0.4–2.0 μm) LFP 64 11 2016 LFP/oleylamine based carbon 157 150 [48] hydrothermal method + milling with AgNO3/sugar + 750 °C particle (100–200 nm) LFP 121 102 2016 LFP/Ag/sugar based carbon 152 134 [32] in-situ hydrothermal method + 700 °C 3D graphene framework LFP – 110 89 2017 3D graphene/LFP/graphene – 165 157.6 [49] solid state method + grounded milling + 700 °C particle (∼370 nm) LFP 103 89 2017 LFP/carbon black 168 138 [50] solvothermal method + ground milling + 600 °C core-shell sphere (∼35 nm) LFP 131.2 88. 2018 LFP/PVDF based carbon 148.7 129.1 [51] solution combustion + suspension mixing +700 °C particle (100–200 nm) LFP 105 – 2018 LFP/4 wt%GO 163 102 this work hydrothermal method + electrostatic self-assembly + 650 °C hollow nanoparticle ∼186 nm LFP 120 103 2018 LFP/polyelectrolyte based carbon 164 123 LFP/polyelectrolyte based carbon/carbon cloth 158 138
https://doi.org/10.1016/j.electacta.2018.07.088_p4_2 | In brief, LFP hollow nanoparticles synthesized via a hydrothermal process were modified by polyelectrolytes to cover a CC substrate with the LFP to prepare a binder-free self-supported LFP/carbon cloth cathode through an electrostatic self-assembly. The morphology of growth rings of trees indicates a successful layer by layer assembly. The electrochemical tests confirm that the carbon derived from polyelectrolytes improves the electronic conductivity and increases capacity of the material. The LFP-CC electrode is able to deliver the highest reversible capacity at high current rates for prolonged cycling (≥400 times). A combination of hollow nanoparticles, carbon coating layers, and three-dimensional conductive substrates can improve the overall conductivity of the LFP-CC composite. The reason for the excellent properties of the LFP-CC is that the carbon coating on the LFP particles with self-supporting substrate enhances the electronic conductivity, and shortens Li+ diffusion distance in the hollow LFP electrode. These results therefore demonstrate a promising way to use electrostatic self-assembly of inorganic particles by polyelectrolytes to prepare three-dimensional electrodes in particular.
https://doi.org/10.1016/j.electacta.2018.07.124_p1_2 | Lithium ion batteries (LIBs) span a broad range of applications from portable devices to electric vehicles (EVs) [1,2]. However, limited lifetime is still a challenge for several LIB materials and the relation between degradation mechanisms and loss of performance is still not fully understood.
https://doi.org/10.1016/j.electacta.2018.07.124_p1_3 | Despite its poor ionic and electronic conductivity LiFePO4 (LFP) is one of the more interesting cathode materials for lithium-ion batteries due to its relatively high cyclability and safety [3,4]. To increase electron percolation in the electrode, the LFP is usually mixed with a carbonaceous additive such as carbon black. Graphite (Gr) is one of the early anode materials for commercial LIBs and it is still one of the most used anode materials [5]. Gr has a layered structure and is able to intercalate lithium ions between the graphitic layers. A solid electrolyte interphase (SEI) layer, with a thickness in the range of 10–100 nm, needs to be formed on the anode/electrolyte interface to protect the anode from solvent intercalation, resulting in exfoliation of the graphite, and to protect the electrolyte from decomposition [[6], [7], [8], [9], [10]]. An analogous less studied layer, called cathode electrolyte interface (CEI) layer, is also formed on the positive electrode surface and is usually thinner (∼5 nm for LiFePO4) than the SEI layer on the negative electrode [[11], [12], [13], [14]].
https://doi.org/10.1016/j.electacta.2018.07.124_p1_4 | Several studies have, in lab scale, examined the degradation mechanisms of LFP [[15], [16], [17], [18]] and Gr electrodes [[19], [20], [21]], and various models have been presented to predict performance and lifetime of commercial LiFePO4/graphite cells [[22], [23], [24], [25]]. Loss of lithium inventory (LLI), loss of active material (LAM), loading mismatching between electrodes and decrease of the active electrode surface area are among the most common degradation processes responsible for the performance loss of Li-ion batteries [26]. However, strong links between several of the observed degradation mechanisms and the operation of the battery are still not fully established. It is therefore important to enhance these links by relating the morphological changes in the battery electrodes with the battery use. Very few studies are instead found on the evolution of the CEI layer on the positive electrode surface and they all include the use of surface sensitive techniques which only permit to analyze the layer within few nanometers of depth [[11], [12], [13], [14]]. Even fewer investigations of the CEI layer after long-term battery cycling have been reported, and refer to solid state [27] and high voltage batteries [28].
https://doi.org/10.1016/j.electacta.2018.07.124_p1_5 | This paper presents a comparative study of a fresh and a cycling-aged commercial LiFePO4/graphite 26650 cylindrical cell. The morphology changes in the electrodes due to cycling are characterized by a palette of complementary analysis techniques such as X-ray diffraction (XRD), X-ray Photoelectron Spectroscopy (XPS), Impedance spectroscopy and low-kV FIB/SEM tomography. The latter technique was developed to observe the electron percolation in SOFC anode Ni-networks [29] and has later been used to study the electron percolation in a laboratory LiFePO4/CB electrode [17,30]. Here we use it to examine the electron percolation in the commercial graphite electrodes, in order to identify disconnected particles in the aged anode. Conventional FIB/SEM tomography is used to study morphological degradation and the evolution of the electrode/electrolyte interface in both the LFP and Gr electrodes.
https://doi.org/10.1016/j.electacta.2018.07.124_p2_3 | Two commercial LiFePO4/graphite 26650 cylindrical cells with a nominal capacity of 2.5 Ah were tested and characterized. The first battery was used as reference and labeled “F26650”. It was cycled five times between 0% and 100% state-of-charge at room temperature at a constant C-rate of 0.1 (250 mA). The second battery labeled “A26650”, was cycled 22000 times between 25% and 75% SOC at room temperature but at a constant C-rate of 4 (10 A). The 4C charge-discharge (25–75%) protocol was chosen because provides a very low degradation per kWh stored and represents relevant operation conditions without compromising the possibility for analysis and relating the observed degradation mechanisms with the test conditions. The test conditions are outlined in Table 1 and described in further detail below. Table 1. Test conditions for the examined samples. Battery name F26650 A26650 Cycle number 5 22000 C-rate 0.1 4 SOC range 0–100% 25–75% Comment Before disassembling, F26650 and A26650 were discharged to 2.8 V at 250 mA. Samples were cut from the washed and dried electrode rolls. For A26650 the samples were cut at the skin and core at the edge and center, respectively (Fig. 1) Sample set LFP_F Gr_F LFP_SE LFP_CE LFP_SC LFP_CC Gr_SE Gr_CE Gr_SC Gr_CC
https://doi.org/10.1016/j.electacta.2018.07.124_p2_5 | X-ray computed tomography (X-ray CT) was conducted on the batteries in part to prepare a suitable opening procedure. Further, before disassembling the fresh and aged battery, they were characterized with galvanostatic cycling with potentiostatic limitation (GCPL) and electrochemical impedance spectroscopy (EIS). The characterization methods are described in detail below. After X-ray CT, GCPL and EIS the two cylindrical cells were discharged to 2.8 V at 250 mA.
https://doi.org/10.1016/j.electacta.2018.07.124_p2_6 | The two batteries were disassembled in an argon filled glovebox and the positive and negative electrodes were unrolled. The cylindrical cells consist of a 1.5 m LiFePO4/carbonaceous additive positive electrode cast on both sides of an aluminum foil, a 1.5 m graphite (Gr) negative electrode cast on both sides of a copper foil and 2 polymeric separators soaked with liquid electrolyte. The total area of each of the battery electrodes and separators was 1950 cm2. The battery configuration is schematically presented in Fig. 1. The carbonaceous additive in the positive electrode is unknown. In order to distinguish the additive from the graphite in the negative electrode we refer to the additive with “CB” and to the graphite in the negative electrode with “Gr”. Download : Download high-res image (456KB)Download : Download full-size image Fig. 1. Schematic representation of the unrolled 26650 LiFePO4/Graphite battery packaging design (on the top). Photos of the four pieces of the aged Li1-xFePO4 and LixC6 negative electrode (on the bottom). The images have increased color saturation to emphasize the color difference. (For interpretation of the references to color in this figure legend, the reader is referred to the Web version of this article.)
https://doi.org/10.1016/j.electacta.2018.07.124_p2_7 | For the fresh battery, F26650, neither the anode nor the cathode foil showed any visible color difference between the various parts of the electrode; the part near the core of the battery and the part of the electrode near the skin of the battery as well as the edge and center parts looked the same. In contrast, a color difference was observed between the skin and the core part of the anode foil from A26650. As seen in the photos in the bottom part of Fig. 1, the anode foil is characterized by a blue shadowed region in the part of the foil close to the skin of the battery and a red region close to the core. In the presented photos the color saturation is increased to improve the visibility of the blue and the red region. The color covers almost completely the anode foil, with the exception of the sides of the electrode, where the original dark gray color of graphite is observed. Furthermore the edges appeared drier than the center regions, barely wetted by the electrolyte.
https://doi.org/10.1016/j.electacta.2018.07.124_p2_9 | From each cylindrical cell the two electrode foils were rinsed with diethyl carbonate and vacuum dried at 120 °C for 2 h in order to remove the liquid electrolyte. From the four foils ten sample sets were cut. Each sample set consisted of several samples cut from proximately the same place in the foil. From F26650 two sample set were cut. One set from the cathode foil (labeled LFP_F) and one set from the anode foil (labeled Gr_F). From A26650 four sample sets were cut from the anode and four from the cathode. The sample sets were cut from the skin and core at the edge and center, respectively. The sample sets are labeled with respect to their original position in the foil: E.g. “_CE” refer to “Core, Edge” whereas “_SC” refer to “Skin, Center”. An overview of the sample sets is given in the lower part of Table 1. The positioning of skin, center, core and edge are indicated in Fig. 1. Samples from each sample set were prepared for microscopy, XRD, XPS analysis, lithium dendrite tests and electrochemical testing.
https://doi.org/10.1016/j.electacta.2018.07.124_p2_11 | 2.4.1. X-ray computed tomography (X-ray CT) The fresh and aged batteries were characterized using x-ray computed tomography (CT) scans conducted with a lab-based Nikon Metrology XT H 225 ST CT scanner using a W reflection target at a power of 30 W. The scan was performed at a voltage of 200 kV, with a 0.5 mm Cu filter, an exposure time of 0.5 s and a total of 1572 projections over a 360° rotation, resulting in a pixel resolution in the x-ray projection of 100 μm. The recorded data were reconstructed using a Feldkamp-Davis-Kress reconstruction algorithm. The CT scans didn`t seem to reveal any difference between the aged and the fresh battery. For this reason only the CT scan of the fresh battery is presented here.
https://doi.org/10.1016/j.electacta.2018.07.124_p2_12 | 2.4.2. Galvanostatic cycling with potentiostatic limitation (GCPL) F26650 was cycled five times between 2.8 and 3.6 V (the charge and discharge cut-off voltages are specified by the commercial supplier, i.e. here defined as 0% and 100% SOC, respectively) at room temperature and a nominal C-rate of 0.1 C (250 mA). Before disassembly, A26650 was characterized with the same GCPL cycle conditions. The electrode samples for the GCPL tests consisted of circular disk electrodes with a diameter of 18 mm (area = 2.55 cm2) that were punched out of the foils. These samples were scratched with a spatula to remove the electrode layer on one side of the current collector layer. Subsequently the samples were used for electrochemical testing in an EL-CELL® ECC-Combi 3-electrode setup using a lithium metal foil counter electrode, a lithium metal reference electrode and a glass fiber separator soaked with a standard 1M LiPF6 in 1:1 EC/DMC electrolyte. The samples were fully charged and discharged at approximately 0.1 C in order to determine the remaining capacity. More specifically the LFP electrode samples were cycled between 3.0 and 3.6 V vs Li(m) with a constant current of 330 μA (corresponding to a C-rate of 0.1 (calculated for the fresh electrode), considering that its surface area is 2.55 cm2 and that the unrolled battery electrode was 1950 cm2). Further the Gr electrodes were cycled between 0.01 V and 0.5 V vs Li(m), also at 330 μA.
https://doi.org/10.1016/j.electacta.2018.07.124_p2_13 | 2.4.3. Incremental capacity (IC) IC analysis is a useful technique that allows to distinguish the changes in the cell voltage and understand the electrochemical behavior of the cell. It converts the voltage plateaus, usually associated with phase transformations, or the inflection points, associated with solid solutions, into distinguishable peaks [31]. Here we use the IC analysis in a 3-electrode configuration to investigate the redox activity of the single electrodes and to transform the flat charge/discharge curves in dQ/dV peaks, each representative of a particular electrochemical process. These peaks have different shape, intensity and position and are associated with phase transformations inside the cell [32,33].
https://doi.org/10.1016/j.electacta.2018.07.124_p2_14 | 2.4.4. Electrochemical impedance spectroscopy (EIS) EIS measurements on F26650 and A26650 were conducted from 10 kHz to 1 mHz (10 pts per decade) and with an amplitude of ±10 mV. All measurements were performed at room temperature, 50% SOC, and at OCV after the cell had reached steady state defined by a voltage change rate <5 mV/h. The spectra were modeled using an equivalent circuit model (ECM) previously developed for this type of battery [34]. The ECM is composed of two distinguished transmission line models (TLMs) in series to model separately the two porous electrodes (LFP and Gr) [[35], [36], [37]]. TLMGr includes a Meyers (case 2) equivalent circuit [38] to model the impedance response from Li+ diffusion in a graphite particle and the graphite particle/electrolyte interface where the particles are covered with a thin ion conducting layer (n.b. SEI on graphite). SEI layer resistance RSEI, charge transfer resistance Rct, double layer capacitance Cdl and Li diffusion DLi within each graphite particle are calculated from best fit parameters obtained using CNLS fitting of the model to the experimental data as described in Ref. [22]. TLMLFP is characterized by a Randles circuit at the LiFePO4/electrolyte interface: Rct, Cdl and DLi values for LFP are also obtained from the best fit parameters of the model to full cell impedance spectra. The two TLMs involves among other parameters pore length L and particle radius r, which were obtained by analysis of the 3D reconstruction of the electrode microstructure created by FIB/SEM tomography, and are used in the calculations of the electronic resistance Rel of the electrodes (reflecting the integrity of the percolating carbon network) and ionic resistance Rion,L of the electrolyte filled pore phase.
https://doi.org/10.1016/j.electacta.2018.07.124_p2_15 | 2.4.5. Lithium plating test Samples for the lithium plating test were square pieces cut from the electrode foils. The samples were prepared in the argon filled glove box, sealed under vacuum in a pouch bag and transferred outside. The samples were tested for lithium plating and dendrite formation by adding few drops of water on the sample surface. Any Li(s) reacts spontaneously with water forming LiOH (aq) and hydrogen. As such hydrogen bubbles indicate Li(s) at the sample surface. The test was conducted immediately after the sample was pulled out from the pouch bag, in order to minimize the oxidation of some possible lithium metal on the electrode surface in contact with the air.
https://doi.org/10.1016/j.electacta.2018.07.124_p2_16 | 2.4.6. FIB/SEM tomography The ten electrode samples (Table 1) prepared for the FIB/SEM tomography were vacuum infiltrated with a silicon resin (Wacker Chemie) for 30 min. The silicon resin improves phase contrast between CB particles and pores [39]. Subsequently the samples were infiltrated with epoxy resin to enable high-quality grinding and polishing of the sample. The FIB tomography and SEM imaging was carried out on a Zeiss 1540XB CrossBeam microscope, using a lateral E-T (Everhart-Thornley) detector and an In-lens detector. A Gallium FIB slicing probe of 2 nA was used to mill the LFP electrodes. For the softer Gr electrodes the current had to be reduced to 1 nA to enable high-quality imaging. Table 2 shows the volume and voxel sizes of the ten 3D datasets. In the table the slice thickness is given as the “X” of the voxel size. The Y and Z refer to respectively the pixel width and height in the SEM images. The slice thickness is calculated by measuring the progress of the milling front in each image during the stack alignment post processing step. Table 2. Volumes of collected datasets. Dataset Volume (voxels) X × Y × Z Voxel size (nm3) X × Y × Z Volume (μm3) X × Y × Z LFP_F 80 × 850 x 400 27 × 15 x 15 2.2 × 12.8 x 6.0 LFP_SE 80 × 670 x 290 27 × 15 x 15 2.2 × 10.0 x 4.3 LFP_CE 162 × 600 x 270 13 × 15 x 15 2.1 × 9.0 x 4.1 LFP_SC 81 × 870 x 450 32 × 15 x 15 2.6 × 13.1 x 6.8 LFP_CC 185 × 800 x 360 14 × 15 x 15 2.6 × 12.0 x 5.4 Gr_F 328 × 750 x 150 14 × 49 x 49 4.6 × 36.8 x 7.4 Gr_SE 182 × 468 x 174 13 × 49 x 49 2.4 × 22.9 x 8.5 Gr_CE 116 × 399 x 101 23 × 59 x 59 2.6 × 23.5 x 6.0 Gr_SC 197 × 489 x 164 15 × 59 x 59 3.0 × 28.9 x 9.7 Gr_CC 381 × 920 x 130 23 × 59 x 59 8.8 × 54.3 x 7.7 The LFP particles in the cathode are much smaller (around one-tenth in size) than the Gr particles in the anode. In order to perform an accurate image segmentation of LFP particles it was necessary to collect high-resolution images with increased magnification as can be seen from Table 2.
https://doi.org/10.1016/j.electacta.2018.07.124_p2_17 | 2.4.7. Low-voltage analysis The FIB/SEM serial sectioning imaging has been performed and combined with a low-voltage SEM (1 kV) scanning in order to identify the electron percolation in the CB and Gr network. Low-voltage analysis was first described and used by Thydén et al. [29] to identify electron percolation in SOFC anode Ni-network. Secondary electrons (SEs) emitted from the sample have by definition energies <50 eV. At low voltage several materials have an SE yield different than 1 [40,41], resulting in either positive or negative charge occurring at the sample surface. If the material is insulating or not connected to ground, it will not be able to dissipate this charge (to ground). Instead an equilibrium is rapidly established where the charge (electrons) hitting the sample equals the emitted charge (electrons). The difference in emitted electrons can be detected by the microscope In-lens detector that is sensitive to low energy electrons, giving rise to contrast between percolated and isolated particles. The combination of low-voltage SEM and FIB/SEM have recently been used for 3D electron percolation analysis of a CB additive in a laboratory LiFePO4/CB positive electrode [17,30].
https://doi.org/10.1016/j.electacta.2018.07.124_p2_18 | 2.4.8. Image processing Segmentation of the 3D FIB/SEM image data was performed with the program ImageJ (NIH). Because of uneven illumination, setting a single threshold for all the micrographs was not feasible. Therefore the Sauvola algorithm [42,43] was used to perform local thresholds of the data. The particle and void size distributions (PSD) in all electrode samples were analyzed based on the method introduced by Münch et al. [44]: The segmented 3D volumes are filled with overlapping spheres of the largest radius that will fit into each part of the volume structure. Each voxel is assigned the radius of the largest sphere that overlaps the voxel. The cumulative PSD is then obtained as the distribution of the voxel sphere radii. Visualizations of the 3D reconstructions of the analyzed data were performed with the program Avizo (FEI).
https://doi.org/10.1016/j.electacta.2018.07.124_p2_19 | 2.4.9. X-ray photoelectron spectroscopy (XPS) XPS measurements were conducted at an in-house spectrometer (PHI 5500) using monochromatized Al Kα radiation. The XPS spectra were energy calibrated by setting the adventitious carbon peak to 285 eV. The XPS samples were also prepared in the argon filled glove box. They were sealed under vacuum in a pouch bag and transferred into the analyzing chamber of the XPS instrument without any exposure to atmosphere using a special transfer cup. No edge samples were analyzed with XPS.
https://doi.org/10.1016/j.electacta.2018.07.124_p2_20 | 2.4.10. X-ray diffraction (XRD) The XRD samples were prepared by scratching off the electrode from the current collector, grounding it with a mortar and sealing in a borosilicate glass capillary in argon atmosphere, to avoid any air contamination. Beamline BL04 at the ALBA Synchrotron was used for the XRD measurements of the ten electrode samples with a wavelength of 0.4950 Å. The data were normalized to the background and fitted in the software Winpow [45], for Rietveld refinements, as single pseudo-Voigt peaks and a background described by a 5th order Chebyshev function.
https://doi.org/10.1016/j.electacta.2018.07.124_p3_3 | The results from the x-ray tomography show the placement of four current collector tabs at the edge of the battery roll (Fig. 2). Further, the gas vent system is seen at the top of the battery. The vent system is used to vent off gases originating from electrolyte decomposition. A video of the X-ray tomography is provided in the supplemental info. Download : Download high-res image (123KB)Download : Download full-size image Fig. 2. X-ray tomogram of a) F26650 and b) cross-section.
https://doi.org/10.1016/j.electacta.2018.07.124_p3_4 | The following are the supplementary data related to this article: Play Restart Rewind Forward Volume Slower Faster Preferences Enter full screen 0:00 / 0:19 Stopped Download : Download video (6MB) Play Restart Rewind Forward Volume Slower Faster Preferences Enter full screen 0:00 / 0:38 Stopped Download : Download video (10MB)
https://doi.org/10.1016/j.electacta.2018.07.124_p3_6 | Before disassembly, F26650 and A26650 were cycled a couple of times at 250 mA, in order to quantify the capacity fade. Fig. 3a shows the charge/discharge curves for F26650 and A26650. The measured charge capacity is scaled to the electrode area (1950 cm2). Fig. 3b and c shows the area specific charge/discharge curves for the five LFP/CB and the five Gr electrodes, respectively. Download : Download high-res image (636KB)Download : Download full-size image Fig. 3. Charge/Discharge curves of a) F26650 and A26650, b) LFP electrodes and c) Gr electrodes. d-f) Corresponding Incremental Capacity curves of a-c). The fresh samples in b,c) are labeled with “_F” and the aged ones with respect to their original position in the foil: E.g. “_CE” refer to “Core, Edge” whereas “_SC” refer to “Skin, Center”.
https://doi.org/10.1016/j.electacta.2018.07.124_p3_7 | The total specific discharge capacity in F26650 is 1.27 mAh cm−2, while A26650 shows a specific discharge capacity of around 0.98 mAh cm−2, indicating a capacity loss equal to 22.5%. The capacities measured from the GCPL cycles are summarized in Table 3. For the LFP samples, the LiFePO4 [mol.%] is calculated as the ratio between the charge capacity and the discharge capacity. Similar for the Columbic efficiency for the Gr samples. Table 3. Cell parameters of LFP and Gr electrodes. Charge capacity [mAh cm−2] Discharge capacity [mAh cm−2] LiFePO4 [mol.%] Discharge capacity [mAh cm−2] Charge capacity [mAh cm−2] Coulombic efficiency [%] LFP_F 1.32 1.46 90.6 Gr_F 1.36 1.36 99.9 LFP_SE 1.13 1.19 77.2 Gr_SE 1.14 1.06 92.2 LFP_CE 0.91 1.18 62.1 Gr_CE 1.05 0.89 84.9 LFP_SC 0.83 1.46 56.6 Gr_SC 0.88 0.79 89.7 LFP_CC 0.73 1.46 50.1 Gr_CC 0.83 0.67 81.0
https://doi.org/10.1016/j.electacta.2018.07.124_p3_8 | The charge/discharge curves for the LFP electrode samples (Fig. 3b) show a flat voltage plateau at around 3.45 V, typical for Li1-xFePO4 with 0 ≤ x ≤ 1 vs. Li(m) [46,47]. In the first cycle, the charge capacity for LFP_F is 1.32 mAh cm−2 which is comparable to the F26650 charge capacity (Fig. 3a), while the discharge capacity is 1.46 mAh cm−2. The ratio between the first charge and discharge capacity correspond to the amount of LiFePO4 in the electrode (Table 3).
https://doi.org/10.1016/j.electacta.2018.07.124_p3_9 | LFP_SC and LFP_CC electrodes show a charge capacity of 0.83 and 0.73 mAh cm−2 respectively, equal to the 57% and 50% of the discharge capacity of LFP_F. However, the discharge curves for the aged electrodes completely resemble the initial capacity, showing that there are no electrochemically inactive LFP particles in the two samples. A little step in lithium intercalation is observed in the discharge curves of LFP_SC and LFP_CC, as shown in the inset in Fig. 3b. The zoomed view shows also that the over polarization for the aged samples is about 5 mV higher than that for LFP_F. Also LFP_SE and LFP_CE show a smaller charge capacity than the subsequent discharge capacity, although the discharge capacity doesn`t fully reach that of LFP_F.
https://doi.org/10.1016/j.electacta.2018.07.124_p3_11 | Fig. 3d show the IC curves for the fresh and aged cylindrical cell. The typical 5 peaks of an LFP/Gr cell are observed, which are reported to correspond to the intercalation stages of lithium in the graphite electrode convoluted with a single peak relative to the flat plateau of the LiFePO4/FePO4 phase transformation [32,33]. It is possible to observe a decrease in intensity and shift toward lower voltage for peak 1 during discharge. Peak 2 is instead characterized by only a smaller intensity, while no changes are observed for the other peaks.
https://doi.org/10.1016/j.electacta.2018.07.124_p3_12 | The IC curves of the LFP electrode (Fig. 3e) shows the typical peak for LFP at around 3.45 V [48]. It is interesting to notice that during discharge, the peak tends to decrease in intensity and shift to lower voltage for the aged samples. Further an additional peak is observed for the samples harvested from the center.
https://doi.org/10.1016/j.electacta.2018.07.124_p3_13 | The graphite electrodes IC curves (Fig. 3f) shows different peaks, corresponding to the different intercalation stages. All the aged samples are characterized by a reduction in the peak intensities and a shift toward higher voltage.
https://doi.org/10.1016/j.electacta.2018.07.124_p3_15 | The impedance spectra recorded on F26650 and A26650 at 50% SOC are presented in Fig. 4. The spectra were modeled using an ECM previously developed for this type of battery [34]. The model results are presented in Table 4. Fig. 4a and b shows the Nyquist and Bode plots of the two spectra, with relative fittings. The series resistance is observed to be larger for A26650 than for F26650 (Fig. 4a and Table 4). In contrast to this, the impedance around 50 Hz is observed to be smaller for A26650 than for F26650 (inset in Fig. 4b). Finally the low-frequency branch is larger for A26650 than for F26650. Download : Download high-res image (485KB)Download : Download full-size image Fig. 4. a) Nyquist and b) Bode plot of the fresh and aged cylindrical cells at 50% SOC. The insets show rescaled Nyquist and Bode plots to highlight the high-frequency part of the spectra. Nyquist plots and relative fittings of c) fresh and d) aged cell at 50% SOC. Zoomed view of Bode plots and relative fittings of e) fresh and f) aged cell at 50% SOC. Table 4. Results from EIS fitting of F26650 and A26650 at 50% SOC. RE RAlQAl element Transmission Line Graphite Transmission Line LiFePO4 Meyers element Pores Randles element Pores Electrode RE (Ωcm2) RAl (Ωcm2) CAl (mFcm−2) RSEI (Ωcm2) CSEI (mFcm−2) Rct (Ωcm2) Cdl1 (Fcm−2) D (cm2s−1) Rion,L (Ωcm) Rct (Ωcm2) Cdl (Fcm−2) D (cm2s−1) Rion,L (Ωcm) Rel (Ωcm) F26650 28.0 1.74 0.20 4.77 0.36 23.6 0.78 4.8∙10−11 321 11.9 1.80 2.4∙10−13 810 40 A26650 29.2 2.12 0.24 4.10 0.38 31.1 0.67 6.6∙10−12 312 13.2 2.07 2.4∙10−13 864 66
https://doi.org/10.1016/j.electacta.2018.07.124_p3_16 | Nyquist and Bode plots of the impedance spectra for the fresh (Fig. 4c,e) and the aged (Fig. 4d,f) cell, after removal of the wire inductance and including the elements of the ECM, are also shown. The polarization processes observed at different frequency ranges, could be ascribed to different processes in the cylindrical cells. The semicircle at relative high-frequency (red solid line) represents the aluminum current collector polarization [49,50], and the resistance associated with it is observed to slightly increase with degradation, as shown in the Bode plots (Fig. 4e and f) and reported in Table 4. The mid- and low-frequency part are modeled by two TLMs for the LFP and Gr porous electrodes. The process observed at 50 Hz, ascribed to the resistance furnished by the SEI layer on the graphite particles, shows a smaller RSEI in the aged cell. The low frequency branch is modeled by the two TLMs. Gr electrode in A26650 is characterized by an increase in the charge transfer resistance Rct and a huge drop in DLi, observed to be an order of magnitude smaller (Table 4). No big changes are observed for the ion resistance in the infiltrated pores Rion,L. Rct slightly increases in the aged LFP electrode, while no change in Li diffusion in the LiFePO4 electrode are noticed. Rion,L and Rel slightly raises with degradation.
https://doi.org/10.1016/j.electacta.2018.07.124_p3_18 | Ten samples were tested for lithium plating and dendrite formation by adding few drops of water on the sample surface. Both the fresh samples from F26650 (Fig. 5a,f) had no reaction after water addition. The aged Gr electrode samples from the skin (Fig. 5b and c) had a fizzing reaction while the aged Gr samples collected from the core (Fig. 5d and e) were characterized by a stronger bubbling. No bubbling was observed for the four aged LFP electrodes (Fig. 5g–j). Download : Download high-res image (665KB)Download : Download full-size image Fig. 5. a) Fresh and b-e) aged Gr electrodes after water addition. f) Fresh and g-j) aged LFP electrodes after water addition.
https://doi.org/10.1016/j.electacta.2018.07.124_p3_20 | Fig. 6 shows cross-sectional SEM images of the 10 electrode samples from each of the sample sets specified in Table 1. The images were recorded with a lateral E-T detector and 1 kV acceleration voltage after FIB milling. The top of Fig. 6 displays five circles with the numbers 1,2 and 3a, 3b, and 4. The SEM images are vertically arranged such that (1) indicates an area in the SEM image showing a current collector, (2) indicates an area showing the anode, (3a) displays the region adjacent to the anode where the electrolyte filled separator sat before the battery was disassembled, (3b) show the same as 3a, but adjacent to the cathode, and (4) shows the cathode. The top part of the individual SEM images shows a bright region which is the polished sample surface. Three different phases could be distinguished in the LFP samples: light gray LiFePO4 particles, dark gray pores (infiltrated with silicon resin) and black CB particles. In LFP_F (Fig. 6b) some of the LFP and CB particles are separated from the rest of the electrode. The detachment possibly occurred during sample preparation. LFP_SC and LFP_CC (Fig. 6h,j) show a dark layer at the electrode/electrolyte interface assumed to be carbon and CEI layer formed by electrolyte decomposition products. This layer is thickest and most homogeneous in LFP_CC. The remaining separator area in (3b) is filled with silicon resin (dark gray bulk) or epoxy resin (black bulk). Download : Download high-res image (1MB)Download : Download full-size image Fig. 6. SEM images at 1 kV recorded with Lateral E – T detector of a) Gr_F, b) LFP_F, c) Gr_SE, d) LFP_SE, e) Gr_CE, f) LFP_CE, g) Gr_SC, h) LFP_SC, i) Gr_CC, and j) LFP_CC.
https://doi.org/10.1016/j.electacta.2018.07.124_p3_21 | Only two phases could be distinguished in the Gr samples: dark graphite particles and gray pores infiltrated with silicon resin. The larger darker parts to the right of the electrode areas are filled with epoxy resin, the larger brighter areas with silicon resin. All the electrodes are characterized by a porous structure of graphite grains. However Gr_SC and Gr_CC show smaller graphite particles than Gr_F, as confirmed below with PSD. Additionally Gr_CC have big black agglomerates at the electrode/electrolyte interface.
https://doi.org/10.1016/j.electacta.2018.07.124_p3_23 | The three-dimensional reconstructions of the ten segmented datasets are shown in Fig. 7. Each dataset consists of a stack of images as those presented in Fig. 6, see detailed description in the experimental section. To highlight the electrode interior the reconstructed volume is only a part of the volume represented by the stack of images. In Fig. 7 Gr samples are seen to the left and LFP electrodes to the right. The circled numbers in the top of the figure refer to the same areas as for Fig. 6. The sub-volumes labeled with (2) and (4) in Fig. 7 were used for the PSD analysis of active material, CB additive and pores. The sub-volumes (3a) and (3b) were only used for the PSD analysis of the agglomerates. Download : Download high-res image (1MB)Download : Download full-size image Fig. 7. 3D reconstructions of the segmented datasets: a) Gr_F, b) LFP_F, c) Gr_SE, d) LFP_SE, e) Gr_CE, f) LFP_CE, g) Gr_SC, h) LFP_SC, i) Gr_CC, and j) LFP_CC.
https://doi.org/10.1016/j.electacta.2018.07.124_p3_24 | As can be seen from Fig. 6 the microstructure is quite inhomogeneous and varies significantly in appearance between the analyzed locations. From the present analysis, we cannot say to which degree the observed differences are due to local variations in the structure or due to differences in the test conditions. This combined with the limited resolution and volume sizes means that only the particle size distribution results are included here.
https://doi.org/10.1016/j.electacta.2018.07.124_p3_25 | For the LFP samples light gray particles represent LFP grains, black particles signify CB, and transparent blue show pores. For LFP_SC and LFP_CC a dark layer is observed at the electrode/electrolyte interface. The layer is approximately 0.5 μm and 1 μm thick for LFP_SC and LFP_CC respectively. The average sizes for particles, pores and agglomerates were retrieved from the reconstructions, and are presented in Table 5, the size distribution (PSD) for the LFP electrode is reported in Fig. 8a. Due to the high uncertainty on these values, no significant changes in particle size can be confirmed from this analysis. Table 5. Average particle diameters for the electrodes. Phase Average diameter [nm] Fresh Edge Center F SE CE SC CC LFP LiFePO4 76 77 80 71 68 CB Additive 49 30 25 28 42 Pores 39 18 15 45 48 Agglomerates – – – 141 169 Gr Graphite 1096 158 217 370 564 Pores 159 128 69 220 302 Agglomerates – – – – 875 Download : Download high-res image (358KB)Download : Download full-size image Fig. 8. Particle size distributions for the various samples mentioned in Table 1.
https://doi.org/10.1016/j.electacta.2018.07.124_p3_26 | For the Gr samples the orange region represents the copper current collector. In the electrode part two phases can be distinguished. Dark gray particles are graphite grains. Pores are represented as transparent blue. Large agglomerates with a diameter between 5 and 10 μm in diameter are seen at the Gr_CC electrode/electrolyte interface. The average sizes for particles, pores and agglomerates were retrieved from the reconstructions, and are presented in Table 5 and the size distribution of Gr particles (PSD) is reported in Fig. 8b. The average Gr particle size measured to be smaller in all four aged samples. However, the thinner volume analyzed in Gr_SE, Gr_CE and Gr_SC could affect the PSD calculation with a consequent underestimation of the average particle diameter. Accordingly, only Gr_F and Gr_CC are quantitatively compared in the PSD analysis. The PSD analysis of the dark agglomerates only counts a few big particles and is consequently not very accurate.
https://doi.org/10.1016/j.electacta.2018.07.124_p3_28 | Fig. 9 shows cross-sectional In-lens images recorded at 1 kV after FIB milling of the Gr electrodes. The low accelerating voltage enables a detection of charging effects on carbonaceous materials [17,30]. Dark gray particles are graphite grains which are observed to dissipate electron charging (induced by the SEM electrode beam) to the ground. In contrast, light gray particles are graphite grains which show some local charging effects during the low-voltage imaging. Almost no graphite grains are observed to charge in Gr_F, and a higher amount of particles are observed to charge in the aged Gr samples in particular in the part of the electrodes closest to the electrode/electrolyte interface (dotted black circles in Fig. 9d and e). A movie showing the full FIB/SEM segmentation of Gr samples is provided in the supplemental info. The movie shows how the brightness flickers between charging and non-charging particles for several of the Gr particles in the aged electrode. Download : Download high-res image (559KB)Download : Download full-size image Fig. 9. SEM images at 1 kV recorded with In-lens detector of a) Gr_F, b) Gr_SE, c) Gr_CE, d) Gr_SC, and e) Gr_CC electrodes. The black dotted circles highlight particles appearing brighter, supposedly charging, thus partially disconnected, particles. This phenomenon is in particular seen in the degraded electrode samples.
https://doi.org/10.1016/j.electacta.2018.07.124_p3_30 | Fig. 10 shows F 1s and O 1s spectra for fresh, skin center and core center samples collected from both LFP and Gr electrodes. As mentioned no edge samples were analyzed with XPS. The fluorine signal is mainly generated by the PVdF binder and LiF formed by decomposition of the LiPF6 salts (see the peak assignments in Fig. 10a) [51,52]. The peak at 685 eV, which represent LiF, has high intensity on all the graphite samples and on LFP_CC. The O 1s spectra (Fig. 10b) contain at least two peaks, one at about 532 eV attributed to CO bond in carbonates and carboxylates generated by decomposition of solvent, and another one at 534 eV attributed to C-O containing species [53,54]. All the LFP samples show the presence of -CO3 containing species on their surfaces, but a higher amount of C-O species (534 eV peak) is observed in the aged samples. Download : Download high-res image (287KB)Download : Download full-size image Fig. 10. a) F1s and b) O1s spectra of fresh, skin center and core center samples.
https://doi.org/10.1016/j.electacta.2018.07.124_p3_32 | XRD analysis of the LFP samples are presented in Fig. 11a and b. The diffraction patterns were analyzed for peaks related to LiFePO4 and FePO4. From the Rietveld refinement the amount of LiFePO4 was retrieved. The results are presented in Table 6. Fig. 11a shows a zoom on the (020) reflection in LFP, and the (211) and (020) reflections in FP. The XRD patterns in Fig. 11a, normalized to the (020) reflection in LFP, show the decreasing LiFePO4/FePO4 ratio in the different regions of the aged electrode, as reported in Table 6. XRD patterns of the Gr samples are presented in Fig. 11c and d. From the Rietveld refinement no lithiated graphite was found (Table 6). The zoom on the peak in part c) shows peak broadening of (002) reflection in graphite, in particular for the Gr_SE and GR_CE samples. No significant changes in the unit cell parameters for LiFePO4, FePO4 and graphite are observed (Table 6). Download : Download high-res image (381KB)Download : Download full-size image Fig. 11. XRD patterns from a-b) LFP electrodes and c-d) Gr electrodes. The intensities in a) were normalized to the (020) reflection in LFP. The intensities in b), c) and d) were normalized to the strongest peak. Table 6. Unit cell parameters of LFP and Gr electrodes (the standard deviations given are from the Rietveld refinement and are therefore underestimated). a [Å] b [Å] c [Å] V [Å3] Fraction [mol.%] LFP electrodes LiFePO4 F 10.3044(3) 5.9944(2) 4.6958(1) 290.06(3) 90.3 SE 10.3034(3) 5.9926(2) 4.6937(1) 289.81(2) 86.9 CE 10.3068(3) 5.9948(2) 4.6956(1) 290.13(2) 77.7 SC 10.3017(3) 5.9929(2) 4.6960(1) 289.92(2) 60.8 CC 10.2991(3) 5.9915(2) 4.6954(2) 289.74(3) 51.8 FePO4 F 9.8305(10) 5.7953(4) 4.7791(4) 272.27(7) 9.7 SE 9.8225(7) 5.7905(3) 4.7791(3) 271.82(5) 13.1 CE 9.8285(4) 5.7939(2) 4.7808(2) 272.24(3) 22.3 SC 9.8255(3) 5.7923(2) 4.7804(1) 272.07(2) 39.2 CC 9.8242(3) 5.7912(2) 4.7793(2) 271.91(3) 48.2 Gr electrodes Graphite F 2.4596(1) – 6.7284(2) 35.25(1) ∼100% SE 2.4585(9) – 6.7316(8) 35.24(4) ∼100% CE 2.4591(1) – 6.7330(1) 35.26(1) ∼100% SC 2.4582(1) – 6.7267(3) 35.20(1) ∼100% CC 2.4580(7) – 6.7245(1) 35.19(2) ∼100%
https://doi.org/10.1016/j.electacta.2018.07.124_p4_3 | No degradation to the LFP lattice seems to occur according to the cell parameter values calculated by XRD. Furthermore, results from EIS fitting show that the diffusivity of Li ions in the LFP does not change in the aged sample. A change in the heterogeneity of the CB network distribution is indicated by the increased electron resistance in the electrode Rel, calculated in TLMLFP by EIS modeling.
https://doi.org/10.1016/j.electacta.2018.07.124_p4_4 | The most important degradation process seems to be the formation of a CEI layer [[11], [12], [13],17] at the electrode/electrolyte interface. The layer is possibly a mixture of carbon and electrolyte decomposition products [[11], [12], [13],17,26,30,55] and is expected to partially block the electrolyte passage thereby increasing the ionic resistance. This increases the polarization of the aged electrodes during charge/discharge cycling, as shown by GCPL results in previous section and confirmed by the increased ohmic resistance RE in the impedance spectra of A26650. As mentioned, the layer at the electrolyte/electrode interface is probably composed by a mixture of CB and decomposition products from the electrolyte, i.e. Li-organic species, fluorophosphates and LiF [13] and could thus in part explain the loss of lithium inventory (LLI). This was confirmed by XPS results which showed a higher amount of LiF and alkoxides on the aged electrodes surface. No Li plating occur on the cathode CEI layer, as no bubble formation occurred after dropping water on the cathode samples surfaces (Fig. 5). The layer is found to be thickest in the sample collected from the core of the cylindrical battery, which could be an effect of the accelerated degradation of the electrolyte caused by the higher temperature [56,57] developed in the core of the cylindrical cell [58].
https://doi.org/10.1016/j.electacta.2018.07.124_p4_5 | FIB/SEM tomography of the Gr electrodes also revealed formation of large agglomerates at the electrode/electrolyte interface. They are most likely a mixture of SEI layer (LiF and carbonates), as confirmed by XPS analysis (Fig. 10). The Li plating test revealed bubble formation on the cycled Gr electrode samples (Fig. 5) which indicates substantial Li plating, in agreement with previous results [55,59,60]. Although lithiated graphite may react with water and form lithium hydroxide in the deeper part of the SEI layer [61], the observed bubbling reaction is most likely attributed to the presence of lithium metal on the surface: no lithiated graphite was indeed found by XRD and GCPL analysis. From the PSD analysis it is also seen that the graphite particles are significantly smaller in the aged samples than in Gr_F, in particular in the edges of the battery. This is confirmed by the XRD peak broadening analysis. The smaller particle size is probably an effect of cracking of Gr particles with cycling [62,63].
https://doi.org/10.1016/j.electacta.2018.07.124_p4_7 | The low-voltage analysis was previously used to detect charging effect in the CB network of a laboratory LFP electrode to study the changes in the electron dissipation capability in the CB network [17,30]. Similar to the cathode sample from F26650 the cathode samples from A26650 reveal no significant charging effects.
https://doi.org/10.1016/j.electacta.2018.07.124_p4_8 | The low – kV FIB/SEM was useful to detect locally charged particles in the Gr samples. As shown in Fig. 9 (and in the full FIB/SEM dataset of Gr samples furnished in the supplemental info), from the identification of locally charged Gr particles in the negative electrode sample, a distinction between “percolating” and “non-percolating” graphite particles was possible. The bright graphite particles are predominantly found in the region of the electrode closest to the electrode/electrolyte interface. These charging effects are not fully understood yet, however they are believed to describe graphite particles that are disconnected from (or at least loosely connected with) the electron percolating network. Several Gr grains show in fact a flickering intensity between two consecutive images during the milling job. This is probably an effect of connection/disconnection of the same particle from the percolating network concurrently with the ion milling. Furthermore, cracking of graphite particles with cycling, as previously suggested by PSD calculation, would create new carbon/electrolyte interfaces which would be covered by SEI layer. The SEI layer is known to be electron insulating [[64], [65], [66]]. This would of course create new secondary smaller graphite grains and increase the amount of SEI layer in the Gr bulk, resulting in an increased electronic resistance.
https://doi.org/10.1016/j.electacta.2018.07.124_p4_9 | Use of low – kV FIB/SEM analysis could be a good complementary technique to the conventional computed connectivity analysis [17,30] for structures with features close to the resolution limit of the imaging technique.
https://doi.org/10.1016/j.electacta.2018.07.124_p4_11 | As discussed in the previous section, A26650 shows a capacity loss of 22.5% after being cycled 22000 at 4C between 25% and 75% SOC (Fig. 3a). The charge/discharge capacities of LFP_F and GR_F match the F26650 capacity well. The discharge capacity of LFP_F is 10% higher than that of F26650, which is expected to account for the amount of lithium spent for the initial SEI layer formation at the graphite electrode [[7], [8], [9]].
https://doi.org/10.1016/j.electacta.2018.07.124_p4_12 | The results from the IC analysis (Fig. 3d) indicate that LLI and LAM are the main causes of the capacity loss. As described in literature [67], LAM causes a loss in peak intensity in the IC analysis, while LLI results in a combined shift and loss in peak intensity. Both phenomena are observed for peak 1 and 2 (Fig. 3d).
https://doi.org/10.1016/j.electacta.2018.07.124_p4_13 | LLI is observed to be the main degradation occurring at the positive electrode. Similar to previous observations [26,55] LFP_SC and LFP_CC show a lower capacity during the first charge (57 and 50% of the fresh electrode capacity, respectively). This means that only a fraction of the LFP was fully lithiated to LiFePO4 during the final discharge and that a substantial part of the LFP remains as FePO4. After the first discharge both LFP_SC and LFP_CC are able to recover completely the initial capacity, also in agreement with previous observations [26,55]. This shows that there are no electrochemically inactive parts of the material at the core, and that all the regions of the electrode are accessible to lithium ions. This suggests that almost no capacity fade occurs to the LFP electrode due to cycling. However, a higher polarization was observed in the aged electrodes (Fig. 3b). This is possibly related to a decreased electronic conductivity in the carbon phase and/or a decreased ionic conductivity in the electrolyte phase. The decreased ionic conductivity is most likely related to the partially blocking layer at the electrode/electrolyte interface on the aged samples (Fig. 7). The LiFePO4/FePO4 ratios calculated in the LFP samples after GCPL (Table 3) were found to be similar to the ones obtained from Rietveld refinements (Table 6). More specifically, LFP_F, LFP_SC and LFP_CC samples characterized by XRD were observed to have the same ratios (within 4% difference) of the samples cycled by GCPL. Ratios for LFP_SE and LFP_CE XRD samples are 10% and 16% higher than the ratios obtained for the GCPL samples. This means that a part of the LFP electrode at the edge is electrochemically isolated and, even though the amount of “stranded” LFP could be detected by XRD, it still results in a permanent discharge capacity loss at the edges, as shown in Fig. 3b and Table 3. The IC analysis for the LFP electrodes (Fig. 3e) confirms that LLI is the main aging mechanisms occurring at the cathode. The lower inset in Fig. 3e shows that the discharge peak is influenced by a combined shift to lower voltage and decrease in intensity for the aged samples [67]. The additional peaks observed for the most degraded samples harvested from the center are not fully understood. They could be attributed to an increasing amount of amorphous LiFePO4, known to insert lithium at a lower voltage [68,69].
https://doi.org/10.1016/j.electacta.2018.07.124_p4_14 | The capacity fade observed in the cylindrical cell is most likely due to the capacity fade of the Gr electrode. The charge capacity of the Gr samples was substantially decreased compared with that of GR_F in agreement with previous observations [26,55]. Gr_CC had the lowest capacity followed by Gr_SC, Gr_CE, and Gr_SE. This indicates that the edges are substantially less degraded. The difference in electrode color is most likely related to this. For all the aged Gr samples the discharge (or lithiation) capacity of the first cycle was observed to be 10–15% higher than the charge (or delithiation) capacity. This means that the majority of the lithium ions were extracted from the Gr electrodes during the final discharge before disassembling and all the regions are fully delithiated. Otherwise - as for the LFP samples - the discharging capacity would be substantially smaller than the subsequent charge capacity. On the contrary, it looks like an amount of lithium was spent to build additional SEI layer in the aged samples. The Rietveld refinement results confirm that the Gr samples are fully delithiated.
https://doi.org/10.1016/j.electacta.2018.07.124_p4_15 | A possible explanation to the capacity fade in the Gr electrode is the combined loss of active material and loss of lithium inventory used to build new SEI layer [70]. Fracturing of graphite agglomerates, as observed by PSD analysis, will lead to the exposure of new surface to the electrolyte with consequent loss of lithium from the LFP electrode, spent to build additional SEI layer. Graphene layers exfoliation after particles and SEI fracturing is also considered a possible degradation mechanism [23,71,72]. The results from the IC analysis for the Gr electrodes (Fig. 3f) seems to confirm the LAM. A loss in peak intensities, proportional to the capacity loss, is indeed observed for all the aged samples. It is interesting to notice how all the aged samples present a shift to higher voltage during discharge. This reduction in the anode resistance could be explained by an increase of the surface area and/or cracking of the SEI layer.
https://doi.org/10.1016/j.electacta.2018.07.124_p4_17 | The degradation mechanisms investigated in this manuscript find many similarities with the ones observed in previous works [26,55]. However Klett et al. [55] found that some of the graphite electrodes harvested from the edges were at a lithiation degree higher than expected. No lithiated graphite was found in any of our samples. The higher lithiation degree observed in Ref. [55] could probably be explained by the higher C-rate used to completely discharge the battery before disassembling (1.3C in Klett`s work instead of 0.1C in our work). DLi in aged graphite electrode was observed to be an order of magnitude lower than in the fresh cell and a lower C-rate is then required to fully delithiate the Gr electrode. Furthermore, the edges of the electrodes are not in direct contact because of some void created by the thickness of the copper tabs, as shown in Fig. 2b. It would not be a significant issue if the cylindrical cell was filled with the electrolyte as in the fresh cell (Fig. 12a). However gases from electrolyte decomposition [70,73] released via the gas vent, would result in dry electrodes, as observed at the edges after disassembling the cell. According to this, if an electrolyte connection is not guaranteed between anode and cathode (Fig. 12b), the lithium ion path from Gr to LFP during the discharge would be much longer and a slower C-rate is then needed to fully delithiate the graphite. A schematic representation of the Li ions path is shown in Fig. 12. Capillary forces and electrolyte wettability in the electrodes is believed to explain why the larger voids near the tabs dries before the micropores in the electrodes. Download : Download high-res image (250KB)Download : Download full-size image Fig. 12. Schematic representation of the ionic pathways at the center and the edge of the electrodes in the a) fresh and b) aged battery roll.
https://doi.org/10.1016/j.electacta.2018.07.124_p5_2 | In this work the electrode degradation mechanisms in a commercial 2.5 Ah LiFePO4/graphite 26650 cylindrical cell were examined. Galvanostatic cycling with potentiostatic limitation (GCPL) shows that the extracted LFP electrode samples from the aged battery are not completely lithiated despite the battery being fully discharged before disassembling. A noticeable difference between the edge and center of the battery roll is observed. Loss of lithium inventory (LLI) contributes to the capacity loss observed in the aged 2.5 Ah cell. This seems to be most extensive for the samples extracted from the center of the battery roll. Additionally, the core exhibits a higher LLI than the skin of the roll. After the first charge/discharge cycle the LFP samples extracted from the center of the aged battery roll were able to completely recover the initial capacity, showing that there are no electrochemically inactive regions in those samples. This is previously observed for the LFP electrodes. The LFP samples extracted from the edge of the roll only partially regained the full capacity. Graphite electrode samples from the aged battery roll (anodes) exhibit a significant capacity fade due to loss of active material (LAM) where the center part of the roll show more loss than the edge part, and the core show more loss than the skin.
https://doi.org/10.1016/j.electacta.2018.07.124_p5_3 | FIB/SEM tomography analysis showed that the anode Gr particle size is smaller in the cycled battery than in the fresh battery whereas no significant change in cathode LFP particle size could be observed. The decrease in the Gr particle size could be an effect of mechanical stress during lithiation/delithiation process. The smaller Gr particle size in the aged anode is confirmed with XRD peak broadening. In addition, the cycling seems to produce a layer of what is believed to be electrode/electrolyte decomposition products at the LFP electrode/electrolyte interface. A decomposition layer is also produced at the electrode/electrolyte interface of the cycled anode. The layers at the anode and cathode electrode/electrolyte interfaces are composed of LiF and Li-organic species as shown by XPS analysis, and are believed to be the main degradation mechanism causing loss of lithium inventory (LLI) in the cylindrical cell. The layers are thicker on the core of the cylindrical cell, suggesting that the higher temperature accelerate the electrolyte decomposition. Gas evolution, and consequent drying of electrolyte, is believed to be an additional aging mechanism, since it affects the ionic pathway at the edges.
https://doi.org/10.1016/j.electacta.2018.07.124_p5_4 | Low – kV FIB/SEM tomography was also used to study the electron percolation in the graphite network in 3D, and several graphite particles in the aged anode were found incapable of dissipating the electric charge induced by the microscope electron beam. This was predominantly observed in the region close to the electrode/electrolyte interface and could be an effect of cracking of Gr particles upon cycling. This correlates with the GCPL measurement which shows significant capacity loss for the cycled samples, i.e. it indicates loss of active material.
https://doi.org/10.1016/j.electacta.2018.08.024_p1_2 | With the continuous development of science and technology, lithium ion batteries (LIBs) with high energy density, high working potential, quick charging-discharging advantages are favored by new energy technology and widely used in cell phones, computers, cameras, etc. [1,2]. It is generally known that the LIBs are commonly composed of four parts: cathode, anode, liquid electrolyte and separator, in which electrolyte directly affects the performances of battery [3,4]. The liquid electrolyte is widely used in LIBs because of its low cost, high ionic conductivity and good compatibility with electrodes [5,6]. However, some shortcomings such as liquid leakage, flammability and explosion may bring unsafe factors and cannot be neglected [[7], [8], [9]]. In addition, solid state polymer electrolytes (SPEs) have also been intensively researched because it can not only solve security problems, but also increase the flexibility of design for the cells with unique shape and size [10,11]. Nevertheless, the lower ionic conductivity of SPEs always restrains its development [12,13]. Over recent years, gel polymer electrolytes (GPEs) formed by immobilizing organic liquid electrolyte into polymer matrices, have advantages with high ionic conductivity and well compatibility with electrodes compared to SPEs the to meet application performance in batteries [[14], [15], [16]]. Gel is a special state of matter that holds both the cohesive properties of solids and the diffusive transport properties of liquids, which makes it have outstanding liquid electrolyte retention ability, so GPEs can effectively solve the security problem caused by liquid electrolyte leakage to a certain extent [17,18]. However, when liquid electrolyte is immersed in the polymer matrix, the polymer segment expands to form a single homogeneous gel state, which hinders the movement of ions to a certain extent compared with the liquid electrolyte. Therefore, a lot of research is needed to improve the overall performance of GPEs [19]. Presently, for GPEs, the widely studied polymer matrices include polyethylene oxide (PEO) [20,21], polyacrylonitrile (PAN) [[22], [23], [24]], poly(vinylidene fluoride) (PVDF) [25,26] and poly(methyl methacrylate) (PMMA) [27,28]. Compared with other polymers based GPE, since PAN based GPE system was first studied by Feullade and Perche in 1975s, GPEs with PAN matrix have been extensively studied because of its advantages of good chemical and high stability [29,30]. More importantly, in GPE based PAN, cationic or anionic conductors, generally accepts the electrolytic solution [31]. The solvent molecules are intimately wrapped inside the PAN polymer matrix, similar to the liquid electrolyte conducting ion mechanism, so the ionic conductivity is up to 10−3 S cm−1 [32,33]. Additionally, the PAN matrix also can simply form homogeneous membranes and has good mechanical strength. However, the compatibility of GPE based PAN with lithium metal electrode is poor, which is attributed to the interaction of strong polar groups of CN in the PAN chains [34]. Besides, the lithium ion transference number of GPE based PAN is not high, so that the corresponding electrochemical performances do not meet the actual needs, which restricts its further development. It is found that the shortcomings of PAN can be overcome by polymerization with other monomers in previous studies [[35], [36], [37], [38]].
https://doi.org/10.1016/j.electacta.2018.08.024_p1_3 | The literature survey indicates that maleic anhydride (MAH) containing a five-membered ring with strong negatively charged groups, is a unique co-monomer due to the difficulty of homopolymerization, yet it is not difficult to form copolymers with other monomers [[39], [40], [41], [42]]. Therefore, when MAH is introduced into PAN chains, the negative groups disrupt the interaction between CN in PAN, forming a kind of random copolymerization product, and the steric effects of MAH may weaken the electrostatic interaction between polar groups CN with lithium mental electrodes to some extent, resulting in good compatibility with lithium electrode [[43], [44], [45]]. In addition, the introduction of MAH can increase the lithium ion transference number. This can be attributed to the strong negatively charged groups may hinder movement of negative ions, resulting in a high effective current for lithium ions. Furthermore, the introduction of MAH also reduce the brittleness of the PAN matrix [46,47]. Through the above overview, AN and MAH are selected to synthesize poly(acrylonitrile-maleic anhydride) (P(AN-MAH)) copolymer. Meanwhile, the performances improvement of P(AN-MAH) based GPE is worth to be expected compared with pure PAN based one.
https://doi.org/10.1016/j.electacta.2018.08.024_p2_3 | N,N-dimethylformamide (DMF), Acrylonitrile (AN), maleic anhydride (MAH), 2, 2′-Azobis(2-methylpropionitrile) (AIBN), dimethyl sulfoxide (DMSO), methanol, lithium perchlorate (LiClO4) and n-butanol were purchased from Chengdu Kelong Chemical Reagent Company. Lithium iron phosphate (LiFeO4 (LFP)) was obtained from Deyang Weixun Company; Carbon black and LA-132 binder (a polyacrylonitrile copolymer) obtained from Indigo Power Sources, Battery grade. Liquid electrolyte (1 mol/L) with LiPF6 in EC/DMC/EMC (ethylene carbonate/dimethyl carbonate/ethyl methyl carbonate, 1/1/1, w/w/w, LBC305–01, battery grade) were supplied by Shenzhen Poxon Company.
https://doi.org/10.1016/j.electacta.2018.08.024_p2_5 | P(AN-MAH) was synthesized by solution polymerization. Before reaction, AN was distilled to remove the aggregation inhibitor. The purified AN and MAH, as two reaction monomers, were added into a solution consisting of DMSO (66.2 ml) and deionized water (8.1 ml) in a three-neck glass reactor. Then 1 wt.% AIBN, as a free-radical initiator, was added into the reactor under stirring at 60 °C and the whole process of polymerization was carried out under continuous N2 flow for 2 h. The resulting product was precipitated with methanol, and then washed with acetone to remove other soluble impurities. Finally, the P(AN-MAH) copolymer of white powder was obtained by transferring into a vacuum oven for 24 h to remove residual solvent. The obtained copolymers of P(AN-MAH) were prepared with different adding mass ratio of AN/MAH = 1/0, 6/1, 4/1, 2/1, and these polymers are marked as P(AN-MAH)-1-0, P(AN-MAH)-6-1, P(AN-MAH)-4-1 and P(AN-MAH)-2-1, respectively. Scheme 1 is shown the ideal synthetic route of P(AN-MAH) polymers. Download : Download high-res image (55KB)Download : Download full-size image Scheme 1. Synthetic reaction principle of P(AN-MAH) copolymer.
https://doi.org/10.1016/j.electacta.2018.08.024_p2_7 | P(AN-MAH) membranes were prepared by phase inversion, and the principle is shown in Scheme 2. P(AN-MAH) (200 mg) was dissolved in DMF (1.89 ml) to obtain a homogeneous solution at 60 °C under vigorously stirred for 30 min. The non-woven fabric as supporting skeleton was firstly paved on a glass plate coated, and then the solution was evenly poured onto non-woven fabric. The glass plate coated was slowly immersed into deionized water, and after more than ten seconds one kind of white membrane appeared on glass. The membrane was taken off and then dried in the electric blast oven at 60 °C for 2 h. At last, the resulting membrane was dried in a vacuum oven for 12 h and punched into circular pieces (diameter: 19 mm). Finally, the pieces were transferred into the glove box (Ar atmosphere, both H2O and O2 content < 1 ppm), and immersed in liquid electrolyte for 30 min to obtain GPEs. The GPEs are named as GPE-1-0 GPE-6-1, GPE-4-1 and GPE-2-1, respectively. Download : Download high-res image (334KB)Download : Download full-size image Scheme 2. The schematic diagram of phase inversion.
https://doi.org/10.1016/j.electacta.2018.08.024_p2_9 | The preparation of cathode round piece was carried out by mixing 85 wt.% LFP powder, 10 wt.% carbon black, and 5 wt.% LA-132 binder with a mortar and pestle to form a slurry. The slurry was evenly coated on aluminum foil, using a 50 mm depth scraper and dried at room temperature. Then the prepared cathode further dried in an electric blast oven at 60 °C for 2 h. Last, the resulting cathode pieces, punched into small circular (diameter: 14 mm, mass loading of LFP: 2.8 mg/cm2), were dried in a vacuum oven at 70 °C for 24 h and weighed for storage.
https://doi.org/10.1016/j.electacta.2018.08.024_p2_11 | Fourier transform infrared spectroscopy (FTIR) spectra were recorded by the Perkin Elmer FTIR spectrometer in the wavenumber range of 400–4000 cm−1 with a nominal resolution of 2 cm−1, which is measured by absorption spectrum. The thermal stabilities of copolymer were obtained by measuring thermo-gravimetrical analysis (TGA, Mettler-Toledo SDTA851e) under N2 atmosphere from room temperature to 500 °C at a heating rate of 10 °C min−1. The microscopic morphology of porous membranes was observed by scanning electron microscopy (SEM, ZEISS EV0 MA15). Before testing SEM, the gold was plated on all samples.
https://doi.org/10.1016/j.electacta.2018.08.024_p2_12 | The liquid electrolyte uptake (η) of porous membranes was tested as follows. The dry membranes after weighing were immersed in an electrolyte of 1 mol/L LiClO4 to activate for 1 h, and then the surface liquid was blotted dry by filter paper, weigh again. The liquid electrolyte uptake (η) of membranes was calculated by Eq. (1): (1) where W1 and W2 are the weight of dry and wet membranes, respectively.
https://doi.org/10.1016/j.electacta.2018.08.024_p2_13 | The mass and volume of the dry membranes, cut into a certain geometric size, were measured respectively. Then, after soaking the membranes in n-butanol for 2 h, the surface liquid was blotted dry by filter paper, weigh again. The porosity (P) was calculated using the following Eq. (2). (2) where M1 and M2 are the weight of dry and wet membranes, respectively, ρ is the density of n-butanol and V is the volume of the membranes, obtained by measuring the length and thickness of the membranes.
https://doi.org/10.1016/j.electacta.2018.08.024_p2_14 | Ionic conductivity of GPE was determined by measuring the electrochemistry impedance spectrum (EIS) plots (CHI-604D electrochemical work station). The GPE was sandwiched by two parallel stainless steels (SS) (diameter: 19 mm) to form a SS/GPE/SS cell, and ionic conductivity was determined using the following Eq. (3): (3) where L (cm) is the thickness of GPE, S (cm2) is the contact area between two stainless steels, and Rb (Ω) indicates the electrolyte bulk resistance of GPE.
https://doi.org/10.1016/j.electacta.2018.08.024_p2_15 | The lithium ion transference number (tLi+) was determined using a symmetric cell of Li/GPE/Li by Bruce & Vincent method [48]. The cell resistances were also determined before and after polarization using EIS and current was measured by the Direct Current (DC). The lithium transference number (tLi+) was obtained according to the following Eq. (4): (4) where I0 and Is are the initial and steady current, respectively, R0 and Rs are the impendence before and after polarization, ΔV is the DC potential applied (10 mV).
https://doi.org/10.1016/j.electacta.2018.08.024_p2_16 | The electrochemical stability of GPE with Li/GPE/SS cell was conducted by cyclic voltammetry (CV) measurement in the potential range of −1 V to 7 V (vs. Li/Li+) at a scan rate of 5.0 mV s−1. This was achieved by using the stainless steel as the working electrode and lithium electrode as the reference and counter electrode.
https://doi.org/10.1016/j.electacta.2018.08.024_p2_17 | The charging and discharging performance was conducted in the Li/GPE/LFP cell using the Neware BTS–5V50 mA battery test system between 2 V and 4.5 V (vs. Li/Li+) at room temperature. First, all cells were measured at 0.1 C, 0.2 C, 0.5 C, 1.0 C and 2.0 C with 5 cycles for each C-rates and then back to 0.1 C, evaluated the rate performance of cells. Next, cycling performance was obtained at 0.2 C and 2.0 C C-rates with 50 cycles, respectively.
https://doi.org/10.1016/j.electacta.2018.08.024_p3_3 | Fig. 1(a) shows the FTIR spectra of AN, MAH pure monomers, P(AN-MAH)-1-0, P(AN-MAH)-6-1, P(AN-MAH)-4-1 and P(AN-MAH)-2-1 polymers. The peaks at 1726 cm−1 and 1060 cm−1 represent to the CO bonds and COC groups, respectively, which are the characteristic group of OCOCO in MAH and both occurs in P(AN-MAH)-6-1, P(AN-MAH)-4-1 and P(AN-MAH)-2-1 copolymers [49,50]. Meanwhile, the presence of COC group peak reflects there is no hydrolysis reaction on the group in P(AN-MAH). In addition, the peak at 2243 cm−1 is attributed to stretching vibration of nitrile group (-CN) as characteristic group in AN, which is also found in the spectra of all P(AN-MAH). The result indicates that P(AN-MAH) was successfully synthesized by AN and MAH [51]. The wide peak appearing in 3645 cm−1 represents the OH stretching, which is caused by the absorption of water in the air due to strong polar groups of copolymers [52]. In addition, Fig. 1(b) shows the FTIR spectra of liquid electrolytes and all GPEs. The peaks at 831 cm−1 and 547 cm−1 correspond to telescopic vibration and bending vibration of FP, respectively, which also occurs in all GPEs. For the plasticizer of liquid electrolytes, the characteristic group of CO3 in carbonate appears at 1290 cm−1, and the characteristic peaks at 1450 cm−1 and 1420 cm−1 are attributed to the vibration of CH3 and CH2, respectively. Furthermore, Due to the existence of CO groups and COC groups in the liquid electrolyte, the characteristic peaks also appeared at 1726 cm−1 and 1060 cm−1, respectively. For the prepared GPEs, the peaks for CN at 2368 cm−1 have the low wave-number shift, due to the interacts between CN and solvent. More importantly, all of the characteristic groups in the P(AN-MAH) polymer and liquid electrolytes all found in the prepared GPEs, and no new peak appears, indicating that there was no chemical reaction between the polymers and the liquid electrolyte, only the gelation of the polymer and the electrolyte occurred. Download : Download high-res image (580KB)Download : Download full-size image Fig. 1. (a) The FTIR spectrum of AN, MAH monomers and the all P(AN-MAH) polymers, (b) FTIR spectrum of all GPEs and liquid electrolyte, (c) dependence of liquid electrolyte uptake and porosity of P(AN-MAH) membranes on the different mass ratios of AN and MAH, (d) impedance plots for all GPEs at room temperature.
https://doi.org/10.1016/j.electacta.2018.08.024_p3_5 | 3.2.1. Liquid electrolyte uptake and porosity of polymer membranes The liquid electrolyte uptake and porosity, which are closely related to the morphology of polymer membranes, is the important components for the electrochemical performance of the GPEs [53]. The liquid electrolyte uptake and porosity of polymer membranes with different mass ratio, calculated by Eqs. (1), (2), are shown in Fig. 1(c). It can be clearly found that the change in liquid electrolyte uptake and porosity of membranes is same trend with the increase of MAH monomer. More importantly, the liquid electrolyte uptake and porosity of P(AN-MAH)-4-1 up to 355.5 wt.% and 74.3%, respectively, as the maximum, which are much higher than 229.3 wt.% and 57.7% of P(AN-MAH)-1-0 membrane. The results clearly indicate that MAH plays a key role during the formation of pore structure of polymer membranes. The more pores are achieved in membranes, so the higher liquid electrolyte uptake is appeared. It can be concluded that optimal content of MAH in P(AN-MAH)-4-1 polymer can arouse the highest porosity in corresponding membrane and result in the most liquid electrolyte uptake.
https://doi.org/10.1016/j.electacta.2018.08.024_p3_6 | 3.2.2. Ionic conductivity The different mass ratio of AN and MAH in polymer as matrix for GPEs may result in the difference of ionic conductivity, which is an important parameter for batteries [54]. Fig. 1(c) presents the EIS plots of GPEs based P(AN-MAH) with different mass ratio of AN and MAH by testing the SS/GPE/SS cell. As shown in Fig. 1(d), the Rb of GPE decreases with the increase of MAH ratio from GPE-1-0 to GPE-4-1 and then increases at GPE-2-1. The ionic conductivity can be calculated using Eq. (3) as displayed in Table 1. At room temperature, the ionic conductivity of GPE-4-1 is 3.03 × 10−3 S cm−1 as the maximum value, significantly higher than that of GPE-1-0 with 1.83 × 10−3 S cm−1, and also higher than that of GPE-2-1 with 2.26 × 10−3 S cm−1 and GPE-6-1 with 2.02 × 10−3 S cm−1. The reason is that the high polar of OCOCO group in MAH can promote the dissociation of LiPF6 ↔Li+ + PF6− to proceed in the forward direction, causing an increase in the amount of lithium ions and ionic conductivity [55]. However, liquid electrolyte uptake is the main factor affecting the conductivity, for more electrolyte will provide more ions, and conductivity also shows the same trend as liquid electrolyte uptake changes [56]. Table 1. Ionic conductivity of all GPEs at room temperature. Sample GPE-1-0 GPE-6-1 GPE-4-1 GPE-2-1 Impedance/Ohm 5.29 4.79 3.20 4.28 σ*10−3/S cm−1 1.83 2.02 3.03 2.26 The relationship between ionic conductivity and varying temperatures within the range of 25 °C–50 °C in the interval of 5 °C with different mass ratios of P(AN-MAH) are given in the EIS plots of Fig. S1. From Figs. S1(a)–(d), for each GPE, the Rb decreases continuously with temperature, which indicates that the ionic conductivity correspondingly increases. The reason is that the higher temperatures can cause charge ions to move more actively [27]. From Fig. 2, it can be seen the lgσ of four GPE systems is linearly related to 1000/T, which indicates that the ion transport in GPE keeps to the Arrhenius equation written as follows: (5) where σ is the ionic conductivity, A is the pre-exponential factor, Ea is the activation energy, R is the ideal gas constant and T is the temperature in Kelvin [57,58]. Download : Download high-res image (141KB)Download : Download full-size image Fig. 2. The dependence of ionic conductivity of all GPEs at different temperatures from 25 °C to 50 °C in the interval of 5 °C. From the linear relationship, the activation energies that indicate the difficult degree for conduction of ions in GPE systems are calculated in Table 2. GPE-4-1 has minimum value of activation energy, corresponding to the sample with the highest ionic conductivity. In summary, the modification of GPE-4-1 has a best conductivity performance, which has been further investigated. Table 2. The linear fitting parameters of logσ - 1000/T. sample Linear fitting equation Activation energy/kJ mol−1 R2 GPE-1-0 logσ = −0.79 × 103 T−1-0.12 15.1 0.97 GPE-6-1 logσ = −0.67 × 103 T−1-0.43 12.8 0.98 GPE-4-1 logσ = −0.61 × 103T−1-0.42 11.9 0.96 GPE-2-1 logσ = −0.63 × 103 T−1-0.52 12.2 0.99
https://doi.org/10.1016/j.electacta.2018.08.024_p3_7 | 3.2.3. Lithium ion transference number The lithium ion transference number (tLi+) is one of important parameter that affects the energy density performance of LIBs, which is tested by DC and EIS tests with a symmetrical structure of Li/GPE/Li [59,60]. The difference between the migration of lithium ions and partial anions in GPE can cause the concentration gradient of electrolyte salts, resulting in the concentration polarization potential, which leads to the irreversible capacity loss in the charging and discharging cycles of battery. Higher lithium ion transference number can greatly reduce the concentration polarization potential. Fig. 3 reveals DC polarization and EIS plots of GPE and Table 3 presents the current and resistance before and after polarization. It can see in Table 3 that the ratio of initial current I0 to steady state current Is of GPE-4-1 is only 1.06, which is significantly smaller than those of other GPEs, indicating the smaller concentration polarization. Using Eq. (4), the tLi+ of GPE-6-1 is calculated to be 0.49, GPE-4-1 is 0.57, and GPE-2-1 is 0.49 which all are much larger than 0.39 of GPE-1-0. The maximum value for GPE-4-1 should be attributed to the smallest concentration polarization of the battery system. In comparison with GPE-1-0, the large negative polar group aroused from MAH can cause the dissociation of lithium salts to produce anions and lithium ions with the same number, displayed in Scheme 3(a). Additionally, the negative polar groups strongly repel the anions, and the volume of PF6−1 negative ions is larger and immobilized in the center of the polar group, limiting the movement of anions to a certain extent. On the contrary, the positive ion is attracted by the negative group during the motion process. The volume of lithium ion is much smaller and the movement is hindered less, meaning lithium ions can transfer in GPE more freely. The movement mechanism of negative and positive ions is presented in Scheme 3(b) [61]. To sum up, these cause the P(AN-MAH)-4-1 has higher tLi+. Download : Download high-res image (520KB)Download : Download full-size image Fig. 3. The current-time curves of DC polarization and EIS plots before and after polarization of (a) GPE-1-0, (b) GPE-6-1, (c) GPE-4-1 and (d) GPE-2-1. Table 3. Lithium ion transference number of GPE-1-0, GPE-6-1, GPE-4-1 and GPE-2-1 at room temperature. Sample R0 (Ω) Rs (Ω) I0 (μA) Is (μA) I0/Is ΔV (mV) tLi+ GPE-1-0 605.33 817.83 12.38 10.23 1.21 10 0.39 GPE-6-1 535.61 551.10 15.89 13.53 1.17 10 0.49 GPE-4-1 445.55 445.05 20.44 19.21 1.06 10 0.57 GPE-2-1 471.92 463.80 18.49 16.59 1.11 10 0.49 Download : Download high-res image (160KB)Download : Download full-size image Scheme 3. The schematic diagram of motion state of ions in matrix.
https://doi.org/10.1016/j.electacta.2018.08.024_p3_8 | 3.2.4. Electrochemical stability window As a necessary factor to improve energy density of LIBs for electrolyte under high operating potential, its electrochemical stability is measured by the cyclic voltammetry, which was tested on the Li/GPE/SS cell using stainless steel as working electrode and lithium as counter and reference electrode [62]. Fig. 4(a) and (b) show the CV curves for the GPE-1-0 and GPE-4-1. No significant current increase in the oxidation or reduction reaction is observed in the wide potential range of 1 V–5 V (vs. Li/Li+), which indicates that the electrolyte is electrochemical stable. For GPE-4-1, there is obvious peak at around 5.4 V far higher than the potentials of all cathode materials in market, which can be attributed to the fact the liquid electrolyte does not flow easily in GPE, leading to the gelatinization process inhibits the decomposition reaction of organic electrolyte [63,64]. More importantly, the electrochemical stabilization window of GPE-1-0 is only 5.1 V. The reason is that the liquid electrolyte uptake of P(AN-MAH)-4-1 membrane is higher, and the P(AN-MAH)-4-1 membrane has better compatibility with the liquid electrolyte and can lock the electrolyte better than GPE-1-0 membrane, which was also confirmed in later contact angle analysis [65]. Therefore, the enough high electrochemical potential of GPE-4-1 makes the electrolyte is expected to be a potential choice for the high-potential electrode material. Download : Download high-res image (599KB)Download : Download full-size image Fig. 4. Cyclic voltammetry curves of the (a) GPE-1-0 and (b) GPE-4-1, EIS curves at different times for (c) GPE-1-0 and (d) GPE-4-1.
https://doi.org/10.1016/j.electacta.2018.08.024_p3_9 | 3.2.5. Compatibility with anode In order to clarify the interface stability of GPE with lithium metal electrode, the EIS of symmetric cell composed of Li/GPE/Li is used as a function of time for interfacial resistance values. The interfacial impedance is measured from 1 to 15 days at room temperature and fitted using the equivalent circuit in the illustration of Fig. 4(c) and (d). The high-frequency semicircle represents passivation layer resistance (Rp), formed on the lithium metal surface through the chemical reaction between liquid electrolyte and lithium metal electrode. The low-frequency small semicircle is the charge transfer resistance (Rct) attributed to the reaction of Li+ + e− ↔Li on the lithium metal electrode. The intercept at the high frequency real axis corresponds to bulk resistance (Rb) of GPE, almost unchanged over time [66,67]. All these resistance values are listed in Table 4. It is clearly found that Rp of all GPEs continuously increases in 11 days due to the formation of the passive film, but the value of Rp increased little from 11 to 15 days, indicating that the interaction between liquid electrolyte and lithium metal electrode became weak. In detail, the Rp value of GPE-4-1 was significantly less than GPE-1-0 throughout the same storage days. In addition, the Rp value of GPE-4-1 increased from 408 Ω to 951.9 Ω, significantly slower than the corresponding value of GPE-1-0 from 639.9 Ω to 1321 Ω in 15 days. The reason for this obvious contrast maybe due to that anhydride group of MAH can react with lithium metal to form a stable solid electrolyte membrane, effectively inhibiting the chemical reaction between organic solvent and lithium metal. What`s more, an impedance growth trend of Rct for both GPE-1-0 and GPE-4-1 has been exhibited in Table 4, and GPE-4-1 shows lower impedance values. This can be attributed to the fact that the anhydride group of MAH can activate Li+ + e− ↔Li reaction, causing the slow growth of Rct. Therefore, GPE-4-1 shows good interface stability, solving the problem of poor compatibility of pure PAN [65]. Table 4. Rp and Rct values of GPE-1-0 and GPE-4-1 at different time. Sample Time (days) 1 3 7 11 15 GPE-1-0 Rp 639.9 762.8 1018 1240 1321 Rct 48.58 62.8 94.15 111.1 110.8 GPE-4-1 Rp 408.0 580.7 770.0 885.2 951.9 Rct 26.72 48.22 64.16 78.70 84.49
https://doi.org/10.1016/j.electacta.2018.08.024_p3_10 | 3.2.6. Cell performance of Li/GPE/LFP In order to illustrate the favorable cell performance of the LIB using P(AN-MAH) based GPE, the cell performance tests were carried out from the Li/GPE/LFP cells with different GPEs. Fig. 5(a) exhibits the initial charge/discharge curves of the LFP cells at 0.1 C with a potential window of 2 V–4.5 V (vs. Li/Li+). The charge and discharge potential plateaus of GPE-4-1 correspond to 3.51 V and 3.35 V, and those of GPE-1-0 are 3.52 V and 3.33 V, respectively, both showing common typical Fe2+/Fe3+ redox reaction of LFP [68]. The potential difference value between the charge and discharge plateaus of GPE-4-1 based cell is 0.16 V, lower than the 0.19 V of GPE-1-0 based cell, attributed to the smaller electrochemical polarization and concentration polarization for GPE-4-1 cell, resulting in smaller resistance. The discharge capacity at various C-rates (0.1 C, 0.2 C, 0.5 C, 1.0 C and 2.0 C) is measured in Fig. 5(b). It is obvious that the GPE-4-1 shows a better discharge advantage at all C-rates compared with GPE-1-0. Specifically, the discharge capacity decreases with increasing the discharge rate but still achieves 113 mAh g−1 at 2.0 C for GPE-4-1. But for GPE-1-0, only 75 mAh g−1 can be obtained at 2.0 C. The reason can be ascribed to the better ionic conductivity, lithium ion transference number and compatibility with lithium metal electrode for GPE-4-1. Download : Download high-res image (532KB)Download : Download full-size image Fig. 5. (a)The initial charge/discharge curves, (b) C-rate behavior and (c, d) the cycle performances of Li/GPE/LiFePO4 battery using the GPE-1-0 and GPE-4-1, respectively. The cyclic performances of GPEs are shown in Fig. 5(c) and (d) at 0.2 C and 2.0 C, respectively. After 50 cycles, the discharge capacity of all GPEs has no obvious attenuation at 0.2 C low C-rate, which is similar to the capacity retention of commercial liquid electrolytes after 55 cycles, possibly due to the high tLi+ can lead to the formation of stable passivation layer on the metal surface [69]. Next, the cell with GPE-4-1 shows a high capacity of 104.8 mAh g−1 after 50 cycles at 2.0 C high C-rate, corresponding to 91.7% capacity retention. In contrast, GPE-1-0 has discharge capacity and capacity retention of only 65.54 mAh g−1 and 83.45%. The reason for this sharp contrast is due to better electrolyte uptake and porosity for GPE-4-1, as liquid electrolyte can give easier ion transport and better retention of electrolyte during cycle [70]. In addition, a strong polar group in MAH is introduced, forming of a stable solid electrolyte interface layer in the corresponding cell, effectively inhibiting the growth of internal resistance, which ensures the transport efficiency of ions and results in good cycle performance for GPE-4-1. The result indicates that the LIB using GPE-4-1 presents satisfactory cycling performance, higher reversible capacity and a great competitive advantage in battery materials.
https://doi.org/10.1016/j.electacta.2018.08.024_p3_12 | The matrix used for GPE with good pore structure can effectively store more electrolytes and guarantee transference of ions. Fig. 6(a)–(d) exhibit the SEM images of surface of P(AN-MAH)-1-0, P(AN-MAH)-6-1, P(AN-MAH)-4-1 and P(AN-MAH)-2-1 membranes. It can be clearly seen that the all membranes present pore structure and many interconnected pores with pore sizes of about from 0.5 μm to 1.5 μm on surface. As the amount of polymerization of MAH increased, the polymers were found to have a more looser pore structure than that of the P(AN-MAH)-1-0 in Fig. 6(a), which can help P(AN-MAH)-6-1 and P(AN-MAH)-4-1 absorb larger amounts of liquid electrolyte, thereby improving the electrochemical performances of the corresponding GPE [71]. However, it can found that more polymer skeleton breakpoints caused by solvents in the P(AN-MAH)-2-1, and the polymer appeared agglomeration, which was not conducive to the absorption and retention of the liquid electrolyte. In addition, the compatibility between matrix and solvent in liquid electrolyte is also a key factor to affect the liquid electrolyte uptake. Better compatibility can tightly lock the liquid electrolyte. Fig. 6(c) shows the contact angles of P(AN-MAH) membranes for liquid electrolyte. It is found that all the contact angles are much less than 90°, indicating that both membranes are good lipophilicity. What`s more, the contact angle of P(AN-MAH)-4-1 is smaller than that of P(AN-MAH)-1-0, indicating that P(AN-MAH) has better liquid electrolyte absorption capacity. All of the above results confirm that P(AN-MAH)-4-1 has better performance than P(AN-MAH)-1-0. Download : Download high-res image (1MB)Download : Download full-size image Fig. 6. Surface morphology of (a) P(AN-MAH)-1-0, (b) P(AN-MAH)-6-1, (c) P(AN-MAH)-4-1 and (d) P(AN-MAH)-2-1 membranes and (e) the contact angle of both membranes.
https://doi.org/10.1016/j.electacta.2018.08.024_p3_14 | The thermal stability of copolymer matrix is the key to determine the practical application of corresponding GPE [72]. The TGA curves of the P(AN-MAH)-1-0 and P(AN-MAH)-4-1 are shown in Fig. 7(a). It can be seen that the P(AN-MAH)-4-1 has a about 4 wt.% mass loss at around 120 °C, which should be attributed to escape of the unreacted monomers AN and MAH and solvent DMF in copolymers. Besides, P(AN-MAH)-4-1 has obvious mass loss after 271 °C and the mass loss of the P(AN-MAH)-1-0 begin at 258 °C, due to the degradation of the copolymer main chain. More importantly, the overall mass loss trend of P(AN-MAH)-4-1 is significantly slower than P(AN-MAH)-1-0, which is shown in Fig. 7(b), and the final retention of P(AN-MAH)-4-1 is higher than P(AN-MAH)-1-0 when heated to 500 °C. All of the phenomena that occur are probably due to the anhydride structure of planar five-membered ring is introduced into the macromolecular backbone to enhance the thermal stability. Thus, P(AN-MAH)-4-1 exhibits superior thermal stability and can effectively ensure battery safety when used as a GPE matrix. Download : Download high-res image (265KB)Download : Download full-size image Fig. 7. (a) TGA curve of the P(AN-MAH)-1-0 and P(AN-MAH)-4-1 copolymers, (b) the derivative/temperature curve.
https://doi.org/10.1016/j.electacta.2018.08.024_p4_2 | The P(AN-MAH) polymers with different mass ratios were successfully prepared, and composite membranes were obtained by the combination of conventional phase inversion which made the composite membranes had uniform pore structure and high liquid electrolyte uptake with non-woven fabrics as support. The optimum proportion of AN and MAH monomer for synthetic copolymers is 4:1. The highest ionic conductivity of 3.03 × 10−3 S cm−1 for GPE-4-1 at room temperature was produced, and the initial decomposition temperature of P(AN-MAH)-4-1 copolymer was up to 271 °C. The MAH component in the copolymer was found to be a key factor in the study for the ionic conductivity, lithium ion transference number, and compatibility with electrode. In addition, the Li/GPE/LFP cells using P(AN-MAH)-4-1 copolymer had better cycling stability and rates performances compared to PAN-based cells. The preliminary study shows that the prepared GPE with better performances has its application prospect.
https://doi.org/10.1016/j.electacta.2018.08.033_p1_2 | Currently, lithium ion batteries (LIBs) have been considered as an attractive power source for a wide variety of applications, such as electronic devices, electric vehicles and energy storage systems, due to their high energy density, environment friendliness and long cycle life [1]. However, conventional carbonate-based electrolyte are highly volatile and flammable [2,3]. Once the cell is ignited caused by internal/external short, the combustible electrolytes readily participate in additional combustion reactions, because they can act as a fuel [3]. It implies that the flame retardancy of conventional electrolytes should be improved for the further applications of LIBs. Various approaches have been investigated to improve the safety of electrolyte for LIBs: (i) Add flame retardant to commercial organic electrolyte (OE); (ii) Use ionic liquids (ILs) as the solvent of the electrolyte; (iii) Application of solid-state electrolytes.
https://doi.org/10.1016/j.electacta.2018.08.033_p1_3 | Introduction of flame retardant into the electrolyte is an economic and efficient strategy to improve the safety characteristics of LIBs in the battery industry. Research based on flame retardant has focused on organic phosphorus compounds, such as trimethyl phosphate, triphenyl phosphate, dimethyl methylphosphonate and triethyl phosphate, to improve the thermal stability of electrolytes [4]. However, these additives have some disadvantages, such as environmental pollution, toxicity and poor electrochemical compatibility with electrode materials [2,5,6]. In addition, ILs have also been investigated as one promising alternative electrolyte to replace OE, because the strong ionic bonding nature of ILs allows them to be nonflammable as well as nonvolatile. In addition, wide electrochemical windows of the ILs seem to be well compatible with high-voltage electrode materials, which should be useful for high energy density application of the cells [7,8]. However, the high viscosity of ILs, resulting in low ionic conductivity at low or at room temperature, is a fatal drawback which hinders their commercial application [3,9]. Solid-state electrolytes can also overcome the safety problem of LIBs, because they do not contain flammable liquid chemicals [10,11]. However, solid-state electrolytes usually have low ionic conductivity [11], and the electrolyte/electrolyte interface in solid-state electrolyte is unstable during the process of charging/discharging [12,13].
https://doi.org/10.1016/j.electacta.2018.08.033_p1_4 | In order to fundamentally prevent the combustion of the electrolyte without fading of the electrochemical performance of LIBs, a non-flammable, inorganic non-aqueous liquid electrolyte-LiAlCl4⋅3SO2 has been studied by our group. SO2 complexes-LiAlCl4⋅3SO2 (IE) can be formed by the reaction between LiCl and AlCl3 in SO2 environment [14]. The IE exhibits various promising performances, including high ionic conductivity (close to 0.1 S cm−1 at room temperature) [15,16], non-flammability [16], high concentration of lithium cation [17] and unusually high transference number of the lithium cation [17]. Kinds of batteries based on IE have been studied, such as lithium-SO2 rechargeable batteries [16,[18], [19], [20]], lithium-CuCl2 rechargeable batteries [21] and lithium ion batteries used LiCoO2 as cathode material [22,23]. The excellent electrochemical performance of these batteries depends mainly on the promising properties of IE. However, as far as we know, the electrochemical performance of LiFePO4 (LFP) in IE has not been reported before. Being a candidate for lithium ion batteries cathode material, olivine structured LFP has various advantages, such as high theoretical capacity (170 mAh g−1), high electrochemical potential, good thermal stability, low cost, environmental friendliness, and nontoxicity. LFP is considered as an ideal cathode material for energy storage devices with both high energy and power densities [24]. Therefore, in this paper, electrochemical performance of LFP with the IE was systematically studied by comparing with the performance of OE. IE owns higher ionic conductivity and higher lithium ion transport number, which reduces the internal resistance of the battery and eliminates the concentration gradients within the electrode at a high current density, and thus, enhances the specific capacity and improves the rate performance of the LFP cathode even at low temperature. The compatibility of graphite anode with IE and the solid electrolyte interface (SEI) film formed in IE on the surface of graphite anode have also been studied.
https://doi.org/10.1016/j.electacta.2018.08.033_p2_3 | The IE was prepared as follows: LiCl (99.99%, aladdin) was vacuums-dried at 120 °C for 24 h, while anhydrous AlCl3 (99.999%, Alfa Aesar) was used without any purification. At room temperature, SO2 gas (99.99%, Tongda Gas Distribution Co., Ltd, Harbin, China) was passed into the mixture of LiCl and AlCl3 in a home-made glass vessel. The molar ration of LiCl to AlCl3 was 1.1:1 to avoid the presence of free AlCl3, which is known to be corrosive against alkali metals, such as lithium metal. As soon as SO2 gas was in contact with the mixture, it became a liquid of transparent light yellow color. The SO2 gas was blown until the reaction was completed, then the home-made glass vessel with IE was transferred into the Ar filled glove box, avoiding the contact with air. The excess LiCl was removed by filtration to obtain pure IE. The concentration of SO2 was determined by weighting the electrolyte vessel before and after blowing the SO2 gas.
https://doi.org/10.1016/j.electacta.2018.08.033_p2_4 | OE is the conventional commercial electrolyte (Shanshan Battery Materials Co., Ltd., Dongguan, China) with typical composition, that is 1.0 M LiPF6 in propylene carbonate (PC)/ethylene carbonate (EC)/diethyl carbonate (DEC) solvent (1: 1: 1 in volume).
https://doi.org/10.1016/j.electacta.2018.08.033_p2_6 | 2.2.1. Ionic conductivity Ionic conductivity at different temperature (253, 263, 273, 283, 293, 303 and 313 K) was tested by an AC impedance analysis over a frequency range from 0.01 Hz to 1 MHz using CHI 660E electrochemical workstation (Shanghai Chenhua, China). The test system was “stainless steel (SS) ¦electrolyte¦stainless steel (SS)” blocking type experimental cell. The experimental cells with OE and IE were recorded as “SS¦OE¦SS” and “SS¦IE¦SS”, respectively. The ionic conductivity was calculated from Eq. (1) (1) Where is the thickness of the separator (thickness of celgard-2500 (polypropylene) is 25 , and thickness of glass fiber separator is 680 ), S is the contact area between electrolyte and stainless steel disk. The resistance of the bulk OE and IE at different temperature was obtained by electrochemical impedance spectroscopy and was retrieved from the intercept of the straight line on the Z′ axis.
https://doi.org/10.1016/j.electacta.2018.08.033_p2_7 | 2.2.2. Lithium ion transference numbers The lithium ion transference numbers ( ) was obtained by chronoamperometry using CHI 660E electrochemical working station. The test system was “lithium metal/electrolyte/lithium metal” blocking type experimental cell and the step potential was 10 mV. Electrochemical impedance spectra (EIS) were measured 10 mHz∼106 Hz with a perturbation amplitude of 5 mV. The was calculated from Eq. (2) (2) Where and are the initial and steady-state current, respectively. presents the applied voltage, is the initial resistance, and is the steady-state resistance.
https://doi.org/10.1016/j.electacta.2018.08.033_p2_9 | 2025-size coin cell was manufactured by the conventional method for electrochemical measurement. The LFP electrodes were prepared by a doctor-blading and the mass ratio of LFP: carbon black: PVDF was 8: 1: 1. The commercial graphite electrodes were provided by ZhuHai COSLIGHT Battery Co., Ltd., China. The cell composed of LFP cathode, OE and lithium metal anode is recorded as Li¦OE¦LFP cell. Similarly, Li¦IE¦LFP cell, Li¦OE¦graphite cell and Li¦IE¦graphite cell were also manufactured for electrochemical measurement. Specially, the separator matched with OE is PP/PE/PP (celgard 2500), and the separator matched with IE is glass microfiber filters (GF/D, Whatman).
https://doi.org/10.1016/j.electacta.2018.08.033_p2_10 | Galvanostatic charge-discharge were tested on Neware Battery Test System (Shenzhen Neware, China). Galvanostatic charge-discharge cycles of Li¦OE¦graphite cell and Li¦IE¦graphite cell were tested between 0.001 V and 2 V at various rates. Galvanostatic charge-discharge cycles of Li¦OE¦LFP cell and Li¦IE¦LFP cell were tested between 3.2 V and 3.8 V at various rates. In particular, during the charging process, there is a constant-voltage charging process for 5 min after each galvanostatic charging process. Cyclic voltammograms (CV) curves for Li¦OE¦LFP cell and Li¦IE¦LFP cell were recorded on a CHI660E electrochemical workstation (Shanghai Chenhua, China) in a potential range of 3.0–3.8 V (vs. Li+/Li) at a scan rate of 0.1 mV/s. The EIS measurement of Li¦OE¦LFP cell and Li¦IE¦LFP cell were performed over a frequency range of 100 KHz to 10 mHz with an applied amplitude of 5 mV on an electrochemical workstation (CHI 660E). The parameters of the equivalent circuit were calculated and analyzed by computer simulations using the ZView software.
https://doi.org/10.1016/j.electacta.2018.08.033_p2_12 | Graphite electrodes were removed from cycled Li¦IE¦graphite cell in an Ar filled glove box. All graphite electrodes were washed by SOCl2 for three times to remove the residual electrolyte. The graphite electrodes were dried until the solvent volatilized, and all the processes were taken in the Ar-filled glove box. The micro-morphologies of the cycled graphite electrodes were characterized by a scanning electron microscopy (SEM; Hitachi SU8000, Japan). Surface chemistry of the cycled graphite electrode was probed by X-ray photoelectron spectroscopy (XPS, ESCALAB 250Xi, America). During transferring process before characterizations, all samples were protected in sealing container with Ar to avoid contact with air.
https://doi.org/10.1016/j.electacta.2018.08.033_p3_2 | Fig. S1 shows the preparation process of IE. The LiCl and AlCl3 are solid powder at room temperature, however, the mixture of solids became a liquid of transparent light yellow color when they were reacted with SO2 gas. This indicates that the chemical environment of LiCl and AlCl3 changed and formed a new inorganic complex. Rüdiger Mews had pointed out that alkali metal chlorides can react with AlCl3 in SO2 environment with solvate formation according to [25].
https://doi.org/10.1016/j.electacta.2018.08.033_p3_3 | The flame retardancy of the electrolyte is important for the safety of LIBs. The combustibility of OE with celgard-2500 (polypropylene) separator and IE with glass fiber separator are shown in Fig. 1a and b, respectively. A polypropylene separator soaked with OE burned immediately after exposure to an open flame (Fig. 1a). However, it clearly can be seen that the glass fiber separator soaked with IE exhibited good flame retardancy: separator soaked with IE did not burn even after contacted with an open flame about few seconds (Fig. 1b). The corresponding video is also provided. This is mainly because, unlike OE, IE is mainly composed of inorganic non-flammable materials: the solvent is SO2, and the conductive salt is LiAlCl4. This non-flammable property of IE could significantly relieve the safety problems of LIBs.
https://doi.org/10.1016/j.electacta.2018.08.033_p3_6 | Ionic conductivity is an important factor for liquid electrolyte. Electrolyte with a high ionic conductivity would endow the batteries with a better power performance at a high charging/discharging current density [26]. To evaluate the ion conductivity of OE and IE, the alternating current impedance was carried out on the SS¦OE¦SS and SS¦IE¦SS cell over the temperature ranging from 253 to 313 K, as shown in Fig. S2. Usually, a typical impedance plots consist of a high frequency semicircle followed by a sloping line in the low frequency, which correspond to the bulk/grain boundary and the electrode resistance, respectively [27,28]. In the present study, the plot shows the disappearance of the semicircular portion indicating that the current carriers are ions and hence the total conductivity is the result of ion conduction [27,28]. The resistance of the bulk OE and IE at different temperature has been retrieved from the intercept of the straight line on the Z’ axis and has been listed in Table S1. And the ionic conductivity of OE and IE has been calculated based on Eq. (1). Fig. 2a depicted the ionic conductivity of IE and OE over the temperature ranging from 253 K to 313 K. Obviously, the ionic conductivity of IE is much higher than that of OE throughout the whole testing temperature range. The obtained ionic conductivity of IE is 23.77 mS cm−1 at ambient temperature (293 K), which is about 39 times as that of OE (0.607 mS cm−1). These data presents that the motive rate of lithium ion in the IE is higher than those in OE. The high ion conductivity of IE may be due to the high concentration of lithium cations in the IE. is also an important factor for liquid electrolyte, because a large would reduce electrode polarization and suppress undesirable side reactions on the electrodes [26]. Therefore it is necessary to increase of electrolyte to gain favorable performance for LIBs. was calculated using the Eq. (2). As shown in Fig. 2b, in Eq. (2), and are calculated as 0.123 and 0.143 mA, while and are calculated as 61.14 and 60.52 Ω (insert in Fig. 2b). By using these data, Eq. (2) gives a of 0.42. According to the previous literature, of the commercial liquid electrolyte used in LIBs (LiPF6/EC/DMC) is only 0.27 [27,29]. The results indicate that IE possible contribute to a considerable rate performance of LIBs.
https://doi.org/10.1016/j.electacta.2018.08.033_p3_8 | The electrochemical performance of the IE and OE was evaluated by using LFP as the cathode and lithium metal as the counter and reference electrode. From the CV (Fig. 3a), it can be seen that for the LFP cathode in IE, the oxidation and reduction peaks appear at around 3.53 and 3.34 V (vs. Li+/Li), respectively. The potential interval between two peaks is 0.19 V. However, in the case of the LFP cathode in OE, the oxidation and reduction peaks appear at around 3.57 and 3.31 V (vs. Li+/Li), respectively. The potential difference of oxidation and reduction peaks is 0.26 V, larger than that of LFP in IE. The sharper peak shape, smaller peak potential separation and larger peak currents all indicate that the higher electrochemical reactivity and lower ohmic resistance of the LFP cathode can be achieved in IE [30], suggesting that a better electrochemical performance of the LFP cathode can be achieved in IE. Fig. 3b exhibits the charge/discharge profiles of the Li¦IE¦LFP cell and Li¦OE¦LFP cell at rate of 0.5 C at room temperature. The discharge capacity obtained in Li¦IE¦LFP was ∼154 mAh g−1, which was a little higher than the discharge capacity obtained in the Li¦OE¦LFP. More importantly, the polarization between the charge and discharge plateaus of Li¦IE¦LFP cell (58 mV) was smaller than the polarization obtained in Li¦OE¦LFP cell (85 mV). It was indicated that IE cell exhibited extremely low polarization and voltage hysteresis due to its large value, which suppressed the polarization effectively. This result is consistent with the larger peak separation from CV. Fig. 3c described the rate capability of Li¦IE¦LFP cell and Li¦OE¦LFP cell at room temperature. It can be clearly seen that the cell with IE possessed higher capacities and better rate performance than the cell with IE. In the case of Li¦IE¦LFP cell, the reversible capacities of the LFP cathode are 153, 139 and 108 mAh g−1 at 0.5 C, 1 C and 5 C, respectively. At the rate of 10 C, it can still have a discharge capacity of ∼80 mAh g−1. In terms of Li¦OE¦LFP cell, the reversible capacities of the cathode are 152, 139 and 59 mAh g−1 at 0.5 C, 1 C and 5 C, respectively. The reversible capacity of Li¦OE¦LFP cell is almost 0 mAh g−1 at the rate of 10 C, much smaller than that based on the Li¦IE¦LFP cell. This better rate behavior for the Li¦IE¦LFP cell is mainly because of the higher lithium ion transference numbers of IE. A higher can eliminate the concentration gradients within the electrode and ensure the redox reactions to take place even at a high current density [31]. The cycle performance is crucially important for lithium ion batteries in practical application. Fig. 3d described the cycle performance of Li¦IE¦LFP cell at 5 C at room temperature. After 100 cycles, the discharge capacity of Li¦IE¦LFP cell was still 113 mAh g−1. There is no evident capacity fading during the 100 cycles and the capacity retention of Li¦IE¦LFP cell is 93.7%. The corresponding columbic efficiency remains virtually constant at about 99% for 100 cycles, indicating the relative stable cycle performance of the Li¦IE¦LFP cell.
https://doi.org/10.1016/j.electacta.2018.08.033_p3_10 | The EIS profiles of Li¦IE¦LFP and Li¦OE¦LFP cell after 5th and 10th cycles at 0.5 C are shown in Fig. 4a. And the EIS profiles were fitted by the equivalent circuit given in Fig. 4b, where RΩ (Ω), corresponding to the high-frequency intercepts with the real axis, is related to the total internal ohmic resistance from electrolyte, electrodes, separator and all the internal connections. RSEI (Ω), corresponding the high frequency region of the semicircle in the Nyquist plots, is ascribed to lithium ion migration through the SEI on the electrode surface. Rct is related to the charge transfer resistance (the medium frequency region of the semicircle in the Nyquist plots) [32,33]. According to the fitting values, as listed in Fig. 4c, these figures clearly show that the RSEI of Li¦IE¦LFP cell is much lower than that observed in OE. After five charge-discharge cycles at the rate of 0.5 C, RSEI of Li¦IE¦LFP cell is 27.69 Ω, while RSEI of Li¦OE¦LFP cell is 499.3 Ω, implying that high electronic conductivity at the electrode/electrolyte interface can be obtained in IE. After 10th cycles, similar results were observed. The cell with IE exhibits evidently lower RSEI than that with OE (19.02 Ω for IE, while 569.1 Ω for OE). Consequently, it demonstrates that SEI film formed in the IE is more stable and conductive, rendering a high electronic conductivity at the electrode/electrolyte interface. In addition, a lower RΩ and Rct can also be obtained in the Li¦IE¦LFP cell, as listed in Fig. 4c, implying that lower total internal ohmic resistance and charge transfer resistance can also be achieved in the Li¦IE¦LFP cell. The lower RSEI, RΩ and Rct of Li¦IE¦LFP cell lead to the small and stable over-potential during charge-discharge cycles, which is in accordance with the above-mentioned results.
https://doi.org/10.1016/j.electacta.2018.08.033_p3_12 | The charge-discharge performance at low temperature is also important for the practical application of LIBs. The rate and cycle performance of the Li¦IE¦LFP cell and Li¦OE¦LFP cell were tested at 0 °C. The obtained results are presented in Fig. 5. As shown in Fig. 5a and b, the charge-discharge curves were tested at rates from 0.5 C to 5 C at temperature of 0 °C. It can be obviously seen that the Li¦IE¦LFP cell displays a higher specific capacity and more satisfactory charge-discharge potential plateau than Li¦OE¦LFP cell at 0 °C. The corresponding specific capacities of the Li¦OE¦LFP cell reduce dramatically. Besides, the electrode polarization of the Li¦OE¦LFP cell increases dramatically at the operation temperature of 0 °C, which may be due to the sluggishness of lithium diffusion in OE with low temperature during charge and discharge process. The rate capabilities in Fig. 5c shows that the Li¦IE¦LFP cell exhibits discharge capacities of 131, 121, 96 and 78 mAh g−1 at 0.5 C, 1 C, 3 C and 5 C at 0 °C, while the capacities reduce to 83 and 50 mAh⋅g−1 for Li¦OE¦LFP cell at 0.5 C and 1 C at 0 °C, and the reversible capacity of Li¦OE¦LFP cell is almost 0 mAh g−1 at the rate of 3 C and 5 C at 0 °C, much smaller than that based on the Li¦IE¦LFP cell. As shown in Fig. 5d, Li¦IE¦LFP cell also presents stable cycling performance at 2 C at 0 °C. The specific capacity of Li¦IE¦LFP cell increases from 110.6 to 115 mAh g−1 after 100 cycles, maintaining 104% of the first cycle capacity at 0 °C. The slight increment may be due to the activation of electrolyte and active materials after several charge-discharge cycles. By contrast, the specific capacity of Li¦OE¦LFP cell has dropped sharply at 2 C at 0 °C. After 20th cycle, the cell has a specific capacity of only 9 mAh g−1; and after 100th cycle, the specific capacity of Li¦OE¦LFP cell is almost 0. At low temperature the better charge-discharge performance for the Li¦IE¦LFP cell is mainly due to the higher lithium ions conductivity of IE even at low temperature. In addition, a higher can eliminate the sluggishness of lithium diffusion at low temperature during charge and discharge process and ensure the redox reactions to take place even at low temperature. The superior rate performance and cycling stability of Li¦IE¦LFP cell at 0 °C demonstrates that the higher lithium ions conductivity and of IE can improve the electrochemical property of LFP material at low temperatures.
https://doi.org/10.1016/j.electacta.2018.08.033_p3_14 | The electrochemical performance of graphite electrode in IE and OE has also been studied. The obtained results are presented in Fig. 6. Fig. 6a exhibits the charge/discharge profiles of Li¦IE¦graphite cell and Li¦OE¦graphite cell at rate of 0.5 C at room temperature. Similar charge/discharge profiles were observed in IE and OE. And a little higher specific capacity and lower polarization between the charge and discharge plateaus can be obtained in Li¦IE¦graphite cell. The better electrochemical performance obtained in Li¦IE¦graphite cell attributed to the higher ionic conductivity and higher of IE. Fig. 6 b shows the rate performance of the Li¦IE¦graphite cell and Li¦OE¦graphite cell. It can be seen that the cells with IE delivers approximate 344 mAh g−1 at 0.2 C, 335 mAh g−1 at 0.5 C, and 305 mAh g−1 at 1 C, higher than the cell with OE (335 mAh g−1 at 0.2 C, 291 mAh g−1 at 0.5 C, and 185 mAh g−1 at 1 C). In addition, by using IE to improve the rate performance become more dominate when the discharge rate is increased. For example, at 2 C and 3 C, Li¦IE¦graphite cell deliver 250 and 208 mAh g−1, respectively; while only 63 and 20 mAh g−1 can be obtained in Li¦OE¦graphite cell. The enhanced rate performance should be ascribed to the improvement of electrochemical kinetics of the IE with higher as we aforementioned.
https://doi.org/10.1016/j.electacta.2018.08.033_p3_16 | SEM images of the fresh and cycled graphite electrode (after two cycles at 0.2 C in IE) are shown in Fig. 7a and b, respectively. The smooth surface of the fresh graphite electrode can be observed clearly in Fig. 7a. After cycling, a thin and uniform film can be found on the surface of cycled graphite electrode (Fig. 7b), which can be attributed to the SEI film formation. In order to understand the interfacial stability of the graphite electrode in IE, EDS was applied. The results of element mapping analyses are given in Fig. 7c–f. As can be seen clearly from Fig. 7c–f, various elements (C, S, O and Cl) are evenly distributed on the surface of the graphite electrode, which further indicate that a uniform and dense SEI film is formed on the surface of the graphite electrode.
https://doi.org/10.1016/j.electacta.2018.08.033_p3_18 | For a closer investigation of the formation of the SEI film, the surface of cycled graphite anode was characterized by XPS to characterize the chemical structure of the SEI film on the cycled graphite anode. Fig. 8a–d shows the Li 1s, Cl 2p, O 1s and S 2p XPS along with computer-fitted curves of the spectrum for the graphite anode surface after two charge-discharge cycles at the rate of 0.2 C in IE. The Li 1s spectrum (Fig. 8a) for graphite anode consisted of two peaks. The first one at 55.3 eV was associated with Li2CO3 [34,35]. The next one at 56.1 eV was attributed to LiCl [36]. The Cl 2p spectra (Fig. 8b) show the Cl 2p3/2-2p1/2 spin-orbit components (Cl 2p3/2 at 198.6 eV) with an energy separation of 1.7 eV, in good agreement with the values observed for elemental chlorine and some of its compounds [[37], [38], [39]]. The peak corresponding to ClC covalent bonds was close to 200 eV [40]. The O 1s spectrum (Fig. 8c) of the cycled graphite anode showed three peaks. Peak centered around 532 eV, which can be assigned to CO bonds within Li2CO3 (graphite anode surface impurity). Peaks at 532.6 eV indicates the SO bonds (sulfone and sulfite) [41]. While the O 1s peak was close to 533 eV corresponding to water oxygen [42,43]. Fig. 8d shows a high resolution S 2p XPS spectrum of the graphite anode surface. It appears that at least three different S oxidation states are present. According to reference data, the binding energy at 167.2 eV was assigned to S2O32− [44], while those at 168.4 eV and 169.2 eV were assigned to SO32− and SO42−, respectively [45,46]. Based on the XPS results, the composition of the SEI films for graphite anode surface in IE may include LiCl, Li2S2O3, Li2SO4 and Li2SO3, except for graphite surface impurity (Li2CO3 and H2O) produced by the contacting with the air.
https://doi.org/10.1016/j.electacta.2018.08.033_p4_2 | In summary, an inorganic non-aqueous liquid electrolyte-LiAlCl4⋅3SO2 (IE) was prepared for lithium ion batteries (LIBs) which LiFePO4 is used as cathode materials. Compared with the commercial organic electrolyte (OE), the IE displays a lot of outstanding characteristics. First of all, the IE shows non-flammable property, suggesting good safety performance for LIBs. Secondly, the ionic conductivity of the IE over the temperature ranging from 253 to 313 K is far higher than that of OE (ionic conductivity of IE is 23.77 mS⋅cm−1 at 293 K, while the conductivity of OE is only 0.607 mS⋅cm−1), and it also presents higher transference number of lithium ions (0.47). Based on these excellent physical and chemical properties, LIBs with IE exhibits better electrochemical performance. When IE was tested as electrolyte, a LiFePO4 cathode displays excellent rate performance and stable cyclic stability. Furthermore, when the LIBs with IE was tested at 0 °C, a LiFePO4 cathode still displays superior electrochemical properties including high discharge capacity, excellent rate performance and stable cycling. A graphite electrode with IE also shows better rate capabilities than graphite electrode with OE. These results show that IE is attractive for LIBs requiring good electrochemical performance and high security.
https://doi.org/10.1016/j.electacta.2018.08.065_p1_2 | The olivine-structured LiFePO4 has been increasingly investigated as an excellent cathode material, owing to its high working voltage (∼3.4 V vs Li/Li+), high practical specific capacity, excellent cycling stability, safety, and low cost, compared with its counterparts including LiCoO2, LiMn2O4, and LiNiO2 [[1], [2], [3], [4]]. Two major obstacles to the widespread application of LiFePO4 particularly in high-rate condition, however, are its low electronic conductivity (10−9-10−10 S cm−1) and one-directional diffusion channel for lithium ions [[5], [6], [7], [8]].
https://doi.org/10.1016/j.electacta.2018.08.065_p1_3 | As to the first drawback, numerous methods focusing on modification through carbon coating have been reported, in order to increase electronic conductivity [[9], [10], [11]]. Many studies adopted carbon coating after the preparation of LiFePO4, which introduced carbon coating to the pre-synthesized LiFePO4. However, in many circumstances the coating layer is far from uniform, such as the carbon sources fail to uniformly cover the surface of LiFePO4 particles, leading to many discontinuous points in the network of electronic conduction. Non-uniformity in carbon coating would not only hinder electron transportation in the conductive network, but also might incur side reactions including the redox or decomposition of electrolyte caused by the uneven potential distribution on the surface of positive electrode material [12].
https://doi.org/10.1016/j.electacta.2018.08.065_p1_4 | For the second obstacle, it has been confirmed by many studies that the Li+ is preferably diffusing along the b-axis in the olivine structure of LiFePO4, due to the low activation energy barrier along b-axis [[13], [14], [15]]. In order to overcome this obstacle, metal doping, morphology control, and particle size reducing have been widely adopted [[16], [17], [18]]. Among the strategies, nano-structured LiFePO4 with short b-axis path has been receiving great attention, for it provides a short diffusion path for both electron conduction and lithium ion diffusion during the electrode reaction [[19], [20], [21]]. Therefore, some researchers tried new approaches in shortening b-axis and synthesizing nano-structured LiFePO4 [[22], [23], [24]]. In particular, there are a few reports that have been published on the synthesis of [010]-oriented LiFePO4. For example, Xue Qin et al. adopted hydrothermal method with EG/PEG200/ethanol to fabricate [010]-oriented LiFePO4 [25]. However, the direct hydrothermal or solvothermal methods have the main drawback that the thickness of LiFePO4 plate were still high (>100 nm), leading to relatively long Li+ diffusion distance along the [010] direction and so as to elongate diffusion time and limit the rate capacity of battery. The hydrothermal & high temperature synthesis was tried by Congjie LV et al., who fabricated [010] direction oriented LiFePO4 nanomeshes by high-temperature sintering of the nano-sheeted precursor [26]. But this method still had the obstacle of unevenly distributed carbon coating due to its mechanical carbon source mixing with solid precursor, and high temperature synthesis would lead to high energy cost.
https://doi.org/10.1016/j.electacta.2018.08.065_p1_5 | So it is vital to fabricate LiFePO4 material with ultra thin thickness in [010] direction, i.e. two-dimensional (2D) LiFePO4 nanosheet material is highly preferred, to overcome the above-mentioned deficiencies. Moreover, ultrathin LiFePO4 material with high electronic conductivity and uniform conductive network on LFP material surface should be highly anticipated.
https://doi.org/10.1016/j.electacta.2018.08.065_p1_6 | Herein, we synthesized nano-sheet LiFePO4 (hereinafter referred to as “LFP”) with ultrathin b-axis by two-step solvothermal method. Our strategies are to control the morphology of LFP particles via nano-sheet characteristic of precursor Fe3(PO4)2(OH)2 and high complexing ability of ethylene glycol. Moreover, in order to enhance electrical conduction within LFP positive materials, the in-situ carbon coating was adopted to form a thin and uniform carbon network on LFP surfaces. In addition, comparisons of nanosheet LFP with nanoplate LFP synthesized by one-step solvothermal method (with presence of EG), and with normally hydrothermal (with no EG) synthesized bulk LiFePO4 were also conducted.
https://doi.org/10.1016/j.electacta.2018.08.065_p2_3 | All chemicals and materials were used directly without further purification. Fe3(PO4)2(OH)2 ultrathin multi-layer material as the precursor of LFP nanosheet was firstly fabricated, through solvothermal process via reduction of Fe(III). In the typical procedure, Fe(NO3)3 (4 mL, 1 M), H3PO4 (1.35 mL, 3 M) were sequentially added into ethylene glycol (EG) solution (20 mL) with intervals of 1min, under vigorous stirring. After stirring of 5 min, the mixture was turned into homogeneous solution with dark green color and the pH of the solution was 2.0. Afterwards, the mixture was transferred into a Teflon-lined stainless steel autoclave with volume of 50 mL for thermal treatment. The thermal treatment was conducted in electric oven at 200 °C for 3 h, with heating-up time of 10 min. After this process, the autoclave was taken out for natural cooling to room temperature. The material deposited at the bottom of the clave was washed by ultra-pure water for three times and by ethanol for two times. After being dried in oven at 80 °C for at least 8 h to remove the residual water and ethanol, the Fe3(PO4)2(OH)2 ultrathin multi-layer material was finally prepared.
https://doi.org/10.1016/j.electacta.2018.08.065_p2_4 | Then, the intermediate Fe3(PO4)2(OH)2 ultrathin multi-layer material, used as the precursor for the fabrication of LFP nanosheet, was transferred to the second-step solvothermal process under the presence of lithium source and EG. In this step, the intermediate Fe3(PO4)2(OH)2 was gradually reduced into LFP, and LFP nanosheet was formed, based on the template effect of nanosheet LFP and low strong complexing effect of EG. In the typical procedure, the Fe3(PO4)2(OH)2 (1 g) was added into EG solvent (30 mL) under vigorous stirring, and then the mixture was treated by ultrasonication for 20min. Then, H3PO4 (1.8 mL, 3 M) solution and LiOH (3.4 mL, 3 M) solution was sequentially added into the mixture, with the molar ratio to Fe3(PO4)2(OH)2 of 2:4:1. The pH of the mixture was adjusted to 6.0 by addition of citric acid (2.0 mL 1 M). Then, glucose solution (4 mL, 1 M) was added into the mixture under stirring for 5min. The above suspension was then transferred into autoclave for solvothermal treatment. This thermal treatment was conducted at 220 °C for 24 h, with heating-up time of 10min. The obtained LFP nanosheet material deposited at the bottom of the clave was washed by pure water for 3 times and ethanol for two times, and then was dried in vacuum oven at 90 °C. Finally, the obtained LFP nanosheets was sintering at 600°C under Ar atmosphere to yield the in-situ carbon coated LFP nanosheet material.
https://doi.org/10.1016/j.electacta.2018.08.065_p2_5 | As a reference, LFP nanoplate and bulk LFP was also fabricated. In the process of LFP nanoplate fabrication, we adopted one-step solvothermal method based on Fe(II) and without preparation of Fe3(PO4)2(OH)2 precursor. FeSO4 (2 mL, 1 M), H3PO4 (1.5 mL, 3 M), LiOH (3.3 mL, 3 M), glucose solution (4 mL, 1 M) was mixed into EG solution (30 mL) under vigorous stirring. The solution was transferred to solvothermal treatment at 220 °C for 24 h. The product LFP nanoplate after solvothermal treatment was also collected in the same way as the above method. As to preparation of bulk LFP, FeSO4 (0.5 M), H3PO4 (0.5 M), and LiOH (0.5 M) was mixed in the ultrapure water with ratio of 1:1:1, glucose solution (4 mL, 1 M) was added and pH of mixture was adjusted to 6.0 by addition of NaOH. The mixture was transferred to hydrothermal treatment at 220 °C for 24 h. The product bulk LFP after hydrothermal treatment was collected in the way mentioned above. The obtained LFP nanoplate and bulk LFP was also sintered at 600 °C under Ar atmosphere as comparison.
https://doi.org/10.1016/j.electacta.2018.08.065_p2_7 | The morphology and microstructure of the LFP materials were observed by Hitachi S-800 scanning electron microscope (SEM) with accelerating voltage of 15 kV. For SEM analysis, the samples were treated with platinum coating using DC sputtering. In particular, transmission electron microscopy (TEM JEM-2100F JEOL) with accelerating voltage of 200 kV was used to get high resolution transmission electron microscopy (HRTEM) images of LFP nanosheet, and to examine morphology and measure carbon layer thickness of LiFePO4/C nanosheets. The phases of the LFP materials were examined by X-ray diffraction (XRD, Simazu-6000), with accelerating voltage and current of 40 kV and 40 mA, respectively. The scanning speed of 0.02 deg per second was adopted. Raman spectra was acquired by NRS-1000 JASCO with laser wavelength of 532 nm and spot size of 1 mm.
https://doi.org/10.1016/j.electacta.2018.08.065_p2_9 | The working electrode was made by using the as-prepared LFP samples as active material, and being mixed with conductive carbon black in mortar for 1 h, and then being dispersed into polyvinylidene fluoride (PVDF) dissolved N-methyl-2-pyrrolidone (NMP) solution with concentration of 1 g/20 ml. The weight ratio of LFP, carbon black, and PVDF was 8:1:1 for all electrodes. After 12 h strong stirring the homogeneous slurry was coated on aluminum foil, and it was dried at 80°Cfor 6 h firstly and then was dried under vacuum condition for another 12 h. Lithium foil was adopted as the anode and microporous polypropylene (Celegard 2400) was selected as the separator, and the electrolyte solution was made of 1 M LiPF6 in ethylene carbonate (EC) and diethyl carbonate (DEC) with ratio of 1:1 in volume. The positive electrode, anode, separator, and electrolyte were assembled in testing module in an argon filled glove box, where the moisture and oxygen levels were controlled to be less than 1 ppm. Galvanostatic charge-discharge were tested by Solartron 1287A Potentiostat Galvanostat, at various current densities from 0.1 to 5C (1C = 170 mA h g−1) between 2.5 V and 4.2 V vs. Li+/Li at 25 °C. Cyclic voltammeter (CV) was performed on electrochemical measurement system HZ7000 (Hokuto Denko), at scanning rate of 0.1 mV s−1 between 2.5 V and 4.1 V. Electrochemical impedance spectra (EIS) measurements were conducted by Solatron 1260 Impedance Analyzer with AC amplitude of 10 mV and within frequency from 0.01 Hz to 1 MHz.
https://doi.org/10.1016/j.electacta.2018.08.065_p3_2 | The morphology of as-synthesized LFP particles under different methods and the intermediate during nanosheet LFP synthesis are shown in Fig. 1. The LFP nanosheet showed a characteristic structure of exfoliated nanosheets with ultrathin thickness (Fig. 1a). The Fe3(PO4)2(OH)2 intermediate tended to crystallize as large and thin sheets, which were arranged in overlapping and alternating flakes (Fig. 1b). The LFP nanoplate synthesized via one-step solvothermal way exhibited the plate structure with relatively higher thickness (Fig. 1c). The bulk LFP synthesized by normal hydrothermal method (without EG) showed large particle sizes (Fig. 1d). The LFP nanosheet had much lower thickness compared with LFP nanoplate, which seemed to be more favorable for lithium ion diffusion. The TEM images taken from LFP nanosheet were presented in Fig. 2. The ultra-thin nanosheet structure can be clearly seen (Fig. 2a). Through cross-section view, the thickness of nanosheet was calculated to be about 28 nm (Fig. 2d). The Fig. 2C exhibited the high resolution (HR) TEM images taken from the center of one nanosheet (Fig. 2b). The HRTEM image shows two sets of lattice with interfringe spacing of 0.47 nm and 1.03 nm, respectively, which was consistent with the d-spacing of (001) and (100) planes of olivine-type LFP (JCPDS No. 83-2092). The SAED pattern in the inset figure of Fig. 2C revealed the single-crystalline nature of LFP nanosheet, and can be indexed to [010] zone axis, suggesting the LFP nanosheet had main exposure in (010) face and had the thinnest direction along b-axis (see Fig. S3 for details). Moreover, it clearly shows that the carbon layer with thickness of about 5 nm was evenly spread on the surface of LFP nanosheet. The feature of the carbon coating on LFP nanosheet surface was also studied by Raman spectroscopy (Fig. S2). It can be seen that two sharp bands corresponding to carbonaceous materials can be detected at around 1349 cm−1 and 1590 cm−1, attributed to D-band (disorder carbon, sp3) and G-band (graphite carbon, sp2), respectively, which suggested the graphitization of amorphous carbon film [27,28]. The uniform compact carbon film on the surface of LFP nanosheet could not only greatly enhance electron migration during the reverse reaction of Fe3+ to Fe2+, by virtue of establishing conductivity network throughout the LFP nanosheets, but also can hinder further particle growth and particle agglomeration.
https://doi.org/10.1016/j.electacta.2018.08.065_p3_5 | XRD investigations were applied to further compare the crystalline properties of the prepared LFP cathode materials. As shown in the XRD patterns of three LFP material samples in Fig. 3, all peaks of the three LFP samples can be indexed to orthorhombic olivine-type LFP (JCPDS card No. 83-2092). It is noteworthy that three samples had great difference in the intensity of diffraction peak 29.8° and 17.1°, which were indexed to crystal plane (010) and (100), respectively. The peak intensity in 29.8° were monotonically increased for sample LFP nanosheet and LFP nanoplate, and LFP nanosheet had even more intensity increase than that of LFP nanoplate. Moreover, the LFP nanosheet also had monotonically increased intensity in diffraction peak 17.1°, while such intensity increase for LFP nanoplate was not obvious. These intensity trends were caused by the growth preference for specific crystal plane of the LFP.
https://doi.org/10.1016/j.electacta.2018.08.065_p3_7 | For LFP nanosheet, intensity increase in both diffraction peak 29.8° and 17.1° indexed to crystal plane (010) and (100) indicated that the preferential growth directions for LFP nanosheet were along these two crystal planes. This preferential growth could lead to the rectangular nanosheet shape of the final product, as can be confirmed in the TEM and SEM detection. As to the LFP nanoplate, the relatively smaller intensity increase in diffraction peak 29.8°indexed to crystal plane (010) suggested that the preferential growth direction for LFP nanoplate was along (010), but such preferential growth effect was less as obvious as LFP nanosheet, as can be confirmed by the SEM results that the thickness in b-axis was obviously higher than that of LFP nanosheet. The XRD results of precursor Fe3(PO4)2(OH)2 was shown in Fig. S1. It can be seen that all the diffraction peaks can be indexed to crystal Fe3(PO4)2(OH)2 (JCPDS No.36-0045). As increasing solvothermal time, the peak intensity could be decreased due to the lower degree of crystallinity. The crystal Fe3(PO4)2(OH)2 could not be detected as increasing solvothermal time to 12 h. Thus, the solvothermal time of 3 h could be favorable as the precursor of LFP nanosheet fabrication.
https://doi.org/10.1016/j.electacta.2018.08.065_p3_8 | The mechanism for the LFP nanosheet formation has been investigated. Some studies on Fe3(PO4)2(OH)2 has shown that it has quite low crystal mismatch with LFP [26,29]. The lattice spacing of (110) plane of Fe3(PO4)2(OH)2 is very close to that of (001) plane of LFP [29]. Thus, the similarity in crystal structure is quite advantageous for inheriting the crystalline characteristic from precursor Fe3(PO4)2(OH)2 to final product LFP. Firstly, the intermediate Fe3(PO4)2(OH)2 nanosheet was formed based on the EG strong binding effect. Previous studies have demonstrated that EG has strong chelating ability to some transition metal ions by coordination effect [23,25,30]. Based on structural analysis towards Fe3(PO4)2(OH)2, we speculate that there exists FeO5 with unoccupied orbital at (110) facet that can form coordination bonds with oxygen atoms of EG (See Fig. S4 for details). Then the face can be covered by net structure of EG due to the hydrogen bonds between OH groups in EG molecules. It would thereby lead to the preferential growth along the facet, while prevention of the growth in perpendicular direction. During the next solvothermal step, the formed Fe3(PO4)2(OH)2 nanosheet can be functioned as the template for the LFP nanosheet formation. Fig. 4 described the formation of LFP nanosheet based on the fabrication of intermediate. The formed Fe3(PO4)2(OH)2 nanosheet in the first solvothermal step was gradually reduced by EG and lithiated during the second solvothermal step. The (010) surface of newly formed LFP nucleus would also be terminated by EG through coordination bond between Fe(II) and EG, and thus Fe3(PO4)2(OH)2 reduction and LFP forming process were also under the trapping of EG networks. The “module effect” of Fe3(PO4)2(OH)2 and “trapping effect” of EG molecules would finally lead to formation of ultrathin LFP nanosheet. From results described above, the one-step EG solvothermal alone could not create nanosheet shape LFP, while two-step solvothermal method based on reduction and lithiation of precursor Fe3(PO4)2(OH)2 has been proved to be quite effective in diminishing thickness in (010) direction.
https://doi.org/10.1016/j.electacta.2018.08.065_p3_10 | To investigate the electrochemical performance of LFP nanosheet, a series of measurements were carried out based on the assembled LIBs. LFP nanoplate fabricated by one-step solvothermal method, and bulk LFP fabricated via conventional hydrothermal method were used as references. Fig. 5a compares the CV of LFP nanosheet, LFP nanoplate, and bulk LFP at scan rate of 0.1 mV s−1 between voltage 2.5 and 4.1 V (vs Li+/Li). CV results indicate that the potential interval between the cathodic and anodic peak of LFP nanosheet was ∼0.16v, which was much lower than 0.35 V and 0.44 V for LFP nanoplate and Bulk LFP, respectively, demonstrating its superior conductivity and improved redox kinetics. Moreover, the redox peak profile of LFP nanosheet was more sharp and symmetric than that of other two LFP electrodes, which might be mainly due to nanosheets provided an efficient surface electron and lithium ion transportation channel. Fig. 5b and c exhibit CV curves of LFP nanosheet and LFP nanoplate under a variety of scanning rate (0.1mV/s-1.0 mV s−1), respectively. The potential intervals between redox peaks of LFP nanosheet were 0.16, 0.29, and 0.67 V at scanning rate of 0.1, 0.5, and 1.0 mV s−1, respectively, which were obviously smaller than that of LFP nanoplate, with potential intervals of 0.35, 0.80, and 0.96 V at scanning rate of 0.1, 0.5, and 1.0 mV s−1. The results of LFP nanosheet suggest an excellent kinetics performance, which could be due to the lower electrode polarization, facile insertion/extraction of Li+ ions, and higher electronic conductivity. It has been expected that the LFP nanosheet prepared via in-situ carbon coating on LFP surface by adopting gluecose & cirtric acid as carbon sources could enhance the electrochemical performance such as rate performance and cycling property. The CV test results demonstrate that the LFP nanosheet had enhanced redox kinetics based on the improvement in electronic conductivity and the reduced lithium ion diffusion length along (010) direction.
https://doi.org/10.1016/j.electacta.2018.08.065_p3_12 | The effects of ultrathin in (010) direction and evenly-distributed compact carbon coating by in-situ way to the electrochemical properties of LFP nanosheet were further studied based on the comparison of EIS results of LFP nanosheet, LFP nanoplate, and Bulk LFP electrodes. Fig. 6a shows the impedance spectra (Nyquist plots) of the three LFP electrode materials collected in charged state. Each Nyquist plot shows a compressed semicircle ranging from high frequency to medium frequency, assigned to the combination of charge transfer resistance (Rct) and constant-phase element (CPE), which describes the double layer capacitance and considers the roughness of the particle surface [31]. The slope line at the low frequency zone corresponds to Warburg-type impedance (Zw) reflecting Li diffusion into active materials [32]. Obviously, the electrodes made from LFP nanosheet had lower resistance in interface and surface charge transfer, compared with that made from LFP nanoplate and bulk LFP, which indicates LFP nanosheet had faster Li-intercalation kinetics and higher electronic conductivity. Based on simplified-contact-Randles equivalent circuit (Fig. 6b), the total resistance of LFP nanosheet was calculated to be 42.5Ω cm−2, superior to 161.2Ω cm−2 and 204.5Ω cm−2 of the electrodes made from LFP nanoplate and bulk LFP, respectively. Based on the slope of the real part of complex impedance versus the square root of frequency (Fig. 5c), the Li+ diffusion coefficient was calculated to be 1.21 × 10−12 cm2s−1 for LFP nanosheet, compared with ∼1.24 × 10−13 cm2s−1 for LFP nanoplate and 1.40 × 10−14 cm2s−1 for bulk LFP, respectively (see supporting information for more details).
https://doi.org/10.1016/j.electacta.2018.08.065_p3_14 | Fig. 7a-c shows the comparison of galvanostatic charge and discharge curves of three LFP electrode materials at current densities of 0.2C, 0.5C, 1C, and 5C, respectively, within the range of 2.5–4.2 V. At low current density of 0.2C, it can be seen that the initial discharge capacities were 165, 151, and 141 mAh g−1 for LFP nanosheet, LFP nanoplate, and bulk LFP, respectively, with coulombic efficiency of 100.3%, 97.6%, and 98.2%, respectively. The discharge capacity for both LFP nanosheet and LFP nanoplate was relatively high at low current densities. Besides, polarization on electrodes of LFP nanosheet was quite low and polarization on LFP nanoplate was also limited, while it was high for bulk LFP. The high discharge capacities and low polarization were mainly due to the ultrathin nanosheet that effectively shortened the Li+ diffusion distance. The difference in the discharge capacity became more distinct after increasing current density. In higher current density from 0.5C–5C, LFP nanosheet exhibited much superior discharge capacities. In particular, the discharge capacity of LFP nanosheet still can reach to 122 mAh g−1 at current density of 5C, while LFP nanoplate only presented 93.4 mAh g−1 and bulk LFP showed quite lower capacity of 66 mAh g−1. The LFP nanosheet electrode and much lower polarization compared with other two LFP materials, and the bulk LFP hydrothermally fabricated had extremely high polarization that leads to low galvanostatic performance at high current densities. These results suggested that the LFP nanosheet electrode had superior reaction kinetics because of the enhanced lithium ion insertion/de-insertion process and electrical conductivity caused by in-situ carbon coating. Furthermore, LFP nanosheet had more stable and longer potential plateau than LFP nanoplate during the charge and discharge process, indicating LFP nanosheet with ultrathin b-axis was beneficial to Li+ diffusion. Fig. 7d compared the rate performance of LFP nanosheet with LFP nanoplate and bulk LFP. The LFP nanosheet presented excellent discharge capacity of 169, 165, 159, 142, and 121 mAh g−1, at C-rate of 0.1, 0.2, 0.5, 1, and 5C, respectively, while LFP nanoplate exhibited 155, 150, 138, 118, and 91 mAh g−1 at corresponding C-rates. It can be seen that the LFP nanosheet electrode was quite stable during the rate performance tests, while the LFP nanoplate electrode and bulk LFP electrode had gradual capacity lost. The results indicated that the rate performance of LFP nanosheet was much better than other two LFP materials, which suggested that LFP nanosheet fabricated through two-step solvothermal way had great potential for the production of long life span LIBs. Fig. 7e shows the cycling performance of LFP nanosheet under 500 cycles at 5C. It shows that the LFP-nanosheet exhibited high average discharge capacity of 121 mAh g−1 and it was sustained for 500 cycles with no obvious capacity fading. The corresponding coulombic efficiency was approaching nearly 100% during the cycling process. It also supports the hypothesis that the LFP nanosheet with ultrathin b-axis can facilitate extraction/insertion of Li+ ions and thus lead to enhanced rate capability.
https://doi.org/10.1016/j.electacta.2018.08.065_p3_16 | From this research it can be seen that one-step solvothermal way based on EG solution can be useful for decreasing the dimension of LFP particles to nanoscale, compared with normal hydrothermal method. The fabricated LFP by this one-step solvothermal way was (010) oriented nanoplate, as has been done by several researchers. But the morphology can hardly be sheet type, suggesting the thickness in b-axis was still not low enough since the limiting effect arisen from EG`s adsorption on LFP surface is not quite strong to form LFP particle with ultrathin b-axis. Our research innovatively adopted solvothermal treatment of nanosheet precursor Fe3(PO4)2(OH)2 for the formation of LFP nanosheet with ultrathin b-axis. Decreasing the scale of the cathode material to nano-size also might trigger some undesirable small size-related reactions at the interface of electrode and electrolyte and might cause bad influence to the stability in Li+ insertion/extraction process [29,33]. In this research, the LFP nanoplate fabricated via one-step solvothermal way had relatively low stability during C-rate tests, which might be due to the nano-size related reactions and the relatively weakness in the crystal structure. In contrast, the good cycle stability of LFP nanosheet can be attributed to the structural robustness of the sheet-shaped nanoparticles and well-crystallized structure. This research supported the fact that diminishing the longitude dimension to several tens of nanometers along (010) direction of LFP, while keeping the latitude dimension in micrometers can be an effective approach to simultaneously enhancing electrochemical properties and avoiding as much as possible the introduction of small size reactions.
https://doi.org/10.1016/j.electacta.2018.08.065_p4_2 | Nano-sheet structured LiFePO4 electrode material with ultralow thickness in (010) direction was prepared by two-step solvothermal method. The fabricated Fe3(PO4)2(OH)2 nanosheets was effective in providing template for LFP nanosheet formation, with the captive effect of EG molecules. The in-situ carbon coating based on mix of gluecose and cirtric acid was proved to be feasible to form uniform compact amorphous carbon layer (5 nm) on LFP nanosheet surface. The LFP nano-sheet possesses many advantages in crystal structure and morphology, which included its crystal orientation along crystal plane [010] direction, its morphology of extremely thin sheet, and consequentially extremely short lithium ion diffusion path. These properties could accelerate the Lithium ion diffusion rate, improve the ion exchange between cathode and electrolyte, and reinforce the stability of cathode structures during high-rate charge and discharge. Based on comparison with bulk LiFePO4 and nano-plate LiFePO4, electrochemical test results indicated that the potential interval between anodic and cathodic peak of LFP nanosheet (0.16 V) was much lower than 0.35 V and 0.44 V for LFP nanoplate and Bulk LFP, respectively, demonstrating its enhanced conductivity and improved redox kinetics. Moreover, LiFePO4 nanosheet exhibited excellent discharge capacity of 169, 165, 159, 142, and 121 mAh g−1, at C-rate of 0.1, 0.2, 0.5, 1, and 5C, respectively, which were much higher than the other two kinds of LiFePO4 samples, and showed much higher cycling stability. It exhibited high average discharge capacity of 121 mAh g−1 at 5C and sustained for 500 cycles with no obvious capacity fading. Therefore, its excellent high-rate capacity and great cycling performance provides new ideas in the fabrication of functional cathode materials for the application of high performance batteries.
https://doi.org/10.1016/j.electacta.2018.08.149_p1_2 | Development of lithium ion batteries (LIBs) could promote the spread of electric vehicles (EVs) over the world [1]. The next generation of eco-friendly and high-performance EVs driven with LIBs are expected to become very popular in our daily life in the future [2]. However, their wide spread will take a long time because of the following two reasons [3,4]; the performance of the electric vehicles cannot satisfy the demands of daily life, and LIBs are expensive. The achievement of stable charging and discharging with high current densities is one of the requirements for high performance LIBs in EVs, almost all of the present LIBs cannot satisfy the requirement specification (high-rate performance) for the next generation of LIBs. When the present LIBs are charged and discharged with high current densities to shorten the charging time and to accelerate the EVs in shorter time, respectively, the charging and discharging capacities largely drop, and the rechargeable performance is seriously damaged [5]. In order to improve the high-rate performance of the present LIBs, selection of materials [5], optimization of cathode and anode particle sizes [6,7], composition of cathode and anode layers for active materials, binder and conductive additives [8], coating of the active material surfaces [9], design of cells and electrodes [[10], [11], [12]], etc. have been examined extensively. Each approach for improving the battery performance has achieved some success in the view point of high-rate performance. However, improvement of the high-rate performance in the present LIBs is still inadequate and unfortunately seems to reach a deadlock.
https://doi.org/10.1016/j.electacta.2018.08.149_p1_3 | In this study, we propose one of the solutions for the improvement of high-rate charging/discharging performance based on the fabrication of micrometer-sized porous LIB electrodes with a laser technology [[13], [14], [15], [16]]. The application of laser technology to the fabrication of LIBS has been carried out in recent years [[17], [18], [19], [20]]. We developed preparing a porous graphite anode and a porous lithium iron phosphate (LiFePO4, LFP) cathode with a pico-second pulsed laser, namely, through-holes having 20 μm diameter with an hole opening rate of 1% were formed on the graphite layer/copper (Cu) anode and the LFP layer/aluminum (Al) cathode, in which the opening rate is defined as the ratio of the holed and un-holed areas on the cathode and anode surface. The cells composed of porous cathodes and anodes exhibited improvement of the high-rate discharging performance when compared with those prepared with non-porous cathodes and anodes and with cathodes and anodes prepared with the conventional porous current collectors (the average hole diameters of 365 and 330 μm, and the hole opening rates of 17 and 14% for Al and Cu current collectors, respectively). The formation of through-holes on the anodes and cathodes could be conducted simply with a pico-second pulsed laser technology to increase the accessibility of Li+ ion from the anode and cathode materials to the current collectors and vice versa, i.e., to increase the paths preferable to transfer of Li+ ions from/to the active materials such as LFP and graphite, resulting in the enhancement of the rate performance of the electrodes. The improvement of the high-rate discharging performance is discussed briefly based on the electrochemical impedance spectroscopic (EIS) analysis of the purposively fabricated LIBs.
https://doi.org/10.1016/j.electacta.2018.08.149_p2_3 | In the preparation of graphite electrodes, graphite (SMG-N-HE2-20, Hitachi Chemical Company, Ltd., Japan), vapor grown carbon fiber (VGCF, VGCF®-H, Showa Denko K.K., Japan), carboxymethyl cellulose (CMC, cat.# 6139, Polysciences Inc., USA) and styrene-butadiene rubber (SBR, S2910(J)-1, JSR Corporation, Japan) were mixed in Milli-Pore water (>18 MΩ) with a planetary mixing apparatus (Mazerustar, KK-250S, Kurabo, Japan) until they formed a homogenous mixture; the mixture had a suitable viscosity for coating it as an anode film while preserving the weight % of graphite:VGCF:CMC:SBR = 91:5:2:2 in the prepared graphite films. The obtained mixture was coated using a doctor-blade (100-μm gap) coater on non-porous Cu current collectors (thickness: 10 μm). The thin film-coated Cu electrodes were dried at 80 °C for 1 h in a vacuum drying oven. After coating the graphite layer on the front surface of the Cu current collector, the current collector was turned over, and the back surface was coated with a graphite layer to prepare graphite anodes with double-sided coating. LFP cathodes were prepared by the same coating and drying processes as used in the above-mentioned preparation of graphite anodes and using a slurry composed of LFP (MCC-LR, Mitsui Engineering & Shipbuilding Co., Ltd., Japan)/acetylene black (AB, Denka Black, Denka Co., Ltd., Japan)/polyvinylidene difluoride (PVdF, KF9130, Kureha Co., Japan). They were mixed in N-methylpyrrolidone with a planetary mixing apparatus (Mazerustar) to form a homogenous mixture; the mixture had a suitable viscosity for coating it as a cathode film while preserving the weight % of LFP:AB:PVdF = 86:7:7 in the prepared cathode films. The thin film-coated Al (thickness: 10 μm) cathodes were dried at 130 °C for 5 h in a vacuum drying oven. Additionally, in the LFP electrodes, LFP layers were coated on both sides of an Al current collector. The loading amount of the active materials on the current collectors of Cu and Al was 1.5–1.75 mg cm−2. The prepared electrodes were pressed with a roll press machine. The thickness of the graphite and LFP layers was 23 ± 3 μm on one side of Al or Cu current collectors.
https://doi.org/10.1016/j.electacta.2018.08.149_p2_4 | Fig. 1 shows a schematic description of the preparation system for porous graphite anode and LFP cathode. The laser used in this study was a pico-second amplified diode-pumped solid-state laser (RGH-532-8, Photonics Industries International). This laser can generate a laser light at a second harmonic wavelength of 532 nm. The beam has a Gaussian-distributed intensity profile. The maximum laser output was 8 W, the maximum pulse repetition rate was 1 MHz, and the pulse duration was less than 15 ps. In this study, percussion drilling was adapted to produce through-holes. The optical path of the laser beam from RGH-532-8 was changed by beam steering mirrors, and then, the laser beam was expanded by a beam extender and controlled by XY axis mirrors within a galvanometer scanner system (Raylase, Superscan III). After that, the laser beam was focused onto the electrode by a fθ lens (S4LFT3161/121, Sill Optics) with a focal length of 163.9 mm. Here, a focal point was set on the top surface of the electrode that was mounted on an X-Y-Z motorized linear translation stage. The holes (20 μm in diameter) of ca. 1000 could be formed in 1 s on the graphite anode and LFP cathode electrodes with this pulsed laser system. Therefore, a porous electrode (6.8 cm2) used in this study could be formed in 25 s. The cross-sectional surfaces of the electrodes were prepared with a mechanical polisher (IS-POLIDHER ISPP-1000, Ikegami Seiki Co., Japan) after embedding the electrodes in an epoxy resin to confirm the shape of through-holes formed with the laser. Download : Download high-res image (384KB)Download : Download full-size image Fig. 1. A schematic description of the preparation system of the porous electrodes with a pico-second pulsed laser and a galvanometer scanner system.
https://doi.org/10.1016/j.electacta.2018.08.149_p2_6 | In this study, to evaluate the rate performance of the prepared porous graphite and LFP electrodes, three types of full cells were constructed. These cells were constructed with three cathodes and two anodes as shown in Fig. 2. In one of the three cathodes, its both sides are coated with a LFP layer and, in the remaining two anodes, only one side of them is coated with a LFP layer. Both sides of the two anodes are coated with graphite layers. Thus, four pairs of cathodes and anodes were laminated in a laminate-type LIB pack. The first type of the cells (Fig. 2-(A)) was constructed with porous graphite and LFP electrodes that were fabricated with a pulsed laser. The second type of the cell (Fig. 2-(B)) was constructed with non-porous graphite and LFP electrodes that were prepared with the conventional non-porous Cu and Al current collectors. The third type of the cell (Fig. 2-(C)) composed of the anodes and cathodes was prepared with punched Cu and Al foils (Shoaw Precision Tools Co., Ltd., Japan) having the hole diameter of 330 and 365 μm, and the hole opening rate of 14 and 17%, respectively. The graphite and LFP layers were coated on the punched Cu and Al current collectors, respectively. The size of the sheets of the graphite and LFP electrodes in three types of cells was 34 mm × 20 mm. The laminated electrodes (cathode/anode/cathode/anode/cathode) were set into a laminate-type LIB pack. The electrolyte solutions used for the test of the laminated electrode packs were 1 M LiPF6 in EC:DMC = 1:1(v/v) + vinylene carbonate (2.7 wt%) mixture (Ube Chemicals, Japan). A separator sheet (Hipore™, thickness: 25 μm, Asahi Kasei Co., Japan) was inserted between the porous electrodes. Before laminating cathodes and anodes, the graphite anodes were charged to the state of charge of 27% (100 mAhg−1) to remove irreversible capacity from the anodes. In order to prepare lithiated graphite anode, we prepared a cell composed of an un-lithiated graphite anode, separator sheet containing Li+ ion electrolyte solution and Li metal foil in which there was no electrical contact between the graphite anode and the Li metal. And then external shorting between the graphite anode and the Li metal was conducted during some period of time for lithiating the graphite anode. The thus-prepared pre-lithiated graphite anode was discharged with charging/discharging battery tester to evaluate the lithiated capacity. Finally, the lithiated graphite anode with the capacity of 100 mAhg−1 was prepared by repeating the pre-lithiation with changing the shorting period. In the double-side electrode, two lithium metals were faced to each side of the double-side electrode. In this case, the unbalance of the lithiated capacities on both sides of the lithiated electrodes might exist. After stopping the external shorting, the cell was left under the open-circuit condition for 2 h to remove the unbalance in the lithiated capacity. Download : Download high-res image (230KB)Download : Download full-size image Fig. 2. A schematic description of the cells of three types used in this study. (A) the cell composed of porous graphite and LFP electrodes, (B) the cell composed of non-porous graphite and LFP electrodes and (C) the cell composed of graphite and LFP electrodes that were prepared with punched Cu anode and Al cathode current collectors.
https://doi.org/10.1016/j.electacta.2018.08.149_p2_7 | The charge/discharge tests were performed using a VMP3 multi-channel potentiostat (Biologic) for the above-mentioned laminated cells composed of three pairs of a graphite anode and a LFP cathode in which the individual cell units were connected in parallel. All the tests were started from the charging process to charge the LFP/graphite cells and stopped after they were fully discharged. The tests were performed in a constant temperature bath of 25 or -10 °C. Electrochemical impedance spectroscopy (EIS) measurements of the same cells as used in the charge/discharge tests were performed using a VMP3 (Biologic) with a frequency analyzer. The impedance spectra were recorded in a frequency range of 10 mHz and 100 kHz in a constant-voltage mode at a peak-to-peak amplitude of 10 mV at a state of charge (SOC) of 33% (cell voltage = 3.3–3.4 V). A Zplot program (Scribner Associates, Inc.) was used to elucidate the charge transfer resistance, solution resistance and so on based on the equivalent circuit model used usually for LIBs [21,22].
https://doi.org/10.1016/j.electacta.2018.08.149_p3_3 | Fig. 3, Fig. 4 show the surface SEM images of the porous graphite and LFP electrodes, respectively, prepared with a pico-second pulsed laser. On the porous electrode surfaces, micrometer-sized through-holes are arranged like the squares of a “Go board”. The distance between the centers of the adjacent through-holes was 181 ± 5 μm. From the images obtained from the plane of incidence of the laser (A), crater-shaped recesses were formed due to the laser irradiation. For the laser emission side (B), the size of holes is smaller than that observed on the side of the incident laser. The holes formed on the electrodes have a tapered shape. Also from the cross-sectional SEM images of porous graphite and LFP electrodes (Fig. 5), the taper structure of holes formed on the graphite (A) and LFP (B) electrodes can be confirmed. The hole diameter at the laser emission side was defined as the hole size which characterizes the cross-sectional area through which Li+ ions pass (Fig. 3, Fig. 4). Fig. 6 (A, B) shows the surface SEM images of porous Cu and Al foils prepared by punching with a metal mold and cross-sectional SEM images of graphite and LFP layers formed on the punched Cu and Al foils. The Al and Cu foils have the average hole diameters of 365 and 330 μm and the hole opening rates of 17 and 14%, respectively. These values of hole diameter and hole opening rate are the minimum values that can be achieved by punching with a metal mold. The present procedure using a pulsed laser can produce the holes with smaller diameter (typically 20 μm) and decreases the opening rate (typically 1%) of the holes formed on the Cu and Al current collectors. The cross-sectional SEM images of graphite and LFP electrodes indicated that although there are small burrs on the current collector surfaces, the size of burrs is smaller than the thickness (ca. 23 μm) of the graphite and LFP layers and that the particles of graphite and LPF fill the holes formed on the Cu and Al current collectors and the pores and cracks cannot be observed in the graphite and LFP layers (Fig. 6). The thicknesses of the LFP and graphite layers, the loading amounts of LFP and graphite on the current collectors and the targeted capacities in three types of cells (Fig. 2) are shown in Fig. 7. The loading amount of LFP was smaller than that of graphite. Therefore, the capacity of the graphite anode was higher than that of the LFP cathode, i.e., the capacities of the anodes and cathodes were unbalanced. The cell capacities are thus considered to be determined by the capacities of the LFP cathodes. The capacities shown in Fig. 8, Fig. 9, Fig. 10, Fig. 13 were calculated from the loading amount of LFP on the cathode and the amount of charge flowed during the charging/discharging processes. Download : Download high-res image (317KB)Download : Download full-size image Fig. 3. SEM images of porous graphite electrodes measured at different magnification. (A) A view from the incident laser plane, and (B) a view from the laser emission plane. The hole opening rate on the electrode: 1%. The average hole size was a constant (20 μm in diameter) in all the SEM images. Download : Download high-res image (273KB)Download : Download full-size image Fig. 4. SEM images of porous LFP electrodes measured at different magnification. (A) A view from the incident laser plane, and (B) a view from the laser emission plane. The hole opening rate on the electrode: 1%. The average hole size was a constant (20 μm in diameter) in all the SEM images. Download : Download high-res image (247KB)Download : Download full-size image Fig. 5. Cross-sectional images of porous (A) graphite and (B) LFP electrodes. Download : Download high-res image (220KB)Download : Download full-size image Fig. 6. Surface SEM images of (A) Cu and (B) Al foils punched with a metal mold and (C, D) cross-sectional SEM images of (C) graphite and (D) LFP layers formed on the punched Cu and Al foils, respectively. Note that the cross-sections in C and D are cut arbitrarily and thus the distances between Al and Cu current collectors are different and also different from the hole diameters estimated from A and B. Download : Download high-res image (187KB)Download : Download full-size image Fig. 7. A schematic description of three types of LFP (A, B, C) and graphite (D, E, F) electrodes. (A, D) Porous LFP and graphite electrodes, (B, E) non-porous LFP and graphite electrodes and (C, F) LFP and graphite electrodes prepared with punched Al and Cu current collectors. Average hole diameters, layer thicknesses, loading amounts of LFP and graphite on the one side of each current collector and targeted capacities are shown. Download : Download high-res image (207KB)Download : Download full-size image Fig. 8. Charging (red lines)/discharging (blue lines) voltage-capacity curves at 0.1 C rate observed with (A) porous LFP/graphite cell, (B) non-porous LFP/graphite cell and (C) LFP/graphite cell prepared with punched current collectors. (For interpretation of the references to colour in this figure legend, the reader is referred to the web version of this article.) Download : Download high-res image (243KB)Download : Download full-size image Fig. 9. Discharge voltage curves of the cells laminated with four pairs of a LFP cathode and a graphite anode in (A-1, B-1, C-1) 25 and (A-2, B-2, C-2) −10 °C. Discharge rate: 0.1, 0.5, 1, 2, 5 and 10 C. (A-1, A-2): porous LFP/graphite electrodes (hole diameter: 20 μm, hole opening rate: 1%), (B-1, B-2): non-porous LFP/graphite electrodes, (C-1, C-2): LFP/graphite electrodes prepared with porous Al and Cu current collectors (with the hole diameters of 365 and 330 μm and the hole opening rates of 17 and 14%, respectively). Download : Download high-res image (167KB)Download : Download full-size image Fig. 10. Discharge capacity retention vs. C-rate in the cells laminated with four pairs of a graphite anode and a LFP cathode in (A) 25 and (B) −10 °C. (●): porous LFP/graphite electrodes, (△): LFP/graphite electrodes prepared with punched Cu and Al current collectors, (○): non-porous LFP/graphite electrodes. Hole diameter: (●) 20, (△) 365 (Al) and 330 (Cu) μm, hole opening rate: (●) 1, (△) 17 (Al) and 14 (Cu) %.
https://doi.org/10.1016/j.electacta.2018.08.149_p3_4 | Fig. 8 shows the typical charging/discharging voltage-capacity curves observed at 0.1 C of (A) porous LFP/graphite, (B) non-porous LFP/graphite cells and (C) LFP/graphite cell prepared with punched Al and Cu current collectors. A large difference in the shape of the curves and the capacities could not be observed with three types of cells. The porous LFP/graphite cell gave slightly smaller charging/discharging capacities than the non-porous LFP/graphite cell probably because of the loss of the active materials by holing with the laser. Large damage of the active materials with the laser irradiation could not be detected.
https://doi.org/10.1016/j.electacta.2018.08.149_p3_6 | The rate performance of the cells composed of the porous graphite and LFP electrodes were examined at discharge rates of 0.1, 0.5, 1, 2, 5 and 10 C at 25 and -10 °C. Fig. 9 shows the discharge curves observed with the cells composed of porous graphite and LFP electrodes (Fig. 2 (A)), non-porous graphite and LFP electrodes (Fig. 2 (B)) and graphite and LFP electrodes that were prepared with punched Cu and Al current collectors (Fig. 2 (C)). The cell (A) shows normal discharge voltage curves that have a trend of the decreasing average discharge voltage with an increase in the C rate although small DC(direct current)-IR drops can be seen in the early stage of discharge process. On the other hand, the cells (B) and (C) exhibit large DC-IR drops, for example, the discharge voltage drops from 3.7 to 2.6 V as DC-IR at 5 C in the case of the cell (B). At the same C rate, the cell (C) shows larger DC-IR drop than the cell (B). The loading amounts of LFP and graphite materials on Al and Cu current collectors are almost same in all the cathodes and anodes used as shown in Fig. 7. Therefore, the loading amount is not considered to be a main cause of the difference in the degree of the DC-IR drop observed at the three types of cells. The reason why the cell (C) showed the largest DC-IR drop in the early stage of discharge process is thought to be related with low surface area of the punched current collectors, in other words, high loading amount of active material per unit area because the area of 17 (14) % in the surface of the Al (Cu) current collectors was cut as holes. When the electrons flow through the graphite and LFP layers for discharge process, in the case of the punched Al (Cu) current collectors having the hole opening rate of 17 (14) %, the distance at which the electrons have to flow from the current collector to the active material surfaces or vice versa is larger than in the case of non-punched current collectors. The difference in the distance between the current collector and the active material seriously influences the high-rate performance as it does the charge transfer resistance. The large distance leads to the large charge transfer resistance.
https://doi.org/10.1016/j.electacta.2018.08.149_p3_7 | Fig. 10 shows the discharge rate performance of three-type cells at (A) 25 and (B) −10 °C. All the cells were charged at the same C-rate of 0.1 C to ensure the identical initial conditions for each discharge. The discharge current was changed as 0.1, 0.5, 1, 2, 5 and 10 C. It is clear from Fig. 10 that the discharge rate performance of the cell composed of porous graphite and LFP electrodes is the best among the three-type cells at both 25 and -10 °C. That is, at 25 °C, while the cells composed of non-porous graphite and LFP electrodes as well as graphite and LFP electrodes that were prepared with the punched Cu and Al current collectors had the capacity retention of 0% at 10 C, the cell composed of porous graphite and LFP electrodes exhibited the capacity retention of 76% in 10 C. At −10 °C, the former cells exhibited the capacity retention of 0% even at 5 C, while the latter cell could keep the capacity retention of 36%. In addition, the LFP/graphite cell prepared with the punched current collectors exhibited the worst high-rate performance although the porous current collectors with the hole diameters of 330 and 365 μm and the hole opening rate of 14 and 17% for Cu and Al current collectors, respectively, were used in the electrode preparation. Thus, it is obvious that the effect of the micrometer-sized through-holing of the anode and cathode (with the hole diameter of 20 μm and the opening rate of 1%) on the discharge rate performance is remarkable.
https://doi.org/10.1016/j.electacta.2018.08.149_p3_8 | In order to make clear the improvement of high-rate performance of the cell composed of porous graphite and LFP electrodes, the electrochemical impedance spectroscopy was applied to the three-type cells. The results obtained with the laminated cells are shown in Fig. 11 (A, B, C). These results were analyzed using an equivalent circuit model [[21], [22], [23], [24], [25]] given in Fig. 11 (D). The equivalent circuit is composed of a solution resistance (R1), a resistance (R2) in parallel with a constant-phase element (CPE1) and a resistance (R3) in parallel with a CPE2 which result from the interfacial resistance of anode/electrolyte or cathode/electrolyte and a Walburg impedance (W). CPEs are considered to reflect the fact that the real electrodes are not plates and have non-uniform boundary because they are produced with a high porosity to intercalate/deintercalate Li+ ions. The diffusional intercalation/deintercalation also depends on the porosity of the anode and cathode. Therefore, in order to consider the frequency dispersion of each element, R2 and R3 are in parallel with CPEs. CPE is expressed as follows [[26], [27], [28]]: (1) where p is the CPE exponent and a vital quantity that is believed to be an indicator of surficial heterogeneity degree, T (Fs(p−1) in the case of capacitive element) is the CPE coefficient, ω is the angular frequency (= 2πf) and j is the imaginary unit. The general finite space Warburg element (W) in the equivalent circuit has the impedance (Zw); (2) (3) where Rw is the diffusion resistance, r is the particle radius of battery active material in anode or cathode and D is the diffusion coefficient of Li+ ion within anode or cathode materials [28,29]. Also in the Warburg element, the T and p have the same meaning as in the case of CPE. Download : Download high-res image (212KB)Download : Download full-size image Fig. 11. Nyquist plots obtained with the same laminated cells as shown in Fig. 2 at 25 °C. (A) the cell composed of porous graphite and LFP electrodes, (B) the cell composed of non-porous graphite and LFP electrodes which was prepared with non-porous Cu and Al current collectors, (C) the cell composed of non-porous graphite and LFP electrodes which was prepared with porous Cu and Al current collectors. Average hole diameter and hole opening rate: cell (A) 20 μm, 1%; cell (C) 365 μm, 17% for Al and 330 μm, 14% for Cu. SOC of the cells: 33%. (D) represents an equivalent circuit of the cells used. The red solid circles and blue ones (and dotted lines) represent the measured data and Nyquist plots calculated using the values obtained for the equivalent circuit elements, respectively. (For interpretation of the references to colour in this figure legend, the reader is referred to the web version of this article.)
https://doi.org/10.1016/j.electacta.2018.08.149_p3_9 | In the cell (A) composed of porous graphite and LFP electrodes, the solution resistance (R1) and small circle corresponding to the resistance (R2) for anodes can be seen in the high frequency region because it has been usually concluded that the cathode contributes more to the increase of the overall cell impedance [25,30,31] and therefore, the small semicircle can be assigned to the anode resistance. In the lower frequency region the collapsed semicircle is obtained, giving R3 (= 1.20 Ω) corresponding to the charge transfer in the cathode. Also in the cells (B) and (C), the larger semicircle for the charge transfer process (R3) can be seen, 12.0 and 19.0 Ω respectively, compared with that observed in the cell (A). In addition, the resistance R3 in the cell (C) is higher than that observed in the cell (B) because of the high resistance of the porous current collectors mentioned above. The values of equivalent circuit elements evaluated from the impedance data (Fig. 11) using EIS fitting based on the above-mentioned equivalent circuit model (presented as Fig. 11 (D)) are summarized in Table 1. In the cell (C), an increase in the distance between the current collector and the active material when compared with the cases of the porous and non-porous LFP/graphite cells plays an important role in the electrochemical performance. Usually, an impedance circle for the electronic resistance of the material and the associated capacitance used to characterize the electronic properties of the material should be observed when the electronic resistance in the active material layer is high as in the case of the cell (C) [18]. However, in Fig. 11 (C), an impedance circle for the charge transfer resistance could be observed, but that for the electronic resistance of the material did not appear. The observed charge transfer resistance (R3) consisted of a series of the charge transfer resistance and the electronic resistance. The values of R1 are almost the same for the cells examined. The R2 value of the cell (B) is the largest among the three cells, probably reflecting the thick SEI layer formation. The cell (A) gives the smallest R2 value. Interestingly, the p values indicating the surficial heterogeneity are small (ca. 0.6–0.7) in the cell (A) compared with the cells (B) and (C) where the p is almost unity, suggesting the non-uniformity of the charge transfer rates on the anode and cathode of the cell (A), in other words, reflecting the electrode roughness, varying thickness, inhomogeneous reaction rates, non-uniform current distribution, etc. [[32], [33], [34], [35], [36]]. As can be speculated from Fig. 12, various diffusional paths preferable to Li+ ion transfer, especially through the through-holes (which are filled with the electrolyte solution), are possible in the cell (A), resulting in the enhanced accessibility of Li+ ions to the active materials and finally the enhanced rate performance. The improvement in the high-rate performance of the cell (A) compared with the cells (B) and (C) (Fig. 10) may be also due to the smaller charge transfer resistance (R3) which results from the increase in the surface area of the electrodes by the through-holing. However, the increase in the whole electrode surface area including the sidewalls of the through-holed electrodes can be expected to be only 15–20%, i.e., just increasing of the electrode surface area cannot explain the fact that the R3 value of the cell (A) is one tenth of that of the cell (B). Thus, the charge transfer itself on the anodes and cathodes is considered to be enhanced as a result of the increased diffusional paths preferable to Li+ ion transfer by the through-holing of the electrodes. Table 1. Equivalent circuit elements evaluated for the impedance data of Fig. 11 using an equivalent circuit shown in Fig. 11 (D). Cell R1(Ω) R2(Ω) CPE1 R3(Ω) CPE2 W T(Fs(p−1)) p T(Fs(p−1)) p RW (Ω) Τ (s(p−1)) p A 0.16 0.10 0.00300 0.70 1.20 0.02800 0.60 2.05 1.96 0.36 B 0.25 1.75 0.01100 1.00 13.8 0.00009 0.92 2.99 1.09 0.28 C 0.11 0.70 0.00008 1.0 24.3 0.00010 0.92 1.71 1.05 0.25 Download : Download high-res image (275KB)Download : Download full-size image Fig. 12. A schematic description of pathways for Li+ ion transfer from anodes to cathodes during the discharging process of the cell laminated with three pairs of a graphite anode and a LFP cathode, i.e., Fig. 2(A). Here, note that only a part of the cell is presented schematically.
https://doi.org/10.1016/j.electacta.2018.08.149_p3_10 | Finally, the charging/discharging cycle stability of these laminated cells at 25 °C was examined at the charging/discharging rate of 2C (Fig. 13). As expected from the rate performance tests and the EIS results (Fig. 9, Fig. 10, Fig. 11), the cell (A) composed of porous LFP/graphite electrodes, which has the lowest cell resistance, showed the best stability among the cells examined and the cycle stability of the cell (B) composed of non-porous LFP/graphite electrodes was second. The cell (C) composed of porous current collectors, which has the highest cell resistance, seriously degraded even at the early charging/discharging cycles. In the charging/discharging tests, the high rate of 2C was applied at both the charging and discharging processes. For example, the discharge capacity retention of the non-porous LFP/graphite cell was 78% in Fig. 10. The charging/discharging cycle test was started from the charging process. The 1st discharge capacity of the non-porous LFP/graphite cell was expected to be 91 mAhg−1 (=150 mAhg−1 (the discharge capacity observed at 0.1 C) x 0.78 (the efficiency at the 1st charging process) x 0.78 (the efficiency at the 1st discharging process)). The actual discharge capacity observed with the non-porous LFP/graphite cell at 2C was 94 mAhg−1. Therefore, the results shown in Fig. 13 do not contradict those of Fig. 10. These results also indicate that the battery performance is strongly related to the cell resistance and that through-holing of the electrodes in a micrometer level is the effective way to improve the high-rate battery performance because the battery performance is mainly determined by the diffusional transfer of Li+ ions from/to the active materials (graphite and LFP layers). Download : Download high-res image (337KB)Download : Download full-size image Fig. 13. Discharge capacity vs. cycle number in the cells laminated with four pairs of a graphite anode and a LFP cathode in 25 °C at the charging/discharging rate of 2 C. (A): porous LFP/graphite electrodes (hole diameter: 20 μm, hole opening rate: 1%), (B): non-porous LFP/graphite electrodes, (C): LFP/graphite electrodes prepared with porous Al and Cu current collectors (with the hole diameters of 365 and 330 μm, and the hole opening rates of 17 and 14%, respectively).
https://doi.org/10.1016/j.electacta.2018.08.149_p4_2 | In this study, we have demonstrated for the first time that the formation of through-holes on the anode and cathode could improve largely the high-rate charging/discharging performance of LIBs. From the impedance analysis of the cells composed of graphite anodes and LFP cathodes, the charge transfer reaction rates per the geometrical surface area on the anodes and cathodes were found to be significantly enhanced by laminating the anodes and cathodes having through-holed, porous structures (through-hole size: 20 μm in diameter, hole opening rate: 1%). The transfer of Li+ ions through the through-holes to/from the anode and cathode materials was enhanced and as a result, even at high-rate discharging, the discharge capacity retention was kept at a relatively high level. Through-holing of the anodes and cathodes can be conducted easily with a pico-second pulsed laser although the time required for through-holing with it needs to be improved to apply the technology to the industry of LIBs. The present idea on through-holing of the anode and cathode electrodes could open a new avenue for improving the battery performance of the current LIBs. Whether both the cathode and anode reactions or either of them are enhanced by through-holing and how Li+ ions transfer through the holes on the electrodes during charging/discharging processes, along with the evaluation of the optimal hole size and hole opening rate on the electrode, remain to be clarified. Work along this line is in progress.
https://doi.org/10.1016/j.electacta.2018.10.002_p1_2 | Rechargeable lithium-ion batteries (LIBs) are widely used as energy storage systems in portable devices such as mobile phones, laptops, tablets, electric vehicles (EVs), and hybrid electric vehicles (HEVs) [[1], [2], [3]]. However, the graphite currently used as a commercialized anode exhibits limited performance and is unable to meet the requirements of high energy densities and stable performance at high current rates because of its low theoretical capacity (LiC6: 372 mAh g−1) and tap density (<1 g cm−3). In addition, the safety issues associated with Li plating represents another critical problem for the use of commercial graphite [[4], [5], [6]]. To address these problems, many researchers have investigated next generation anode materials that have the potential to replace commercial graphite. Lithium alloying anodes, such as Si, Sn, and Sb, have been actively studied as potential alternatives because they exhibit relatively high theoretical capacities (4200, 990, and 660 mAh g−1 for Si, Sn, and Sb, respectively) that are due to the multiple Li atoms alloyed with these materials [[7], [8], [9], [10], [11]].
https://doi.org/10.1016/j.electacta.2018.10.002_p1_3 | Metallic Sb is a stable, inexpensive, and earth-abundant material that can be alloyed with Li to form Li3Sb [12,13]. Despite these beneficial features, the adoption of Sb as an alternative to graphite has not been practical because of its substantial volume change (∼390%) and particle agglomeration during the charge/discharge process, which results in significant capacity decreases and poor rate performance [[14], [15], [16]]. Thus, the use of an appropriate structural barrier for the composite anode could be an efficient way to reduce internal stress build up and avoid the agglomeration of active materials during prolonged cycling. Titanium carbide (TiC) can play an effective role in releasing some induced stress and prevent aggregation of the active materials [[17], [18], [19]]. Furthermore, the high electrical conductivity of TiC allows for effective interparticle electrical transport pathways, thereby improving the overall rate performance. Gogotsi et al. [20,21] also reported engineering electrode nanostructures based on titanium carbide and carbon matrix with active materials Nb2O5 to develop high-capacity, fast rate-response, and safe LIBs.
https://doi.org/10.1016/j.electacta.2018.10.002_p1_4 | The incorporation of intermetallic components in the active material is another strategy that can alleviate the large volume change of Sb during cycling [22,23]. In particular, as long as the reaction potential of the secondary active material does not overlap with that of the primary active material (Sb), it can increase the capacity of the electrode while acting as a buffering phase to accommodate the significant volume change of Sb. In this respect, Te is a great candidate for forming intermetallic compounds with Sb because its reaction potential (∼1.9 V) with Li+ is significantly different from that of Sb (∼0.7 V), inducing a progressive reaction during Li+ insertion/extraction [24,25]. Although Te has a relatively low theoretical capacity (420 mAh g−1) compared to other elements in the chalcogen group (S: 1675 mAh g−1, Se: 678 mAh g−1), it exhibits high volumetric capacity because of its high density (6.24 g cm−3 compared to S: 2.07 g cm−3 and Se: 4.79 g cm−3) [25,26]. Furthermore, enhanced rate capability can be expected with Te owing to its high electrical conductivity (2 S cm−1) [27,28].
https://doi.org/10.1016/j.electacta.2018.10.002_p1_5 | In general, the use of graphite poses some of the obvious disadvantages; (1) the low reaction potential (∼0.05 V vs. Li/Li+) of graphite can cause a significant safety risk because this potential is so close to that of metallic lithium, leading to the dendrite growth and short-circuiting of the cell [29,30], (2) the low voltage of graphite is above the lowest unoccupied molecular orbital (LUMO) of the electrolyte, because of which the passivating solid-electrolyte interphase (SEI) layer is easily formed, leading to the initial irreversible capacity loss owing to its lower ionic diffusivity and reduced charge rate of the electrode [31,32], (3) the low tap density (<1 g cm−3) yields a low volumetric capacity [18,33]. On the other hand, the intermetallic active material based on Sb and Te can resolve these issues because the reaction potential is far from that of Li plating, thereby reducing the safety hazard, and minimize the formation of excess SEI layer on the electrode, resulting in the improved reversible charge/discharge processes.
https://doi.org/10.1016/j.electacta.2018.10.002_p1_6 | In this study, we demonstrate a novel strategy to achieve excellent electrochemical performance by incorporating intermetallic Sb2Te3 nanoparticles into a TiC-C hybrid matrix via heat treatment followed by high energy mechanical milling (HEMM). The resulting Sb2Te3-TiC-C composite electrode exhibited synergistic effects of the advantageous factors mentioned above: (i) high conductivity of TiC-C and Te allowing facile electron transport and Li+ ion diffusion, (ii) TiC-C as a buffering matrix mitigating large volume changes of the Sb particles, and (iii) an intermetallic Te component that participates in the electrochemical reaction with Li+ at a different potential than that of Sb, contributing to a higher capacity and acting as another buffer phase for Sb. Furthermore, the effect of the TiC content on the electrochemical performance of Sb2Te3-TiC-C was examined.
https://doi.org/10.1016/j.electacta.2018.10.002_p2_3 | Sb2Te3-TiC-C nanocomposites were prepared using antimony (100 mesh, 99.5%, Sigma-Aldrich), tellurium (200 mesh, 99.8%, Sigma-Aldrich), titanium powder (325 mesh, 99.99%, Alfa Aesar), and Super P (99.99%, Alfa Aesar), lithium iron phosphate (<5 μm, >97%, Sigma-Aldrich), graphite (200 mesh, 99.99%, Alfa Aesar) without further purification.
https://doi.org/10.1016/j.electacta.2018.10.002_p2_5 | To synthesize Sb2Te3-TiC-C nanocomposites, a two-step synthetic process (heat treatment followed by HEMM) was used. First, Sb, Te, and Ti powders were manually ground in a mortar for 1 h at three molar ratios of 2:3:4.2, 2:3:7.8, and 2:3:13.9, respectively. The as-prepared Sb-Te-Ti powder mixtures were transferred to a ceramic boat and annealed in a tubular furnace at 600 °C for 8 h under an Ar atmosphere. Subsequently, an appropriate amount of acetylene black was introduced to the annealed Sb-Te-Ti mixture to form 20, 30, and 40 wt% TiC phase with excess acetylene black content (30 wt%). Subsequently, these powder mixtures were placed into a zirconium oxide container (capacity of 80 cm3) with zirconium oxide balls (diameters of 3/8 and 3/16 inches) at a powder to ball mass ratio of 1:20. The container was assembled in a glove box under an Ar atmosphere and placed in a planetary ball-milling machine (Pulverisette 5, Fritsch). The milling process was repeated 48 times for 1 h at a speed of 300 rpm with a 30 min rest-time in between each milling. The resulting samples with different TiC contents are hereafter denoted as Sb2Te3-TiC(20%)-C, Sb2Te3-TiC(30%)-C, and Sb2Te3-TiC(40%)-C and the overall synthetic procedure is schematically described in Fig. 1. For the preparation of Sb2Te3-C and Sb2Te3 as controls, a one-step HEMM process without heat-treatment was used in which all reacting components were well-mixed and subsequently ball-milled. The molar ratios of Sb and Te in the mixture were 2:3 in both Sb2Te3-C and Sb2Te3 prior to HEMM. The weight ratio of Sb2Te3 and C in the mixture was adjusted to 7:3. For other control samples of Sb2Te3-TiC(30%)-C, TiC and TiC-C were prepared. The molar mixing ratios between Ti and C were 1:1 and 1:6 for TiC, and TiC-C (1:1, w:w), respectively. Download : Download high-res image (484KB)Download : Download full-size image Fig. 1. Schematic description of synthetic process for Sb2Te3-TiC-C nanocomposites.
https://doi.org/10.1016/j.electacta.2018.10.002_p2_7 | X-ray diffraction (XRD) analysis was performed to investigate the crystalline structure of the nanocomposites from 10 to 80° at a scan rate of 2° min−1. (D/MAX-2200 Rigaku, Japan). The microscopic morphologies and compositions of the as-prepared samples were analyzed by high-resolution transmission electron microscopy (HRTEM, TECNAI G2F30) and field-emission scanning electron microscopy (FESEM, Hitachi S4700, Japan). The surface areas and pore size distributions were determined using the Brunauer-Emmett-Teller (BET) analysis (ASAP 2020, Micromeritics, USA).
https://doi.org/10.1016/j.electacta.2018.10.002_p2_9 | The electrochemical characteristics of the nanocomposite electrodes were evaluated using coin type cells (CR 2032). The working electrodes were prepared by casting slurries on Cu foil. The slurry was prepared by mixing an active material (as-prepared Sb2Te3-TiC-C, Sb2Te3-C, and Sb2Te3, 70 wt%), conductive carbon additive (Super P, 15 wt%), and polyvinylidene difluoride (PVDF, 15 wt%) binder in N-methyl-2-pyrrolidone (NMP) solvent. These slurries were mixed using a magnetic stirrer in a container at a constant speed of 120 rpm for 12 h. Subsequently, the mixtures were spread on a Cu foil using a blade and dried in a vacuum oven at 70 °C overnight. After the electrode was completely dried, a circular shaped (diameter of 12 mm) electrode was prepared. After transferring this electrode to the glove box, the coin cell was assembled. The sample electrode, 1 M LiPF6 in ethylene carbonate/diethylene carbonate (EC/DEC, 1:1 v/v), polyethylene (PE), and lithium foil were used as the working electrode, electrolyte, separator, and counter electrode, respectively. The electrochemical measurements were performed using a battery cycle tester (WBCS3000, WonATech; Nanocycler NC-803, Nanobase) at 0.01–3.0 V vs. Li/Li+ at a current density of 100 mA g−1. To measure the volumetric capacity, the tap density of the as-prepared Sb2Te3-TiC-C was estimated by measuring the volume and weight of the Sb2Te3-TiC-C powder. The weight of Sb2Te3-TiC-C used to precisely fill the 0.5 mL cylindrical container was measured. The volumetric capacity was calculated by multiplying the tap density by the specific capacity. The rate cycling performance of the electrodes was measured at charge current densities of 100, 500, 1000, 3000, and 5000 mA g−1. Electrochemical impedance spectroscopic (EIS) measurements were performed using a ZIVE MP1 (WonATech) instrument with a 10 mV AC amplitude in the frequency range of 100 mHz to 100 kHz at the 30th cycle. To measure the full cell performances, LiFePO4/graphite (denoted as LiFePO4/G) and Se2Te3-TiC(30%)-C were used as a cathode and anode, respectively. For the preparation of LiFePO4/G cathode, the mixture of LiFePO4 and graphite powder at weight ratio of 7: 3 was first mechanically milled for 10 h at 300 rpm under Ar atmosphere. The cathode material was composed of 80 wt% LiFePO4/G, 10 wt% acetylene black (AB) and 10 wt% PVDF in NMP solvent. The anodes materials were prepared by mixing active materials (Se2Te3-TiC(30%)-C), AB, and PVDF at a weight ratio of 70:15:15 in NMP. For full cell testing, anode and cathode films were electrochemically pre-discharged and pre-charged to remove the effects of SEI layer formation and to make batteries more stable. Galvanostatic charge-discharge cycling tests were performed using a battery cycler (WBCS3000, WonAtech) in the voltage range of 1.0–3.8 V for full-cell at the current density of 100 mA g−1. The applied current densities and lithium storage capacities were calculated based on the mass summation of active anode and cathode materials for the full-cell. The total mass ratio between anode and cathode was ∼1:2.
https://doi.org/10.1016/j.electacta.2018.10.002_p3_2 | Fig. 2 shows the XRD patterns of the as-synthesized Sb2Te3-TiC-C, Sb2Te3-C, and Sb2Te3 after HEMM. The patterns of Sb2Te3-C and Sb2Te3 confirmed the formation of Sb2Te3 (PDF #71-0393) via one-step HEMM from the Sb and Te powder mixture. For Sb2Te3-TiC-C, additional XRD peaks were observed at 35.9, 41.7, 60.4, 72.4, and 76.1°, indicating crystalline TiC formation (PDF #32-1383) when the two-step (heat treatment followed by HEMM) synthetic method with Ti powder was used. The formation of the TiC phase agrees well with previous reports regarding other types of nanocomposites [34,35]. While some of the pure Sb, Te, and Ti phases remained in the sample after only heat treatment (Fig. S2), these pure phases were not detected in Sb2Te3-TiC-C treated with the two-step process. This ensures the complete reaction of Sb, Te, Ti, and C to form the Sb2Te3-TiC-C phase as described below. (1)
https://doi.org/10.1016/j.electacta.2018.10.002_p3_4 | The average crystallite size of Sb2Te3 in Sb2Te3-TiC-C was ∼9 nm, as calculated from the Scherrer equation, which is smaller than that of Sb2Te3-C. The size reduction of Sb2Te3 crystallite in Sb2Te3-TiC-C is a consequence of the successive fracturing of Sb2Te3 by the mechanically strong TiC phase during HEMM.
https://doi.org/10.1016/j.electacta.2018.10.002_p3_5 | The microscopic powder morphology and elemental distribution of the as-prepared Sb2Te3-TiC(30%)-C nanocomposite was observed by HRTEM imaging (Fig. 3). Several nanocrystallites (darker areas) were embedded in the amorphous matrix (brighter area), as seen in Fig. 3a. The sizes of these nanocrystallites were mostly less than 10 nm, consistent with the XRD results. The analysis of these nanocrystallites from the lattice fringe of the HRTEM images revealed the presence of Sb2Te3 with several lattice planes (e.g., the (110) plane with interplanar spacings of 0.21 nm, (1010) plane with 0.23 nm spacing, and (015) plane with 0.31 nm spacing) and TiC ((111) plane with 0.25 nm spacing). The presence of Sb2Te3 and TiC is in good agreement with the XRD results. The nanocrystallites of Sb2Te3 were well-embedded in the TiC and amorphous carbon matrix without significant aggregation (Fig. 3a). Furthermore, the elemental mapping images in Fig. 3b confirmed the homogeneous distribution of Sb, Te, Ti, and carbon. Considering the electrochemical inertness of TiC [36,37], this morphology is advantageous for battery performance because the hybrid matrix of TiC-C surrounding the active Sb2Te3 can increase the electric conductivity and effectively accommodate the volume expansion of Sb2Te3 during the electrochemical reaction.
https://doi.org/10.1016/j.electacta.2018.10.002_p3_7 | The effect of TiC content on the microscopic morphology of Sb2Te3-TiC-C at lower magnification was further investigated by FESEM (Fig. 4). Regardless of TiC content, all samples exhibited similar morphologies with particle sizes ranging from tens of nanometers to several micrometers (Fig. 4a, c, and 4e). However, the comparison of low magnification images (Fig. 4b, d, and 4f) revealed that the average particle size generally decreased with increasing TiC content. For example, the percentage of particles size less than 400 nm is 66, 56, and 52% for TiC content of 40, 30, and 20% in Sb2Te3-TiC-C, respectively (Fig. 4g). On the other hand, the size larger than 600 nm is the highest for Sb2Te3-TiC(20%)-C and the lowest for Sb2Te3-TiC(40%)-C. This likely arises from the higher possibility of fracture and welding of composite particles during the HEMM with higher TiC content in the Sb2Te3-TiC-C nanocomposite. The average size reduction with increasing TiC content is beneficial because of the increase in surface area of the Sb2Te3-TiC-C particles. On the other hand, the increase in TiC content may have negative effects in terms of battery capacity because of the increased content of electrochemically inert TiC in the Sb2Te3-TiC-C composite.
https://doi.org/10.1016/j.electacta.2018.10.002_p3_9 | More quantitative surface area data of the Sb2Te3-TiC-C composite with different TiC contents were studied by BET measurements (Fig. 4h). The exact values of the surface area of Sb2Te3-TiC-C nanocomposites with different TiC contents are summarized in Table 1. As expected from SEM results, the surface area of Sb2Te3-TiC-C increases with increasing TiC content. The increase in surface area is beneficial in two aspects; i) increase in surface area of the active material (Sb2Te3), and ii) higher cyclic stability during long-term operation due to the reduced volume change during the charge/discharge process. However, considering the theoretical specific capacities of Sb2Te3-TiC-C with different TiC contents, the introduction of more TiC should necessarily sacrifice capacity because of the increased content of nearly electrochemically inert TiC. Accordingly, there is a tradeoff between increasing TiC content and capacity, so the optimum TiC content must be experimentally determined by determination of electrochemical performance.
https://doi.org/10.1016/j.electacta.2018.10.002_p3_11 | Fig. 5 compares the galvanostatic charge/discharge profiles of the prepared Sb2Te3-C and Sb2Te3-TiC(30%)-C electrodes at a current density of 100 mA g−1 from 0.01 to 3.0 V, and the detailed data are listed in Table 2. The reduction in initial discharge capacity was confirmed when the TiC content increased. The capacity fell from 600 mAh g−1 with 0% TiC to 484 mAh g−1 with 40% TiC, associated with the increased content of TiC that is nearly electrochemically inert. This indicates that active material (Sb2Te3) content is more important than the change in surface area for determining initial capacity. However, as the number of cycles increases, the Sb2Te3 with higher TiC content demonstrated better capacity retention. For example, the capacity retentions of the Sb2Te3-TiC(30%)-C and Sb2Te3-TiC(40%)-C were 88.9 and 88.4%, respectively, much higher than that of Sb2Te3-C at the 100th cycle (36.8%, Table 2). On the other hand, the initial coulombic efficiency (ICE) decreases with increasing TiC content. This is associated with the lower crystallinity of the nanocomposite with higher TiC content, allowing more side reactions occur to form a SEI layer over the broad voltage window. Thus, the plateaus in the voltage profiles became relatively unclear (Fig. 5c and d). However, after the formation of the SEI layer, the repeated lithiation/delithiation processes became more stable for Sb2Te3-TiC-C with higher TiC content, thereby reducing the irreversible capacity loss. Conversely, compared to Sb2Te3-TiC(30%)-C and Sb2Te3-TiC(40%)-C, although Sb2Te3-C exhibits better crystallinity (Fig. 2) with higher ICE (93.5%) and initial discharge capacity (600 mAh g−1), it exhibited poor capacity retention (36.8% at 100th cycle). For comparison purpose, electrochemical data of other TiC based electrodes are shown in Table S1.
https://doi.org/10.1016/j.electacta.2018.10.002_p3_14 | The electrochemical reaction mechanism was further investigated by comparing the differential capacity plots (DCPs) of Sb2Te3-TiC-C with different TiC contents (Fig. 6a–c) and ex situ XRD analyses for Sb2Te3-TiC(30%)-C (Fig. 6d) during the lithiation/delithiation reaction from 0.01 to 3.0 V vs. Li/Li+. The six cutoff potentials (points from p1 to p6) were used for ex situ XRD analyses as marked by arrows in Fig. 6b. In the first discharge process, the small cathodic peak at ∼1.3 V corresponds to the lithiation reaction of Te to form Li2Te because the initial Sb2Te3 phase disappears and Li2Te phase appears at 1.0 V (point p2 in Fig. 6d) [15]. The cathodic peaks at ∼0.75 V were commonly observed, arising from the alloying reaction between Sb and Li+ to form Li3Sb phase that was confirmed by the appearance of Li3Sb phase along with Li2Te phase (point p3 in Fig. 6d) [38,39]. These distinct non-overlapping lithiation potentials of the intermetallic Sb2Te3-TiC-C electrode prevent abrupt volume changes, thereby ensuring stable cycling. The broad band observed in the voltage range of 0.1–0.5 V in the first discharge originates from the formation of the SEI layer and electrolyte decomposition because of which there is negligible change in XRD results between p3 and p4 in Fig. 6d [2]. In particular, the peak at ∼0.3 V becomes almost indistinctive with increasing TiC content (Fig. 6b and c) because the diffusion of Li+ is hindered by the lower crystallinity of Sb2Te3-TiC-C with higher TiC content (30 and 40%). During the first charge, two oxidation peaks centered at ∼1.0 and ∼1.7 V were observed and correspond to the dealloying of Li3Sb and Li2Te, respectively [15]. These are based on the disappearances of Li3Sb phase at p5 and Li2Te phase at p6 in Fig. 6d. It was of interest that the final phase after first discharge/charge showed crystalline Sb and amorphous Te as confirmed by p6 in Fig. 6d. Because of the weak intensity of XRD peaks and low level of capacity contribution from TiC, the electrochemical reaction peaks from TiC were not clearly detected in DCP and ex-site XRD measurements. The schematic illustration for lithiation/delithiation process is shown in Fig. 6e. The electrochemical mechanism of Sb2Te3-TiC-C electrode (TiC and C are electrochemically inert) during the first cycle can be written as follows:
https://doi.org/10.1016/j.electacta.2018.10.002_p3_18 | In the subsequent cycles, the cathodic peak at ∼0.75 V shifted toward a higher potential (∼0.8 V) that could be ascribed to the reduced electrode polarization during the lithiation process, whereas the anodic peaks remained largely unchanged.
https://doi.org/10.1016/j.electacta.2018.10.002_p3_19 | Fig. 7a shows a comparison of the cyclic performances and coulombic efficiencies of the Sb2Te3-C and Sb2Te3-TiC-C electrodes at a constant current density of 100 mA g−1 from 0.01 to 3.0 V. As seen in the galvanostatic measurements (Fig. 5), the initial capacity of Sb2Te3-C is much higher than those of the Sb2Te3-TiC-C electrodes because of its higher active Sb2Te3 content (70%). However, the fade in capacity of Sb2Te3-C is so rapid that the capacity drops to ∼90 mAh g−1 after 200 cycles. On the other hand, upon introducing TiC-C to Sb2Te3, the cyclic stability was remarkably improved. After the 200th cycle, the Sb2Te3-TiC(20%)-C, Sb2Te3-TiC(30%)-C, and Sb2Te3-TiC(40%)-C exhibited reversible discharge capacities of 313, 330, and 304 mAh g−1, respectively, much higher than that of Sb2Te3-C. When the cycle number reaches 600, the capacity of Sb2Te3-TiC(30%)-C was highest at 311 mAh g−1. From our separate capacity measurements, the capacities of TiC and TiC-C (1:1, w:w) were measured to be ∼70 mAh g−1 and ∼220 mAh g−1 (Fig. S2), which gives the capacities of 70 and 370 mAh (=(220-(70 × 0.5)/0.5) for pure TiC and C, respectively. Therefore, the capacity contributions of Sb2Te3, TiC, and C in Sb2Te3-TiC(30%)-C are 57%, 7%, and 36%, respectively. The measured long-term capacity (311 mAh g−1) of Sb2Te3-TiC(30%)-C corresponds to the ∼92% of its theoretical capacity (i.e., Ctheory,Sb2Te3(512 mAh g−1) × 0.4 + Ctheory, TiC (70 mAh g−1) × 0.3 + Ctheory, C (370 mAh g−1) × 0.3 = 339 mAh g−1), which demonstrates the high stability of Sb2Te3-TiC(30%)-C even in its long-term operation (See the theoretical capacities calculated for Sb2Te3-TiC(20, 30, 40%)-TiC in Table S2). For Sb2Te3-TiC(40%)-C, although the capacity retention was similar to that of Sb2Te3-TiC(30%)-C, the reversible specific capacity was lower because of its lower active material content. For Sb2Te3-TiC(20%)-C, the capacity drop was more pronounced than for Sb2Te3-TiC(30%)-C and Sb2Te3-TiC(40%)-C because of the insufficient amount of TiC in the composite. The excellent cyclic performance of Sb2Te3-TiC(30%)-C could be attributed to the uniform distribution of TiC, which effectively mitigated the volume changes, suppressed aggregation of active Sb and Te particles, and enhanced electrical conductivity. Fig. 7b shows the volumetric capacity of the prepared Sb2Te3-TiC-C electrodes. Volumetric capacity is industrially important for achieving the high energy densities required for energy storage. To estimate these values, the gravimetric capacities were converted from the measured tap densities of the Sb2Te3-TiC-C electrodes. The tap densities were ∼1.4, ∼1.5, and ∼1.6 g cm−3 for Sb2Te3-TiC(20%)-C, Sb2Te3-TiC(30%)-C, and Sb2Te3-TiC(40%)-C, respectively. Considering the low tap density (<1 g cm−3) of commercial graphite [33], these values are very high, resulting in high volumetric capacities. Specifically, the volumetric capacity of Sb2Te3-TiC(20%)-C, Sb2Te3-TiC(30%)-C, and Sb2Te3-TiC(40%)-C was 377, 463, and 467 mAh cm−3 after 600 cycles, respectively. The volumetric capacities of Sb2Te3-TiC(30%)-C and Sb2Te3-TiC(40%)-C are much greater than the theoretical volumetric capacity of graphite (Fig. 7b), by a factor of ∼1.3. It should also be noted that upon converting the gravimetric capacity to volumetric capacity, the volumetric capacity of Sb2Te3-TiC(40%)-C slightly outperformed that of the Sb2Te3-TiC(30%)-C electrode. The high volumetric capacity of Sb2Te3-TiC-C electrode might be skeptical because it could be realized upon employing the heavy metals with high densities as composite components (e.g., Sb2Te3 and TiC in our work). However, from the fact that the introduction of heavy components in the composite does not always guarantee the excellent electrochemical performances, the Sb2Te3-TiC(30%)-C with the excellent performances as well as a high tap density is still thought to be its unique advantage as a novel electrode.
https://doi.org/10.1016/j.electacta.2018.10.002_p3_21 | The high cyclic stabilities of Sb2Te3-TiC(30%)-C and Sb2Te3-TiC(40%)-C were confirmed from the EIS measurements which showed that Sb2Te3-TiC(30%)-C and Sb2Te3-TiC(40%)-C exhibited relatively smaller semicircles than Sb2Te3-TiC(20%)-C after 30 cycles, indicating a lower SEI layer resistance (at high frequency) and charge transfer resistance (at medium frequency) of the electrode-electrolyte interface (Fig. S3). The rate cyclic performances and normalized discharge capacity retentions of the Sb2Te3-TiC-C electrodes at current densities from 100 to 5000 mA g−1 are shown in Fig. 7c and d. For Sb2Te3-TiC(20%)-C, the average discharge capacity was higher than those of Sb2Te3-TiC(30%)-C and Sb2Te3-TiC(40%)-C, consistent with the long-term operation measurements (Fig. 7a) which showed the capacity of Sb2Te3-TiC(20%)-C was higher than those of Sb2Te3-TiC(30%)-C and Sb2Te3-TiC(40%)-C until ∼150 cycles. The discharge capacities of Sb2Te3-TiC(20%)-C, Sb2Te3-TiC(30%)-C, and Sb2Te3-TiC(40%)-C were 415, 362, and 361 mAh g−1 at a current density of 5000 mA g−1, respectively. When the current density returned to its original value (100 mA g−1) after scanning a series of different current densities, the capacity retentions of Sb2Te3-TiC(20%)-C, Sb2Te3-TiC(30%)-C, and Sb2Te3-TiC(40%)-C were all ∼100%, indicating almost perfect reversibility. Upon converting the rate capabilities into normalized capacity retention at different current densities (Fig. 7d), the capacity retentions of all Sb2Te3-TiC-C electrodes were largely similar and showed good performances regardless of TiC content. Only at current densities of 0.5 and 1.0 A g−1 did the capacity retention of Sb2Te3-TiC(30%)-C slightly outperform those of other electrodes, which indicates the superiority of the Sb2Te3-TiC(30%)-C electrode.
https://doi.org/10.1016/j.electacta.2018.10.002_p3_22 | The morphologies of Sb2Te3-TiC(30%)-C and Sb2Te3-C after 50 cycles were observed using ex situ SEM. As shown in Fig. 8, Sb2Te3-TiC(30%)-C showed remarkably different morphology from Sb2Te3-C; it maintained its original morphology without much aggregations, cracks, and delamination. This result explains the reason for the excellent electrochemical performance of Sb2Te3-TiC(30%)-C over Sb2Te3-C.
https://doi.org/10.1016/j.electacta.2018.10.002_p3_24 | Fig. 9 shows the full cell performances (galvanostatic charge/discharge profile, cyclic life, and rate capability) using Sb2Te3-TiC(30%)-C as an anode and LiFePO4-G (7:3, w:w) as a cathode, respectively. The mass ratio between anode and cathode was ∼1:2 considering their gravimetric capacity balance. A plateau at ∼2.6 V was observed for the full cell, which is consistent with the difference in main voltage between LiFePo4 and Sb2Te3 (Fig. 9a). Even after the assembly of Sb2Te3-TiC(30%)-C with commercial cathode, the full cell exhibited very stable cyclic life performances without significant drop in capacity at 100 mA g−1 (Fig. 9b), delivering the reversible capacity of 112 mAh g−1 (based on the mass of anode + cathode) after 35 cycles. The calculated energy density was 291 Wh kg−1 using the operational voltage of 2.6 V (i.e., QV = 112 mAh g−1 × 2.6 V (Fig. 9a) = 291 Wh kg−1), which is much higher than the energy density of commonly used LTO/LFP full cell (∼140 Wh kg−1) [[40], [41], [42]]. The rate capability of the full cell was good, showing the high averaged capacities of 129, 97, 80, 53 mAh g−1 at 100, 500, 1000, 3000 mA g−1, respectively (Fig. 9c). The corresponding energy densities were calculated to be 337, 251, 209, and 138 Wh kg−1, respectively (Fig. 9d). Although there were some capacity decreases with the increase in current densities for the full cell, the duration of capacities at the each current density was excellent. Moreover, the capacity retention at 100 mA g−1 after a series of different current densities scanning was as high as 78%, demonstrating the stable and reversible rate performance of Sb2Te3-TiC(30%)-C when used in a full cell.
https://doi.org/10.1016/j.electacta.2018.10.002_p4_2 | Bimetallic Sb2Te3 composite dispersed in a conductive TiC-C hybrid matrix (Sb2Te3-TiC-C) was synthesized using HEMM for use as an anode in LIBs. The analysis of the morphological characteristics of Sb2Te3-TiC-C from XRD and HRTEM measurements reveals that the nanosized Sb2Te3 and TiC crystallites were uniformly distributed in the amorphous carbon matrix without significant aggregation. The electrochemical performance of Sb2Te3 was remarkably improved by introducing TiC to Sb2Te3-C because of the enhanced electrical conductivity and mechanical robustness of TiC in the matrix. Although the capacity of the Sb2Te3-TiC-C composites were lower than that of Sb2Te3-C at the early stages of cycling, their capacity retentions are much better during long-term cycling operations. The optimal content of TiC in Sb2Te3-TiC-C was determined by electrochemical measurements. Among the Sb2Te3-TiC-C electrodes with different TiC contents (20, 30, and 40 wt%), Sb2Te3-TiC(30%)-C demonstrated the best performance; a reversible volumetric capacity of 463 mAh cm−3 (i.e., a specific capacity of 311 mAh g−1) after 600 cycles. The superiority of Sb2Te3-TiC(30%)-C is associated with the effective suppression of volume changes and agglomeration as well as effective pulverization of the active material during cycling without sacrificing the capacity. Furthermore, Sb2Te3-TiC(30%)-C exhibited a high rate capability with capacity retention of 80% at 5000 mA g−1. This electrode delivered 112 mAh g−1 (based on the mass of anode + cathode) when used as a full cell with commercial LiFePO4 cathode, which yields the energy density of 291 Wh kg−1, demonstrating the much higher value compared with the energy density of commonly used LTO/LFP full cell (∼140 Wh kg−1). Consequently, it was concluded that Sb2Te3-TiC(30%)-C represents a promising material for use as an anode in LIBs.
https://doi.org/10.1016/j.electacta.2018.10.023_p1_2 | Due to its significant development in recent years, lithium ion batteries have participated in many fields of our daily life and production, such as electronic equipment, electric vehicles and energy stowage of power plants [[1], [2], [3], [4]]. As the key part of a battery, gel or liquid electrolytes could cause safety problems because of the heat and flammable gas release. Solid state electrolytes (SSE) could keep out of these safety problems and dendrite of Li. Besides, batteries with SSE have higher theoretical energy density, which makes it the hotpot of battery researches these years [[5], [6], [7]]. However, problems such as poor room conductivity, narrow electrochemical window, large interfacial and grain boundary resistance still remain to be solved [[8], [9], [10], [11]]. Boronized polyethylene glycol with inorganic particles and metal-organic-framework have been used to make differences in electrodes compatibilities, interfacial resistances and polarization effects [12,13]. And plenty of works concentrated to the modification of cathode materials with nanofiber networks and particles based on PEO-SSE has been reported [14,15].
https://doi.org/10.1016/j.electacta.2018.10.023_p1_3 | PEO has been considered as the most promising solid polymer electrolyte substrate since it was reported [3,16]. Although it has poor ionic conductivity, plenty of O atoms with lone pair electrons make it easy to coordinate with Li and other atoms, resulting to the possibility of improving ionic conductivity through the adding of lithium salts and inorganic particles [17]. Plasticizers can also promote dissociation of ions thus exhibit ionic conductivity under suitable concertation before dielectric constants increase [[18], [19], [20], [21]]. Own to the segmental motion of PEO chains and ionic motion of Li+, amorphous complexes can provide good conductivity [22,23]. A lot of study has been performed to improve the ionic conductivity of PEO based solid polymer electrolytes through the co-polymerization, branching, doping and many other ways [[24], [25], [26], [27]].
https://doi.org/10.1016/j.electacta.2018.10.023_p1_4 | Tartaric acid and amines could react to synthesis pyrrolidone derivates with OH groups, which are supposed to be of good compatibility with PEO while lower its degree of crystallinity [28,29]. We use allyl amine hydrochloride for its polymer is easy to purchase at low price as a widely used product. And as a polymer composite, the new electrolyte would not change too much in process ability. Various classes of electrolytes are prepared through pyrrolidone derivates doping and influences of the dopants to the conductivity of PEO-LiTFSI system were studied through electrochemical impedance spectroscopy (EIS) in this work. As the amount of low-molecular-weight dopant increasing, the strength of the composite electrolytes decreases and conductivity performance is close to gel electrolytes (over 10−4 S cm−1 at room temperature [3]). Large-molecule-weight dopant increases the strength of PEO and makes a difference in conductivity. Differential scanning calorimetry (DSC) curves and thermal gravimetric analyzer (TGA) indicate good stability below 120 °C and infrared spectroscopies (IR) of the electrolyte films and its components are also analyzed.
https://doi.org/10.1016/j.electacta.2018.10.023_p2_3 | A ball milling instrument (Retsch PM200) was used to mix up solid complexes. Electrochemical impedance spectroscopy (ESI) and LSV was performed with an electrochemical workstation of Shanghai Chenhua (CHI604E and its Software) and the data were further processed and graphed with Origin Software. DSC and TGA test was performed with an instrument of Mettler Toledo (TGA/DSC1).
https://doi.org/10.1016/j.electacta.2018.10.023_p2_5 | L- (+)-tartaric acid (99+%) was purchased from Acros. LiTFSI was purchased from Adamas. PEO ( = 4,000,000) and acetylene black were purchased from the Dow chemical company. Acetonitrile (99%), trimethylamine (99.5%), 4-dimethylaminopyridine (DMAP), 1-ethyl-3-(3-dimethylaminopropyl) carbodiimide hydrochloride (EDC·HCl), pyridine (99.5%), ammonium persulfate (98%), N-Methyl pyrrolidone (NMP, 99%) and Poly (vinylidene fluoride) (PVDF) were purchased from InnoChem. Poly (allyl amine hydrochloride (PAA·HCl) ( = 12000–20000) was purchased from Sigma-Aldrich. Allyl amine hydrochloride (98%) was purchased from TCI. Carbon-coated LiFePO4 (LFP) was purchased from Dynanonic.
https://doi.org/10.1016/j.electacta.2018.10.023_p2_8 | 2.2.1. Low-molecular-weight dopant synthesize 10 mmol of allylamine hydrochloride was dissolved in 20 mL water under nitrogen atmosphere; 6 mol% of ammonium persulfate dissolved in 10 mL water was added dropwise in 3 h at 90 °C. The solution was subsequently stirred under nitrogen atmosphere at 90 °C for 4 h. Then the mixture was poured into excess methanol and filtered with Buchner funnel [19]. After dried under vacuum for 24 h, the PAA·HCl was mixed with 2 eq. (to the monomer) trimethylamine, 2 eq. DMAP, 2 eq. EDC·HCl and 40 mL water; 1.3 eq. L- (+)-tartaric acid dissolved in 20 mL water was added dropwise under stirring [[30], [31], [32]]. White solid precipitated and dissolved very fast under stirring at the very beginning. Then yellow cotton-shaped solid appeared and gathered at the bottom of three-neck-flask. The mixture was stirred overnight and liquid phase was poured while the yellow solid washed with 10 mL water for 3 times and then freeze-dried under vacuum for 24 h.
https://doi.org/10.1016/j.electacta.2018.10.023_p2_9 | 2.2.2. High-molecular-weight dopant synthesize High-molecular-weight PAA·HCl ( = 12000–20000) was purchased from Sigma-Aldrich and the reaction with tartaric acid was conducted in the same process with low-molecular PAA. PEO and LiTFSI were mixed in a rate of 75:20 (w/w) and then various amount of the organic dopant was added. Electrolytes with low-molecular dopant were dissolved in acetonitrile and stirred at 80 °C in a glove box for 3 days and then dropped onto a Teflon plate. The Teflon plate with mixture drops was put into a vacuum oven heating to 60 °C for 5 days to move out the acetonitrile. Electrolytes with high-molecular dopant could not totally dissolve in general solvents. To mix the complexes, a sealed ball mill with ZrO2 balls was used. Solid mixture harder than PEO was gained after milling for 8 h at 400 r min−1. LFP, PVDF and acetylene black (5:3:2, w/w/w) were mixed in NMP and stirred overnight. Then the slurry was coating to a stainless steel foil. After dried at 80 °C for 12 h, it was cut and used as cathodes and the active material loading is around 0.4 mg cm−2.
https://doi.org/10.1016/j.electacta.2018.10.023_p2_11 | Electrolytes were put between two blocking electrodes and packed up in steel button cells under pressure of 10 MPa for further test. Conductivity measurement was conducted with AC impedance with frequency ranged from 0.01 Hz to 1 MHz and a perturbation voltage of 10 mV AC amplitude at different temperatures. Pre-activation was processed and the materials were tested several times at each temperature to insure the stability and reliability.
https://doi.org/10.1016/j.electacta.2018.10.023_p2_12 | The electrochemical stability window of the prepared electrolytes was determined with Chenhua electrochemical workstation in a three electrode system where a stainless steel blocking electrode was used as a working electrode and lithium metal foil as both reference and counter electrode.
https://doi.org/10.1016/j.electacta.2018.10.023_p3_2 | The films of electrolytes with low-molecular-weight dopant whose rate of dopant and PEO (w/w) ranged from 4:1: to 0.5:1 is too weak to separate two blocking electrodes, so nylon gasket (16*8*1.5 mm) is setting between two stainless steel plates and the electrolyte is filled into the middle. After activating for 8 h at 100 °C, AC impedance is performed (Fig. 1).
https://doi.org/10.1016/j.electacta.2018.10.023_p3_4 | Typical low-frequency spike and high-frequency semicircle can be observed and the resistive component of the electrolytes Rb is measured upon their meeting point on the real axis. Conductivity could be calculated from σ = 4L/(πD2Rb), where L and D represent the thickness and diameter of the electrolytes [33].
https://doi.org/10.1016/j.electacta.2018.10.023_p3_5 | The conductivities of these complexes are between 10−2 S cm−1 and 10−4 S cm−1 at room temperature, which are much higher than PEO-LiTFSI without doping. No obvious relationship between conductivity and doping amount is observed, which means too much dopant might have been added.
https://doi.org/10.1016/j.electacta.2018.10.023_p3_6 | When the rate of dopant and PEO comes to 0.4:1 and below, thin films could be lifted off the Teflon plate. The films are clipped between two stainless steel plates and pressed to insure good touch with electrodes. The thickness of films is about 50 μm after pressing. AC impedance is performed after activating of 8 h at 100 °C. The Nyquist plots shows small Rb while thickness of the electrolyte films is even smaller, resulting in conductivity of about 10−6 S cm−1. A blank sample without dopant whose rate of PEO: LiTFSI is 75: 20 (w/w) is also tested (Fig. S1). However, Rb of the blank sample is close to those doped with dopant, which means small amount dopant could hardly make a difference to the conductivity.
https://doi.org/10.1016/j.electacta.2018.10.023_p3_8 | The electrolytes with high-molecular-weight dopant are pressed into films of 2.5 mm with carbon aluminum foil on both sides. Conductivity measurement is carried out after activating of 8 h at 100 °C (Fig. S3). Compared to PEO films, this complex films have better strength and remain flexible.
https://doi.org/10.1016/j.electacta.2018.10.023_p3_9 | Fig. 2 shows the impedance plots of electrolytes whose doping rate is 5:75:20 (dopant: PEO: LiTFSI, w/w/w). The conductivities of all electrolytes calculated from Rb are showed in Table 1. The Rb increases nearly 150 times when temperature ranged from 27 °C to 80 °C, resulting in obvious increase of conductivity. Fig. S4 shows the conductivity changing of the doping sample and blank sample when the temperature ranges from 27 °C to 80 °C. In spite of lower salt concentration to blank group, the doping sample shows better beginning conductivity, which indicates that the dopant can optimize the transfer of ions. The plots of log(σ) versus T−1 shows two regions with different slope rate. Below the melting point of the electrolyte, the membranes contain more crystalline fraction. With the increase of temperature, the electrolyte membranes get soften and the viscosity and mobility become higher. The higher slope rate in Fig. S4 below melt point indicate that activation energy is higher than that at temperature above melting point according to the Arrhenius relation (σ = σ0exp(-Ea/kBT), σ0 is the pre-exponential factor, Ea is the activation energy, kB is the Boltzmann constant and T is the absolute temperature). Further test at higher temperatures is obtained and the cell could work efficiently from 90 °C to 120 °C as well. These results imply promising use at room temperature and better performance when it comes to high temperature environment.
https://doi.org/10.1016/j.electacta.2018.10.023_p3_12 | LSV between 2 V and 8 V (vs. Li/Li+) of coin cells made up of Li foil anode, steel cathode and electrolyte film is obtained on Chenhua electrochemical workstation (Fig. 3). The serious current rise of doped electrolyte appears at higher potential compared to PEO-LiTFSI film. For PEO-LiTFSI (75:20, w/w) electrolyte, the rise of anodic current comes around 5.3 V vs. Li/Li+ [15,34]. As for the electrolyte with dopant (5 w%), it occurs about 0.2 V higher. While the zoom in view around 4 V indicates that the composite electrolyte has been unstable obviously like other PEO-based electrolytes and the higher current rise may be caused by degradation of the dopant.
https://doi.org/10.1016/j.electacta.2018.10.023_p3_14 | The rate capacity of the LFP/Li cells with composite electrolytes is measured in order to test the feasibility of the material. The rate of dopant/PEO/LiTFSI is 5:75:20 (w/w/w). Rate capacity and charge-discharge profiles ranging from 1C to 5C are firstly measured to trail the stability of the electrolytes films (Fig. S5). The rate capacity at 1C, 2C and 3C decreases gradually while staying above 130 mA h g−1. There comes a rapid drop at rate of 4C. When it comes to 5C, the rate capacity is lower than 10 mA h g−1. This capacity drop is considered to be caused by the polarization.
https://doi.org/10.1016/j.electacta.2018.10.023_p3_15 | Then rate capacity and charge-discharge profiles of 0.2C, 0.5C, 1C, 2C, 3C and once more 0.2C are measured and the discharge capacities of the cell are 168 mA h g−1, 150 mA h g−1, 146 mA h g−1, 141 mA h g−1, 136 mA h g−1 and 160 mA h g−1, respectively (Fig. 4). Corresponding with the formal measurement, no rapid drop occurs when rate ranges from 0.2C to 3C. Further, the discharge capacity rises to about 160 mA h g−1 when the rate comes back to 0.2C. These results indicate great potential of practical application in all solid lithium batteries.
https://doi.org/10.1016/j.electacta.2018.10.023_p3_17 | DSC curves of pure PEO, PEO-LiFSI (75:20, w/w), PAA·HCl, high-molecular-weight dopant and dopant-PEO-LiTFSI (5:75:20, w/w) are showed in Fig. S6. The melting point of pure PEO is 69.5 °C [35,36]. PEO-LiTFSI (75:20, w/w) has lower melting point of 61.5 °C due to the change of crystal rate of PEO [35,37]. Dopant synthesized from PAA and tartaric acid shows no resolve curve below 200 °C. Melting point of the dopant-PEO-LiTFSI electrolyte is 60.5 °C and no peak was identified before the decomposition of PEO started around 270 °C, which is accordance with the stable EIS performance under 120 °C. TGA data of composite electrolytes with low-molecular-weight dopant-PEO-LiTFSI (15:75:20) and high-molecular-weight dopant-PEO-LiTFSI (5:75:20) are showed in Fig. S7. According with the DSC data, TGA curve of electrolytes with high-molecular-weight dopant show little weight loss before 120 °C, indicating good thermodynamic stability. While electrolytes with low-molecular-weight keep losing weight from the beginning, which could be caused by water absorption from air during the preparation of DSC/TGA test and the slowly degradation of the dopant. The weight loss and DSC peak from 200 °C indicate the significant dopant degradation occurs at about 200 °C, which is more obvious in electrolyte with low-molecular-weight dopant.
https://doi.org/10.1016/j.electacta.2018.10.023_p3_18 | The electrolyte of dopant-PEO-LiTFSI (5:75:20, w/w) is stretched into thin film for the sake of light transmission so that its infrared spectrum could be obtained (Fig. S8). Components of the complex electrolyte are also measured and displayed in Fig. 5: Films of pure PEO and PEO-LiTFSI (75:20, w/w) are obtained from removing the solvent of their acetonitrile solutions. PAA·HCl and high-molecular-weight dopant are respectively milled with KBr and performed into transparent slices for measurement. Peaks at different wave numbers and their corresponding vibration modes are listed in Table 2 according to their similar complexes which have been studied [26,33,[38], [39], [40]]. The vibration band around 3467 cm−1 is due to overlapping of NH and OH stretching. CH stretching are around 2880 cm−1. The peaks at 1467, 1350, 1280, 1230 and 842 cm−1 are related to CH2 bending, wagging, twisting and rocking vibrations of the film, respectively. Absorption of CO stretching is at 1650 cm−1. Absorption of CF, CS and SN stretching could be additionally observed in the electrolyte films with LiTFSI. The characteristic peaks of COC, CN, CS, CF, SN, OH and CO in every component could be determined in the complex electrolyte films as well, proving that mixture after ball milling is well distributed.
https://doi.org/10.1016/j.electacta.2018.10.023_p4_2 | Low-cost organic dopants whose molecular weight mainly depended on PAA were synthesized from Poly(allylamine) and L- (+)-tartaric acid with the help of DMAP and EDC and used to change the conductivity of PEO-based electrolytes. An electrolyte whose rate of PEO and lithium salt (LiTFSI) is 75:20 (w/w) was used as a blank sample. Electrolytes with low-molecular-weight dopant shows high room temperature conductivity of over 10−4 S cm−1 when the rate of dopant and PEO ranged from 4:1 to 0.4:1. But the electrolytes are too weak to separate two electrodes and cannot work stably at high temperature. Less dopant amount resolved the strength and stability problems but no efficient improvement in conductivity was observed. Complexes with high-molecular-weight dopant shows better conductivity (5.4 × 10−6 S cm−1) than electrolyte without dopant (1.3 × 10−6 S cm−1) at room temperature. And sensitive dependence on temperature increasing is also observed constructing to blank sample without dopant (8.1 × 10−4 S cm−1 VS 2.6 × 10−4 S cm−1 at 80 °C). DSC/TGA and IR measurement were obtained and LSV data of high-molecular-weight dopant doping electrolyte shows lower electrochemical window than electrolyte without dopant. But this film is harder than PEO film and difficult to dissolve, which might be disadvantageous for the manufacture of batteries. Besides, no obvious efficiencies were found when the doping amount changed slightly. Intensive study and application remain further work in the future.
https://doi.org/10.1016/j.electacta.2018.10.101_p1_2 | Lithium-ion batteries (LIBs) have been extensively applied in the fields from portable electronics to electric vehicle in recent decades, and have been regarded as one of the most promising renewable energy storage devices with the unprecedented achievements [1,2]. LiFePO4 (LFP) with olivine structure is a very important cathode material in LIBs [3,4], because of its large theoretical specific capacity (170 mAh g−1), high operating voltage (3.4 V vs. Li/Li+), long cycle life, good safety, environmental benignity and low cost. However, the intrinsic defect of LFP, the low electron conductivity (∼10−9-10−10 S cm−1), obviously restricts its electrochemical performance at high current rate. Many efforts have been carried out to address this issue, such as nanosize-designing [5,6], atomic-level doping with alien ions [7] and modification through highly conductive coating [[8], [9], [10]] et al.
https://doi.org/10.1016/j.electacta.2018.10.101_p1_3 | As graphene has high conductivity and large surface area [[11], [12], [13], [14]], combining with graphene has been confirmed to be effective to improve the electrical conductivity by decreasing the resistance and providing fast electron transport [[15], [16], [17], [18]]. To this point, various methods have been employed to combine graphene with LFP [[19], [20], [21], [22]] to enhance the capacities of the composite materials at high current rates. For example, an interconnected 3D framework can be easily constructed by graphene sheets via a hydrothermal process [23]. The 3D graphene framework can be used as a substrate not only to hold the LFP particles but also to improve the electrical conductivity [[24], [25], [26]]. However, the graphene sheets have little pores for lithium ion transport and tend to restack during the electrode preparation and operation process. This lack of lithium ion pathways inevitably hinders fast charge transport and usually results in inhomogeneous charge distribution, frustrating further enhancement of the rate performance. If a hierarchical porous structure can be established in the LFP/graphene composite, the full utilization of both LFP and graphene can be achieved, leading to excellent high-rate lithium-ion storage property.
https://doi.org/10.1016/j.electacta.2018.10.101_p1_4 | Compared with battery characteristics, the capacitive behavior avoids the limitation of ion diffusion in the charge/discharge processes and has the advantages of fast charging within seconds and long-term cycling stability, usually promising a superior high-rate performance and good cycle stability [27,28]. Many active materials with porous structure and nano size show capacitive charge storage remarkably at high current density, but the preparation of these materials are usually complex [[29], [30], [31], [32]]. Activated carbon (AC) with large specific surface area, wide distribution of the pore size, good chemical and thermal stability [[33], [34], [35], [36]], is a commercial electrode material of supercapacitors, which has capacitive behavior for energy storage. Although the energy density of AC is not large [[37], [38], [39]], its capacitive behavior can compensate for the relatively slow lithium ion transport of the active materials, significantly enhancing the electrochemical rate performance. Recently, the composite material of AC and LFP has been reported, which combines the high power density of AC and the high energy density of LFP simultaneously. Balducci et al. believed that the composite electrodes containing LFP and AC could realize the hybrid battery capacitors and show high performance at high current rate [40], and they displayed the improvement of the conductivity and the rate-performance by adding AC into LFP electrodes compared to the conventional conductive agent (Super P).
https://doi.org/10.1016/j.electacta.2018.10.101_p1_5 | In this work, a novel LFP/AC/graphene (LFP/AC/G) composite architecture is designed and prepared as a high-rate cathode material for LIBs, exhibiting capacitive-battery lithium ion storage characteristics. The graphene constructs 3D conductive framework to hold LFP and AC and ensure the excellent electrical conductivity for fast electron transport during charging/discharging. The introduction of AC into the LFP/graphene composite can provide the well-developed porous structure, enabling lithium ion to pass through smoothly. Furthermore, AC contributes to the capacitive process and prevents the LFP structure under high current attack, promising superior high-rate performance and long cycle life. As expected, the LFP/AC/G composite shows a high specific capacity up to 66 mAh g−1 at an extremely high current density of 100 C, which can be ascribed to the double-layer capacitive characteristics of AC and the high conductivity for fast electron transport of graphene. This work not only achieves a LFP-based cathode material with outstanding high-rate lithium-ion storage, but also provides a simple preparation method of the materials with capacitive-battery behavior for super-high rate performance based on the commercial AC.
https://doi.org/10.1016/j.electacta.2018.10.101_p2_3 | The AC with hierarchical porous structure and a large specific surface of 1609 m2 g−1 (Fig. S1) was synthesized from commercial gelatin with nano-ZnO as hard template and activation agent simultaneously. As reported previously [33], gelatin and nano-ZnO were added into deionized water with a mass ratio of 1:1 under stirring at a temperature of 80 °C. After thoroughly mixing, the water was removed. The obtained gelatin/nano-ZnO composite was sintered at 750 °C for 2 h under N2 atmosphere and washed with diluted hydrochloric acid to remove the nano-ZnO template. Then, deionized water was used to wash the products to neutral. After being dried at 120 °C in oven, the AC with well-developed hierarchical porous structure was prepared.
https://doi.org/10.1016/j.electacta.2018.10.101_p2_4 | The LFP precursor was prepared by a typical hydrothermal process. LiOH·H2O, FeSO4·7H2O and H3PO4 were mixed in deionized water with a mole ratio of 3:1:1 and the concentration of Fe2+ in the above solution was 0.5 mol L−1. After seriously stirring, the pale green suspension was treated with a hydrothermal process in autoclave at 180 °C for 10 h under protection of Ar atmosphere. The obtained green precipitate was washed with water for several times and then dried at 80 °C overnight.
https://doi.org/10.1016/j.electacta.2018.10.101_p2_5 | The LFP/AC/G composite material was synthesized from the LFP precursor, the AC and graphene oxide (GO, purchased from Tanfengkeji, Suzhou). 0.5 g LFP precursor and 0.4 g GO was mixed in 40 mL ethylene glycol followed by sonicated for 3 h. Then, 0.3 g AC was added to the black LFP/GO suspension under stirring. The suspension was then transferred into a sealed autoclave for solvothermal treatment, which was heated at 180 °C for 5 h. The 3D cylindrical construction [[41], [42], [43]] was obtained after cooling down, and then dried at 80 °C to remove the ethylene glycol solvent (Fig. S2). Subsequently, the composite was calcined at 700 °C under nitrogen atmosphere for 6 h to crystallize the LFP nanoparticles. Finally, the LFP/AC/G composite material was obtained. For comparison, the LFP/graphene (LFP/G) sample was prepared with the similar process without the addition of AC, and the LFP sample was obtained by sintering the LFP precursor directly.
https://doi.org/10.1016/j.electacta.2018.10.101_p2_7 | The X-ray diffraction (XRD) patterns of the samples were performed on a X`Pert-Pro MPD (PANalytical, The Netherlands) diffractometer using monochromatic Cu Kα radiation (λ = 1.5418 Å) with a step size of 5° min−1. The scanning electron microscope (SEM, Hitachi S-4800) was employed to observe the morphologies of these samples. Raman spectra were carried out at 514 nm to investigate the extent of disorder of the sp2 structure in the samples. Nitrogen (77 K) adsorption-desorption isotherms (Micrometrics, ASAP 2460) were used to characterize the porosity parameters of the composite samples. The specific surface area was calculated with the conventional Brunauer-Emmett-Teller (BET) method. The X-ray photoelectron spectra (XPS) was recorded on a ESCALAB250Xi system.
https://doi.org/10.1016/j.electacta.2018.10.101_p2_9 | Electrochemical performances were characterized with CR2025 coin cells at room temperature. The cathode was fabricated by mixing the as-prepared LFP/AC/G (LFP/G, LFP) as active material, acetylene black as conductive agent and PVDF as binder with a mass ratio of 8:1:1 in N-methyl-pyrrolidinone. The mixed slurry was pasted onto aluminum foils as a current collector, then dried in vacuum at 120 °C for 12 h. The cathode was then punched into pellets with a diameter of 10 mm. The mass loading of the active material in the cathode fabrication is about 2 mg cm−2. The coin cells were assembled in an argon-filled glove box with lithium foil as the anode and Celgard 2600 as separator. The used electrolyte was the mixture of ethylene carbonate and diethyl carbonate (1:1, v/v) containing LiPF6 (1 mol L−1). Galvanostatic charging-discharging test was performed on a LAND CT2001A system in the potential range of 2.0–4.2 V vs Li/Li+. Cyclic voltammetry (CV) was carried out with the CHI600e electrochemical workstation at different scan rates between 2.0 and 4.2 V. Electrochemical impedance spectroscopy (EIS) measurements were studied with the Gamry Reference 3000 electrochemical workstation (VersaSTAT3, Princeton) in the frequency range of 100 kHz-0.01 Hz with the excitation potential of 5 mV.
https://doi.org/10.1016/j.electacta.2018.10.101_p3_2 | The morphologies of LFP, LFP/G and LFP/AC/G were characterized by SEM as shown in Fig. 1. The as-prepared LFP particles are stacked with irregular morphology and the size distribution of approximately 100–300 nm (Fig. 1a and b). Fig. 1c and d show the SEM images of the LFP/G composite. It can be observed that the LFP particles adhere on the restacked graphene layers. The graphene sheets are aggregated by van der Waals force in the preparation process. Although the graphene with high conductivity can provide the connection between the LFP particles, the thick 2D graphene layers may hinder the lithium ion transport, leading to sluggish diffusion kinetics. The morphology of the LFP/AC/G illustrated in Fig. 1e and f is composed of the LFP and AC particles, as well as the restacked graphene sheets. The three materials are thoroughly mixed, thus the LFP and AC particles are dispersed in the 3D framework constructed by the graphene sheets. In the composite, the LFP particles act as active material to offer the capacity. The AC with a large surface area provides capacitive contribution and lithium ion pathways, which can play an important role under high current rate. The graphene forms 3D framework by self-assembly, which accommodates and sufficiently connects with the LFP and AC particles as the highly conductive network for fast electron transport. As a result, the LFP/AC/G is believed to possess excellent high-rate performance with the capacitive-battery characteristics.
https://doi.org/10.1016/j.electacta.2018.10.101_p3_4 | TG analysis in air atmosphere (Fig. S3) indicates the actual carbon content in the LFP/AC/G sample is about 49.87 wt% on the basis of the weight loss in 200–600 °C. The crystal phase structure of LFP/AC/G, LFP/G and LFP is characterized with XRD patterns. As shown in Fig. 2a, the Bragg reflections of the samples are accordant with the standard orthorhombic structure of LFP (JCPDS No. 40-1499), indicating high crystallinity and purity of LFP in all the samples. According to Reitveld refinement, the lattice constants of the LFP in the samples can be calculated to be a = 10.243 Å, b = 6.006 Å, c = 4.593 Å, similar to the values reported previously [24]. For the LFP-based composite materials, the large amount addition of graphene and AC has little effect on the characteristic diffraction peaks of LFP, while it leads to an increasing intensity in the range of 20–30°. The Raman spectra were employed to investigate the graphitization degree of the carbon in the composites. Two obvious characteristic peaks can be observed at around 1343 cm−1 and 1594 cm−1 (Fig. 2b), corresponding to D band and G band of carbon respectively. As the D band represents the disordered degree of the carbon with the hybridization of carbon atom sp3, the obvious D peaks signify the defect structure and the irregular state of the carbon. The G band peaks, standing for the stretching of sp2 face, indicate the existence of the graphitic carbon. The peak intensity ratio of ID/IG is usually used to evaluate the carbon defect. The values of ID/IG of LFP/AC/G and LFP/G are 1.124 and 1.016 respectively, indicating that the LFP/G composite has a higher sp2 plane area due to the high ordered degree of carbon in graphene. By contrast, the LFP/AC/G has more edge defects and holes because of the disordered AC materials, which are beneficial for fast electron/ion transport and buffering the heavy current.
https://doi.org/10.1016/j.electacta.2018.10.101_p3_6 | Fig. 3a shows the nitrogen adsorption-desorption isotherms of the LFP/AC/G, LFP/G and LFP samples to study their porosity characteristics. Based on IUPAC classification, the LFP/AC/G performs the combined type I/IV isotherms with a certain volume adsorption at relatively low pressure below 0.4 and a special H1-type hysteresis loop in the P/P0 range of 0.4–1.0, indicating the microporous channel distribution and the existence of the mesopores/macropores. The hierarchical porous LFP/AC/G has a BET specific surface area of 367 m2 g−1, much larger than that of the LFP/G and LFP (156 and 19 m2 g−1). The pore size distribution curve calculated according to the Barrett-Joyner-Halenda (BJH) method (Fig. 3b) suggests that the LFP/AC/G has predominately large mesopores in the range of 20–60 nm with a peak at 40 nm. The developed porous structure of the LFP/AC/G results from the AC and the defected graphene, which can contribute to the sufficient active sites, fast ion transport and an electrochemical double layer capacitive process under high current.
https://doi.org/10.1016/j.electacta.2018.10.101_p3_8 | XPS measurement was employed to detect the element state in the LFP/AC/G sample. The full spectrum is illustrated in Fig. 4a, which indicates that the binding energies of Li1s, P2p, N1s and O1s are 54.1, 133.4, 397.9 and 533.5 eV, respectively, with the C 1s peak at 284.8 eV as the reference binding energy. In order to further investigate the state of Fe in the sample, the high resolution of Fe 2p is analyzed, as shown in Fig. 4b. Two obvious peaks locate at 711.2 and 725.3 eV corresponding to Fe 2p3/2 and Fe 2p1/2, implying the element state of Fe2+ and the purity of LFP in the LFP/AC/G. Fig. 4c shows two different combing states of carbon. During the calcination process at high temperature, some oxygen atoms in the AC and graphene are removed and most of the carbon atoms combine into CC. The XPS spectrum of N 1s in Fig. 4d shows the N atoms account for 2.45% in the LFP/AC/G composite, which exist in pyrrolic and pyridinic types with the binding energies of 398.1 and 399.6 eV, respectively. The high content of N atoms is derived from the AC prepared from biopolymer gelatin, which can provide some capacitance and contribute to enhance the electrochemical performance of the composite [33].
https://doi.org/10.1016/j.electacta.2018.10.101_p3_10 | The ionic diffusion process during the electrochemical reaction and the capacitive-battery behavior of the LFP/AC/G cathode are confirmed by the CV measurement. Fig. 5 shows the CV profiles of LFP, LFP/G and LFP/AC/G cathodes at a scanning rate of 0.2 mV s−1 in the potential range of 2.0–4.2 V (vs. Li+/Li). All the three cathodes display one pair of oxidation/reduction peaks corresponding to Li+ intercalation/de-intercalation process within LFP particles. For the LFP and LFP/G cathodes, low potential difference of 213 and 216 mV can be observed. It is worth noting that in the CV curve of the LFP/AC/G cathode (Fig. 5c), besides the pair of redox peaks due to Li+ intercalation/de-intercalation, a rectangle shape appears in the potential range of 2.0–2.7 V and a swelling shape can be observed in the potential between 3.7 and 4.2 V, indicating the capacitive behavior. The galvanostatic charge/discharge profiles of the LFP/AC/G cathode at a current rate of 1 C (1 C = 170 mA g−1) in Fig. 5d exhibit the potential hysteresis in the beginning and final stages, suggesting the electrochemical double layer capacitive characteristic, accordant with the CV curves. Furthermore, compared with the LFP (130.5 mAh g−1) and LFP/G (156.3 mAh g−1) as shown in Fig. S4, the LFP/AC/G cathode performs higher capacity of 167.3 mAh g−1. The LFP/AC/G and LFP/G cathodes show narrower potential gaps than the LFP, indicating the effective role of the graphene networks in the conductivity modification. Moreover, the AC and graphene make considerable contribution to capacitance of the LFP/AC/G, as the increasing surface area of composite electrode materials provides the strong capacitive behavior [44]. In addition, the AC with large surface area and hierarchical porous structure ensures adequate pathways for Li+ diffusion and can prevent the LFP structure under heavy current attack. As a result, the capacitive-battery LFP/AC/G with high capacity is expected to have good cycle stability and high-rate performance.
https://doi.org/10.1016/j.electacta.2018.10.101_p3_12 | Fig. 6 displays the cycle stability of the LFP/AC/G, LFP/G and LFP cathodes at 5 C and 30 C. The initial discharge capacities of the LFP/AC/G, LFP/G and LFP cathodes at 5 C are 152, 146 and 104 mAh g−1, respectively. All the three cathodes show the capacity retention of above 99% after 50 cycles, indicating good cycle performance. At a high current rate of 30 C, the reversible capacities of the LFP/AC/G, LFP/G and LFP cathodes maintain at 121, 108 and 16 mAh g−1 (Fig. 6b) after 100 cycles with the capacity retention of 98.3%, 97.8% and 64.1%, respectively. The pristine LFP cathode has weak endurance for the heavy current of 30 C, leading to the distinct capacity fading. The high capacity retention of the LFP/AC/G cathode can be ascribed to the capacitive components of AC and graphene, as well as the porous structure, which can protect the material structure under high current rate.
https://doi.org/10.1016/j.electacta.2018.10.101_p3_14 | To further study the electrochemical high-rate performances of the LFP/AC/G, LFP/G and LFP cathodes, the rate capacities of the cathodes are shown in Fig. 7a. With the current rate increasing, the difference in capacities of the three cathodes becomes distinctly obvious. The LFP/AC/G delivers high discharge capacities of 152, 143 and 111 mAh g−1 at 5, 10 and 50 C, respectively; the LFP/G exhibits 146, 137 and 81 mAh g−1, while the LFP has only 104, 77 and 0 mAh g−1 at the corresponding current rates. The interior rate capability of LFP is attributed to its poor electronic conductivity. Even at an extremely high rate of 100 C, the LFP/AC/G presents a capacity of 66 mAh g−1. This value is much superior to the LFP/AC composite electrode (30 mAh g−1 at 100 C) reported previously [40], as graphene contributes to the overall conductivity as the conductive framework. When the current rate is returned to 1 C, the LFP/AC/G exhibits full capacity recovery, suggesting superior reversibility and outstanding endurance for high-rate charging/discharging.
https://doi.org/10.1016/j.electacta.2018.10.101_p3_16 | As typically illustrated in Fig. 7b, the electrochemical behavior of the LFP/AC/G tends to capacitive characteristics with the current rate increasing. The discharge profile at 10 C has an obvious platform, which is increasingly obscure at high current rates. Based on the capacitive behavior, the LFP/AC/G shows a brilliant long-term high-rate cycle performance. As displayed in Fig. 7c, the initial capacity of the LFP/AC/G cathode at 100 C is 66 mAh g−1, which has a high capacity retention of 82% after 3000 cycles, indicating the extraordinary tolerance under heavy current. The excellent rate capabilities of the LFP/AC/G result from (1) the conductive graphene network, facilitating fast electron transfer, (2) the hierarchical porous structure originated from AC, providing capacitive contribution and adequate channels for Li+ transport.
https://doi.org/10.1016/j.electacta.2018.10.101_p3_17 | Fig. 8a displays the EIS plots of the LFP/AC/G, LFP/G and LFP measured at discharging state. All the three EIS profiles consist of a depressed semicircle in the medium-high frequency region and a sloping line in the low frequency region. The semicircle corresponds to the charge transfer resistance (Rct) and the sloping line is related to the Li+ transport in the LFP crystal. Fitted with the equivalent circuit, the Rct values of the LFP/AC/G, LFP/G and LFP are 42 Ω, 49 Ω and 148 Ω, respectively. The lower Rct of the LFP/AC/G and LFP/G indicates that the addition of AC and graphene indeed improves the electron transfer rate of the LFP active materials. Moreover, the Li+ diffusion coefficient (DLi) is a very important parameter to evaluate the kinetics of the samples during the electrochemical reaction [[45], [46], [47]]. Fig. 8b illustrates the relationship between reciprocal square root of frequency (ω−1/2) and Z′ in the low-frequency region, which can detect the DLi value based on the slope. DLi can be calculated according to the following equation: where R is the gas constant, T is the absolute temperature, A is the electrode surface area, n is the number of electrons during redox reaction, F is the Faraday constant, C is the concentration of Li+ and σ is the Warburg factor associated with Z’ [40]:
https://doi.org/10.1016/j.electacta.2018.10.101_p3_19 | According to the data in Fig. 8b and the above equations, the calculated DLi values (Table S1) of the LFP/AC/G, LFP/G and LFP are 4.34 × 10−13 cm2 s−1, 2.17 × 10−13 cm2 s−1 and 1.62 × 10−13 cm2 s−1, respectively. The LFP/AC/G exhibits the highest DLi, which is mainly ascribed to its porous structure providing sufficient channels for Li+ diffusion based on the AC and graphene components.
https://doi.org/10.1016/j.electacta.2018.10.101_p4_2 | The LFP/AC/G composite architecture is prepared using a facile solvothermal synthesis process and used as the high-rate cathode material for LIBs. In this composite, the LFP acts as an active material; the AC offers the porous structure (367 m2 g−1) providing the pathways for Li+ diffusion, protects the LFP against high current attack, and contributes to a double layer capacitive process; the graphene constructs 3D conductive framework for fast electron transport, which is important for both high power density and energy density. As a result, the LFP/AC/G composite exhibits the combined electrochemical behavior of classical Li+ intercalation/de-intercalation and double layer capacitor. The excellent rate performance (66 mAh g−1 at 100 C) and the brilliant cycle stability (capacity retention of 82% after 3000 cycles) under the demanding conditions are obtained. The capacitive-battery composite with superior high-rate performance and long cycle life suggests a promising Li+ storage material for high power energy-storage applications, and the preparation method of combing the active material with the capacitive material is easy to scale up.
https://doi.org/10.1016/j.electacta.2018.10.102_p1_2 | The challenge of a massive implementation of lithium-ion batteries (LIB) in electric vehicles, hybrid electric vehicles, plug-in hybrid electric vehicles and massive energy storage devices for “green grids” requires to develop novel reliable battery formulations able to supply high-energy and high-power performance for thousands of cycles [[1], [2], [3]]. Safety concerns grow in complexity with the mean voltage of each cell, as well as with the size of the battery packs (parallels and series). Thus, the prevention of major battery failures, like thermal runaways, gassing, internal short circuits, is therefore mandatory for a successful commercialization of novel battery chemistries [4].
https://doi.org/10.1016/j.electacta.2018.10.102_p1_3 | The gas evolution under working/abuse conditions is one of the major hazard factors in LIBs [5,6]. Gas can be generated during formation cycles [7], under normal cycling and storage [8], overcharge/overdischarge [9,10] and at high temperature [11,12] due to irreversible parasitic chemistries [4]. These detrimental mechanisms depend on the cell formulation (nature of the active materials at the positive/negative sides, composition and physical state of the electrolyte, chemical nature of the separators and also of the current collectors) and have been studied in many cases both in half cells [13,14] or full LIBs [8,15].
https://doi.org/10.1016/j.electacta.2018.10.102_p1_4 | Most part of the gas evolution in Li-ion cells occurs in the firsts galvanostatic cycles, the so-called formation cycles, in which irreversible reactions related to SEI formation (solid electrolyte interphases) take place [16]. In order to get rid of this gases and prevent further reactions upon cycling, the standard procedure is the so-called “degassing stage” [[17], [18], [19]]. It consists in a preliminary galvanostatic/potentiostatic electrochemical procedure (charge/discharge) at various current rates right after the cell manufacturing [17,18]. During this procedure most part of the gas-liquid-solid reactions take place [3] and, in pouch cells configurations, an inflatable reservoir expands due to the accumulation of gaseous by-products associated with the formation of the SEI at the electrodes surfaces [[20], [21], [22]]. This reservoir is then discarded and the pre-formed cell is sealed. This strategy is very successful but cannot be adopted in the case of a continuous gas release cycle-by-cycle. Venting diaphragms can be used as shot-down cell systems to prevent major failures, but in the case of complex battery-packs composed of hundreds of cells in parallels/series novel approaches are required (a) to prevent gas accumulation within single cells, (b) to preserve the battery-pack operation and (c) to mitigate the overall hazard due to the possible accumulation of molecular hydrogen [5,10,23].
https://doi.org/10.1016/j.electacta.2018.10.102_p1_5 | In this work we discuss the mitigation of H2 accumulation upon cycling within a LIB by the use of an hydrogen selective getter (i.e. Suisorb™). This getter has been tested in electrochemical cells constituted by a Li4Ti5O12 (LTO) negative electrode material, a LiFePO4 (LFP) positive electrode material and a common liquid electrolyte (1 M solution of LiPF6 ethylene carbonate/dimethyl-carbonate) absorbed on a Celgard separator. Laboratory coin-cells as well as 100 mAh pouch cells have been used in this study. LTO [24] and LFP [25] are very well established electrode materials for LIBs and their successful coupling with liquid electrolytes has been already demonstrated [26,27]. Suisorb™ is an advanced getter for the selective sorption of Hydrogen, developed by SAES to remove H2 in Energy Storage Devices.
https://doi.org/10.1016/j.electacta.2018.10.102_p1_6 | Electrode performance has been analysed in lithium half cells (section 3.1) and in full Li-ion configurations using coin and pouch cells (section 3.3). A preliminary analysis of the getter sorption properties is also reported (section 3.2). The gassing behaviour of the benchmark full LIB, assembled without the insertion of the getter, has been compared to the one incorporating the Suisorb™ getter (section 3.4). The modification of the electrode surface composition has been analysed by photoemission spectroscopy (section 3.5) and the alteration in the morphology of the aluminium counter-collectors by electron microscopy (section 3.6). Our goal is to demonstrate the beneficial effect of the use of the Suisorb™ getter for this LIB formulation in terms of mitigation of the accumulation of molecular hydrogen upon cycling, limitation of the LiPF6 hydrolysis and LiF formation, reduction of the Al pitting corrosion upon cycling and enhancement of the performance.
https://doi.org/10.1016/j.electacta.2018.10.102_p2_2 | All electrochemical cells, either in the form of coin or pouch cells, were assembled in an Iteco Engineering Argon filled glove box, with moisture concentration below 0.1 ppm. The LTO and LFP electrode materials were purchased from Customcells Itzehoe Gmbh in the form of coin electrodes (aluminium support, diameter 19.0 mm, nominal capacity 1.0 mAh cm−2). The coin-like half cells were assembled using ECC-STD EL-Cell electrochemical cells by coupling a lithium metal foil negative electrode with a LFP, or LTO, coin electrode using a 1 M LiPF6 ethylene carbonate/dimethyl-carbonate (EC:DMC 1:1 vol) electrolyte solution (Solvionic), soaked on a Celgard 2325 separator (25 μL/cm−2). The LTO or LFP lithium cells were tested by galvanostatic cycling in a 1.3–2.0 V and in a 3.8–2.5 V voltage ranges, respectively, using an MTI Corp. battery cycler. The performance of each cell was evaluated in terms of specific capacity, charge/discharge efficiency and cycle life. The current rates and measured specific capacities were calculated in respect to mass of the active material in the composite electrode, being the nominal electrode capacity in both cases 150 mAh g−1 as reported by the manufacturer. This value is very close to the theoretical capacity of the two active materials: 175 and 170 mAh g−1 for the LTO and LFP, respectively.
https://doi.org/10.1016/j.electacta.2018.10.102_p2_3 | Li-ion coin cells were assembled by coupling a LTO negative electrode with a LFP positive electrode using a 1 M LiPF6 ethylene carbonate/dimethyl-carbonate (EC:DMC 1:1 vol) electrolyte solution (Solvionic), soaked on a Celgard 2325 separator (25 μL/cm−2). Being identical the nominal capacity densities of the two coin electrodes, the corresponding Li-ion cells were weight balanced. The complete Li-ion coin cell was tested by galvanostatic cycling in the 2.5–1.4 V voltage range at C/3 rate (1C current being 1.0 mA cm−2 with respect to both LTO and LFP active masses). Li-ion pouch cells were purchased as semi-finished products from Customcells Itzehoe Gmbh. The assembly consisted in a partially sealed weight balanced 100 mAh LTO/LFP pouch cells completely dried (without electrolyte). The assembly was constituted by folded LTO and LFP electrode foils, casted onto aluminium supports, (overall surfaces 100 cm−2, nominal capacities 1.0 mAh cm−2) separated by a Celgard 2325 separator foil. The pouch cells were filled with a 1 M LiPF6 ethylene carbonate/dimethyl-carbonate (EC:DMC 1:1 vol) electrolyte solution (Solvionic, 10 μL/cm−2) and thermally sealed under vacuum. The Li-ion pouch cells were tested by galvanostatic cycling in the 2.5–1.4 V voltage range at various current rates (1C current being 100 mA = 1.0 mA cm−2 with respect to both LTO and LFP active masses) using an high-current MTI Corp. battery cycler. The performance of each cell was evaluated in terms of specific capacity, charge/discharge efficiency and cycle life. In order to maximize the cell performances, all pouch cells were compressed upon cycling, using springs and 2 mm thick polyethylene rigid plates. Li-ion cells with the Suisorb™ getter were assembled in a similar way: a 20 × 10 × 0.3 mm getter foil has been inserted into the pouch assembly in a degas camera connected to the electrodes-separator-assembly. The Suisorb™ getters were provided by SAES Getters Spa and consist in small strips of metallic layers suitable to sorb hydrogen with a high capacity.
https://doi.org/10.1016/j.electacta.2018.10.102_p2_5 | Preliminary Suisorb™ gettter sorption tests have been carried out by introducing controlled amounts of pure hydrogen in an isothermal sealed chamber equipped with absolute pressure gauges and temperature sensors in order to monitor the pressure drop upon time.
https://doi.org/10.1016/j.electacta.2018.10.102_p2_6 | To highlight the gas evolution upon the Li-ion cell cycling, electrochemical pressure tests (EPT) were performed. EPT experiments consist in the measure of the time evolution of the internal pressure within a two electrode Li-ion cell similar to a coin configuration, by using a designed electrochemical cell with a calibrated internal empty volume (3.024 cm3) and a pressure gauge (ECC-Press EL-Cell), with a resolution of 0.05 mbar. Li-ion cells with the Suisorb™ getter for EPT measurements were assembled in a similar way by inserting a 2 × 2 × 0.3 mm getter foil into the ECC-Press EL-Cell assembly. In order to get rid of the possible spurious pressure signals, due to thermal fluctuations, the EPT measurements have been carried out in a thermostatic oven (Memmert) at 30.0 ± 0.1 °C including few hours thermal pre-conditioning at open circuit conditions (OCV).
https://doi.org/10.1016/j.electacta.2018.10.102_p2_7 | The composition of the gas released in the pouch cells were analysed by Gas Chromatography (G-Chr) using a Hewlett Packard 6890 gas chromatograph, equipped with one thermal conductivity detector (TCD) and one Flame Ionization detector (FID), as well as with two packed columns (namely MS 13X and HayeSep Plot Q) in series to separate the so called permanent gases (H2, N2, O2, CO, CO2) and small hydrocarbons (from C1 to C3). Argon was used as carrier gas at 25 ml min−1. The sampling procedure consisted of different steps: (a) a known amount (in volume) of gas is collected from the cell by means of a gas tight syringe (Aldrich) and a suitable septum; (b) the sample is injected in the G-Chr system to measure the gas composition in terms of partial pressures. The different chemical species have been measured by means of appropriate detectors (either TCD or FID). The results have been converted in normal millilitres of each specie by using the well-known Boyle`s law.
https://doi.org/10.1016/j.electacta.2018.10.102_p2_8 | Post mortem analysis by SEM and XPS have been performed on pristine materials (both LTO and LFP electrode foils) as well as after cycling in pouch cells without and with the Suisorb™ getter. Materials have been recuperated from cells in glove box, washed in dried DMC and in tetrahydrofurane (THF) and then dried at room temperature for 1 h under vacuum within the glove box. All solvents have been dried 12 days on 3 Å molecular sieves (Sigma Aldrich) regenerated in vacuum at 220 °C before use. All these operations have been conducted in an Ar-filled glove-box. Ex situ SEM experiments have been carried out by High Resolution Field Emission Scanning Electron Microscopy instrument (HR-FIELD EMISSION SEM, Auriga Zeiss). Ex situ XPS experiments has been performed by using a SPECS-Phoibos 100-MCD5 apparatus with a Al Kα source. To calibrate the binding energy scale, the signals of graphitic C sp2 of the SuperP carbon at 284.30 eV has been used as an internal standard reference for the binding energy (BE) scale (accuracy of ±0.05 eV). XPS samples have been transferred into the spectrometer through an argon-filled glove-bag directly connected to the fast-entry lock chamber of the instrument without contact with air, to avoid possible moisture/CO2 contaminations.
https://doi.org/10.1016/j.electacta.2018.10.102_p3_3 | A preliminary analysis of the performance of the LTO and LFP electrodes has been carried out in lithium half-cells. The voltage profiles, performance and coulombic reversibility are shown in the supplementary information in Fig. S1a-c-e and S1b-d-f of the LTO and LFP electrodes, respectively. The reversibility of the cells has been calculated in terms of coulombic efficiency (i.e. the ratio between the discharge/charge or charge/discharge specific capacities at the same cycle for the LTO and LFP electrodes, respectively).
https://doi.org/10.1016/j.electacta.2018.10.102_p3_5 | The mean overall voltages between charge and discharge at C/3 are 1.56 and 3.44 V for the LTO/Li and LFP/Li cells, in excellent agreement with the corresponding redox electrode potentials E° = 1.55 and 3.45 V vs. Li for reactions R1 and R2, respectively. The voltage hysteresis between charge and discharge is at C/3 smaller of 100 mV in both cases.
https://doi.org/10.1016/j.electacta.2018.10.102_p3_6 | In the first 100 cycles the reversible specific capacity of the LTO electrodes at C/3 and 1C are approximately ∼80 and ∼65% of the nominal capacity whereas much better performance are obtained for the LFP electrodes where the reversible specific capacities reach ∼98 and ∼96% of the nominal capacity at C/3 and 1C.
https://doi.org/10.1016/j.electacta.2018.10.102_p3_7 | On the contrary the reversibility of the electrochemical de-insertion/insertion reactions is larger at both rates for the LTO electrodes compared to the LFP ones. Overall at 1C the mean coulombic efficiencies between cycles 90 and 100 are (99.92 ± 0.01) and (99.11 ± 0.06) % for the LTO and LFP electrodes, respectively. On passing it should be mentioned that the smaller coulombic efficiency of LFP electrodes compared to the LTO ones can be due to the used electrolyte. In fact the coulombic efficiency of LFP electrodes in liquid electrolyte lithium half cells with LiPF6 are affected by the current rate and the electrolyte carbonate blends, being maximized in the case of ternary diethyl carbonate-containing electrolytes [28].
https://doi.org/10.1016/j.electacta.2018.10.102_p3_10 | Suisorb™ is a special metallic getter strip developed for the selective sorption of hydrogen: it consists of a multilayer structure protected on its two sides by properly designed layers of noble metals [30]. An example of an hydrogen loading curve (isotherm) is shown in Fig. 1 in terms of sorption wt% in the getter that can be easily calculated from the pressure drop upon time. H2 sorption occurs through molecular dissociation on the external layers and diffusion through these layers into the getter bulk that has low hydrogen equilibrium pressure characteristics and high sorption capacity. The resulting sorption stoichiometry for the MM′ multi-layered getter is: Download : Download high-res image (243KB)Download : Download full-size image Fig. 1. Sorption properties of the Suisorb™ getter in sealed vessels filled with pure H2 (blue line) or H2with EC and DMC vapors (red line) in equilibrium with a liquid EC:DMC LiPF6 electrolyte at 25 °C. (For interpretation of the references to colour in this figure legend, the reader is referred to the Web version of this article.)
https://doi.org/10.1016/j.electacta.2018.10.102_p3_11 | This getter does not need a thermal activation and sorbs hydrogen not only in vacuum conditions, but also in air or in presence of other gases. The compatibility with different organic electrolytes and with gaseous atmosphere possibly present in energy storage devices has been also tested and results are shown in Fig. 1. Suisorb™ sorption is not affected by the presence of a mixed atmosphere of H2 and electrolyte vapors: the reported curves obtained in presence of pure H2 (760 Torr) and of a mixture of H2 and Ethylene-Glycol - based electrolyte vapors (760 Torr) put in evidence the same sorption behaviour. Additional tests (not shown) have confirmed that Suisorb™ is compatible also with acetonitrile and mixtures of ethylene/diethyl carbonate.
https://doi.org/10.1016/j.electacta.2018.10.102_p3_13 | The performance of the LTO/LFP Li-ion cell using an EC:DMC LiPF6 liquid electrolyte is shown in Fig. 2a–b where the specific capacities and coulombic efficiencies measured for two different cell configurations are compared (i.e. coin and pouch cells). Cycling results for the coin and the pouch cells are almost identical both from the point of view of the specific capacities and the coulombic efficiencies and in line with the available literature [31,32]. In particular the capacity retention values, calculated as the ratio between the discharge capacity between cycle 50 and cycle 1, are 0.86 and 0.89 for the coin and the pouch cells, respectively, whereas the mean coulombic efficiencies between cycle 40 and 50 are 99.85 ± 0.06 and 99.67 ± 0.29% for the coin and the pouch cells. Download : Download high-res image (946KB)Download : Download full-size image Fig. 2. Performance of the LTO/LFP Li-ion cells [(-)LTO/EC:DMC 1:1 LiPF6 1 mol L−1/LFP(+); Vel,coin = 25 μL cm−2; Vel,EPT cell = 20 μL cm−2; Vel,pouch = 10 μL cm−2; OCV-2.5–1.4 V; C/3 = 0.333 mAcm−2]: (a) specific capacity upon cycling; (b) evolution of the coulombic efficiency; (c) pouch cell envelope expansion upon cycling due to the accumulation of gas; (d) pouch cell voltage profile upon the first 10 cycles at C/3; (e) simultaneous evolution of the internal pressure in the LTO/LFP Li-ion cell upon cycling (C/3) at 30 °C and measured voltage profile; (f) composition of the gas phase sampled by gas chromatography from a LTO/LFP Li-ion pouch cell after 10 galvanostatic cycles (C/3) at 30 °C.
https://doi.org/10.1016/j.electacta.2018.10.102_p3_14 | Upon cycling, it is possible to observe the expansion of the degas reservoir due to the accumulation of gas released within the pouch cell as shown in Fig. 2c. Apparently the gassing only marginally affects the performance: as an example the voltage profiles show very limited changes upon cycling (see Fig. 2d). In order to analyse quantitatively the amount of gas accumulated and evaluate the release rate upon cycling, an EPT experiment has been carried out on a LTO/LFP Li-ion configuration using a designed electrochemical cell (see the experimental section for more details). The data measured on the cell upon cycling has been benchmarked with an identical cell stored at OCV conditions as well as with an assembly constituted by two stainless steel disks separated by a Celgard film wetted with the EC:DMC LiPF6 liquid electrolyte. As shown in Fig. 2e, the increase of the internal pressure in a LTO/LFP Li-ion cell upon cycling is monotonic and, besides a slightly stronger release in the firsts cycles, it follows an almost constant rate without remarkable differences between charge and discharge steps. Quantitatively, the measured pressure increase after 10 cycles at C/3 corresponds to a gas release of 1.8 ± 1.4 μL cm−2 cycle−1 in standard conditions (the mean value and the associated error have been calculated as average and standard deviation weighted by the Student T-distribution between two independent experiments). This value is larger but line with the findings of Bernhard et al. that reports for 1 charge/discharge cycle at C/5 a gas release of about 0.50 μL cm−2 cycle−1 in a LTO/LFP cell assembled with an 1 M LiTFSI (lithium trifluoromethyl-sulphonimide) EC:EMC (EMC = ethyl methyl carbonate), mixed in a 3:7 mass ratio, electrolyte [33]. The larger gas release rate is likely due to the well-known parasitic reactions of the PF6− anion with trace water, leading to the production of HF that further boosts the detrimental side reactivity and gas release [34,35].
https://doi.org/10.1016/j.electacta.2018.10.102_p3_15 | The composition of the gas accumulated within a pouch cell after 10 repeated charge/discharge cycles at C/3 has been evaluated by G-Chr. Overall the gas volume within the pouch cell in the first 10 cycles corresponds to an accumulation rate of 1.4 μL cm−2 cycle−1 in very close agreement with the estimate obtained in the EPT experiments. The most abundant gaseous component is molecular hydrogen with an H2 molar gaseous fraction of 0.984 followed by carbon dioxide/monoxide (CO2+CO molar fraction 0.015) and short chain volatile hydrocarbons (molar fraction 0.001). This evidence agrees with Bernhard et al. [33] on a similar LTO/LFP battery formulation (see above). It is important to underline that the increase of the internal pressure within the LTO/LFP Li-ion cell due to the accumulation of gases constituted mostly by molecular hydrogen apparently does not limits to the firsts two cycles. Apparently 50% of the increase occurs between cycle 2 and cycle 10 thus suggesting that parasitic reactions that involve the release of H2 are still active. This evidence poses very serious safety concerns due to the intrinsic increased hazard of a Li-ion cell that degases cycle-by-cycle molecular hydrogen as a consequence of a simple galvanostatic cycling.
https://doi.org/10.1016/j.electacta.2018.10.102_p3_17 | In Fig. 3 the results of EPT experiments performed on Li-ion cells without and with the insertion of the Suisorb™ getter are shown (Fig. 3a–b) together with the comparison between the volume of the released molecular hydrogen, sampled from selected pouch cells (without and with the insertion of the Suisorb™ getter) after cycling (G-Chr experiments, Fig. 3c–d). Download : Download high-res image (842KB)Download : Download full-size image Fig. 3. Comparison of the simultaneous evolution of the internal pressure and measured voltage profile in the first charge/discharge cycle (a) (C/10) and (b) (C/3) at 30 °C for two LTO/LFP Li-ion EPT cells without and with the insertion of the Suisorb™ selective H2 getter [EPT cell: (-)LTO/EC:DMC 1:1 LiPF6 1 mol L−1/LFP(+); Velectrolyte = 20 μL cm−2; OCV-2.5–1.4 V; C/10 = 0.1 mA cm−2; C/3 = 0.333 mA cm−2]; (c) Volume of the H2 released after 50 charge/discharge cycles at two different current rates sampled from two LTO/LFP Li-ion pouch cells without and with the insertion of the Suisorb™ selective H2 getter; (d) Volume of the H2 released upon cycling at 1C sampled from two LTO/LFP Li-ion pouch cells without and with the insertion of the Suisorb™ selective H2 getter [Pouch cell: (-)LTO/EC:DMC 1:1 LiPF6 1 mol L−1/LFP(+); Velectrolyte = 10 μL cm−2; OCV-2.5–1.4 V; 1C = 1.0 mA cm−2; C/3 = 0.333 mA cm−2].
https://doi.org/10.1016/j.electacta.2018.10.102_p3_18 | As a starting point the trend observed in cells without the insertion of the Suisorb™ getter are discussed. Apparently the internal pressure increase is larger at smaller current rates (see Fig. 3a compared to Fig. 2e). In fact during the first galvanostatic charge/discharge cycle the gas release rates estimated by the EPT data are 29 ± 4.5 and 2.7 ± 2.1 μL cm−2 cycle−1 at C/10 and C/3, respectively. Going beyond the first cycle the internal pressure monotonically increases in the firsts 50 cycles at C/3 (see Fig. 3b) in close agreement with the observation shown in Fig. 2e for an identical cell. However the gas release rate slightly fades cycle-by-cycle decreasing from 2.7 ± 2.1 (cycle 1) to 1.7 ± 1.2 (cycles 2–10) and to 0.52 ± 0.20 μL cm−2 cycle−1 (cycles 11–50).
https://doi.org/10.1016/j.electacta.2018.10.102_p3_19 | The G-Chr results obtained from pouch cells assembled without the insertion of the Suisorb™ getter confirm that molecular hydrogen is the most abundant gaseous specie (mole fraction > 0.96% in all cases, data not shown). This evidence suggests that the internal pressure increase trend corresponds to that of the hydrogen content in the gas phase. In particular the hydrogen release is larger for LTO/LFP Li-ion pouch cells cycled at smaller current rates (see Fig. 3c) and the monotonic increase of the hydrogen content accumulated within the pouch cells cycle-by-cycle (see Fig. 3d) closely matches the total internal pressure trend by EPT shown in Fig. 3b. A summary of the calculated hydrogen release rates obtained from the G-Chr data are presented in Table 1. These estimates are quantitatively in very good agreement with the EPT gas release rates reported above. Table 1. Summary of the calculated hydrogen release rates obtained from the G-Chr analysis of the internal gases accumulated within pouch cells without and with the use of Suisorb™ getter (mean relative error ±10%). Current rate Number of galvanostatic cycles Overall H2 accumulation rate μL cm−2 cycle−1 Without Suisorb™ With Suisorb™ C/3 50 0.42 0.083 1C 2 3.1 5 2.7 10 1.4 20 0.82 50 0.36 0.067 100 0.19
https://doi.org/10.1016/j.electacta.2018.10.102_p3_21 | In the first galvanostatic cycle the gas release rates estimated by the EPT data are 3.2 ± 0.3 and <0.1 μL cm−2 cycle−1 at C/10 and C/3, respectively, to be compared to the above mentioned data for cells without the Suisorb™ getter (29 ± 4.5 and 2.7 ± 2.1 μL cm−2 cycle−1, respectively): apparently a decrease of approximately one order of magnitude is observed. Going beyond the first cycle the use of Suisorb™ leads to an almost negligible internal pressure increase at C/3 for the firsts 30 cycles (see Fig. 3b): from cycle 30 to cycle 50 the internal pressure increase rate is approximately 0.43 ± 0.20 μL cm−2 cycle−1 with the SuisorbTM getter, to be compared to the 0.45 ± 0.15 μL cm−2 cycle−1 value estimated for the same cycle range in cells without the getter. It is likely that after 30 cycles at C/3 2 × 2 × 0.3 mm Suisorb™ foil inserted into the EPT cell reached its maximum H2 absorption at room temperature.
https://doi.org/10.1016/j.electacta.2018.10.102_p3_22 | As expected the G-Chr results shown in Fig. 3c–d and summarized in Table 1 confirms the strong mitigation of the molecular hydrogen content accumulated within the pouch cells assembled with the Suisorb™ getter compared to the benchmarks. In particular after 50 galvanostatic cycles at C/3 and 1C, the H2 accumulation rate within the pouch cell is 5 times smaller in pouch cells with the Suisorb™ getter.
https://doi.org/10.1016/j.electacta.2018.10.102_p3_23 | The mitigation of the amount of H2 accumulated upon cycling with the pouch cell by the use of the Suisorb™ getter also impacts of the battery performance. In Fig. 4 the performances of LTO/LFP pouch cells assembled without and with the Suisorb™ getter are compared for two different current rates. Apparently the use of the getter has a beneficial effect on both the reversibility and cycling ability of the Li-ion cell. The capacity retentions and coulombic efficiencies calculated from the data shown in Fig. 4 are also shown in the supplementary information (Table S4). The increase in the capacity retention in cells with the Suisorb™ getter is remarkable for both the current rates at all cycles and also the coulombic efficiencies improves. Download : Download high-res image (735KB)Download : Download full-size image Fig. 4. Comparison of the performance of LTO/LFP pouch cells assembled without and with the insertion of the Suisorb™ selective H2 getter: (a,c) specific capacity upon cycling at two different current rates and (b,d) corresponding coulombic efficiencies [Pouch cell: (-)LTO/EC:DMC 1:1 LiPF6 1 mol L−1/LFP(+); Velectrolyte = 10 μL cm−2; OCV-2.5–1.4 V; 1C = 1.0 mA cm−2; C/3 = 0.333 mA cm−2].
https://doi.org/10.1016/j.electacta.2018.10.102_p3_25 | The electrodes surfaces have been investigated by XPS before and after cycling in LIB pouch cells. Both cases, cycling without and with the Suisorb™ getter, have been studied. XPS is a commonly adopted technique to analyse the chemical nature of the SEI films over the electrodes [36]. In Fig. 5a–b the wide XPS spectra recorded on LTO and LFP electrodes are reported. Besides the pristine materials also electrodes recuperated from a pouch cell kept for 48 h at OCV (discharged state) as well as two cells assembled without and with the Suisorb™ getter and galvanostatically charged/discharged at C/3 from 50 cycles. Download : Download high-res image (578KB)Download : Download full-size image Fig. 5. Evolution of the XPS wide spectra measured on (a) LTO and (b) LFP electrodes before cycling (pristine), after 48 h at OCV without cycling and after 50 charge/discharge cycles at C/3 in pouch cells assembled without and with the insertion of the Suisorb™ selective H2 getter (circles underline the appearance or disappearance of XP signals: (green) Fe 2p; (blue) Ti 2p; (red) P 2p); (c) evolution of the XPS spectra of the F 1s region measured on the LTO electrode before and after cycling without and with the getter. (For interpretation of the references to colour in this figure legend, the reader is referred to the Web version of this article.)
https://doi.org/10.1016/j.electacta.2018.10.102_p3_26 | The LTO electrode surface is almost unaltered after the 48 h storage at OCV in the discharged state. On the contrary after cycling some changes occur: (a) the Ti 2p lines decrease remarkably and almost disappear in both pouch cells without and with the getter; (b) the XPS spectra of the LTO electrode cycled without the getter shows lines assigned to Fe 2p and, to a smaller extent, also to P 2p; (c) the XPS spectra of the LTO electrode cycled with the Suisorb™ getter shows a strong line assigned to P 2p and, possibly, also signals due to Fe 2p. In both the LTO electrodes recuperated after cycling without and with the Suisorb™ getter the C 1s peak shape is apparently modified. These evidence suggest the growth of an SEI layer on the LTO electrode surface formed by products originated by the degradation of the carbonate solvents and the LiPF6 salt as well as iron ions scavenged from the positive electrode. More information can be obtained by the observation of the detail spectra recorded in the F 1s region shown in Fig. 5c. After cycling the LTO electrodes recuperated from pouch cell assembled without the getter show, besides the expected peak due to the fluorinated-polymer binder, the presence on the surface of large amounts of LiF. This inorganic material is formed in Li-ion cell from the hydrolysis of the LiPF6 salt due to the presence of water traces or protons [22,37] and accumulates in the SEI layers grown over the electrodes. Surprisingly on the surface of LTO electrodes recuperated after cycling in pouch cells with the getter, the presence of LiF is much more limited being the most intense component in the F 1s region at 687.3 eV, a value that corresponds to the fluorine atoms bonded in the fluorinated-polymer binder.
https://doi.org/10.1016/j.electacta.2018.10.102_p3_27 | Turning to the wide XPS spectra recorded on the LFP electrodes before and after cycling, apparently only minor changes occur thus suggesting an almost unaltered surface composition. The use of the getter in the case of the LFP electrodes does not enhance neither depress significantly the SEI growth on the positive electrode material.
https://doi.org/10.1016/j.electacta.2018.10.102_p3_29 | The aluminium counter collectors, where the electrode active composite materials are filmed, are supposed to be inert component of a Li-ion cell. However a wide literature suggests that aluminium can undergo to corrosion in F-containing electrolytes in Li-ion cells, releasing molecular hydrogen as degradation by-product [[38], [39], [40]]. Owing to this, the morphology of the Al supports of LTO and LFP electrodes has been analysed by SEM to highlight the possible occurrence of corrosion or deposition of films.
https://doi.org/10.1016/j.electacta.2018.10.102_p3_30 | In the supplementary information the SEM micrographs of the surface of the Al supports on the back of LFP electrodes are shown: the pristine morphology (Fig. S2a) is compared to aluminium surfaces from electrodes assembled in Li-ion pouch cells. Apparently the morphology alteration is minor in the case of the Al support on the back of LFP electrodes. The possible formation of a thin, homogeneous and smooth film deposited on the Al cannot be excluded after cycling in both cases without (Fig. S2b) and with (Fig. S2c) the Suisorb™ getter.
https://doi.org/10.1016/j.electacta.2018.10.102_p3_31 | On the contrary, a remarkable alteration of the Al surface morphology is observed in the case of the LTO electrodes, as shown in the supplementary information (Fig. S3). Apparently a wide morphological alteration occurs on the aluminium counter collector edges after cycling in pouch cells assembled without the getter (Fig. S3b). In fact the linear finishing texture lines observed on the pristine Al (Fig. S3a) are no more visible due to the massive corrosion and deposition of a composite rough film. Many nanometric pitting holes with a diameter of 10–20 nm are also clearly observable. It is important to recall that the degradation of the Al counter collector is not homogeneous and mainly occurs on the edges of the metallic foils. On the contrary the use of Suisorb™ preserves the Al morphology (Fig. S3c) that is almost unaltered after cycling being the linear texture lines still visible. However also in this last case, few small nanometric particles deposit on the surface of the Al support thus suggesting a mitigation of the corrosion/degradation rather than a full suppression of the process.
https://doi.org/10.1016/j.electacta.2018.10.102_p4_2 | In the previous section, we demonstrated that in the LTO/LFP LIB the most abundant gas species produced upon cycling is molecular hydrogen. The accumulation of H2 within the pouch cell fades upon cycling and can be reduced by the sorption with the Suisorb™ getter. This effect occurs in parallel with an enhancement of the performance in battery, the decrease of the LiF content in the SEI layer naturally grown on the LTO electrode and with the mitigation of the pitting corrosion on the Al counter collector of the LTO electrode.
https://doi.org/10.1016/j.electacta.2018.10.102_p4_3 | Gas generation in LIBs mainly occurs in the interface reactions between the carbonate-based electrolytes and the positive/negative electrodes at the various conditions of operation [4]. Generally speaking in graphite-based LIBs, H2/C2H4 and CO are typically formed during formation in EC-containing electrolytes. Upon cycling (after cell degas) gaseous reaction by-products are mainly short-chain hydrocarbons and CO2, being the firsts formed at the positive electrode side and the carbon dioxide at the negative electrode side [15]. Moreover on graphite negative electrodes the gas speciation upon cycling is not related to the cathode material (e.g. LiFePO4. LiCoO2, LiMn2O4) [13].
https://doi.org/10.1016/j.electacta.2018.10.102_p4_4 | Similarly the LTO negative electrode, although its working potential is within thermodynamic stability window of carbonate-based electrolytes (i.e. 0.7 V vs Li) [26], suffers itself a remarkable gas release as reported by many authors in lithium half cells [41] or LIBs using various positive electrode materials [33,[42], [43], [44], [45]]. The literature consensus suggests that gas release in LTO cells occurs both in charge and discharge and molecular hydrogen is the most abundant component of the gas phase, in agreement with our findings [33,[42], [43], [44], [45]].
https://doi.org/10.1016/j.electacta.2018.10.102_p4_5 | The chemical/electrochemical mechanisms proposed in the literature that lead to the release of H2 on LTO electrodes are [33,42]: where CH3OC(=O)OCH3 is the DMC molecule. Reaction (R4) is the spontaneous degradation of DMC over de-lithiated-LTO electrodes; reaction (R5) is the reduction of water traces that may occur at E < 2.2 V vs Li on LTO; reaction (R6) is the self-charge of the lithiated-LTO electrodes mediated by water.
https://doi.org/10.1016/j.electacta.2018.10.102_p4_6 | Having in mind that LiF precipitates in the SEI layer grown over the LTO electrodes upon cycling, besides reactions (R4-R5-R6), also the side reactivity originated by the LiPF6 hydrolysis may play a role [34,35,46]: where R is an alkyl group.
https://doi.org/10.1016/j.electacta.2018.10.102_p4_7 | Besides reactions (R5) to (R10), one can consider also the degradation of the carbonate-based solvents (EC/DMC) due to the (limited) LFP self-discharge at the positive electrode side [47], followed by the radical by-products (RO/R) reduction at the cathode side [20,35,47]: R11 FePO4+Li++EC/DMC→LiFePO4+CO2+H++RO+R R12 RO+e-→RO-
https://doi.org/10.1016/j.electacta.2018.10.102_p4_11 | Overall, all these reactions may occur in parallel thus building up a complex parasitic chemistry. This interfacial reactivity at both the positive and negative electrodes is originated by unavoidable water traces in the electrolyte, that promote the self-charge of LTO (R6), and self feeds (e.g. R5-R6-R8-R15…) thus leading to an enhancement of the LiPF6 hydrolysis and further H2 release. The release of H2 in the gas phase does not end this process since the solved hydrogen molecules may be back oxidized to protons following reaction (R16) upon charge on the LFP electrode. This process is expected to fade in parallel with the accumulation of LiF and the organic by-products over LTO and LFP: in fact the growth of an insulating SEI inhibits the charge transfer from the electrodes to the electrolyte.
https://doi.org/10.1016/j.electacta.2018.10.102_p4_12 | The most remarkable beneficial effect of the incorporation of the Suisorb™ getter in the LTO/LFP cell is the strong limitation of the H2 accumulated within the pouch cell through the reaction R3. It is likely that, from the chemical point of view, the getter may help to mitigate the occurrence of reaction (R16) at the positive electrode side upon oxidation, thus limiting the release of protons in the electrolyte. This effect likely alters the self-feeding of the parasitic chemistry thus limiting the LiPF6 hydrolysis and resulting in the reduction of LiF accumulation.
https://doi.org/10.1016/j.electacta.2018.10.102_p4_13 | Our hypothesis is also consistent with the mitigation of the aluminium pitting corrosion. The aluminium self-dissolution in non-aqueous electrolytes is a complex process strongly modulated by anions [38]. In particular it is strongly promoted by the presence of free HF [39] and thus, the indirect limitation of the LiPF6 hydrolysis by the H2-sorption can justify the beneficial impact on this additional detrimental effect.
https://doi.org/10.1016/j.electacta.2018.10.102_p5_2 | In this work we analysed the H2 accumulation upon cycling within a Li-ion battery (LIB) and the effect of the use of an hydrogen selective getter (i.e. Suisorb™). The LIB formulation was constituted by a Li4Ti5O12 (LTO) negative electrode material, a LiFePO4 (LFP) positive electrode material and a common liquid electrolyte (1 M solution of LiPF6 ethylene carbonate/dimethyl-carbonate) absorbed on a Celgard separator.
https://doi.org/10.1016/j.electacta.2018.10.102_p5_3 | Overall we demonstrated that in the LTO/LFP LIB the most abundant gas species produced upon cycling is molecular hydrogen. The accumulation of H2 within the pouch cell fades upon cycling and can be reduced by the sorption with the Suisorb™ getter. This effect occurs in parallel with an enhancement of the battery performance, the decrease of the LiF content in the SEI layer naturally grown on the LTO electrode and with the mitigation of the pitting corrosion on the Al counter collector of the LTO electrode.
https://doi.org/10.1016/j.electacta.2018.11.014_p1_2 | Without any doubt, lithium ion batteries (LIBs) have extensively promoted the spread of mobile devices such as smartphones, tablet computers and digital cameras, and the development of electric vehicles (EV) [[1], [2], [3]]. It is expected that the next-generation LIBs should have higher capacity to extend a use time of mobile devices and a driving distance of EV [4]. However, in order to establish our more convenient daily life with LIBs, LIBs which can keep high capacities even at high-rate discharge condition (at high current densities) along with high gravimetric and volumetric charging/discharging capacities should be improved. The realization of high charging/discharging rate performance enables fast charging in EV and mobile devices (and therefore reducing charging time) and the spread of usage of the LIBs as power storage devices [5] for photovoltaic power and wind power generation systems, in which out-put voltage and current are changed in the wide range depending on the weather, and back-up power supplies that have to supply a required power immediately when local supply systems suddenly go down [6].
https://doi.org/10.1016/j.electacta.2018.11.014_p1_3 | It is well known that one of the solutions to improve gravimetric and volumetric charging/discharging capacities of LIBs is to use thick layers of their active materials [7,8]. The gravimetric and volumetric charging/discharging capacities can be improved by reducing the number of current collectors because decreasing the number of current collector sheet in a cell reduces its weight and produces the space in it for filling more active materials. However, the use of thick active material layer degrades the high-rate charging/discharging performance of LIBs because of a low utilization rate of active materials in thickly coated active material layer due to a slowed diffusion of Li+ ions in it (which means an increased charging (discharging) time) [9]. In this study, in order to keep the high-rate performance even in thick lithium iron phosphate (lithium ferrophosphate (LiFePO4), called LFP) cathodes, the through- and non-through-holes having the average diameter of 20–30 μm and opening rate of 1–2% were formed on the LFP cathodes, as shown schematically in Fig. 1, with a pico-second pulsed laser [10] and the high-rate charging/discharging performance of the cells composed of the “non-holed” LFP cathode as well as the “through-holed” and “non-through-holed” LFP cathodes was examined by measuring the charging/discharging voltage-capacity curves as well as the electrochemical impedance spectroscopic (EIS) measurements. Recently, three-dimensional (3D) electrodes for LIBs have attracted much research attention as a strategy for applications in high-power LIBs [11,12]. Fabrication of 3D LIBs electrodes with a laser technology has become of great interest [[13], [14], [15]]. The significant difference in the high-rate performance obtained for the individual cells is understood based on the difference in the diffusional way of Li+ ions on these three kinds of LFP cathodes. In the case of the non-holed LFP cathode, it is considered to take a longer time for the LFP particles located near the current collector surface to take part in the charging/discharging process compared with the case of the through-holed and non-through-holed LFP cathodes. In the latter case, for example in the discharging process, Li+ ions could reach faster the surface of LFP particles even when they are thickly coated on the current collector, because in addition to the diffusion of Li+ ions through the LFP layer which is similar to that in the non-holed LFP cathode Li+ ions can pass through the holes formed in the cathode and consequently their overall diffusion through the whole LFP layer is enhanced. In addition, the difference in the high-rate charging/discharging performance for the through-holed and non-through-holed cathodes was also examined to clarify the effect of Al current collector`s holing on the overall diffusion of Li+ ions in the cathodes.
https://doi.org/10.1016/j.electacta.2018.11.014_p2_3 | In this study, three types of LFP cathodes (A-C) were prepared as shown in Fig. 1. The LFP active material layers were coated on the both sides of an aluminum (Al) current collector foil (10 μm in thickness) to prepare the LFP/LFP cathodes. At first, an N-methylpyrrolidone (NMP) (3.3 g)-based slurry containing 860 mg LFP (MCC-LR, Mitsui Engineering & Shipbuilding Co., Ltd., Japan), 70 mg acetylene black (AB, Denka Black, Denka Co., Ltd., Japan) and 70 mg polyvinylidene difluoride (PVdF, KF9130, Kureha Co., Japan) was coated with a doctor-blade coater on one side of the Al foil. After that, NMP solvent was evaporated from the coated slurry layer at 80 °C for 1 h in a vacuum drying oven. Then, the Al foil was inverted and the slurry was also coated on the other side of the Al foil and dried in a similar way. Thus, the both sides-coated LFP cathodes (with a “non-holed” structure) were prepared (Fig. 1(A)). The dried LFP layers on the both sides of the Al foil (i.e., on the LFP/LFP cathodes) preserved the weight % of LFP:AB:PVdF = 86:7:7. The LFP layers of different thicknesses, typically 15, 26 and 43 μm on the one side, were prepared on the Al foil by controlling the gap of a doctor-blade coater in which the LFP-coated electrodes were pressed with a roll press machine. The loadings of the LFP layer on the Al foil were 2.1–2.4, 3.9–4.1 and 6.4–6.9 mg cm−2 when the thicknesses on the one side were 15, 26 and 43 μm, respectively, and thus the LFP layers prepared were kept at the loading density of 1.6 mg cm−3. Through-holing of the LFP cathodes (Fig. 1(B)) was carried out with a pico-second pulsed laser as described previously [10]. The formation of “through-holed” (Fig. 1(B)) and “non-through-holed” structures (Fig. 1(C)) was tried with the target values of the diameter of 20 μm and the opening rate of 1% in which the opening rate is defined as the percentage of the holed area on the cathode and anode surfaces. However, the average diameter and opening rate of holes were uneven and found to depend on the type of cathode and the LFP layer thickness. The holes were arranged like the squares of a “Go-board”. The through-holed structure was formed by passing the laser through the whole non-holed LFP cathode (i.e., the LFP layer-Al foil current collector-LFP layer). The non-through-holed structure was prepared in the following way: The laser was irradiated to the LFP layer on one side of the non-holed LFP cathode until the LFP layer was drilled perfectly and the laser reached the Al foil surface, and then the laser was irradiated again in a similar way to the other LFP layer. The one side-coated LFP cathodes with non-holed, through-holed and non-through-holed structures were also prepared in the same way as mentioned above. The scanning electron microscope (SEM) images of the prepared LFP cathodes were obtained with a field-emission SEM (FE-SEM, S-4000, Hitachi). The cross-sectional surface of the cathodes, which were embedded previously in an epoxy resin, was prepared with a mechanical polisher (IS-POLIDHER ISPP-1000, Ikegami Seiki Co., Japan) to confirm the thickness of the LFP layers and the shape of the through-holes and non-through-holes formed.
https://doi.org/10.1016/j.electacta.2018.11.014_p2_5 | Each of the prepared non-holed, through-holed and non-through-holed LFP cathodes was inserted between two lithium (Li) metal sheet anodes in which a separator sheet (Hipore™, thickness: 25 μm, Asahi Kasei Co., Japan) was also inserted between each side of the cathode and the Li anode as shown in Fig. 2. Three types of cells (A–C) were composed of one cathode and two anodes. The size of LFP cathode and Li metal anode was 34 mm × 20 mm. The separator sheets inserted were a little larger in size than the cathode and anode. The thus-prepared electrodes with a basic skeleton of anode/separator/cathode/separator/anode were set into a laminate-type LIB pack. A mixture (1:1 (v/v) of ethylene carbonate (EC) and dimethyl carbonate (DMC) containing 1 M LiPF6 (Ube Chemicals, Japan) was used as an electrolyte solution. Download : Download high-res image (423KB)Download : Download full-size image Fig. 2. Schematic description of the symmetric cell arrangement of the cells used. (A) Non-holed, (B) through-holed and (C) non-through-holed LFP/LFP cathodes. (D): the common electronic connection of the cell (typically composed of the through-holed LFP/LFP cathode (B)) to the charging/discharging tester for the charging/discharging test.
https://doi.org/10.1016/j.electacta.2018.11.014_p2_6 | The charging/discharging tests of these three types of symmetric cells were performed using a VMP3 multi-channel potentiostat (Biologic) in a constant temperature bath of 25 °C. A constant-current (CC) mode was used for the tests with a cutoff voltage of 2.0–4.0 V (vs. Li/Li+). The C-rate was calculated with the specific capacity of 150 mAhg−1 for a LFP material. Electrochemical impedance spectroscopy (EIS) measurements were also performed using the VMP3 with a frequency analyzer with the symmetric cells composed of three types of cathodes (Fig. 3). The symmetric cells composed of one both sides-coated (typically through-holed) LFP electrodes were fabricated in a dry Ar-filled glove box as follows: One both side-coated through-holed LFP/LFP electrode was paired with two Li metal sheets in such a way that the former is used as two cathodes and the latter as two anodes and they were packed as a laminate-type cell. Also, two one side-coated through-holed LFP electrodes (as cathodes) were paired with two Li metal sheet (as anodes) and they were packed as two laminated-type cells in a similar way. Four LFP cathodes of four pairs of the thus-obtained LFP/Li cells were charged to the SOC of 50% using a VMP3 multi-channel potentiostat. After that, these cells were opened to take out one both sides-coated LFP/LFP electrode and two one side-coated LFP electrodes and then these three electrodes were united using two separators in a laminate stile to make the symmetric cell shown in Fig. 3 (D). Similarly, the symmetric cells composed of both sides-coated non holed (and non-through-holed) LFP/LFP electrode and two one side-coated non-holed (non-through-holed) LFP electrodes were fabricated. The impedance spectra were measured at the open circuit voltage in the frequency range of 1 Hz–100 kHz in a constant-voltage mode by superimposing 10 mV peak-to-peak sinusoidal potential. A Zplot program (Scribner Associates, Inc.) was used to elucidate the charge transfer resistance, solution resistance and so on based on the equivalent circuit model used usually for LIBs [16,17]. Download : Download high-res image (524KB)Download : Download full-size image Fig. 3. Schematic description of the symmetric cells composed of (A) Non-holed, (B) through-holed and (C) non-through-holed LFP/LFP cathodes. (D): the common electronic connection of the cell (typically composed of the through-holed LFP/LFP cathodes (B)) to the potentiostat for the EIS experiments.
https://doi.org/10.1016/j.electacta.2018.11.014_p3_3 | Fig. S1 shows surface SEM images of the non-holed LFP/LFP electrodes having the layer thickness of (A, B) 15.2, (C, D) 25.9 and (E, F) 43.0 μm. The images of A, C and E were obtained for the LFP surfaces on one side of the both sides-coated LFP/LFP electrodes and those of B, D and F for the LFP surfaces on the other side. The non-holed LFP/LFP electrodes exhibited a uniform and flat surface at both sides irrespective of the layer thickness. The cross-sectional SEM images of the non-holed LFP/LFP electrodes (Fig. S2) also indicated that dense LFP layers were formed on both sides of the Al current collector without forming any void in the LFP layers. The SEM images obtained with the LFP/LFP cathodes having the LFP layer thickness of 26.2 and 42.8 μm showed a gap between the Al foil and the LFP layer. The gaps are considered to be formed by the stress of the epoxy resin that was used for embedding the cathodes. The stress caused by drying and contracting the epoxy resin gathers on the interface between the LFP layer and Al current collector, which has lower adhesive strength than that between the resin and the LFP layer. Therefore, the interface between the LFP layer and the Al current collector was cleaved by the stress. From the surface SEM images of the through-holed (Fig. 4) and non-through-holed (Fig. 5) LFP/LFP electrodes, at a glance, we can see that the holes are relatively uniformly formed on both sides in such an arrangement as the squares of a “Go board”. In the LFP surfaces where the laser was irradiated, the holes are crater-shaped. The degree of their taper increased with an increase in the thickness of the LFP layer. In the case of the through-holed electrodes, the crater was formed clearly on the LFP layer on the incident side of the laser and its size was much smaller (ca. 1/3–1/2) on the outlet side of the laser. The non-through-holed electrodes exhibited the crater-shaped holes on the both sides because the laser was irradiated to their both sides to form the non-through-holes. The cross-sectional SEM images (Fig. 6) of the through-holed (A) and non-through-holed (B) electrodes also support the above-mentioned surface SEM observations. The non-through-holes could not be formed technically at the same position of both sides of the LFP/LFP electrodes because after the laser was irradiated to its one side, the electrode was inverted and the laser was irradiated again to the other side. In this case, its position in the laser system was not in the original one and thus the formation of holes at the same position of both sides was not easy actually because the opening rate of holes on both sides was only ca. 1.5～5.8% (Fig. 1). The rare case where the holes formed at the same position of both sides could be observed in the cross-sectional SEM image is shown in Fig. 6 (B-4). Download : Download high-res image (3MB)Download : Download full-size image Fig. 4. Surface SEM images of through-holed LFP electrodes measured at different magnification. (A, C, E) A view from the incident laser plane, and (B, D, F) a view from the laser emission plane. The thickness of cathode layers: 15.0 (A, B), 26.1 (C, D) and 42.9 (E, F) μm. Download : Download high-res image (1MB)Download : Download full-size image Fig. 5. Surface SEM images of non-through-holed LFP electrodes measured at different magnification. (A, C, E) A view from the incident laser plane, and (B, D, F) a view from the laser emission plane. The thickness of cathode layers: (A, B) 15.1, (C, D) 25.9 and (E, F) 43.0 μm. Download : Download high-res image (1MB)Download : Download full-size image Fig. 6. Cross-sectional images of through-holed (A) and non-through-holed (B) LFP/LFP electrodes. The thickness of LFP layers: (A-1)14 ± 1, (A-2) 26 ± 1, (A-3) 46 ± 1, (B-1) 15 ± 1, (B-2) 26 ± 1, (B-3) 46 ± 1, (B-4) 18 ± 3 μm.
https://doi.org/10.1016/j.electacta.2018.11.014_p3_4 | As a parameter to characterize the through-holed and non-through-holed electrodes, the hole opening rate, which is defined as the percentage of the holed area on the electrode surface, is used (Fig. 1). The surface areas of the LFP/LFP electrodes are increased by forming the holes on the electrodes, depending on the shape of the tapered holes. Therefore, the proportion in the area increase of LFP layer by forming the holes was evaluated. The surface and cross sections of the through-holed and non-through-holed LFP/LFP electrodes that were used to evaluate the proportion in the area increase of LFP layer are shown schematically in Fig. S3 and the values evaluated are summarized in Tables S1 and S2.
https://doi.org/10.1016/j.electacta.2018.11.014_p3_6 | The non-holed, through-holed and non-through-holed LFP/LFP cathodes yielded the charging/discharging capacities (Fig. S4 and Table S3) of 151–153/147–151, 155/146–148 and 151–152/148-150 mAhg−1, respectively, at the first cycle and 0.1 C. No apparent decrease in the charging/discharging capacity of the through-holed and non-through-holed LFP/LFP cathodes when compared with the non-holed LFP/LFP cathode, probably due to the loss of the LFP from the cathode surfaces by the laser irradiation, could be found. In addition, the stability of the charging/discharging capacity was not influenced by the irradiation of laser and stable charging/discharging capacities could be observed for 50 cycles.
https://doi.org/10.1016/j.electacta.2018.11.014_p3_7 | The rate performance tests using the current densities corresponding to 0.1–10 C-rate were performed with the three types of cells shown in Fig. 2. All the cells were charged at the same C-rate of 0.1 C to ensure identical initial conditions for each discharge. The discharge current was changed as 0.1, 0.2, 0.5, 1, 2, 5 and 10 C. The discharge curves observed at different C-rate for (A) non-holed, (B) through-holed and (C) non-through-holed LFP/LFP cathodes having the layer thickness of (1) 14.0, (2) 25.9 and (3) 43.1 μm are shown in Fig. 7. Large DC-IR drops were observed in the discharge voltage-capacity curves obtained for the non-holed LFP/LFP cathodes (A). The large DC-IR drops influenced the discharging capacity, resulting in its degradation. The DC-IR drop became larger as the thickness of LFP layer was increased because the resistance of LFP/LFP cathodes increases with the LFP layer thickness. On the other hand, at the through-holed and non-through-holed LFP/LFP cathodes, much smaller DC-IR drop could be observed. Especially, even at the thick LFP layers (typically of 43 μm), the through-holed and non-through-holed LFP/LFP cathodes exhibited the DC-IR drops of 0.07 and 0.08 V, respectively, at high C-rate of 10 C while the DC-IR drop was 0.42 V at the non-holed cathode at the same C-rate. The discharge capacity retention vs. C-rate plots are given in Fig. 8 to show the difference in the high-rate performance among the three types of cells used and the values of the discharge capacity retention are summarized in Table S4. The discharge capacity retention was indexed by taking the discharge capacity observed at 0.1 C as 100%. Fig. 8-(A) shows the results obtained for the non-holed LFP/LFP cathodes. It is obvious from this figure that the high-rate performance depends on the thickness of LFP layer. As the LFP layer becomes thicker, the high-rate performance degrades to a larger degree, that is, the discharge capacity retention decreases more largely. In the case of the through-holed (B) and non-through-holed (C) LFP/LFP cathodes, on the other hand, we observed a significantly smaller decrease in the discharge capacity retention with increasing the LFP layer thickness even at high C-rate (typically 5 and 10 C), as can be also seen from Fig. 9. Thus, these figures demonstrate that the through-holed and non-through-holed LFP/LFP cathodes are significantly superior in the discharge capacity retention to the non-holed LFP/LFP cathodes, especially at higher C-rate, in all the LFP layer thickness examined and that the through-holed cathodes give, although slightly, a better discharging performance compared to the non-through-holed cathodes regardless of C-rate and LFP layer thickness. Download : Download high-res image (701KB)Download : Download full-size image Fig. 7. Discharge voltage-capacity curves of non-holed (A), through-holed (B) and non-through-holed (C) LFP cathodes. The thickness of LFP layer: (1) 15.0, (2) 26.1 and (3) 43.0 μm. Discharge rate: 0.1(), 0.5(), 1(), 2(]), 5() and 10 () C. Download : Download high-res image (277KB)Download : Download full-size image Fig. 8. Discharge capacity retention vs. C-rate for non-holed (A), through-holed (B) and non-through-holed (C) cathodes. The thickness of LFP layer: 15.0 (●), 26.1 () and 43.0 () μm. Download : Download high-res image (271KB)Download : Download full-size image Fig. 9. Discharge capacity retention vs. C-rate for non-holed (●), through-holed () and non-through-holed () cathodes. The thickness of LFP layer: (A) 15.0, (B)26.1 and (C) 43.0 μm.
https://doi.org/10.1016/j.electacta.2018.11.014_p3_9 | In order to further elucidate the difference in the high-rate performance among three types of the cathodes used (Fig. 3), the EIS analysis was applied to the symmetric cells of these cathodes. When the symmetric cell composed of two identical cathodes with a configuration of electrodes and an electrolyte in a line/plane symmetric location is used in a two-electrode system in the EIS analysis, the impedance (Z symm, whole) of the symmetric cell is expressed by equation (1) [18,19]: (1) where Ze equals the residual electric impedance, Zsol the impedance of the electrolyte, and Z electrode the impedance of the individual cathodes.
https://doi.org/10.1016/j.electacta.2018.11.014_p3_10 | In the case of the present symmetric cells shown in Fig. 3, two identical cells composed of the identical cathodes are connected in parallel and Zsymm, whole is expressed by equation (2). (2) Thus, the impedances of the three types of cathodes used in this study could be elucidated directly from the EIS data obtained with the above-mentioned symmetric cells. The results obtained are shown in Fig. 10 (A-C) in which the enlarged Nyquist plots are also given to more clearly show the details of the impedance behavior. These results were analyzed using equivalent circuit models [[18], [19], [20], [21], [22]] given in Fig. 10 (D, E). For the non-holed LFP/LFP cathodes, the equivalent circuit (D) is composed of an ohmic resistance (R1) which is the sum of the electrolyte resistance (due to the ion transport through electrolyte solution), the resistance of the current collector and the active mass and the transition resistance between the current collector and active mass, a resistance (R2) in parallel with a constant-phase element (CPE1) and a resistance (R3) in parallel with a constant-phase element (CPE2) and a Warburg impedance (ZW) because the Nyquist plots exhibited two collapsed impedance circles (2, 3) having an x-intercept (1) and a Warburg impedance slope (3). On the other hand, for the through- and non-through-holed LFP/LFP cathodes, a resistance (R4) in parallel with a CPE3 was added to the equivalent circuit (D) because a small impedance circle was observed in a high frequency region (2). As used in our previous paper [10], in order to fit the impedance data with equivalent circuit models, the CPEs were used also in this study. The CPEs are used in the EIS fitting to reflect the fact that the real cathode electrodes are not plates and have a non-uniform boundary because they contain LFP particles having micrometer-sized diameters and have a high porosity which allows the intercalation/de-intercalation and diffusion of Li+ ions. CPE is expressed as follows [[23], [24], [25]]: (3) where p is the CPE exponent and a vital quantity that is believed to be an indicator of surficial heterogeneity degree, T (Fs(p−1) in the case of capacitive element) is the CPE coefficient, ω is the angular frequency (= 2πf) and j is the imaginary unit. The general finite space Warburg element in the equivalent circuit also has the impedance (Zw) by considering its frequency dispersion: (4) (5) where Rw is the diffusion resistance, r is the particle radius of battery active material in anode or cathode and D is the diffusion coefficient of Li+ ion within an electrode material [25,26]. The values of equivalent circuit elements evaluated from the impedance data (Fig. 10) using an EIS fitting way based on the above-mentioned equivalent circuit models are summarized in Table S5. In order to show the validity of the EIS fitting, the Nyquist plots calculated using the element values optimized are shown together with the experimentally obtained ones in Figs. S5–7. Clear fitting of the calculated and experimentally obtained Nyquist plots could be observed in each case. The values of R and CPE components in Table S5 were normalized with the loading amount of LFP on the one side of the Al current collector foil. It is considered that the R1, R2 and R3 components correspond to the solution resistance, the resistance for passing of Li+ ions through the surface electrolyte interface (SEI) layer formed on the cathode particle surfaces and the charge transfer resistance in the cathode, respectively. The R4 component can be considered to be the resistance of Li+ ion transfer through the micrometer-sized holes formed because the R4 component was not observed in the Nyquist plots obtained with the non-holed LFP/LFP cathodes. As can be seen from Table S5, as the thickness of LFP layer increases, R1 increases regularly. The increase in the R1 is due to the increase in the distance of diffusion of Li+ ions through the LFP layer. The R2 seems to be independent of the thickness of LFP layer. In the non-holed LFP/LFP cathodes, the R3 corresponding to the charging/discharging process largely increases with an increase in the thickness of LFP layer because the rate capability of the electrode with thick active material layer remains limited by Li+-ion diffusion in the liquid electrolyte as expected from the results reported recently [7,27]. Further, it should be noted that the R3 values in the non-holed LFP/LFP cathodes are remarkably larger than those in the through-holed and non-through-holed LFP/LFP cathodes and that the ratios of the R3 in the former to in the latter tend to increase with increasing the LFP layer thickness. This fact demonstrates that the formation of holes on the LFP/LFP cathodes is significantly effective to improve their high-rate performance, i.e., the thicker the LFP layer is, the larger is the effect. The EIS analysis of the through-holed and non-through-holed cathodes gives almost the same results (Table S5), but the through-holed cathodes are a little better in the high-rate performance than the non-through-holed ones (Fig. 8, Fig. 9, Table S4). Download : Download high-res image (781KB)Download : Download full-size image Fig. 10. Nyquist plots obtained with the cells (as shown in Fig. 3) composed of (A) non-holed, (B) through-holed and (C) non-through-holed LFP/LFP cathodes at 25 °C. SOC of the cells: 50%. (D) and (E) represent equivalent circuit models used for (A) and (B, C) respectively. The blue, red and green solid circles represent the measured data with cathodes having the LFP layer thickness of 15.1, 25.8 and 43.0 μm, respectively. (For interpretation of the references to colour in this figure legend, the reader is referred to the Web version of this article.)
https://doi.org/10.1016/j.electacta.2018.11.014_p3_11 | As shown in Tables S1 and S2, the geometric surface area of the LFP/LFP cathode is increased by forming the holes on it. The increase in the surface area is thought to bring out the improvement of the high-rate discharge performance (Fig. 8, Fig. 9), although the proportion in the area increase is slight (Table S2). To explain why a small increase in the surface area caused a significant improvement in the high-rate performance, the percentage of the LFP layer discharged at 10 C-rate was calculated, as an example, for the non-holed and non-through-holed LFP/LFP cathodes having the layer thickness of 43 μm (Fig. 11). In the case of the non-holed LFP/LFP cathode, the LFP layer is discharged until the depth of 23 μm from its surface based on the results of the discharge capacity retention of 53% (Table S4). In the non-through-holed LFP/LFP cathode, the discharging reaction, i.e., the insertion of Li+ ions to the LFP cathode is considered to occur through not only the surface of the LFP cathode but also the sidewalls of the holes formed in the LPF layer. The discharging process through the sidewalls of the holes effectively contributes to maintaining the high-rate performance. In this case, if we assume that the diffusion of Li+ ions is much faster through the micrometer-sized holes than through the LFP layers, the discharging process is considered to proceed from the sidewalls of the holes until the depth of 23 μm from the sidewalls` surface as in the case that it commences from the surface of the LFP layer. Note that the areas indicated by the dotted lines in Fig. 11 exhibit the “overlapping” of the discharging process through both the surface and sidewalls (produced by forming the holes) of the LFP layer and therefore the real average depth of the discharging process is considered to be larger than the calculated one (23 μm). Thus it is presumed that the LFP layer of 23% (at least) remains un-discharged in the discharging at 10 C-rate. In other words, the discharge capacity retention can be roughly expected to be 77% at the non-through-holed LFP/LFP cathode, which is a little larger than that (67.6%) obtained experimentally. As mentioned in 3.2, the through-holed LFP/LFP cathode exhibited a little higher high-rate performance than the non-through-holed LFP/LFP cathode. The difference in the high-rate performance between these two types of cathodes may reflect the inter-LFP layer-diffusion of Li+ ions through the through-holes of the Al current collector, that is, the three-dimensional diffusion of Li+ ions from/to cathode material surfaces as reported recently [28,29]. Download : Download high-res image (434KB)Download : Download full-size image Fig. 11. Schematic description of discharging area in the (A) non-holed and (B) through-holed LFP/LFP cathodes. The values shown in the figures are percentages of the areas of the discharged and un-discharged parts in the discharging at 10 C-rate.
https://doi.org/10.1016/j.electacta.2018.11.014_p4_2 | In this study, in order for the cathode in LIBs to maintain the high-rate discharge performance even in its thick layer, the through-holes and non-through-holes (the diameter of holes and opening rate are 20–30 μm and 1–2%, respectively) were formed on the LFP cathodes. Three types of LFP/LFP cathodes (composed of the LFP layer/Al current collector/LFP layer) with the thickness of ca. 14, 26 and 43 μm per one-side LFP layer), i.e., non-holed, through-holed and non-through-holed LFP/LFP cathodes were prepared and their high-rate discharge performance was examined. The through-holed and non-through-holed LFP/LFP cathodes were prepared by through-holing the non-holed LFP/LFP cathode with a pico-second pulsed laser. In the conventional non-holed cathodes having the layer thickness of 43 μm, the discharge capacity retention decreased to 53% at 10 C-rate. On the contrary, the through-holed and non-through-holed cathodes having the same thickness gave the discharge capacity retention of ca. 69 and 68%, respectively, which were comparable to that obtained at the conventional non-holed cathode with the layer thickness of 14 μm. Based on the results of the rate performance tests and EIS measurements, it was clearly confirmed that the formation of through-holes in the LFP/LFP cathode is effective for the improvement in the discharge rate performance. The cathode process through the sidewalls of the holes formed on the cathode effectively contributes to maintaining the discharge capacity retention at high rates. In order to keep high discharge capacity at high C-rate even in the thick LFP layer, the optimization of the diameter and opening rate of holes formed on the cathode is needed and further work along this line is in progress. We are developing the laser system with which 20,000 holes can be formed on the cathode surfaces in one second. This system will be applied in the roll-to-roll process of the production lines of LIBs. We are now testing our laser system with a mimic roll-to-roll process.
https://doi.org/10.1016/j.electacta.2018.11.050_p1_2 | Lithium-based batteries as the next-generation rechargeable batteries have been ushered spring with the expanding demand for energy storage [[1], [2], [3], [4], [5]]. Given the fact that lithium metal is the lightest among all the metallic elements, it possesses the highest theoretical specific capacity (3860 mAh g−1) and the lowest redox potential (−3.04 V vs. the standard hydrogen electrode) [6,7]. The most attractive place is that the Li metal anode can be matched with several high-voltage or non-lithiated cathode materials to prepare high energy density batteries [6]. However, for practical applications, uncontrollable lithium dendrites or resulting “dead” Li still affect the performance of the rechargeable lithium-based batteries, or even lead to serious and sporadic safety issues including thermal runaway and combustion/explosion of the batteries [7,8].
https://doi.org/10.1016/j.electacta.2018.11.050_p1_3 | In terms of both improving safety and effectiveness, inorganic solid electrolyte (ISE) is one of the most promising approaches to match lithium metal electrode [[9], [10], [11], [12], [13], [14]]. This is because ISE is just in line with the well-understood effective theory of inhibiting the growth of lithium dendrites: the electrolyte ensures high shear modulus and the higher ionic conductivity and Li+ transference number (tLi+) [6,15]. For the solid electrolytes, NASICON-framework structure of Li1.5Al0.5Ge1.5(PO4)3 has been of particular interest because of its high room-temperature ionic conductivity, superior thermal stability and universal environmental requirements [16,17]. However, this type of electrolyte is still facing intrinsic challenges such as complicated integrally molding process, extremely brittle and fragile characteristics resulting a relatively large solid-solid interfacial resistance between the electrode and electrolyte [16,[18], [19], [20]]. Given these factors, solid-state composite electrolytes that can synergistically combine the beneficial properties of both ISE and solid polymer electrolyte (SPE) are recognized as an effective strategy to solve the aforementioned issues [7,[21], [22], [23], [24], [25]]. Moreover, a higher ratio of active ceramic filler will also help to improve the safety and electrochemical stability of the battery [26]. However, after reaching a certain filler ratio, the performance of the electrolyte begins to degrade due to the particle agglomeration and precipitation at high concentration which lowers the volume fraction of effectively rapid conduction interface between the filler and the polymer [26].
https://doi.org/10.1016/j.electacta.2018.11.050_p1_4 | With this perspective, in order to pursue a high proportion content of active filler in composite electrolytes, which bring high electrochemical stability and excellent thermal safety, we have grafted chelating groups on the polymer matrix of PVDF making the polymer gel layer effectively wrapped on each filler-LAGP surface through the covalent anchored effect. Also, the improved interfacial adhesion between the ceramic phase and polymer matrix alleviates the sedimentation of the fillers and effectively increases the volume fraction of the rapid conduction interface. Owing to this feature, the composite electrolyte demonstrates attractive properties, such as facile processability, the higher ionic conductivity and Li+ ion transference number. Specifically, this type composite electrolyte facilitates a stable interface with small interfacial impedance between electrolyte and Li metal anode, which can guarantee sufficient cross-boundary ion transportation and curb the growth of lithium dendrites. With the above merits, the battery of LiFePO4/Li combined with this electrolyte membrane shows excellent performance, including high coulomb efficiency, good cycle life, and acceptable rate performance. Thus, this electrolyte is bound to play an important role in the new generation energy storage applications with high energy density, high safety and deformable shapes.
https://doi.org/10.1016/j.electacta.2018.11.050_p2_3 | 2.1.1. Copolymer synthesis As illustrated in Fig. 1a, there require three major steps for the synthesis of the target product. a. The polymer of poly(vinylidene fluoride) (PVDF, 4 g) was dispersed in 100 ml LiOH solution (5 M) and stirred for 8 h at 60 °C to form a dark brown suspension. Then, the suspension was suction filtered and washed with deionized water. Finally, the modified PVDF powder was dried at 60 °C for 24 h b. PVDF-GMA was synthesised according to the free radical polymerization. 1 g of the modified PVDF was dissolved in 15 ml of N-methylpyrrolidone (NMP) solvent under vigorous stirring at 50 °C. Then, 31.5 mmol of glyceryl methacrylate (GMA) and 0.23 mmol of the initiator dibenzoyl peroxide were added, and the reaction of the mixture was carried out at 80 °C for 12 h under argon atmosphere protection. The mixture was precipitated in the methanol and soaked in chloroform for 2 h, and the resulting product was filtered and dried in vacuum oven at 105 °C for 24 h c. The solution-A was prepared by dissolving 4 g of iminodiacetic acid (IDA) in 156 ml of dimethyl sulfoxide solvent (DMSO), and 1.52 g of LiOH was further added for the neutralization. The product obtained in process b was once again dissolved in 15 ml NMP solvent to obtain solution-B. The solution A was added into B and mixed under vigorous stirring at 65 °C for 10 h. Afterward, the mixture solution was precipitated, filtered and washed. Finally, the target product of PVDF-GMA-IDA was obtained after dried in vacuum oven at 85 °C for 24 h. Download : Download high-res image (464KB)Download : Download full-size image Fig. 1. Schematic illustrations for the synthesis procedure of polymer matrix PVDF-GMA-IDA, PHxPGIyLEL and the photograph of the membrane.
https://doi.org/10.1016/j.electacta.2018.11.050_p2_4 | 2.1.2. Preparation of composite electrolytes The different mass ratio of the PVDF-GMA-IDA and poly(vinylidene fluoride-co-hexafluoropropylene) (PVDF-HFP) were dissolved in 1-Methyl-2-pyrrolidone (NMP) through magnetic stirred for 30 min at 50 °C. Then lithium salt lithium bis(trifluoromethanesulfonyl)imide (LiTFSI), ionic liquid 1-methyl-3-ethylimidazolium bis(trifluoromethylsulfonyl)imide (EMITFSI) and Li1.5Al0.5Ge1.5(PO4)3 (LAGP) powder with the appropriate ratios of mpolymer matrix:mLiTFSI:mEMITFSI:mLAGP = 5:5:7:5 were added to the above solution. Among them, the LAGP powder were prepared according to our previous studies [20]. A homogeneous solution was finally formed after stirring for 3 h. Then, the resulting mixture was cast onto a glass culture dish and subsequently dried at 100 °C in vacuum for 24 h to obtain composite electrolyte membrane: (PVDF-HFP)x-(PVDF-GMA-IDA)y-LAGP-EMITFSI-LiTFSI composite electrolyte, referred to as PHxPGIyLEL. At last, the films were cut into circles with diameters of 19 mm and stored in argon atmosphere for further characterizations.
https://doi.org/10.1016/j.electacta.2018.11.050_p2_5 | 2.1.3. Characterization The surface morphology of the composite electrolyte was characterized by HITACHI S-4800 scan electron microscopy (SEM). The chemistry and crystal phase were characterized by Fourier transform infrared (FT-IR) spectra (Bruke V70 spectrometer in the range of 4000–400 cm−1) and X-ray power diffraction (SIEMENS D-500, 2θ = 10°–70°), respectively. 1H NMR spectra was recorded in DMSO‑d6 on a Fourier transform NMR spectrometer with a measuring range of −4∼18 ppm.
https://doi.org/10.1016/j.electacta.2018.11.050_p2_6 | 2.1.4. Electrochemical measurements The blocking type cells with the structure of stainless steel/solid composite electrolyte/stainless steel was assembled and the electrochemical impedance spectroscopy (EIS) at various temperatures (25–100 °C) were measured with AC amplitude of 10 mV from 0.01 to 105 Hz. The ionic conductivity (σ) of the membrane was calculated by the formula: σ = d/(Rb·S). The lithium-ion transference number (tLi+) was measured by a combination measurement of AC impedance and chronoamperometry. The electrochemical stability of the membranes was measured by cyclic voltammograms (CV) and linear sweep voltammetry (LSV) using prepared Li/PH0.35PGI0.15LEL/SS cells at the scanning rate of 0.1 mV s−1. The CV analysis was performed in the potential limit between −0.5 V and 2.5 V and for LSV, the potential range fixed from 2.5 V to 6 V. Another way to evaluate interface compatibility of the PH0.35PGI0.15LEL against the lithium electrode was through the symmetric Li/PH0.35PGI0.15LEL/Li analog cells with the different current density from 0.02 to 0.1 mA cm−2, and each cycle with the charge and discharge current of 0.1 mA cm−2 was for 20 min, respectively. Meanwhile, the cycles with the other current density (from 0.02 to 0.08 mA cm−2) was for 1 h, respectively. After cycles, the Li electrode obtained from the disassembled cell, which was as the samples for SEM or XPS tests. The solid-state batteries of Li/PH0.35PGI0.15LEL/LiFePO4 coin cells were assembled. The cathode was prepared in the conventional casting process by mixing 80 wt % LiFePO4 powders (carbon-coated LiFePO4 particles with a diameter of 200 nm-1μm, the SEM image of the LiFePO4 cathode materials were shown in Figs. S1), 10 wt % carbon black, and 10 wt % PVDF-GMA-IDA (which was contained in ingredient of PH0.35PGI0.15LEL) in N-methylpyrrolidone (NMP) solvent. The composite cathode was dried in a vacuum oven at 105 °C for 12 h. The loading density of LiFePO4 cathode was controlled to be 2.05 mg cm−2. The thickness of Li metal was about 0.45 mm, and the battery was assembled by a certain pressure making the composite cathode, electrolyte and Li electrode closely contact in button cell. The cell was cycled at constant current (0.05 C) between 2.7 and 3.85 V at room temperature. The rate studies were carried out with charging in the same current and discharging with different current density.
https://doi.org/10.1016/j.electacta.2018.11.050_p3_3 | Fig. 1 shows schematic images about the synthesis procedure of the polymer matrix PVDF-GMA-IDA and the PHxPGIyLEL. First, the copolymers were synthesised by free radical copolymerization of PVDF (with double bonds) and GMA, and then the ring opening reaction was happened between PVDF-GMA and IDA, thus, getting the target product of PVDF-GMA-IDA. To confirm the successful modified reaction of the polymer matrix, Fourier transform infrared (FTIR) spectra of PVDF, PVDF-GMA and PVDF-GMA-IDA are compared in Fig. 2e. Comparing the spectrum 1 and 2, there have new absorption peaks appear at 908 and 1730 cm−1, which correspond to the characteristic absorption peaks of epoxy groups and carbonyl groups, respectively, indicating that GMA has been grafted to the PVDF matrix. For the spectrum 3, the new absorption peak at 3400 cm−1 is assigned to NH and OH, alternatively, the disappeared epoxy absorption peak at 908 cm−1 indicates that a ring-opening reaction has occurred between PVDF-GMA and IDA, that means the PVDF-GMA-IDA has been successfully prepared. Download : Download high-res image (483KB)Download : Download full-size image Fig. 2. (a)–(d) SEM micrographs of the prepared PH0.35PGI0.15LEL with different magnifications. (e) FTIR spectrum of the PVDF, PVDF-GMA and PVDF-GMA-IDA. (f) XRD patterns of the polymer matrix and other different electrolyte ingredients.
https://doi.org/10.1016/j.electacta.2018.11.050_p3_4 | The PHxPGIyLEL membranes were fabricated via conventional solution-casting technique, wherein the different mass ratio of PVDF-GMA-IDA and PVDF-HFP should be controlled to ensure the formation of flexible and self-standing polymer membrane. As we investigated, when the value of mPVDF-GMA-IDA: mPVDF-HFP is higher than 0.67, the membranes can be easily damaged reflecting the poor film formation (as shown in Fig. S2). The PH0.35PGI0.15LEL membrane exhibits great flexibility and yellowish color with about 200 μm thickness (Fig. 1). To investigate the effect of IDA on morphology of the membranes, scanning electron microscopy (SEM) was comparatively conducted on the electrolytes as shown in Fig. 2a–d. It could be found that each LAGP particle is surrounded by a uniform gel polymer layer, which is different from the composite electrolytes PVDF-HFP-LAGP-EMITFSI-LiTFSI (referred to as PHLEL) without the chelating ingredients (Fig. S3). This should be ascribed to the chelate bonds between inorganic ceramics and polymer playing an active role in the interface chelating [27], which might conducive to the related performance of the composite electrolytes. In addition, the gold atomic could destroy the polymer layer structure after prolonged vacuum sputtering of the electrolyte, as shown in Fig. S4, using this experimental treatment, we further verify that the polymer layer indeed coats and acts on the surface of the inorganic ceramic particles.
https://doi.org/10.1016/j.electacta.2018.11.050_p3_5 | The XRD patterns of the different components in the electrolytes are presented in Fig. 2f. In general, the pattern of PVDF contains three strong characteristic peaks of crystalline, indicating the semi crystalline nature of PVDF. After polymerization, these characteristic peaks diminish or even disappear, implying the amorphous phase of polymer matrix PVDF, meanwhile, some diffraction peaks from GMA and IDA appeared in copolymer. After adding LAGP, obviously, characteristic peaks of solid composite electrolyte PHLEL and PH0.35PGI0.15LEL are almost consistent with pure LAGP characteristic spectrum peak, which implies that LAGP can reduce the degree of crystallinity of polymer matrix, making neat molecular chains in crystal district become more disordered [20].
https://doi.org/10.1016/j.electacta.2018.11.050_p3_7 | 3.2.1. Electrochemical performance analysis High ionic conductivity and stable electrochemical window are key prerequisites for electrolytes intended for battery applications [28]. Arrhenius plots of ionic conductivity with different contents of chelating polymer in composite electrolytes as function of temperature are shown Fig. 3a. Firstly, PHxPGIyLEL exhibits slight higher ionic conductivity than that of other solid composite polymer electrolytes and the composite electrolytes without chelating agent (see Table S1 and Fig. S5), the enhanced ionic conductivity may be due to the fact that the improved interfacial adhesion between the ceramic phase and gel copolymer with low interaction force and the good ionic transport at particle-particle interfaces [[29], [30], [31]]. In addition, PH0.35PGI0.15LEL provides the best ionic conductivity than that of PHxPGIyLEL with other different chelating agents at different temperatures. At ambient temperature, the ionic conductivity of PH0.35PGI0.15LEL was observed to be 5.79 × 10−4 S cm−1. This result demonstrates that the percolation threshold corresponds to the content of chelating ingredient, with optimal content of chelating agents, the effective lithium ion transfer pathway is formed, including LAGP, gel polymer and the larger volume fraction of continuous interface. Namely, the ionic conductivity of this type composite electrolyte strongly relies on the conductive paths for the Li+. Meanwhile, the lithium-ion transference number (tLi+) of the electrolyte is also very important for the lithium metal batteries, the lower tLi+ will lead to a strong space charge near the anode and hence dendritic Li deposition [15]. Thus, the tLi+ of the PH0.35PGI0.15LEL was measured by the potentiostatic polarization method, Fig. 3b presents the chronoamperometry and AC impedance of the Li/PH0.35PGI0.15LEL/Li cell at 25 °C. The composite electrolyte also possesses the tLi+ as high as 0.54, indicating that this electrolyte can be effectively used to solve some essential problems in solid LMBs. In this case, the improved tLi+ can be explained by that the main component LAGP with unity theoretical Li-ion transference number was involved in the process of lithium ion transport, on the other hand, anions could partially hinder or even fixed in the PH0.35PGI0.15LEL (as proposed in Fig. 3c). Download : Download high-res image (504KB)Download : Download full-size image Fig. 3. (a) Arrhenius plots of ionic conductivity with different contents of chelating polymer in composite electrolytes as function of temperature. (b) Chronoamperometry profiles of Li/PH0.35PGI0.15LEL/Li with a step potential of 10 mV, and insets indicate the changes of impedance spectra before and after tests for Li-transfer number. (c) The schematic illustration for Li+ migration in the composite electrolyte. (d) CV and LSV curves of PH0.35PGI0.15LEL at 25 °C. The electrochemical stability of the PH0.35PGI0.15LEL was studied in the stainless steel/SPE/Li cells via cyclic voltammetry (CV) and linear-sweep voltammetry (LSV) measurements at room temperature. As illustrated in Fig. 3d, no significant oxidation current was observed below 5.0 V, almost identical to that the composite electrolyte displayed electrochemically stable up to 5.0 V. In addition to the negative scan, Li+ plating and stripping current peaks were observed versus Li/Li+ in the different scanning process. Except for the first cycle, CV curves are consistent after many times cycles, indicating that the Li+ plating/striping process is reversible.
https://doi.org/10.1016/j.electacta.2018.11.050_p3_8 | 3.2.2. Spectrum study and possible reaction mechanism in the PH0.35PGI0.15LEL To validate our assumption that the covalent anchored effect between copolymer and ceramic particles could ameliorate the related performance of the composite electrolytes. FTIR, and 1H NMR spectroscopy were performed and the results were shown in Fig. 4 [32]. Here, in order to exclude the influence of other components on the spectrum result, we detached the final composite solid-electrolyte and examined whether there had interaction between the chelating agent component and the ceramic particles in the solvent. FTIR spectra were taken for different mixing ratios of IDA, the intensity of the spectral peaks is significantly enhanced when the content of IDA exceeds 0.25 g and the differences are not as great as the content continues to increase (Fig. 4a). And compared with the changes of the spectral peaks before and after the addition of LAGP, the stretching vibration peaks of the interactions between metal element Al, O and N elements appeared at low frequencies from 400 cm−1 to 700 cm−1, indicating that the metal elements in the nano-ceramic particles were coordinated with N and O of IDA, respectively. Specifically, the characteristic absorption peaks at 1660, 1430 and 1400 cm−1 are corresponds to CO, CN and OCO stretching modes of IDA respectively. However, the intensity of the peaks decreases with the addition of LAGP, which means that LAGP particles may have the association with the CN group and OCO group in IDA. This phenomenon is further confirmed in the results of 1H NMR measurement. As shown in Fig. 4c, the typical peaks of the proton in the HN (∼4.35 ppm) and CH2 (∼3.42 ppm) are both shift to upfield with the addition of LAGP, which is attributed to the interaction between LAGP and CN group, OCO group in IDA increasing the electron density of these groups. Aforementioned analysis of the FTIR and NMR tests can be described by a possible reaction mechanism in PH0.35PGI0.15LEL which is proposed and displayed in Fig. 4d and e. Not just the polymer matrix and IL have a mutual influence on the side of the association with Li+, resulting in a better dissociation of lithium salt as we have confirmed in previous studies [33], but also, with the covalent anchored effect between LAGP and chelating polymer, the performances of the composite electrolyte have been affected by this design. Download : Download high-res image (1MB)Download : Download full-size image Fig. 4. (a) and (b) FTIR spectra of DMSO mixing with different concentrations of IDA and a certain amount of LAGP at the wavenumbers of 400–4000 cm−1. (b) 1H NMR spectra of pure IDA and IDA coupling with LAGP. (d) and (e) The possible reaction schemes between different components in PH0.35PGI0.15LEL.
https://doi.org/10.1016/j.electacta.2018.11.050_p3_9 | 3.2.3. Interface compatibility with lithium electrode The stability of the electrode-electrolyte interface is crucial for the cycling performance of LMBs. One method is to monitor the time dependent alternating current impedance spectra of symmetrical Li/PH0.35PGI0.15LEL/Li cell at room temperature. As shown in Fig. 5a and b, the cells had lower interfacial resistance and the values of Ri were found to continued increasing until the 3rd day and then stayed at a stable value about 220 Ω, implying a stable interface between PH0.35PGI0.15LEL and Li metal electrode can be built. In our case, the value of final stable interface impedance is significantly lower than that of the unchelated and modified composite electrolyte (Fig. S6), profiting from that the uniformly coated gel polymer layer facilitates a soft contact with the Li metal electrode to maintain the smaller interface impedance and adapt the volume change in electrode. The interface stability of Li/Li symmetric cells and Li+ transport capability across the interface were further evaluated by galvanostatic Li plating/stripping cycling tests at different current density. It is observed that the voltage of the cells gradually increases with the increase of current density from 0.02 mA cm−2 to 0.1 mA cm−2 (Fig. 5c), which is mainly due to the polarization voltage that appears as the current increases. When the circulating current is maintained at 0.1 mA cm−2, the Li/Li cell with PH0.35PGI0.15LEL still exhibits a smaller overpotential in the voltage hysteresis and longer cycling stability with flat and stable voltage plateau, which is also in good agreement with the slightly decreases of EIS Nyquist plots of the cell before and after cycles (Fig. S7). Meanwhile, we compared the interface stability of Li/Li symmetric cell with the polymer electrolyte without inorganic fillers, as shown in Fig. S8, the cell exhibits unstable cycle voltage when the circulating current at 0.1 mA cm−2, the phenomenon of a gradual increase and a sudden drop in voltage reflecting the poor interface compatibility. Therefore, the improved interface stability of PH0.35PGI0.15LEL should be attributed to the excellent properties of the electrolyte with high ionic conductivity and high tLi+ making even ion transport through the interface, furthermore, inorganic ceramic particles possess electrochemically stable may suppress harmful interfacial side reactions between electrolyte and electrodes [17]. To clarify this, the surface morphology of the Li electrode after 795 h of cycling was analyzed by SEM. We can see that there exist lithium dendrites on the surface of the cycled Li electrode with the polymer electrolyte without inorganic fillers (Fig. S9). In comparison, although there have inconsistency and not flat surfaces compared to before cycling, a large amount of fillers in composite electrolytes generally acted as physical barriers to restrict the growth of lithium dendrite. Meanwhile, the PH0.35PGI0.15LEL with the low interfacial impedance and good compatibility can greatly outperformed the Li metal, making it become a promising candidate for future applications in high-energy densities rechargeable LMBs. Download : Download high-res image (468KB)Download : Download full-size image Fig. 5. (a) Time evolution of the impedance response of Li/PH0.35PGI0.15LEL/Li cell. (b) Time evolution of the specific interfacial resistances (Ri) of the cell for different storage time. (c) Voltage profiles for the Li/PH0.35PGI0.15LEL/Li symmetric cell with various current densities at 25 °C.
https://doi.org/10.1016/j.electacta.2018.11.050_p3_11 | To demonstrate the feasibility of the electrolyte practical application and galvanostatic performance in batteries, solid-state LiFePO4/Li batteries based on PH0.35PGI0.15LEL were assembled. The design of the cell as described in Fig. 6a, in order to build effective ion channel and make full use of the active material of cathode, we evenly distribute the appropriate amount of electrolyte components among the active material particles (Fig. S10). Download : Download high-res image (682KB)Download : Download full-size image Fig. 6. The performance of PH0.35PGI0.15LEL in solid-state battery of LiFePO4/Li: (a) Schematic diagram representing the solid-state battery of LiFePO4/Li. (b) Cyclic voltammograms of the LiFePO4/PH0.35PGI0.15LEL/Li cell at different scan rate. (c) Cycling performance of LiFePO4/PH0.35PGI0.15LEL/Li (0.05 C), insets indicate charge and discharge profiles. (d) C-rate discharge performance of LiFePO4/Li cells.
https://doi.org/10.1016/j.electacta.2018.11.050_p3_12 | Firstly, Fig. 6b shows cyclic voltammetry (CV) curves of the LiFePO4/Li cell at different scan rate. The well-defined redox peaks were observed corresponding to the reversible extraction and insertion of Li+ in the cathode. As with the increase of the scan rate, the redox peaks become broad gradually and the distance between redox peaks has a slight increase but remain narrow, which means the smaller polarization of electrochemical reaction in the cell [34]. In addition, compared with LiFePO4/PVDF-HFP-LAGP composite electrolyte without chelating agent/Li cell (Fig. S11), the LFP/PH0.35PGI0.15LEL/Li cell shows a superior cycling performance with initial discharge capacity (130.5 mAhg−1) at 0.05 C. However, the capacity of the cell increases gradually during the first 5 cycles, perhaps as a result of that the electrode is activated and a stable interfacial film is gradually formed between the electrolyte and the electrode. And there still maintains 135.2 mAh g−1 after the 100th cycles reflecting excellent cycle stability (Fig. 6c). Note that the coulombic efficiency after the first cycle gradually increases and remains stable in the throughout cycling test, which indicates superior electrode/electrolyte interfaces stability during the long-term cycles. More importantly, the battery with PH0.35PGI0.15LEL exhibits nearly no increase of polarization in charge/discharge voltage profiles after cycles, verifying the smaller interfacial resistance of the battery. In addition, the composite electrolyte was further subject to cycling at various discharge current densities from 0.05 to 2 C. Fig. 6d shows the rate capabilities of LiFePO4/Li cells. The discharge capacity of the cells dropped with increasing current density, which could be explained by the increase in polarization of the cells. The cell could deliver capacities of 136.5, 130.1, 120.2, 105.5, 80.9 and 31.2 mAh g−1 at the discharging rate of 0.05, 0.1, 0.2, 0.5, 1 and 2 C, respectively. When the discharge current rate returns to 0.05 C at the end, the reversible capacity was almost recovered to 135.6 mAh g−1. It suggests that the PH0.35PGI0.15LEL is still structurally and electrochemically stable.
https://doi.org/10.1016/j.electacta.2018.11.050_p4_2 | To summarize, a novel synergistic coupling composite chelating copolymer/LAGP solid electrolyte was fabricated and effectively used in solid-state Li-metal batteries, exhibiting safe and good electrochemistry. Benefitting from the effect of synergistic coupling between polymer matrix and active fillers, the composite electrolyte can maintain high inorganic ceramic content and evenly distribute without sacrificing the relevant electrochemical performance. Thereby, the larger volume fraction of continuous interphase between the filler and polymer gel layer helps to increase of ionic conductivity and Li+ ion transference number of the solid composite electrolyte. Specifically, the composite structure also promotes the electrolyte with increased electrochemical stability, reflecting a stable interface with small interfacial impedance between electrolyte and Li metal anode and exceptional ability to suppress Li dendrite growth. Thus, with these advantages of PH0.35PGI0.15LEL, the symmetric Li/Li cell exhibits an unprecedentedly small overpotential in the voltage hysteresis and longer cycling stability with flat and stable stripping/plating voltage plateau. Moreover, solid Li-metal batteries utilizing PH0.35PGI0.15LEL deliver excellent cycling stability with high coulombic efficiency and maintain a high discharge capacity after more than 100 cycles. This novel fabrication strategy for the inorganic ceramic-polymer composite electrolyte with rigidity and flexibility presents a promising approach for developing high energy density and high security solid-state lithium metallic batteries.
https://doi.org/10.1016/j.electacta.2018.11.194_p1_2 | Lithium (Li)-ion battery technologies have been surging and are being intensively pursued for the electric vehicle market and grid energy storage [1,2]. To improve the cell energy density, advanced electrode materials have been developed such as silicon (Si) anodes [3,4], sulfur or lithium sulfide cathodes [5,6], and high-voltage layered transitional metal oxide cathodes [[7], [8], [9]]. However, these high energy density materials suffer from poor cycle life due to a wide variety of physical degradation mechanisms.
https://doi.org/10.1016/j.electacta.2018.11.194_p1_3 | An Si anode is one of the most promising candidates due to its high capacity (3579 mAh/g, Li15Si4) compared with that of the traditional graphite anode (372 mAh/g, LiC6) [3,10,11]. However, the application of a pure Si anode is hampered mainly because of large volume fluctuation up to 300% and continuous side reactions on the Si surface during repeated lithiation and delithiation processes [[12], [13], [14]]. Incorporation of small quantities of Si into graphite slurries has been a focus of recent studies and has started to be used in commercial Li-ion batteries to improve capacity while retaining the high stability of graphite electrodes [[15], [16], [17], [18]].
https://doi.org/10.1016/j.electacta.2018.11.194_p1_4 | Studies on the Si-graphite electrochemical reactions and degradation mechanisms have been performed [[16], [17], [18]]. In general, two degradation phenomena were observed: silicon particle degradation determined by its intrinsic properties ascribed to the huge volume fluctuation and electrode degradation determined by the electrode composition [15,19]. Klett and co-authors [19] reported and explained the potential hysteresis and cell impedance changes of the Si-graphite anode in comparison with graphite anode. They confirmed that Si-graphite electrodes showed a superposition of graphite potential plateaus on a sloped Si voltage profile with a larger voltage hysteresis, leading to the increasing cell impedance. Pairing with different cathodes such as lithium cobalt oxide (LiCoO2) [17], lithium nickel manganese cobalt oxide (Li [NixCoyMnz]O2 where x + y + z ≈ 1, also known as NMC) [16,18,19], or lithium iron phosphate (LiFePO4) [15] in coin cells or pouch cells makes the full cell degradation mechanism investigation more complicated. It was reported that with limited Li+ resources in full cells, the side reactions between electrolyte solvents and the electrode surface lead to accumulation of solid-electrolyte interphase (SEI), clogging of the electrode pores, consumption of cyclable Li ions, and internal imbalance in the cell forcing the electrodes to cycle within a continuously reducing compositional range [17]. In general, the main commonly degradation modes include loss of Li-ion inventory, loss of active material of the negative and positive electrodes, and impedance rise [20].
https://doi.org/10.1016/j.electacta.2018.11.194_p1_5 | NMC materials are a promising family of cathode materials for Li-ion batteries, especially NMC 333 (LiNi0·33Co0·33Mn0·33O2), which is already commercialized [21]. Nickel (Ni)-rich NMC cathodes such as NMC 622 (LiNi0·6Co0·2Mn0·2O2) and NMC 811 (LiNi0·8Co0·1Mn0·1O2) show higher capacity yet with the tradeoff of decreasing cycling stability [7,8]. Various research efforts have compared properties of different NMC materials and studied their degradation mechanism. It is suggested that as the concentration of Ni increases, the presence of Ni3+ and Ni4+ also increases. Ni ions at higher oxidation states are unstable and tend to react with the electrolyte, leading to oxygen release and phase transition [[22], [23], [24]]. Therefore, degradation of Ni-rich NMC is more severe than NMC 333. Specifically, for NMC 622, Tian et al. studied its depth-dependent redox behavior using synchrotron techniques and electron energy loss spectroscopy [8]. They suggested that the bulk crystal and electronic structural changes were reversible while particle surfaces undergo irreversible reconstruction due to the side reactions between the electrolyte and delithiated NMC 622. In addition, Xia et al. reported the chemomechanical failures in NMC 622 and found that the heterogeneity in the distribution of chemical potential lead to local electric field and intensify the mechanical stress which was responsible for microcracks [25]. For NMC 811, Lim et al. used multiscale modeling approaches combining first-principles calculations and meso-scale phase-field model to explain the origins of crack generation [26]. They found that the lattice distortion in opposite directions from x = 0.0 to 0.75, volumetric contraction at 0.75 < x < 1 and phase transformation in the region of x = 0.75–1.00 in NMC 811 resulted in both nano-cracks in the primary particles and micro-cracks in the secondary particles.
https://doi.org/10.1016/j.electacta.2018.11.194_p1_6 | Most studies described above focus on the material aging mechanism in bespoke half or full cells with extra Li+ sources or saturated electrolyte. Combining high capacity Si-graphite anode and Ni-rich NMC cathode in the commercial 18650 cell with high capacity (>3 Ah) and limited electrolyte deserves a deep investigation to understand the cell capacity decay and electrodes aging behavior during commercially relevant conditions. In this work, we present a comprehensive investigation of the cell degradation mechanisms by comparing the electrochemical properties of fresh and aged electrodes including the first cycle lithiation/delithiation capacity, cyclic voltammetry (CV), voltage profiles, DC and AC impedance changes versus the electrode state of charge (SOC). We also studied the changes of bulk phase structure, morphology, and elemental composition. Such investigations are important steps toward developing high-capacity, long-lasting commercial cells.
https://doi.org/10.1016/j.electacta.2018.11.194_p2_3 | Commercial LG MJ1 18650 cells were received at an open circuit voltage (OCV) of about 3.3 V, indicating that formation cycles have been completed. The commercial 18650 cell was aged using the constant current (CC) of 1.7 A (0.5C) at the voltage window of 2.5–4.2 V, with a constant voltage hold at 4.2 V to the current cutoff of 50 mA between the CC charge and discharge steps. Then the 18650 cell was disassembled at a discharged state in an Ar-filled glovebox to extract the aged anode and cathode. For comparison, a fresh cell was also disassembled at the same condition to obtain the fresh anode and cathode. For coin cell assembly and testing at room temperature, all electrodes were paired with Li metal in half cell configurations without further treatment. For electrode characterizations, the electrodes were soaked in DEC solvent overnight to get rid of any electrolyte salts on the surface.
https://doi.org/10.1016/j.electacta.2018.11.194_p2_5 | Scanning electron microscopy (SEM) images and energy dispersive X-ray spectroscopy (EDS) for fresh and aged electrodes were taken on a field emission SEM (FESEM, JEOL JSM-7000F) with a JEOL EDAX detector. The accelerating voltage was 20 kV. To study the bulk phase change of the anode and cathode after aging, X-ray diffraction (XRD) characterizations were conducted on a Rigaku DMax X-ray diffractometer using Cu Kα radiation (λ = 0.15405 nm). Inductively coupled plasma mass spectrometry (ICP-MS) measurements to quantify the metal elements in fresh and cycled cathodes were conducted on a Thermo Fisher Scientific iCAP Q ICP-MS. The cathode sample powders were first heated in air from room temperature to 600 °C at the ramp rate of 5 °C/min, then kept at 600 °C for 4 h to remove the conductive carbon and polymer binder before sample digestion in aqua regia. Then the digested solutions were diluted into the concentrations of 20 ppb and 200 ppb using the dilute acid (1.5% HCl - 0.05% HNO3) for ICP-MS measurements. Metallic lithium deposition detection was conducted using solid lithium-7 nuclear magnetic resonance (7Li NMR) measurements, performed on a Brucker AVANCE III 400 MHz spectrometer. The 7Li solid NMR spectra were recorded at a frequency of 12 kHz. Lithium chloride (LiCl) powder was used as a chemical shift reference set to 0 ppm. For comparison, 7Li solid NMR spectra were recorded using the same parameter setting on the fresh anode and the control graphite anode with metallic Li deposition. The control graphite anode sample with metallic Li deposition was prepared by galvanostatic cycling at −5 °C.
https://doi.org/10.1016/j.electacta.2018.11.194_p2_7 | Coin cells were assembled using harvested fresh or aged electrodes paired with a Li-metal counter electrode in an Ar-filled glovebox at room temperature. The working electrode discs used in coin cells were punched from approximately the center of the harvested electrodes and had a diameter of 9/16 inch. The electrolyte was 1.2 M LiPF6 dissolved in a mixture of ethylene carbonate (EC) and ethyl-methyl carbonate (EMC), (mass ratio between EC and EMC = 3:7), with 10% (by weight) of fluoroethylene carbonate (FEC) additive. The separator used was Celgard 2325. Open circuit potential charge/discharge tests were performed at a low current rate (C/40, 0.000162 A) with the voltage window of 0.01–1.2 V for anode half cells and 2.8–4.2 V for cathode half cells. Before the low-rate charge/discharge tests, all cells were discharged at C/40 to 2.8 V and 1.2 V for cathode and anode cells, respectively, to get the full lithiation/delithiation capacity.
https://doi.org/10.1016/j.electacta.2018.11.194_p2_8 | CV and electrochemical impedance spectroscopy (EIS) were conducted on the cells using a potentiostat (Princeton Applied Research, Versastat 4). The CV scan speed was set to 0.1 mV/s. For EIS, the applied alternating voltage was 10 mV in amplitude and 100 kHz to 0.1 Hz in frequency. In addition, the cell impedance spectra at different cell voltages for one full charge/discharge cycle at the rate of C/10 (2.8 V–4.2 V – 2.8 V for cathode cells, 1.2 V–0.01 V – 1.2 V for anode cells) were taken by running the AC impedance after each 30-min charge or discharge step.
https://doi.org/10.1016/j.electacta.2018.11.194_p2_9 | The results of DC resistance as a function of SOC were obtained from 3C discharge pulses (voltage decrease for cathode cells, i.e., lithiation pulses; voltage increase for anode cells, i.e., delithiation pulses) for 10 s and 2.25C charge pulses (voltage increase for cathode cells, i.e., delithiation pulses; voltage decrease for anode cells, i.e., lithiation pulses) for 10 s, with a 30 s rest in between. After each charge pulse, a step of CC was done at the rate of C/10 for 1 h. Before the DC resistance tests, all cells were discharged to 2.8 V for cathode cells and 1.2 V for anode cells. The voltage cutoff of the DC resistance is 2.5 V for cathodes and 1.5 V for anodes.
https://doi.org/10.1016/j.electacta.2018.11.194_p3_3 | Fig. 1a shows the 18650 commercial cell galvanostatic cycling performance. The cell capacities were obtained by charging at a current of 1.7 A–4.2 V, holding at the constant voltage of 4.2 V to the current cutoff of 50 mA, then discharging to 2.5 V using a current of 0.68 A. For continuous aging, a current of 1.7 A was used for both charge and discharge processes. Cell capacity cycles were done after aging for each additional week. The initial capacity of the commercial cell reached as high as 3.45 Ah. After 250 cycles, capacity retention was ∼83%. Cell voltage profiles at different cycle numbers of the aging process are shown in Fig. 1b. Due to the high charge current, constant voltage steps contributed to some charge capacity. After aging, electrodes were harvested by opening the jellyroll. To understand the cell degradation behavior, dV/dQ analysis was done to quantitatively analyze the degradation contributions from anode and cathode material loss [27]. In addition, electrode characterizations and electrochemical property comparison between fresh and aged electrodes were conducted to further confirm the capacity loss ascribed to Li ion (Li+) loss, active material loss, SEI growth, and impedance rise. Download : Download high-res image (414KB)Download : Download full-size image Fig. 1. The galvanostatic cycling performance of the commercial 18650 cell with a Si/graphite anode and a Ni-rich NMC cathode. (a) Charge and discharge capacity vs. cycle number; (b) voltage profiles at different cycle numbers.
https://doi.org/10.1016/j.electacta.2018.11.194_p3_5 | The dV/dQ analysis is an effective quantitative analytical method to identify the degradation mechanism of Li-ion batteries. The dV/dQ curves of the full cell can be fitted by the dV/dQ curves of the cathode and anode by adjusting the capacities of cathode and anode and the offset between the cathode and anode profiles [27,28], as shown in Fig. 2a, where the dV/dQ curves of the cathode and anode were obtained from the half-cell charge/discharge tests. The dV/dQ curve of the full cell exhibits three peaks, the first two of which reveal the signatures from the cathode, while the last peak is contributed from the anode. Therefore, the distance between the first two peaks (denoted as QAB) can be used to quantify the change of cathode capacity, while the change of anode capacity can be calculated from the evolution of the width of the third peak (denoted as QCD) [28]. The loss of Li+ inventory in the cell can be generally represented by the voltage offset between the cathode and anode potential curves. QCD indicates the voltage slippage between anode and cathode, providing information of Li+ loss [29]. Note that QAB and QCD provide a metric of electrode material loss within only a portion of each electrode`s full voltage window. For example, the anode feature occurs around the graphite-to-Si transition region of ∼0.23 V and thus provides a composite of both graphite and Si material loss. Download : Download high-res image (394KB)Download : Download full-size image Fig. 2. Degradation analysis of the cell based on dV/dQ curves. (a) dV/dQ analysis of discharge voltage curves for the fresh cell; (b) evolution of the dV/dQ of discharge voltage curves during the aging process.
https://doi.org/10.1016/j.electacta.2018.11.194_p3_6 | Fig. 2b shows the evolution of the dV/dQ curves during the aging process, and the changes of QAB, QBC, and QCD are summarized in Table 1. QAB and QCD both degraded as the cell aged, indicating that the loss of active material happened to both the cathode and the anode. After 250 cycles, the cathode showed 7.5% capacity loss, as QAB decreased to 92.5% of its original value, while the capacity retention of the anode was 86.0%. QBC decreased to 88.1%, demonstrating 11.9% Li+ inventory loss. The capacity loss contributed from the cathode material loss is slightly smaller than the anode material and Li+ loss. Table 1. The evolution of QAB (cathode) and QCD (anode) during the aging process. Cycle No. QAB/Ah Capacity retention (%) QBC/Ah Capacity retention (%) QCD/Ah Capacity retention (%) 1 0.824 100.0 0.926 100.0 0.143 100.0 14 0.811 98.4 0.892 96.3 0.142 99.3 40 0.809 98.2 0.855 92.3 0.141 98.6 62 0.819 99.3 0.847 91.5 0.140 97.9 88 0.812 98.5 0.837 90.4 0.137 95.8 114 0.789 95.7 0.827 89.3 0.133 93.0 127 0.793 96.2 0.829 89.5 0.135 94.4 174 0.778 94.4 0.828 89.4 0.134 93.7 200 0.770 93.4 0.826 89.2 0.129 90.2 225 0.769 93.4 0.824 89.0 0.128 89.5 250 0.762 92.5 0.816 88.1 0.123 86.0
https://doi.org/10.1016/j.electacta.2018.11.194_p3_8 | 3.3.1. Phase, morphology and composition changes The XRD patterns before and after aging are shown in Fig. 3a for the anode and Fig. 3b for the cathode. No phase change was detected on either electrode as no new peaks appeared after cycling, which was consistent with the previous reports [24]. In the anode, only graphite peaks were detected because of the Si phase being partially lithiated and hence amorphous in the anode. Elemental analysis on the anode, shown in Table 2, confirmed that ∼5% by weight of Si was mixed with graphite to form the anode. XRD patterns of the cathode matched very well with the layered transitional metal oxide. To further confirm the exact cathode composition, elemental analysis in Table 3 affirmed the Ni-rich NMC cathode, as the average molar ratios among Ni, Mn, and Co calculated from different places on the fresh and aged cathodes were about 0.8, 0.06, and 0.1, respectively, close to the composition of NMC 811. The ICP-MS results listed in Table 4 are the calculated molar ratios of Li, Ni, Mn, and Co, in agreement with EDS analysis, indicating that the amount of Mn in cathodes was decreased intentionally possibly to limit Mn loss during cycling. The atomic ratio of Ni, Mn, and Co on the cathode was not affected apparently by the aging process. However, comparing ICP-MS results of the fresh and cycled cathodes, Li+ loss is 7.87%. Download : Download high-res image (300KB)Download : Download full-size image Fig. 3. XRD patterns of the fresh (red line) and aged (black line) anode (a) and cathode (b). XRD standard patterns of NMC 622 in blue were included in (b) for comparison. Measurements were made using a Cu source Kα radiation (λ = 0.15405 nm). (For interpretation of the references to colour in this figure legend, the reader is referred to the Web version of this article.) Table 2. EDS elemental analysis for the anode before and after aging. The rows highlighted in light yellow are the average elemental molar and mass ratios calculated from EDS data collected at different places. The rows highlighted in light green are elemental distribution on places where Si particles aggregate. Table 3. EDS elemental analysis for the cathode before and after aging. The rows highlighted in light yellow are the average elemental molar ratios calculated from EDS data collected at different places. Table 4. ICP-MS results for fresh and aged cathodes. The rows highlighted in light yellow are the average elemental molar ratios in cathodes calculated from solutions with the concentrations of 20 ppb and 200 ppb. The morphology of both anode and cathode changed after cycling, as shown in Fig. 4. On the anode, cracks appeared across the whole electrode after cycling. These cracks were likely to be mainly caused by the Si volume fluctuation during repeated lithiation/delithiation cycles even with small amount of Si addition. Cracks started from and extended to where Si particles aggregate, as shown in Fig. 4c and d. This can be further proved by the fluorine content increase in the electrode because cracks lead to SEI thickening. Comparing the average atomic and mass ratio of different elements on fresh and aged anodes highlighted in light yellow in Table 2, the clear trend is that the average fluorine ratio more than doubled after cycling. Fluorine on the fresh anode was present in the SEI layer formed during the initial cell formation. Additionally, the atomic ratio of F on places where Si particles agglomerated (highlighted in light green in Table 2) became more than 5 times higher after aging, compared with the fresh anode. As the anode was soaked in DEC solvent overnight to get rid of electrolyte salts on the surface, the fluorine content increase is an apparent indicator of SEI growth and loss of Li+ inventory [20,30]. At the same time, the cracks in the bulk electrode reduces contact among active material particles, the current collector, and the electrolyte while increasing impedance and decreasing the cell capacity. Download : Download high-res image (1MB)Download : Download full-size image Fig. 4. FESEM images of the fresh and aged electrodes. (a)–(b) fresh anode, (c)–(d) aged anode, (e) –(f) fresh cathode, (g)–(h) aged cathode, at low and high magnification, respectively. In (a)–(d), bright particles are Si, and dark particles are graphite. On the cathode side, micro-cracks propagated in the densely packed secondary particles as seen on the cycled cathode in Fig. 4g and h, which would result in higher porosity, higher surface area and more side reactions on the NMC surface. Contraction of each primary particle results in the irreversible contact loss and gaps among the primary particles, as well as micro-crack generation and propagation in the secondary particles [26]. With the cracks propagating, a loss of grain-to-grain connectivity among primary particles can contribute to cell degradation. In addition, fresh NMC surfaces expose to electrolyte and go through phase transformation from layered structure to rock salt structure [7,8]. Therefore, capacity fade of the commercial cell is partly from active electrode materials loss.
https://doi.org/10.1016/j.electacta.2018.11.194_p3_9 | 3.3.2. Electrochemical properties of harvested electrodes To complement the quantitative dV/dQ analysis, half coin cells for both fresh and aged anodes and cathodes were assembled to study their electrochemical properties independently. CV, voltage profiles, and differential voltage plots of anode half cells are included in Fig. 5. CV profiles of the fresh and aged anodes in Fig. 5a, obtained by alternating linear potential scan at the rate of 0.1 mV/s, showed distinct differences. The lithiation features of silicon and graphite were largely superimposed during the reductive scan at potentials <0.2 V vs. Li/Li+. Peaks labelled with * and # were Si and graphite oxidation peaks, respectively. In the fresh anode, capacity contributed from Si electrochemical reaction was significant as mainly Si peaks at ∼0.38 V and ∼0.56 V vs. Li/Li+ were observable [15]. However, after aging, graphite peaks at ∼0.26 V vs. Li/Li+, corresponding to the voltage plateaus of intercalation compounds of LiCx, became stronger in agreement with the results shown in Fig. 5b–d. Download : Download high-res image (751KB)Download : Download full-size image Fig. 5. Electrochemical property comparison between the fresh and aged anodes. (a) CV responses, characteristic features are labelled by * for Si oxidation peaks and # for graphite oxidation peaks; (b) voltage vs. capacity profiles; (c) voltage vs. SOC profiles, inset is the enlarged figure of the red box; (d) differential capacity plots. (For interpretation of the references to colour in this figure legend, the reader is referred to the Web version of this article.) Supporting the CV analysis above, voltage profiles are plotted in Fig. 5b and c. Fig. 5b is the plot of voltage vs. cell capacity. It is noteworthy that the mass loading on all anodes was the same, so we used the absolute capacity number in Fig. 5b. The fresh anode (blue line in Fig. 5b) showed higher lithiation capacity than the aged anode (black line in Fig. 5b) especially at potentials higher than 0.23 V. Fig. 5c shows voltage profiles vs. SOC (normalized capacity to 0–1) to compare the voltage plateaus that represent the phase change during electrochemical reactions. Compared with Si, graphite had a more distinct phase change and lower average voltage over the capacity range for both delithiation and lithiation processes. The mixing of Si and graphite in the anode imposed a superposition of the graphite potential plateaus on the sloped Si profile [19]. As shown in Fig. 5c, the voltage of the aged anode got lower than the fresh anode at potentials higher than 0.1 V during discharge and 0.15 V during charge, which was ascribed to the degradation of active Si. The red box in Fig. 5c identifies the distinct voltage plateaus after aging, also suggesting Si degradation during cell cycling. Therefore, the loss of reversible capacity on the anode was associated with the silicon active materials at potentials above 0.1 V for discharging and 0.15 V for charging. Fig. 5d shows the differential voltage plots, where the plateaus in voltage profiles were converted into sharp peaks so that the phase change position and intensity could be compared more straightforwardly [31]. The graphite oxidation (delithiation) and reduction (lithiation) peak intensity increased after aging, and peaks at voltages above 0.18 V shifted to lower potential during the discharge, in agreement with the voltage profile analysis. The coin cell OCVs, initial delithiation capacities from OCV to 1.2 V at C/40, the following full lithiation and full delithiation capacities cycled at C/40 between 1.2 V and 0.01 V, and the Coulombic efficiencies (CE) of three identical fresh and three identical aged anode cells are listed in Table 5. The average values were calculated and are highlighted in light yellow. The anode cell initial delithiation capacities from OCV to 1.2 V was ∼3%–4% of the full delithiation (0.01 V–1.2 V) capacities. Therefore, the anodes retrieved from the 18650 cells can be regarded as fully delithiated. The CE values were higher than 100% for fresh and aged anodes, probably because of side reactions involving the original SEI layer that was associated with electrolyte solvents. The electrolyte solvents in the original cylindrical cell may be different from those in coin cells. However, it needs further study to understand this phenomenon. The first full lithiation/delithiation capacity could be used as a quantitative indicator of active anode material loss contributed to the 18650 cell degradation. Fresh and aged anode cells showed average lithiation capacities of 8.38 mAh and 7.80 mAh, and delithiation capacities of 8.68 mAh and 8.21 mAh, respectively. Comparing the full lithiation/delithiation capacity between the fresh and aged anodes, the capacity retention was ∼93.8%. Table 5. The delithiation capacities, lithiation capacities, and CE of fresh and aged half cells tested at a current of C/40. Anode OCV (V) Delithiation from OCV to 1.2 V (mAh) Lithiation (mAh) Delithiation (mAh) CE (%) Fresh-Anode-1 0.54 0.24 8.46 8.57 101.3 Fresh-Anode-2 0.53 0.25 8.37 8.68 103.7 Fresh-Anode-3 0.51 0.26 8.31 8.80 105.9 Fresh-Anode-Avg. 0.52 0.25 8.38 8.68 103.6 Aged-Anode-1 0.38 0.33 7.73 8.21 106.2 Aged-Anode-2 0.37 0.32 7.91 8.21 103.8 Aged-Anode-3 0.37 0.32 7.76 8.20 105.7 Aged-Anode-Avg. 0.37 0.33 7.80 8.21 105.2 Cathode OCV (V) Lithiation from OCV to 2.8 V (mAh) Delithiation (mAh) Lithiation (mAh) CE (%) Fresh-Cathode-1 3.60 1.42 8.13 7.84 96.4 Fresh-Cathode-2 3.60 1.37 8.35 7.69 92.1 Fresh-Cathode-3 3.60 1.23 8.22 7.63 92.8 Fresh-Cathode-Avg. 3.60 1.34 8.23 7.72 93.8 Aged-Cathode-1 3.63 1.96 7.67 7.70 100.4 Aged-Cathode-2 3.64 1.92 7.96 7.31 91.8 Aged-Cathode-3 3.64 1.96 7.31 6.87 94.0 Aged-Cathode-Avg. 3.64 1.95 7.65 7.29 95.4 Similar tests were done for cathode half cells to quantify the cathode material loss and Li+ loss. The voltage profiles shown in Fig. 6a and Fig. 6b demonstrate that no new plateaus occurred after cycling. However, the voltage hysteresis increased after cycling, suggesting that the electrode impedance increased, which agreed with the cathode particle cracks, and was further confirmed by follow-on EIS and DC impedance characterizations. Download : Download high-res image (336KB)Download : Download full-size image Fig. 6. Electrochemical property comparison between fresh and aged cathodes. (a) voltage vs. capacity profiles; (b) voltage vs. SOC profiles. The cathode cell OCVs, capacities, and Coulombic efficiencies are also listed in Table 5. Different from anode cells, cathode cells started from lithiation (OCV to 2.8 V), then full delithiation and lithiation between 2.8 V and 4.2 V. The OCV values for fresh and aged cathodes were very close. However, their initial lithiation capacities, which can be used to quantitatively investigate Li+ loss, show much difference. In 18650 cells, cyclable Li+ in the cathode was continuously consumed to form an SEI layer on the anode. However, in the cathode half cells, the Li metal counter electrode compensated Li+. Hence, the initial lithiation capacities from OCV to 2.8 V can be used to quantify Li+ loss. The average initial lithiation capacity value for the fresh cathode is 1.34 mAh, about 17.4% of the first lithiation capacity (7.72 mAh), indicating 17.4% Li+ loss in the fresh cathode after formation. After cycling, an additional 7.9% Li+ loss (1.95 mAh vs. 7.72 mAh) occurred in the cycled cathode, being consistent with the Li+ loss value (7.87%) from ICP-MS results included in Table 4. Similarly, by comparing the average delithiation/lithiation capacities of identical cells for fresh and aged cathodes, the capacity retention of the cathode was shown to be ∼94.3%. The capacity decay contributed from the anode and cathode active material loss (6.2% and 5.7% for the anode and cathode, respectively) was similar to Li+ loss (7.9%). The impedance increases in cathodes indicated by the larger voltage hysteresis in Fig. 6 is ascribed from the particle micro-cracking leading to isolation, cathode electrolyte interface increase, or phase transformation on the surface due to high Ni content. Increased overpotential caused by the higher impedance may lead to the Li+ loss. Therefore, the impedance rise can be an indicator of cathode material loss and Li+ loss. The capacity decay attributed from different factors based on the coin cell data analysis was lower than the dV/dQ analysis, possibly because of different cell cycling current, sufficient electrolyte in coin cells while limited in 18650 cells, and SEI composition changes ascribed to different electrolyte composition used in the half cells. Additionally, as mentioned above the dV/dQ analysis provides a metric of electrode material loss and Li+ loss within only a portion of each electrode`s full voltage window. Based on the above analysis, unrecoverable capacity loss in the 18650 cell can be attributed to electrode material loss and Li+ loss into the SEI growth. To confirm whether the Li+ loss was in the form of Li metal deposition or SEI layer composition, solid 7Li NMR characterizations on the fresh and aged anodes were conducted. Fig. 7 illustrates 7Li NMR measurements performed on fresh (blue line) and aged (black line) anodes retrieved from the 18650 cell. A control graphite anode sample with metallic Li deposition was prepared by galvanostatic cycling at −5 °C. The solid 7Li NMR of the control sample was recorded to measure metallic lithium chemical shift (266 ppm). The peak at 5 ppm is assigned to ionic lithium in diamagnetic electrolyte salts or SEI complexes [32,33]. A peak shoulder at 16 ppm denotes an inserted lithium site appearing at a lower resonance shift than that of LiC6, which depends on the charging state [34]. In the control sample, there is an additional peak at 47 ppm, corresponding to intercalated Li+ between graphite planes [[32], [33], [34]]. Based on the 7Li NMR results shown in Fig. 7, we can conclude that there is no detectable dead metallic Li deposition on the aged anode, although it is possible that lithium plating formed and was reversible during cycling. It is most probable however, that the lost Li+ ions in the aged 18650 cell were trapped into the SEI layer. Download : Download high-res image (242KB)Download : Download full-size image Fig. 7. 7Li NMR analysis for fresh (blue line), aged (black line), and control (red line) anodes. The small peaks noted with * above the black line are spinning sidebands (peaks at a separation equal to the spinning speed). (For interpretation of the references to colour in this figure legend, the reader is referred to the Web version of this article.)
https://doi.org/10.1016/j.electacta.2018.11.194_p3_10 | 3.3.3. Impedance rise The cell AC and DC impedances indicate how the cell sustains high-current pulses at fast charge/discharge conditions. The impedance results presented in the following section are used to investigate the cell aging impact on the impedance changes. AC impedance data from EIS tests provided information of ohmic contact, migration of Li+ through SEI layers, charge-transfer impedance at electrode/electrolyte interfaces, and diffusion-related processes. The impedance changes at different voltages for both fresh and aged electrodes were compared, as shown in Fig. 8, Fig. 9 for cathode half cells and Fig. 10 for anode half cells. The EIS data were obtained by recording each AC impedance after a charge/discharge step for 30 min at the rate of C/10 for one full charge and discharge cycle (2.8 V–4.2 V – 2.8 V for positive cells, 1.2 V–0.01 V – 1.2 V for negative cells). Download : Download high-res image (544KB)Download : Download full-size image Fig. 8. Nyquist plots at different voltages obtained during the charge (a)–(c) and discharge (d)–(f) steps for fresh (solid lines) and aged (dash lines) cathode half cells. The voltage numbers are listed in the figures. The working electrode surface area is 1.60 cm2. Download : Download high-res image (656KB)Download : Download full-size image Fig. 9. EIS fitted resistance vs. SOC for fresh (red lines) and aged (black lines) cathode cells during the charge (a)–(c) and discharge (d)–(f) processes. The impedance fitting model is shown on the top of the figure. (For interpretation of the references to colour in this figure legend, the reader is referred to the Web version of this article.) Download : Download high-res image (685KB)Download : Download full-size image Fig. 10. Nyquist plots (a)–(b) and (d)–(e) and fitted resistance (c) and (f) at different SOCs for the fresh (solid lines in EIS spectra) and aged (dash lines in EIS spectra) anode cells during charge (a)–(c) and discharge (e)–(f) processes. The impedance fitting model is included on the top of the figure. The working electrode surface area is 1.60 cm2. The real axis intercept of the Nyquist plots represents the ohmic resistance from the electrode and electrolyte solution. The Nyquist plots of fresh and aged cathode cells from 2.8 V to 4.2 V during the charge and discharge processes were illustrated in Fig. 8. For the fresh cathode cell at different potentials from 2.8 V to 4.2 V, the Nyquist plots showed a small depressed semicircle in the high frequency range, a large semicircle in the medium frequency region, and a small straight line “tail” in the low frequency region. For the aged cathode cell, the shape of the Nyquist plots at 2.8 V were the same as those of the fresh cathode cells. However, at voltages higher than 2.8 V, Nyquist plots of the aged cathode cells showed a curved low frequency response, like a third semicircle. The shape change of Nyquist plots for NMC cathodes was reported by several groups previously [18,[35], [36], [37], [38]]. Although the explanations and fitting models were not exactly conclusive, most of the studies agreed that the case-to-case variation in the solid phase mass transport in the low frequency was affected by the electrode morphology and composition. Levi and Aurbach [35,36] concluded that a third low-frequency semicircle might appear in the electrodes comprising multiple types of particles with different particle sizes. Considering the interface cracks in the aged cathode secondary particles, it is possible that with particle cracking and decrepitation, the electrode`s specific surface area increases, leading to more active sites through which Li+ can transport into the solid phase. To compare the resistance of fresh and aged cathode cells at different voltages during charge and discharge processes, an equivalent circuit fitting model (Fig. 9) with three Randles layers was applied to fit the EIS results [39]. In the models, Rs represents the cell internal ohmic contact resistance corresponding to the real axis intercept of the plots. Rsei and CPEsei, corresponding to the semicircle at the high frequency, are assigned to the resistance of SEI layer and the decomposition of organic electrolyte compounds on the electrode surface, respectively. The semicircles in the middle-to-high frequency and middle-to-low frequency regions are corresponded to the charge transfer impedance, Rct1, CPEct1, and Rct2, CPEct2. A finite Warburg element is replaced with the constant phase element of CPEd to reflect the diffusion of Li+ in the solid phase. The fitting results of Rs, Rsei, Rct1, and Rct2 vs. SOC are shown in Fig. 9. The SOC values were calculated based on the integration of time and current (positive current values for charge and negative current values for discharge), i.e., 0%–100% at the voltage window of 2.8 V–4.2 V. The similar Rs values at different voltages for fresh and aged cathode cells indicated that the electrolyte solutions in these cells had comparable properties. The resistance values of Rsei, Rct1, and Rct2 increased after aging across the whole SOC range because of electrolyte decomposition at the oxide–electrolyte interface, surface phase reconstruction, and separation of primary particles within the secondary particles. The fitting plots in Fig. 9 showed that all cell resistance values were higher at 0% SOC (i.e., low voltage) and 100% SOC (i.e., high voltage), reflecting the large potential polarization at low and high voltages. Similar EIS tests and analyses were done for the fresh and aged anodes, shown as Fig. 10. The equivalent circuit model for the impedance fitting contains Rs representing for cell internal ohmic contact resistance, Rsei in parallel with CPEsei for the semicircle at the high frequency, Rct in parallel with CPEct for the medium frequency semicircle, and the finite Warburg element (Zw) for the mass transport at the low frequency region. The fitting results of Rs, Rsei, and Rct as a function of SOC are shown in Fig. 10c and f. The SOC values are the integration of time and current (0%–100% at the voltage window of 1.2 V–0.01 V). Rsei of the aged anode was slightly higher than that of the fresh anode, revealing that the SEI film got thicker and blocked electrolyte channels. In addition, the lithiation Rct of aged anode became higher than that of the fresh anode, indicating higher resistance of Li+ insertion into the electrode with thickening SEI layers. However, the delithiation Rct of the aged anode was slightly lower than that of the fresh anode. This phenomenon could be related to higher particle surface area after cycling [40,41]. Different from EIS, DC resistance can provide cell-level impedance information and was collected from 10 s 3C discharge and 10 s 2.25C charge pulses. Fig. 11 shows DC impedance results as a function of SOC, which are consistent with the above EIS analysis. After cycling, the resistance of both anode and cathode cells increased across the full SOC range. Especially for the cathode, the resistance rise at high SOC was more pronounced, revealing that high voltage cutoff contributed to the resistance increase and cell failure. In the mid-SOC range, the cathode DC resistance increased about 75%, while anode resistance increased about 18%. This indicates that cathode resistance growth dominates that of the anode. Download : Download high-res image (343KB)Download : Download full-size image Fig. 11. DC impedance as a function of SOC for fresh (red lines) and aged (black lines) cathodes (a)–(b) and anodes (c)–(d) during lithiation (discharge, left) and delithiation (charge, right) steps. (For interpretation of the references to colour in this figure legend, the reader is referred to the Web version of this article.)
https://doi.org/10.1016/j.electacta.2018.11.194_p4_2 | In conclusion, the work presented here studied the degradation behavior of a commercial 18650 cell combining an Si/graphite anode and a Ni-rich NMC cathode by fitting dV/dQ curves and comparing the fresh and aged Si/graphite anode and Ni-rich NMC cathode in terms of morphology change, phase change, and electrochemical property changes. Half coin cells were assembled to test their lithiation and delithiation capacities at low current rate, which was helpful to understand how the commercial battery decayed during long-term cycling. Impedance rises of aged electrodes were also depicted at different voltages.
https://doi.org/10.1016/j.electacta.2018.11.194_p4_3 | According to the results, we can conclude that the anode and cathode active material loss, and SEI layer growth are similar. Even a small amount of Si (∼5% by mass) in the graphite anode contributes to accelerated capacity decay because the huge volume fluctuation of Si particles causes electrode cracks and recurrent SEI layer destruction and growth, leading to the loss of accessible Li+ inventory in the cell. The quantitative evaluation of the degradation factors of the high capacity commercial batteries is helpful to provide guidance for the electrode and cell improvement. A future focus of our work is to extend the battery life by providing a supplemental Li+ source and optimizing the Si/graphite anode based on this study.
https://doi.org/10.1016/j.electacta.2018.11.206_p1_2 | Possessing the traits of nonflammable, wide electrochemical window and easy assembly, solid-state electrolytes including polymer, sulphide, oxide, and composite materials are generally expected to be the substitute of liquid electrolyte for the high energy density and safety demands [1]. Moreover, the consociation of ultra-thin lithium (Li) metal anode, solid-state electrolyte which prohibits Li dendrites, and designated cathode is a reliable way to achieve the next-generation high energy density all-solid-state lithium batteries (ASSLBs) [2,3]. Among the candidate electrolytes, the oxide NASICON-type ionic conductor (LAMP, Li1+xAlxM2-x(PO4)3, M = Ti, Ge, Zr, etc.) is regarded to be the most promising solid electrolyte for commercial application of ASSLB as its excellent stability in air and water [4], relatively high conductivity (7 × 10−4 S cm−1 at room temperature) [5], easy sintering and densification [6].
https://doi.org/10.1016/j.electacta.2018.11.206_p1_3 | Although the Li dendrite growth in batteries owing to the non-uniform deposition and dissolution of Li+ can be suppressed by the high shear modulus of solid electrolyte, there are still some challenges in ASSLB based on LAMP. Firstly, being contacted with the Li metal which has a high Fermi energy level, the germanium (Ge) or titanium (Ti) in LAGP or LATP undergoes irreversible degradation reactions at the lithium/electrolyte interface (Ge 4+ → Gex+, Ti4+ → Tix+) ceaselessly, which leads to an increase in the electrolyte impedance with time [7]. Secondly, the lithium dendrites may proliferate from the surface along the grain boundary into the interior under a high current density, and causes the reduction of beneath electrolyte [8]. Thirdly, in the process of charge and discharge, the volume expansion and contraction of Li metal will cause gradual accumulation of stress on the interface, which even deform fragments into electrolyte and further deteriorates the electrolyte/anode contact [9]. As a consequence, the unstable interface between LAGP and Li anode causes inferior ASSLB cycling performance.
https://doi.org/10.1016/j.electacta.2018.11.206_p1_4 | To solve the issues mentioned above, various approaches have been proposed, involving the fabrication of host materials for Li+ injection, designing of electrolyte components, and construction of artificial protective layers. Kobayashi et al. [10] replaced the anode from Li metal to a Li3V2(PO4)3, avoiding the direct formation of metallic Li, and the amorphous LAGP was added into electrode materials to increase the connect between electrodes and electrolyte. However, its unsatisfactory discharge capacity (42 mAh g−1) and low cell work voltage plateau (1.7 V versus Li/Li+) run counter to the demands of ASSLB with high energy density. Yu et al. [11] substituted Al3+ to Y3+ (yttrium) and Ge 4+ or Ti4+ to Zr4+ (zirconium) in the crystal framework, obtaining a new relatively Li-stable electrolyte of Li1.15Y0.15Zr1.85(PO4)3. Despite that, the high cost of rare-earth element Y and complicated preparation procedures limit the commercial application of this electrolyte. For the widely studied artificial protective layers, such as ionic liquid electrolyte [12], gel electrolyte [13], and sputtered coatings [14,15], some of them are restricted to cost, process, or the structural integrity of ASSLBs. Recently, our group reported a composite electrolyte constituted of NASICON ionic conductors and dry polymers, which presented enhanced electrochemical stability and compatibility with Li anode [16]. Whereas, whether the polymer can resist the penetration of lithium dendrites has always been the focus of debate among researchers.
https://doi.org/10.1016/j.electacta.2018.11.206_p1_5 | In this work, inspired by the researches about sulphide that glass electrolyte is more stable with Li metal than ceramic electrolyte [17], as well as the soften of glass LAGP at a certain temperature [18], a layer of amorphous LAGP was completely covered on the surface of the substrate ceramic LAGP electrolyte sheet via a facile and economic spin-coating co-sintering process to enhance its stability with Li anode. For comparison, a conventional lithium phosphorous oxynitride (LiPON) layer was also deposited by radio frequency sputtering (RF-sputtering) technique on the ceramic LAGP sheet surface. The results show that the stability with Li metal of surface amorphized LAGP is better than that of ceramic LAGP, and the continuous surface glass layer without grain boundary could inhibit the extension of the ionic-electronic conductive interphases into the electrolyte bulk, demonstrating a comparable Li protection effect to the LiPON layer. Consequently, the optimized ASSLB shows stable cycling performance using the surface amorphized LAGP electrolyte and Li anode. To our knowledge, it is the first time to employ an electronically insulated amorphized LAGP glass layer with certain ionic conductivity at the surface modification of LAGP electrolyte in order to circumvent the intrinsic chemical stability issues of LAGP to Li metal.
https://doi.org/10.1016/j.electacta.2018.11.206_p2_3 | The ceramic LAGP electrolyte sheet with the Li+ conductivity (σLi+) of 2.99 × 10−4 S cm−2 at 25 °C was prepared according to the reported method [19]. Typically, Li2CO3, Al(OH)3, GeO2, and H3PO4 (99.9%, Aladdin) were ball-milled within the stoichiometry of Li1.5Al0.5Ge1.5(PO4)3 for 10 h at 400 rpm, and pre-sintered at 700 °C for 2 h to release impurities. Afterwards, the mixture were heated up in a platinum crucible at 1400 °C for 2 h to get the melts, and then quenched into the air to form LAGP glass. The reground fine glass powder were pressed into sheets with a mold, followed by the cold isostatic pressing of 200 MPa and sintered at 850 °C for 5 h to get the ceramic LAGP electrolyte sheet with the thickness of 250 μm.
https://doi.org/10.1016/j.electacta.2018.11.206_p2_4 | The glass LAGP coated electrolyte sheet was prepared in three steps: firstly, the adhesive of cellulose nitrate ester (5% in ethanol/diethyl ether, Aladdin), glass powder, and ethanol (99.5%, Aladdin) were mixed with a weight ratio of 2:1:8 for 0.5 h to obtain the spin-coating paste. Secondly, the paste is printed onto the LAGP sheet by a spin-coating machine. After drying, the obtained samples were isostatic pressed under 300 MPa. Finally, the sheets covered with dry paste were heated at 600 °C for 48 h under the heating rate of 2 °C min−1 to slowly remove the organic ingredients and soften the glass powder. The surface amorphized LAGP electrolyte was marked as LAGP@glass.
https://doi.org/10.1016/j.electacta.2018.11.206_p2_5 | The LAGP sheet protected by a LiPON (Li3.3PO3.9N0.17) layer with 3 μm thickness was prepared by RF-sputtering which can be found in the early reports [20]. The LiPON coated LAGP was marked as LAGP@LiPON hereinafter.
https://doi.org/10.1016/j.electacta.2018.11.206_p2_6 | After finishing the anode protection of LAGP as described above, the LiFePO4 (LFP) cathode layer was coated on the cathode side of the electrolyte via doctor-blade method and drying under 105 °C for 24 h. Typically, LFP (99.5%, Dynanonic), Super-P, Poly(ethylene oxide) (PEO, 99.9%, Aladdin) and LiClO4 (99.9%, Aladdin) were mixed at weight ratio of 7:2:1 in acetonitrile (ACN) and stirred for 12 h to gain a well-distributed slurry. The PEO-LiClO4 polymer electrolyte was used as the binder and ionic conductor in the cathode layer with a LFP loading of 1.5 mg cm−2. The Li foil with the thickness of 80 μm, China Energy Lithium. Co., Ltd., was attached to the protected side of LAGP sheet. Finally, the electrodes were elicited by lugs, and the whole ASSLB was encapsulated in the aluminum plastic film which was isostatic pressed with a pressure of 50 MPa, afterwards.
https://doi.org/10.1016/j.electacta.2018.11.206_p2_8 | The surface structure of LAGP, LAGP@glass and LAGP@LiPON were characterized by X-ray diffraction (XRD) measurements using a Bruker AXS D8 Advance diffractometer with Cu Kα radiation. The morphology and elemental analysis of the surface and cross-section of electrolytes were analyzed by S-4800 field emission scanning electron microscopy (FE-SEM) and energy dispersive X-ray spectroscopy (EDX). In order to get the appropriate softening temperature, the differential scanning calorimetry (DSC, Netzsch DSC 404C, Germany) and thermogravimetric analysis (TG, Netzsch DSC 404C, Germany) was carried out for the LAGP glass powder in the temperature range of 100–1000 °C with a heating rate of 10 °C min−1 in air. The fine structures and the elements dispersion in microscopic scale of the electrolytes were investigated by a high-resolution transmission electron microscope (HR-TEM, JEOL2100, FEI).
https://doi.org/10.1016/j.electacta.2018.11.206_p2_10 | Ionic conductivity of the electrolytes were obtained from the equation: σ = L/RS, where L represents the thickness, S represents the area of the electrodes and R represents the resistance. The R of electrolytes were got from Au/electrolyte/Au cell via AC impedance test using a Solartron 1470E potentiostat electrochemical workstation with a perturbation of 10 mV in the frequency range of 1 MHz - 1 Hz with an oscillation voltage of 10 mV. The interfacial impedance evolution of anode/electrolyte was evaluated on symmetric cells of Li/electrolytes/Li with AC impedance test and galvanostatic charge-discharge cycling. A standard battery test instrument (Wuhan Rambo Electronics Co., Ltd.) was carried out to measure the galvanostatic charge-discharge test of ASSLB and the symmetric cells.
https://doi.org/10.1016/j.electacta.2018.11.206_p3_3 | Notably, the most critical preparation procedure in the LAGP protection process is to find the appropriate temperature for the softening of LAGP glass powder. The DSC measurement (Fig. 1a) reflects the glass transition temperature (Tg, 531.2 °C) and crystallization temperature (Tc, 627.5 °C) of LAGP powder. It is acknowledged that the Tg is the boundary between the glass state and the high elastic state of the amorphous materials. When in the glass state, the rigid material undergoes few deformation. While in a high-elastic state at increased temperature, the deformation of material increases significantly and produces a relatively stable state [18]. Therefore, in order to obtain the glass powder with deformation ability but without crystallization (<627.5 °C), 600 °C and 48 h were selected as the sintering duration for the preparation technology of surface amorphized LAGP. Moreover, the only 2.02% weight loss of the fine LAGP glass powder at 1000 °C shown in TG analysis from Fig. 1a indicates that the ingredient contains rare volatile impurities. Download : Download high-res image (561KB)Download : Download full-size image Fig. 1. a) DSC and TG analysis of LAGP glass powder. b) The XRD pattern and c) Arrhenius plots of the ionic conductivities of LAGP@LiPON, LAGP@glass, and ceramic LAGP.
https://doi.org/10.1016/j.electacta.2018.11.206_p3_4 | The surface XRD of LAGP@glass, LAGP@LiPON, and ceramic LAGP are shown in Fig. 1b, and the XRD of LAGP glass powder heated at various temperatures for 48 h are also displayed in the insert figure. Clearly, being consistent with the DSC results, the powder are demonstrated to be amorphous after sintering at 600 °C, but obvious crystallization appears according to the XRD pattern at 630 °C. Compared to ceramic LAGP, the XRD of LAGP@glass surface presents the analogous diffraction peaks but a broad background signal in the range of 10° to 30°, which is resulted from the thin glass layer. Some low conductive by-products containing Li4P2O7, AlPO4, and Al2O3 also appears at the LAGP@LiPON surface. It may be due to the LAGP decomposition under the N2 conditions during the sputtering [14].
https://doi.org/10.1016/j.electacta.2018.11.206_p3_5 | The ionic conductivity Arrhenius plots of the electrolytes are presented in Fig. 1c, from which the σLi+ of ceramic LAGP, LAGP@LiPON, and LAGP@glass can be recognized to be 2.99 × 10−4 S cm−1, 1.46 × 10−6 S cm−1, and 0.91 × 10−6 S cm−1 at 25 °C; while at 60 °C, the values are 9.85 × 10−4 S cm−1, 1.43 × 10−5 S cm−1, and 3.12 × 10−6 S cm−1. The obvious decreases of σLi+ compared with ceramic LAGP indicates that the coverage of glass (2.7 × 10−9 S cm−1) [21] or LiPON (1 × 10−6 S cm−1) [20] layer causes kinetically sluggish of Li+ onto LAGP electrolyte.
https://doi.org/10.1016/j.electacta.2018.11.206_p3_6 | It is reported that the ionic-electronic conductive interphases formed at the Li anode/electrolyte interface would ultimately proliferate through grain bulk, and the stress or corrosion would induce cracks in the ceramic electrolytes [22]. Besides, larger roughness of the electrolyte surface can aggravate the uneven current distribution, cause uneven deposition of Li+, and ultimately lead to the growth of lithium dendrite. It was also found from our preliminary experiments that the crystalline materials with high modulus would be too stiff to undergoing deformation and bond with the substrate. Hence, it is vital to obtain a cover layer with consecutive and flat amorphous structure rather than the crystalline materials to meet the demands above. In Fig. 2a, the LAGP shows a typical ceramic surface filled with grains and grain boundaries. Quite the opposite, Fig. 2d and g reveal that the surfaces of LAGP@LiPON and LAGP@glass are continuous and tight-knit, without obvious grains or grain boundaries. From Fig. 2e and h, the thicknesses of LiPON and LAGP glass layer can be confirmed to be ∼2.6 μm and ∼2.7 μm, respectively. Especially, it well demonstrates that a flat, thin, and complete glass surface layer is able to be prepared by proper process via spin-coating method. The EDXS element analysis (Fig. 2c, f and i) of the cross-section electrolytes manifest that in the same selected area which containing ceramic LAGP and the surface layer, the Ge content in the LAGP@LiPON is significantly decreasing, which leaded by the none-germanium LiPON layer. Interestingly, the contents of phosphorus (P), oxygen (O), and Ge in the LAGP@glass sample are obviously different from that of ceramic LAGP, demonstrating that the distribution of ingredients in LAGP glass may be different compared with ceramic LAGP. Download : Download high-res image (1MB)Download : Download full-size image Fig. 2. Surface, cross-section FESEM and EDXS element semi-quantitative analysis of a-c) ceramic LAGP, d-f) LAGP@LiPON, and g-i) LAGP@glass.
https://doi.org/10.1016/j.electacta.2018.11.206_p3_8 | In our early research [16], a loose and incoherent dark colored layer extends from the surface to inside the LAGP sheet after the three-day contact with Li metal was observed. It reveals that the surface of the LAGP has reacted with Li metal, and black resultants with low-valence Ge has been generated. Similarly, in Fig. 3a, the dark area also occurred in the interface of Li/ceramic LAGP after contact, and Li metal is found to be dim after scraping the surface electrolyte. In stark contrast, no apparently changes are shown between the Li and LAGP glass powder, and the surface of Li metal still gives out a light silver metallic luster as shown Fig. 3b. Besides, the XPS of the pristine ceramic LAGP and LAGP glass powder, as well as the samples contacted with Li foils are given out to certify that the generation of interphases containing low-valence Ge has been suppressed substantially (Fig. 3c and the insert figure). Download : Download high-res image (1MB)Download : Download full-size image Fig. 3. Optical photographs of a) ceramic LAGP and b) LAGP glass powder pressed on a Li foil. c) The surface XPS of ceramic LAGP, LAGP@glass and LAGP@LiPON before and after contact with a Li foil. d) Voltage profiles vs. cycle time of the Li/electrolyte/Li symmetric cell with 0.1 mA cm−2 current density at 60 °C. e-g) The EIS monitoring of Li/electrolyte/Li symmetric cells at 25 °C. The area of round working electrode is 2.01 cm2 (Φ = 1.6 cm).
https://doi.org/10.1016/j.electacta.2018.11.206_p3_9 | The interphase with mixed conducting property generated between Li and LAGP leads to severely increased interface impedance, fracture of LAGP, as well as the finial failure of the ASSLB, worse still, it can be accelerated with an applied current [9]. As shown in Fig. 3d, the dynamical interface stability of Li/electrolytes are evaluated in the Li/Li symmetric cells by galvanostatic charge-discharge cycling at 0.1 mA cm−2. Due to the inferior σLi+, both the LAGP@glass and LAGP@LiPON samples show voltage hysteresis compared with LAGP (polarization voltage of 25 mV) at the initial, i.e. 95 mV and 235 mV. Whereas, the voltage-time profiles present different trends afterwards. The polarization of Li/LAGP/Li cell grows very rapidly and reaches 1.5 V at 80 min, but the Li/LiPON/LAGP/LiPON/Li cell goes through a process of slow growth and then stabilization. For the Li/glass/LAGP/glass/Li cell, it is able to stably cycle during the test period within a larger polarization voltage of ±0.25 V. To further evaluate the stability of the cycle of Li anode and ASSLBs under higher current density, we test the Li/electrolyte/Li cell at 1 mA cm−2 under 80 °C. As shown in Fig. S1, the initial polarization voltage of Li/LAGP/Li, Li/LiPON/LAGP/LiPON/Li, and Li/glass/LAGP/glass/Li cell are 0.05 V, 0.1 V, and 0.95 V, respectively. Note that the polarization of Li/LAGP/Li cell grows very rapidly and reaches 6 V at 17 h. The polarization voltage of Li/LiPON/LAGP/LiPON/Li cell goes through a process of slow growth, reaching 0.24 V at 40 h whereas Li/glass/LAGP/glass/Li cell decreases at first and then increases to 0.63 V, showing a relatively stable cycle performance.
https://doi.org/10.1016/j.electacta.2018.11.206_p3_10 | The static monitoring for EIS-time evolution of Li/electrolyte/Li cell delivers corresponding results with the foregoing measurement. The fitting of the EIS Nyquist plots were measured via a quantitative equivalent circuit of LR(RC)(RC)W as shown in the insert of Fig. 3f. In the circuit, Rb is matched to the bulk impedance of LAGP, R1 is the grain boundaries impedance of LAGP, and R2 is the interface impedance of Li/protective layer. The line self-inductance (L), the capacitor (CPE) and the Li+ diffusion impedance in electrodes (W) were also taken into account. As shown in Fig. 3e–g, at the 1st day, the total impedance (including the bulk impedance at the beginning of the curve and interfacial impedance of the semicircle) of Li/LAGP/Li is about 1/3 of Li/LiPON/LAGP/LiPON/Li and about 1/5 of Li/glass/LAGP/glass/Li cell. However, on account of the extremely unstable interface of Li and LAGP, the total impedance of Li/LAGP/Li is about 5 times of the Li/LiPON/LAGP/LiPON/Li cell and 4 times of the Li/glass/LAGP/glass/Li cell at the 15th day, reflecting a continuously increased stagnant layer for Li+ migration. Notably, the bulk impedance of the latter two cells are relatively constant but for the LAGP cell, indicating that the bulk of LAGP has also been corroded or some micro-cracks have appeared on the LAGP substrate [9,23], since the generated ionic-electronic conductive interphase cannot suppress the development of spontaneous reaction from surface into interior [7]. Furthermore, it is also worth noting that the interfacial impedance of the Li/LiPON/LAGP/LiPON/Li cell (Fig. 3e) and the Li/glass/LAGP/glass/Li cell (Fig. 3f) have also increased during the test period of the 1st day to 10th day. With respect to the LiPON/Li interface, the as-produced interphase with poorly ionic conductivity containing Li3PO4, Li2O, Li3P, etc. will result in an incipient increase of interface impedance [24]. While, the interphase are also electrical insulators which cannot afford the electronic migration for the reduction of the internal electrolyte. Thus, the LAGP coated with LiPON presents high stability with Li metal [25]. As for the glass/Li interface, the EIS of Li/LAGP@glass/Li along time appear to be distinctive overlapped semicircles (dotted line in Fig. 3g), indicating that some complicated interface reaction may occurred during the contact process or the protective layers on both sides are not exactly the same [26]. But overall the tendency of increasing impedance also stagnated after ten-day contact. In order to explicate the Li-stability mechanism of LAGP glass, its elements composition and dispersion in microscopic scale were identified by HRTEM and EDXS mapping.
https://doi.org/10.1016/j.electacta.2018.11.206_p3_11 | As shown in Fig. 4a and b and Fig. 4e-f, the lattice fringes in high-resolution TEM and the symmetrical diffraction spots in SAED pattern distinguish the ceramic LAGP from LAGP glass. Of particular note, EDXS element mappings of ceramic LAGP (Fig. 4d) and LAGP glass (Fig. 4h) reveal that each element in ceramic LAGP distributes more uniform than that in LAGP glass. Moreover, the cross-section SEM in Fig. 4i clearly displays that the reaction interface layer extends downward continuously with the increase of ceramic LAGP/Li contact time (figures on left), and obvious lateral boundaries exist in the reaction layer, i.e., concentration gradients of the reactant (figures on right). That means, with the electronic conductive interphases offered by the surface reaction and the oxidants (Gex+ ions) offered by the uniform array of crystal cells, the reaction between ceramic LAGP and Li presents a succession process [27], as demonstrate in the left figures of Fig. 4j. Download : Download high-res image (2MB)Download : Download full-size image Fig. 4. HRTEM, SEAD, and EDX element mapping of a-d) ceramic LAGP and e-h) LAGP glass. i) The cross-section SEM of ceramic LAGP/Li interface layer over the contacting time at 60 °C (on left), and the detail view of 72 h-contacting interface at various depths (on right). j) Schematic diagrams of ceramic LAGP crystal structure (on left) and LAGP glass microstructure (on right).
https://doi.org/10.1016/j.electacta.2018.11.206_p3_12 | However, for LAGP glass, it is known that atoms are short-range ordered and long-range disordered in the amorphous structure, and generally there is no periodic atomic arrangement, but only irregular [28]. Combining the EDXS element semi-quantitative analysis in macro-scale (Fig. 2), it can be reasonably infer that the disordered Ge distribution in the amorphous LAGP glass, possessing no sequential electronic conductive channels or oxidants, that results in the electrolyte bulk cannot to be continuously reduced by the surface reductant, as demonstrate in the right figures of Fig. 4j.
https://doi.org/10.1016/j.electacta.2018.11.206_p3_14 | In this part, the ASSLBs constructed with LFP cathode, LAGP-based electrolytes, and Li metal anode are characterized under the same test conditions so as to compare the electrochemical properties. Specifically, as Fig. 5a–c shows, despite the LFP/LAGP/Li cell exhibits the highest initial capacity of 158.3 mAh g−1 (vs. 155.5 mAh g−1 of LFP/LAGP@LiPON/Li cell and 152.2 mAh g−1 of LFP/LAGP@glass/Li cell), it decays to less than 15 mAh g−1, only processing a poor capacity retention of 6.9% at the 120th cycle. Nevertheless, the discharge capacity of LFP/LAGP@LiPON/Li is 147.9 mAh g−1 at the 120th cycle with the capacity retention of 95.1%, and as for the LFP/LAGP@glass/Li cell, the values are 142.5 mAh g−1 and 93.6%, respectively. The reasons for the serious decay of LFP/LAGP/Li cell cycling are mainly composed of two aspects. Firstly, the increasing interface impedance and the changing interphase thickness of LAGP/Li causes the unstable interfacial ion transport channels and the unreliable electrode-electrolyte contact conditions. Secondly, the micro-cracks on the electrolyte surface resulted from the unreleased interface stress would propagation into the substrate of LAGP, leading to the fracture of ceramic sheet and the eventually self-discharge of ASSLB [25]. The abnormal charge-discharge curves of ASSLB with LFP cathode shown in Fig. 5d exactly illustrate the second issue, that is, the curves far below the typical redox 3.4 V platform of LFP at the 120th cycle shows this battery has already short-circuited. In contrast, the charge-discharge plateau potential difference of LFP/LAGP@LiPON/Li cell (Fig. 5e) keeps 0.3 V during the overall test period, shows a substantially stable LAGP@LiPON/Li interface. As for LFP/LAGP@glass/Li cell, unfortunately, there is a stable but big redox polarization (0.45 V, Fig. 5f) which mainly due to the inferior σLi+ of the glass buffer layer. Fig. S2 shows the cycle stability of LFP/Li cells at 0.5 C under 80 °C. After 40 cycles, the discharge capacity retention for LFP/LAGP/Li, LFP/LAGP/LiPON/Li, and LFP/LAGP/glass/Li cell are 2.9%, 94.9%, and 93.1%, respectively. In spite of the initial discharge capacity of LFP/LAGP/glass/Li cell is slightly lower (129.0 mAh g−1, 120.1 mAh g−1, and 107.1 mAh g−1 for LFP/LAGP/Li, LFP/LAGP/LiPON/Li, and LFP/LAGP/glass/Li cell, respectively, in Fig. S3), the cycle stability has greatly enhanced. Download : Download high-res image (835KB)Download : Download full-size image Fig. 5. a-c) Capacity retention and d-f) charge-discharge curves of LFP/LAGP/Li, LFP/LAGP@LiPON/Li, and LFP/LAGP@glass/Li at 0.1 C under 60 °C.
https://doi.org/10.1016/j.electacta.2018.11.206_p3_15 | Summarizing the cycle performance of the ASSLBs, and combining the Li-stability analysis above, it can be clearly concluded that both the glass protective layer and LiPON layer are able to improve the cycling stability of LFP/Li ASSLB from the perspective of Li anode protection. However, the unsatisfied discharge polarization brought by the low Li+ conductivity of LAGP glass cannot be underestimated, pending further study and resolution.
https://doi.org/10.1016/j.electacta.2018.11.206_p4_2 | In this work, the characteristics of LAGP glass, including the variability under the certain temperatures, the higher modulus, an acceptable Li+ conductivity, and no sequential electronic conductive channels owing to the irregular Ge distribution, were utilized to incorporate with ceramic LAGP sheet and prepare an integrated bi-layer electrolyte with high Li-stability. In addition, the ceramic LAGP with conventional LiPON layer was also prepared to compare with the LAGP glass layer in the aspect of Li-stability and cell cycle performance.
https://doi.org/10.1016/j.electacta.2018.11.206_p4_3 | The amorphous layer with continuous surface could suppress the growth of interphases into the inner electrolyte, while the imperfect physical contact of Li/LAGP could be improved by the surficial products. Meanwhile, although the elements composition of LAGP glass are same with ceramic LAGP electrolyte substrate, the disordered element distribution in the amorphous LAGP glass possesses few sequential electronic conductive channels, may insulating the internal electrolyte from the external highly reducing environment, which protect the inner part of the ceramic LAGP electrolyte and reducing the electrolyte/electrode interface impedance. As a result, the surface amorphized LAGP electrolyte shows enhanced Li-stability as well as a better ASSLB cycle performance based on it.
https://doi.org/10.1016/j.electacta.2018.11.206_p4_4 | Compared with the conventional LiPON protective layer, the surface amorphized LAGP exhibits the beneficial effect on the Li-stability and cell cycle stability. More importantly, the spin-coating co-sintering processes more facile and economic advantages, readily to scale up for the commercial application of ASSLB.
https://doi.org/10.1016/j.electacta.2018.12.149_p1_2 | In order to spread lithium ion batteries (LIBs) to every corner of our daily life, the present LIBs have been considered to be more highly improved in the view points of the high-rate performance as well as the charge/discharge capacity. A variety of cathode and anode materials have been developed to improve the high-rate performance [[1], [2], [3], [4], [5]]. Reducing the diameter of active material particles to increase electrochemical surface areas [6] and forming three-dimensional structures of anodes and cathodes have been also attempted [7,8]. However, a decisive solution for the improvement of high-rate performance has not been found yet. In our recent study, we have demonstrated that the through-holed LiFePO4 (LFP)/activated carbon (AC) cathode, in which the LFP and AC layers are coated on each side of an aluminum (Al) current collector and micrometer-sized holes are arranged like the squares of a “Go board”, can be formed with a pico-second pulsed laser and that the discharging process occurs preferentially on the AC layer and then energy is transferred from the charged LFP layer to the discharged AC layer with the transfer of Li+ ions through the holes formed in the LFP/AC cathode from the AC layer to the LFP layer [9]. The through-holed LFP/AC cathode exhibited a higher-rate performance than the non-holed LFP/AC and one-side coated LFP cathodes. In addition, it has been found that the through-holed LFP/LFP cathode which has through-holed LFP layers on both sides of an Al current collector also exhibits the high rate performance comparable to the through-holed LFP/AC cathode [10] and that the formation of through-holes on the electrodes brings about several advantage such as removal of irreversible capacity at the first cycle [[11], [12], [13]] and enhancement of the charging/discharging processes [10,14]. A laser electrode processing for development and manufacturing of LIBs has been also reported recently by Pfleging et al. [[15], [16], [17]] and Hou et al. [18].
https://doi.org/10.1016/j.electacta.2018.12.149_p1_3 | In this study, the superiority of the through-holed LFP/AC cathode over the through-holed LFP/LFP cathode at high-rate discharging process will be confirmed by comparing the high-rate performance of the through-holed LFP/AC and LFP/LFP cathodes and also the non-through-holed LFP/AC cathode in which holes are formed only in the LFP and AC layers and the Al current collector is not pierced. In addition, the importance of the through-holing of the LFP/AC cathode in improving its high-rate performance, i.e., improving the transfer of energy and Li+ ions between the LFP and AC layers is clarified by analyzing the high-rate performance of the composite cell composed of the separated through-holed LFP and AC cathodes and two Li metal anodes. The time scale of the energy transfer from the LFP to AC electrodes is also examined.
https://doi.org/10.1016/j.electacta.2018.12.149_p2_3 | The LFP/AC cathode was prepared by coating the LFP and AC layers on one side and the other side, respectively, of the Al current collector having the thickness of 10 μm (Hohsen Corp., Japan). As a first step, a slurry composed of 860 mg LiFePO4 (MCC-LR, Mitsui Engineering & Shipbuilding Co., Ltd., Japan, particle size (D50): 2.5 μm, density: 3.6 g cm−3), 70 mg acetylene black (AB, Denka Black, Denka Co., Ltd., density: 0.25 g cm−3), 70 mg polyvinylidene difluoride (PVdF, KF9130, Kureha Co., Japan, density: 1.8 g cm−3) and 3.3 g N-methylpyrrolidone (NMP) was coated on one side of the Al current collector (34 mm × 20 mm) with a doctor blade. Then, NMP solvent was evaporated from the slurry coated at 80 °C for 1 h in a vacuum drying oven to form the LFP-coated cathode, in which the LFP layer had the composition ratio of LFP:AB:PVdF = 86:7:7 (weight %). After that, a water-based slurry composed of 800 mg AC (Shirasagi, TC-2, Osaka Gas Chemicals. Co., Ltd., particle size (D50): 5 μm, density: 2.1 g cm−3), 100 mg ketjenblack (KB, ECP-600JD, Lion Specialty Chemicals Co., Ltd., density: 0.12 g cm−3), 50 mg carboxymethyl cellulose (CMC, cat.# 6139, Polyscience, density: 1.6 g cm−3), 50 mg styrene-butadiene rubber (SBR, S2910(J)-1, JSR Corporation, density: 0.95 g cm−3) and 5.3 g water was coated on the un-coated side of the LFP-coated cathode with a doctor blade. The coated slurry was dried at 100 °C for 3 h in a vacuum drying oven. The thus-coated AC layer had the composition ratio of AC: KB: CMC: SBR = 80: 10: 5: 5 in weight %. In the case of preparation of the LFP/LFP cathode, both sides of the Al current collector were coated with the LFP layer in a similar manner as above. The loading amounts of LFP and AC materials on the Al current collector surfaces, the layer thicknesses and targeted capacities are summarized in Fig. 1 (A-C). Note that the total amount of LFP coated on both sides of the through-holed LFP/LFP cathode is exactly equal to that loaded on the one side of the through-holed and non-through-holed LFP/AC cathodes. The porosities of LFP and AC layers on the Al current collector before holing with the laser were calculated, using the layer thickness, loading weight and densities of chemicals contained in the layers, to be 63 and 74%, respectively. These values are higher than the ca. 30% porosity typically found in commercial electrodes. In order to improve Li+ ion transfer and to pronounce the effect of hybrid structure of LFP/AC layers on the rate performance, we opted for higher porosities. In addition, non-carbon-coated LFP material was used in this study. The reason why the LPF material was used instead of conventional lithium transition metal oxides such as LiCoO2 and LiNi1/3Mn1/3Co1/3O2 is that when the AC used in this study was charged over 4.2 V, some gases were evoluted from its surface. The AC is decomposed electrochemically at a high voltage over 4.2 V. Matching of voltage region for charging process between the AC and cathode material was needed. If we can use some AC having a high resistive property against high voltage, the conventional lithium transition metal oxide cathode materials can be applied to this hybrid system. The reason why non-carbon-coated sample was used was to improve the rate performance through the hybrid structure of LFP/AC layers as mentioned above. Download : Download high-res image (170KB)Download : Download full-size image Fig. 1. Design of the loading amounts, layer thicknesses and surface areas of LFP and AC on Al current collectors. (A) through-holed LFP/LFP, (B) through-holed LFP/AC and (C) non-through-holed LFP/AC cathodes. (D) Schematic description of the surface of the holed cathode to estimate the geometrical surface area (surface and sidewall areas) of cathode.
https://doi.org/10.1016/j.electacta.2018.12.149_p2_4 | The formation of micrometer-sized holes in the thus-prepared LFP/AC and LFP/LFP cathodes was carried out with a pico-second pulsed laser (Laser Device is RGH-532-8, Rayture Systems Co., Ltd) system which was developed by us [9,10]. The laser system was set at the following conditions. The wavelength, pulse length and laser repetition rate were 532 nm, < 20 ps and 100 kHz, respectively. The average power and pulse energy that were measured on the cathode surface were 2 W and 20 μJ, respectively. The beam propagation ratio, M2 was ≤1.3, the focus diameter was about 20 μm, the focal length of used optics was 163.9 mm, and the type of optics was Scanner system (RAYLASE Supersvan III) + Telecentric Fθ lens (SILL Optics S4LFT3161/292). The number of laser pulses per hole required was 300 shots. The processing time for drilling of the electrodes was 4.2 ms/hole at 20 μJ@100 kHz. We think that suction or blowing off is one way to prevent the generation of debris on the electrode. The holes were arranged in a grid pattern as shown in Fig. 1 (D). Through-holed (A) LFP/LFP and (B) LFP/AC, and (C) non-through-holed LFP/AC cathodes were prepared (see Fig. 1 (A-C)). The laser was irradiated to the LFP/AC cathode from the side of AC layer. When the non-through-holed LFP/AC cathode was prepared, the laser was irradiated from both sides of the LFP/AC cathode until the laser reached the Al current collector surface. The average diameters and opening rates (R opening) of holes formed on these three types of cathodes are given in Table 1 in which R opening is defined as the percentage of the holed area calculated by eq. (1). (1) in which A hole and A unit part are the areas of a hole and a unit part of a grid-patterned cathode, respectively (see Fig. 1 (D)). A unit part is 250 × 250 μm2. A hole was calculated as π (②/2)2 (②: hole diameter (μm) in Fig. 1) in the case of the through-holed LFP/LFP and in the case of through-holed LFP/AC and non-through-holed LFP/AC cathodes, ⑤ or ⑧ was used instead of ②. Table 1. Summary of the average hole diameters, R opening values and geometric surface areas in three types of cathodes in Fig. 1. The calculated surface areas indicate the sum of the surface and sidewall areas of the individual parts. Through-holed LFP/LFP Through-holed LFP/AC Non-through-holed LFP/AC Average hole diameters (μm) ① ② ③ ④ ⑤ ⑥ ⑦ ⑧ ⑨ ⑩ 62.55 21.69 18.76 131.23 22.77 23.86 45.22 24.94 27.65 54.93 Average R opening values (%) 0.44 0.64 0.77 Surface areas (cm2) ⑪ ⑫ ⑬ ⑭ ⑮ ⑯ 6.27 × 10−4 6.31 × 10−4 6.32 × 10−4 6.41 × 10−4 6.51 × 10−4 6.35 × 10−4 Relative percentages of surface areas (%) 1) ⑪ ⑫ ⑬ ⑭ ⑮ ⑯ 100.3 101.0 101.1 102.6 104.1 101.7 Percentages of mass loss from the LFP/AC layers due to laser drilling (%)2) 2.2 2.6 1.8 T. Tsuda et al. 1) To the surface area of the non-holed cathode. 2) {(weight of a cathode before laser drilling)-(weight of a cathode after laser drilling)}/(weight of a cathode before laser drilling) x 100.
https://doi.org/10.1016/j.electacta.2018.12.149_p2_6 | The rate performance of three types of the cathodes prepared was examined with the cells composed of one of these cathodes and two Li metal anodes, as typically shown for the through-holed LFP/AC cathode in Fig. 2. The separator sheet (Hipore™, thickness: 25 μm, Asahi Kasei Co., Japan) inserted between a cathode and an anode is a little larger in size than the cathode and anode (34 mm × 20 mm). The laminated electrodes (anode/separator/cathode/separator/anode) were enclosed in a laminate-type LIB pack. The EC:DMC = 1:1 (v/v) mixture (Ube Chemicals, Japan) containing 1 M LiPF6 was used as an electrolyte solution. The charge/discharge tests were performed in a constant-current (CC) mode with a cutoff voltage of 2.0–3.8 V (vs. Li/Li+) using a battery charge/discharge system (HJ1001SD8, Hokuto Denko Corporation) in a constant temperature bath (MIR-154, Panasonic) of 25 °C. The specific capacities of the LFP and AC materials are 150 and 60 mA h g−1, respectively. The mA h value of the individual cathodes have were calculated with the loading amounts of LFP and AC and their specific capacities (Fig. 1 (A-C)). The theoretical capacities (mA h g−1) for the through-holed LFP/LFP, through-holed LFP/AC and non-through-holed LFP/AC cathodes are 150, 132 and 132 mA h g−1, respectively. The capacities of the LFP and AC layers in the LFP/AC cathode are 116 and 16 mA h g−1, respectively. The C-rate was calculated with the capacities of the cathodes. Download : Download high-res image (134KB)Download : Download full-size image Fig. 2. Schematic description of through-holed LFP/AC cathode arrangement for the rate-performance measurements.
https://doi.org/10.1016/j.electacta.2018.12.149_p2_7 | In usual rate-performance tests, a constant current-density, typically corresponding to 0.1–10 C-rates, is applied to a cell until it is fully discharged to evaluate its discharge capacity of a given C-rate. However, in the actual use of LIBs, it is not fully discharged at one time with high C-rate, but the capacity is consumed by several discharging processes. Therefore, in order to evaluate the rate-performance for the discharging process, the discharging was carried out “intermittently”, typically by 11 times` repeated high-rate discharging and one-time low-rate discharging with a 5 min’ interruption between the individual discharging processes as mentioned below. After three types of the cathodes used in this study (Fig. 1 (A, B, C)) were charged at the same C-rate of 0.1 C to ensure identical initial conditions, the discharging current densities corresponding to 0.1, 10, 20, 50, 100 and 200 C-rates were applied to them. In addition, the discharge processes were stopped when the discharge capacity reached the capacity of the AC layer (0.38 mA h, 16 mA h g−1) or the cell voltage reached 2.0 V and then the cell was left under the open-circuit mode for 5 min. After that, the current density of the same C-rate as used previously was applied again to the cell until the discharge capacity reached the AC layer`s capacity or the cell voltage reached 2.0 V. The start/stop in discharge process was repeated 11 times. Finally, the C-rate of 0.1 C was applied to the cell to fully discharge the cathode and to confirm the discharge capacity the cell exhibited at low rate. The total discharge capacity observed during the discharge processes repeated 11 times was considered as the discharge capacity at each C-rate. The plots of discharge capacity retention vs. C-rate were made using the total discharge capacity observed at each C-rate.
https://doi.org/10.1016/j.electacta.2018.12.149_p2_8 | In order to confirm the energy transfer from the LFP to AC layers, separated and through-holed LFP and AC cathodes were prepared. In this case, the LFP and AC layers were coated separately on one side of each Al current collector and then the LFP (or AC)-coated cathodes were through-holed with a laser irradiation as mentioned above. The thus-prepared LFP and AC cathodes, two Li metal sheets and three separator sheets were assembled as a composite cell composed of the LFP/Li and AC/Li cells as shown in Fig. 3. The cell with four tabs of LFP, AC and two Li metals was enclosed in a laminate-type LIB pack. To conduct the energy transfer tests with this cell, at first, the LFP and AC cathodes were fully charged (Fig. 4 (A)). Then, the tabs for the AC cathode and the Li metal anode which faces the AC cathode were connected to the battery tester to discharge fully the AC cathode (B). After the AC cathode was fully discharged, the test for energy transfer from the LFP cathode to the AC cathode was started by detaching both the AC cathode and the Li metal anode from the battery tester and by connecting directly the AC tab with the LFP tab for a set period (C). During the set period, energy will be transferred from the LFP cathode to the AC cathode with the transfer of Li+ ions from the AC cathode to the LFP cathode. In order to confirm this energy transfer, the discharging in the AC cathode (D) was examined by pairing it with the Li metal anode again as done in (B). The relationship between the connecting period of the AC and LFP tabs and the AC discharge capacity observed after disconnecting these tabs and connecting the AC tab with the Li metal anode was examined. Download : Download high-res image (112KB)Download : Download full-size image Fig. 3. Schematic description of the cell composed of through-holed LFP and AC cathodes and two Li metal anodes. Download : Download high-res image (72KB)Download : Download full-size image Fig. 4. Schematic drawing of charging/discharging processes of LFP and AC cathodes. (A) Fully charged LFP and AC electrodes, (B) first discharging of AC electrode at high discharging rate, (C) electrical contact between a fully discharged AC electrode and a charged LFP electrode (consequently the AC layer is charged again by the LFP layer), (D) second discharging of AC electrode at high-discharging rate.
https://doi.org/10.1016/j.electacta.2018.12.149_p3_3 | Fig. 5 shows the surface SEM images of the through-holed LFP/LFP and LFP/AC and non-through-holed LFP/AC cathodes prepared. In all the cases, we can see the taper-shaped holes on the laser-irradiated surfaces. The degree of taper is lower in the view from the laser emission plane (i.e., B and D) than in the view from the incident laser plane (i.e., A, C, E and F). In addition, the degree of taper of holes was quite different from hole to hole and they were even not symmetric. Therefore, in the estimation of average diameters and opening rate of holes, the size of randomly selected fifteen holes was measured from the surface SEM images observed with a given cathode surface. The average diameters and opening rates of holes in the three types of cathodes are summarized in Table 1. From the cross-sectional SEM images (Fig. 6), as expected, it is obvious that the through-holed LFP/LFP and LFP/AC cathodes are through-holed while the non-through-holed LFP/AC cathodes are not through-holed, i.e., the holes formed do not pierce the Al current collector. To prepare the non-through-holed cathodes, i.e., for the laser not to pass through the Al current collector, the number of laser pulses per a hole was optimized by trial and error as 100 shots, in contrast to 300 shots for the preparation of through-holed cathodes. Only one hole can be observed in the images (C) and (D) taken for the non-through-holed LFP/AC cathode because in this case the holes on the LFP and AC layer surfaces were not formed at the same position. Therefore, the typical cross-sectional SEM images obtained at the different positions are shown in Fig. 6 (C, D). Based on the evaluation of the size of randomly selected fifteen holes in the SEM images such as those shown in Fig. 6, the geometrical surface areas of the LFP and AC cathodes were calculated and are summarized in Table 1 where the calculated surface areas mean the total surface areas of the individual cathodes including the sidewall areas of the holes. The geometrical surface areas of the through-holed LFP/LFP and LFP/AC and non-through-holed LFP/AC cathodes are slightly larger than those of the non-holed LFP/LFP and LFP/AC cathodes. The difference in the surface area among the three cathodes used is small (less than 4%) and thus is not considered to be associated with the difference in the high-rate performance of these cathodes. Download : Download high-res image (395KB)Download : Download full-size image Fig. 5. Typical surface SEM images of (A, B) through-holed LFP/LFP, (C, D) through-holed LFP/AC and (E, F) non-through-holed LFP/AC cathodes (the average hole diameters: 21.7, 22.8 and 25.0 μm, respectively). (A, C, E, F) A view from the incident laser plane and (B, D) a view from the laser emission plane. (A, B, D, E): LFP layer, (C, F): AC layer. Download : Download high-res image (172KB)Download : Download full-size image Fig. 6. Typical cross-sectional SEM images of (A) through-holed LFP/LFP, (B) through-holed LFP/AC and (C, D) non-through-holed LFP/AC cathodes (the average hole diameters: 21.7, 22.8 and 25.0 μm, respectively). The lasers were irradiated (A, B) from the upper side of the SEM images, (C) from the LFP layer side and (D) from the AC layer side.
https://doi.org/10.1016/j.electacta.2018.12.149_p3_5 | High-rate discharging performance tests of through-holed LFP/LFP and LFP/AC cathodes and non-through-holed LFP/AC cathode were examined at 10, 20, 50, 100 and 200 C. In this case, the overall discharging was carried out intermittently by 11 times` repeated high-rate discharging at 10, 20, 50, 100 and 200 C and one-time low-rate discharging at 0.1 C in which the open-circuit interruption of 5 min was introduced between the individual discharging processes. The total discharge capacity of 11 times` repeated high-rate discharging processes and one-time low-rate discharging process is almost the same as the capacity observed in the full discharging process at 0.1 C, indicating that the capacity degradation which might be caused by the high-rate discharging does not occur. Fig. 7 shows selected charging/discharging voltage-capacity curves observed in high-rate performance tests with the through-holed (A) LFP/LFP and (B) LFP/AC and (C) non-through-holed LFP/AC cathodes. The sum of the discharge capacities observed with 11 times` discharge processes at high-rate and one-time discharge process at 0.1 C approached 3.7–3.8 mA h which can be expected from the sum of capacities of LFP and AC layers on an Al current collector in Fig. 1. The total discharge capacity of 11 times` discharge processes was found to strongly depend on the C-rate and the type of the cathodes examined. In both the through-holed LFP/LFP and LFP/AC cathodes, the total discharge capacities decreased with increasing the C-rate. Based on the results of high-rate performance tests such as those shown in Fig. 7, the discharge capacity retention was plotted against C-rate in Fig. 8. We have reported that the “non-holed LFP cathode”, i.e., the conventional plate LFP cathode, exhibits the discharge capacity retention of 60% at 10 C [9]. In addition, as reported recently by us [10,14], the high-rate performance of the LFP/LFP cathode is improved by through-holing it. The through-holed LFP/AC and LFP/LFP cathodes exhibit the same high-rate performance at 10 and 20 C. The high-rate performance can be considered to result from the through-holing of the LFP and AC layers of the LFP/LFP and LFP/AC cathodes. As can be seen from the inset in Fig. 8, at the C-rate of 50 and 100 C, the through-holed LFP/AC cathode is significantly superior in the high-rate performance to the through-holed LFP/LFP cathode, suggesting the advantage of using the AC layer in the place of the one-side LFP layer of the LFP/LFP cathode. At the C-rate of 200 C, the through-holed LFP/LFP and LFP/AC cathodes give the same discharge capacity retention (50%). The superiority in the high-rate performance of the through-holed LFP/AC cathode over the through-holed LFP/LFP cathode might come from the “hybrid” structure composed of the LFP layer on one side of Al current collector and the AC layer on the other side in which the micrometer-sized through-holes are formed. In addition, it should be noted that the non-holed conventional cathode one side of which is only coated with the layer of the simply mixed LFP and AC particles showed much worse high-rate performance than the present through-holed LFP/AC cathode (the data are not shown here). Three types of the cathodes examined exhibited the same rate performance until 20 C. At 50 C, the rate performance of the through-holed and non-through-holed LFP/AC cathodes is higher when compared with the through-holed LFP/LFP cathode, because as mentioned above the AC layer contributes to the high-rate discharge. In this case, it is thought that the AC and LFP layers independently work well at the high-rate discharging processes because the non-through-holed LFP/AC exhibited the same performance as the through-holed LFP/AC cathode. At 100 C, the discharging capacity retention of the non-through-holed LFP/AC cathode is significantly lower than that of the through-holed LFP/AC cathode and is almost equal to that of the through-holed LFP/LFP cathode (ca. 75%). At the high rate of 200 C, the discharge capacity retention of the non-through-holed LFP/AC cathode largely decreases to ca. 5%, while the through-holed LFP/AC and LFP/LFP cathodes keep the discharge capacity retention of ca. 50%. These results suggest the importance of the through-holing of the cathode in a micrometer size in improving the high-rate performance as a result of the improved transfer of Li+ ions from the AC to LFP layers via the through-holes. Based on the above-mentioned results, the mechanism of the high-rate discharging process may be considered as shown in Fig. 9 (A) indicates the fully discharged condition. After fully charging the LFP and AC layers on the LFP/AC cathode (B), when the high discharging current density is applied to the LFP/AC electrode, the AC layer is at first discharged (C) because the AC electrode has extremely excellent high-rate performance than the LFP electrode [19,20]. As the next step, the discharging process is stopped by disconnecting the circuit and the cell is held under the open-circuit condition for 5 min (D). During the open-circuit period, energy is transferred from the charged LFP layer to the discharged AC layer. In order for this energy transfer (i.e., the transfer of electron from the discharged AC layer to the charged LFP layer) to occur, Li+ ions also have to transfer from the discharged AC layer to the charged LFP layer for charge neutralization. Therefore, if Li+ ions pass smoothly through the through-holes formed in the LFP/AC cathode, electrons also can smoothly transfer from the AC layer to the LFP layer. Similarly to (C) and (D), (E) and (F) show the second discharging of the AC layer at high rate and the second open-circuit condition, respectively. In the through-holed LFP/AC cathode, the LFP layer can be regarded as an energy supply tank and the AC layer as a large tap of energy. While the energy of the AC layer is consumed during the discharge process, energy is supplied from the LFP layer to the AC layer. As a result, the through-holed LFP/AC cathode possesses a significant high-rate performance as well as a high charging/discharging capacity. Download : Download high-res image (205KB)Download : Download full-size image Fig. 7. Charging (red lines)/discharging (blue lines) voltage-capacity curves of through-holed (A) LFP/LFP and (B) LFP/AC cathodes, and (C) non-through-holed LFP/AC cathode at 10 (1) and 200 (2) C-rates. The average hole diameters: 21.7, 22.8 and 25.0 μm, respectively. Note that the discharging was carried out intermittently as mentioned in the text, while the charging at 0.1 C. Download : Download high-res image (106KB)Download : Download full-size image Fig. 8. Discharge capacity retention vs. C-rate in through-holed () LFP/AC and () LFP/LFP cathodes, and () non-through-holed LFP/AC cathode. Inset is the enlarged view in the region of discharge capacity retention from 70 to 100%. Download : Download high-res image (189KB)Download : Download full-size image Fig. 9. Schematic drawing of charging/discharging processes of the through-holed LFP/AC cathode. (A) Fully discharged condition, (B) fully charged condition, (C) first discharging of AC at high rate, (D) first open-circuit condition and electron and lithium transfer to charge the AC, (E) second discharging of AC at high rate, (F) second open-circuit condition and electron and lithium transfer to charge the AC.
https://doi.org/10.1016/j.electacta.2018.12.149_p3_7 | The dependence of the discharge capacity retention on the diameter of the through-holes in the LFP/AC cathode was examined. Fig. 10 shows the discharge voltage-discharge capacity curves obtained at different C-rates with the through-holed LFP/AC cathodes having the hole diameters of 20, 100 and 200 μm and the R opening of 0.5–0.6%. In this case, the rate performance tests to evaluate the C-rate dependence of the discharge capacity were done by fully discharging the cathodes after they were fully charged at low C-rate of 0.1 C. The through-holed LFP/AC cathode having the hole diameters of 100 and 200 μm exhibited the discharge capacities 135 and 136 mA h g−1, respectively which are close to the targeted one (132 mA h g−1) calculated from the loading weights of LFP and AC on a Al current collector. However, the through-holed LFP/AC cathode having the hole diameter of 22.8 μm exhibited clearly lower discharging capacity (126 mA h g−1) than those of through-holed LFP/AC cathodes with the hole diameters of 100 and 200 μm. From the evaluation of the difference in the discharge capacities before and after the holing process, it is certain that forming the holes having smaller diameter results in larger material loss because the ratio of the taper region area to the opening area of a hole increases as the hole diameter is decreased. The decrease in charging/discharging capacities after the holing process can be expected. The capacity loss at the through-holed LFP/AC cathode having the hole diameter of 22.8 μm was 7.4%. The amount of the decrease in charging/discharging capacities after the holing process was larger than that expected from the weight loss of cathode materials. Therefore, it is thought that the LFP and AC materials which might be damaged by the irradiation of laser light are left on the cathode surface. Download : Download high-res image (128KB)Download : Download full-size image Fig. 10. (1) Discharge voltage-discharge capacity curves obtained at different C-rates in the through-holed LFP/AC cathodes having the average hole diameters of (A) 20, (B) 100 and (C) 200 μm. (2) Enlarged discharge voltage-discharge capacity curves to show the DC-IR drop. Discharge rate: 0.1(), 0.5(), 1(), 2(), 5() and 10 () C.
https://doi.org/10.1016/j.electacta.2018.12.149_p3_8 | Clearly, the direct current internal resistance (DC-IR) drop which can be seen in the early stage of the discharging process became larger with increasing the hole diameter (see Fig. 11 (A-2), (B-2) and (C-2)). Based on the results of Fig. 10, the discharge capacity retention is plotted against C-rate in Fig. 11. It is obvious from this figure that the discharge capacity retention decreases with increasing the hole diameter at a given C-rate, i.e., the smaller the diameter of holes is, the higher is the high-rate performance. This may reflect the larger area of the sidewalls of the holes of the smaller diameter, because Li+ ions in the through-holes can contribute to the intercalation through the surface of the sidewalls. Download : Download high-res image (116KB)Download : Download full-size image Fig. 11. Discharge capacity retention vs. C-rate in through-holed LFP/AC cathodes. The average hole diameter: () 20, () 100 and () 200 μm.
https://doi.org/10.1016/j.electacta.2018.12.149_p3_9 | In this study, average hole diameters of 20, 100 and 200 μm were used. As expected from the above-mentioned results, the high-rate performance could be further improved by decreasing the hole diameter and increasing the number of holes. We think that it is possible to create through-holes with a lower limit of about 3 μm for the hole diameter by optimizing the hole formation conditions using our laser system. On the other hand, both the hole diameter and the number of holes (i.e., R opening) may be closely associated with the loading amount of cathode materials and thus the charging/discharging capacity. Therefore, the optimization of both the high-rate performance and charging/discharging capacity based on a suitable choice of R opening is desirable. Work along this line is in progress.
https://doi.org/10.1016/j.electacta.2018.12.149_p3_10 | In order to make clear the contribution of the holes formed on the LFP/AC electrodes to the high-rate performance, the same intermittent discharging as in Fig. 7 was applied to the cells composed of through-holed LFP and AC cathode electrodes and two Li metal anode electrodes (Fig. 3). After intermittently discharging the AC electrode, the LFP and AC electrodes were electrically contacted for the period of 0.1–60 min and then the AC electrode was discharged to evaluate the capacity transferred from the LFP to AC electrodes during the contact period. Fig. 12 (A-C) shows the discharge voltage-capacity curves observed in such experiments. As can be seen in the usual discharging process of AC materials, the discharge voltage monotonously decreased with increasing the discharge capacity. The relationship between the electrical contact period and the discharge capacity is shown in Fig. 12 (D). The targeted capacity of 16 mA h g−1 could be observed in the electrical contact period of 30–60 min. As expected, a lower discharge capacity was obtained at shorter contact period in all the cathodes examined. Around 5 min, the discharge capacities reached the targeted one in all the cathodes. A steep increase in the discharge capacity in the contact period of 0–5 min might be due to a large difference in the electrode potential between the LFP and AC electrodes. A large difference in the electrode potential produces the high-rate capacity transfer from the LFP to AC electrodes. The difference in the electrode potential becomes small with an increase in the capacity transferred from the LFP to AC electrodes. So, when the capacity transfer proceeds more, it becomes slower. The period needed for the AC electrode to recover the discharge capacity by transferring the capacity from the LFP to AC electrodes is over 5 min. Therefore, the electrical contact period of 5 min used in the high-rate discharging performance tests of Fig. 7 is long enough to transfer the capacity from the LFP to AC electrodes. As can be readily seen from Fig. 8, the through-holed LFP/AC cathode is superior in the rate performance to the through-holed LFP/LFP cathode in the C-rate range of 50–100 C. In the discharging process in this C-rate range, the LFP layer cannot almost discharge and therefore its high electrode potential is kept. The AC layer which was fully discharged has a low electrode potential. Thus a large difference in the electrode potential between the charged LFP layer and the fully discharged AC layer is the driving force for capacity transfer (Fig. 9 (D, F)). Download : Download high-res image (133KB)Download : Download full-size image Fig. 12. Discharge voltage-capacity curves of the AC electrode obtained after intermittently discharging the AC electrode and then electrically contacting the fully discharged AC and charged LFP electrodes for 0.1, 0.5, 1, 6, 30 and 60 min using the cell system (Fig. 3) with through-holed LFP and AC cathodes. The line colors in (A, B, C) indicate different contact periods (min). R opening: 0.5%, average hole diameter: (A, ) 20, (B, ) 100, (C, ) 200 μm. (D) Relationship between the electrical contact period of the through-holed LFP and AC cathodes and the discharge capacity observed at the AC cathode after the electrical contact. The inset is an enlarged view of the relationship in the contact period of 0–1 min.
https://doi.org/10.1016/j.electacta.2018.12.149_p3_11 | The relationship between the discharge capacity and the contact period in the contact period of 0–1 min is enlarged in the inset of Fig. 12 (D). The discharge capacity increased with increasing the contact period irrespective of the hole diameter and at a given contact period the larger discharge capacity was obtained for the through-holed LFP and AC cathodes with the smaller hole diameter. Making smaller through-holes in the LFP/AC cathode results in an increase in the electrochemical surface area of the whole cathode by producing the sidewalls of the through-holes (Table 2). Large amounts of Li+ ions are accessible through the through-holes to the LFP material surface which is in contact with the sidewalls of the through-holes. So, the capacity transfer from the LFP and AC layers is enhanced by the intercalation proceeding from the sidewalls` surface. Table 2. Summary of geometric surface areas of the LFP/AC cathodes used in the experiments of Fig. 12. The surface areas indicate the sum of the surface and sidewall areas of the individual parts. Average hole diameters of ⑤ in Fig. 1 (μm) 1) 20 100 200 Relative percentages of surface areas of AC layer (%) 2) 101.1 100.0 99.6 Relative percentages of surface areas of LFP layer (%) 2) 102.6 100.2 99.7 1) R opening is 0.5%. 2) To the surface area of the non-holed cathode.
https://doi.org/10.1016/j.electacta.2018.12.149_p4_2 | In order to improve the high-rate performance of the LFP cathode, the AC layer was coated on one side of Al current collector and the other side was coated by the LFP layer, and then through-holing of the prepared LFP/AC cathode was done with a pico-second pulsed laser (typically R opening is ca. 0.5–0.6%). Previously, we have reported that the through-holed LFP/LFP cathode gives an excellent high-rate performance when compared with the non-holed LFP/LFP cathode [10]. In this study, the through-holed LFP/AC cathode was found to be superior to the through-holed LFP/LFP cathode in the view point of the high-rate performance in the high C-rate range from 50 to 100 C. In the discharging at high C-rate, the discharging reaction occurs at first on the AC layer and then electrons are transferred with the transfer of Li+ ions via through-holes from the AC layer to the LFP layer (i.e., energy is transferred from the charged LFP layer to the discharged AC layer) and consequently the AC layer is charged again and a series of such processes are repeated. This repeated charging of the AC layer by the LFP layer enables the through-holed LFP/AC cathode to remain the discharge capacity retention at high C-rate as a result of its hybrid structure which leads to the improved transfer of Li+ ions via through-holes from the AC layer to the LFP layer accompanying the electron transfer during the discharging process.
https://doi.org/10.1016/j.electacta.2019.01.057_p1_2 | Lithium batteries are considered as an attractive power source for various applications, such as cellular phones, notebook computers, electric vehicles (EVs), and energy storage systems (ESSs) [1]. Currently, lithium metal oxides (LiMO2, M = Co, Mn, Ni, Al) are the most commonly used as cathode material in lithium batteries. However, they are relatively expensive and have a lower stability of crystal structure. Much research has been devoted to finding low cost, effective replacements for LiMO2, especially for batteries destined for transportation applications. Lithium iron phosphate has been recognized as a good alternative cathode material for replacing LiMO2 since Padhi et al. first reported the redox reaction of lithium iron phosphate (LiFePO4) in 1997 [2]. LiFePO4 is a less expensive, abundant, environmentally friendly, and stable material with a high theoretical capacity of 170 mAh g−1. It provides an operation potential of about 3.4 V versus Li+/Li and exhibits stable cell operation by providing a large over-voltage margin for decomposition of liquid electrolyte [[2], [3], [4]]. Optimized preparation processes facilitated to achieve the desired particles size and morphology are gaining importance to improve the properties of LiFePO4. The rate capability limitation of LiFePO4 has come from the poor electronic conductivity and the slow lithium ion transfer across the phase boundary of LiFePO4/FePO4 [[2], [3], [4], [5], [6]]. Various approaches for enhancing the electronic conductivity of LiFePO4 have been attempted, such as coating the particles with carbon. In 1999, Ravet et al. reported that LiFePO4 had a capacity of 160 mAh g−1 at 1 C-rate at 80 °C when coated with carbon [7]. Carbon coating is usually formed by carbonization of organic/polymeric compounds during the synthesis of LiFePO4 [[8], [9], [10], [11], [12], [13], [14], [15], [16], [17], [18], [19], [20]] or by mixing with carbon materials [[21], [22], [23], [24], [25], [26]] and biomass materials [[27], [28], [29], [30], [31]]. Recent studies on the effect of the surface carbon structure on the electrochemical performance of LiFePO4 revealed that sp2-coordinated carbon resulted in better conductivity than sp3-coordinated carbon and in enhanced electrochemical performance [8,10,20]. Moreover, the carbon composite LiFePO4 electrode of high conductivity applied into flexible lithium ion batteries [[32], [33], [34]].
https://doi.org/10.1016/j.electacta.2019.01.057_p1_3 | We previously reported the synthesis of LiFePO4 by a modified mechanical activation method [24,25]. The modification in the solid-state synthesis process allowed achieving phase-pure, small crystallites of the electrode material with a uniform carbon coating, which could obviously improve the electrochemical performance. Although methods of improving the electrochemical properties LiFePO4 have been studied by many research groups, the effects of biomass-derived carbon coating on the physical and electrochemical performance of LiFePO4 have not been defined, especially for application of the coated material in polymer batteries. Orange peel biomass is used as a carbon source for coating the surface of LiFePO4. The focus of the present study is to compare the physical and electrochemical performance of flexible polymer batteries employing pure LiFePO4 with that based on biomass-derived carbon-coated LiFePO4 prepared by a modified mechanical activation process.
https://doi.org/10.1016/j.electacta.2019.01.057_p2_2 | Pure LiFePO4 (LFP) and carbon-coated LiFePO4 (C-LFP) were synthesized by a modified mechanical activation method from the precursors (Li2CO3, FeC2O4·2H2O, and NH4H2PO4, 99% purity from Aldrich) in stoichiometric quantities. The orange peel precursor was immersed in 100 mL of 7% KOH solution at room temperature for 24 h and then dried at 80 °C for carbon coating on the surface LiFePO4, as shown in Fig. 1. The KOH was used as activating agent. Pure LiFePO4 was synthesized without orange peel powder. The precursors were firstly mixed with magnetic stirring in 60 wt% of triply distilled water at room temperature for 7 h followed by reduced pressure drying of the blend at 70 °C for 2 h using a rotary evaporator at 60 rpm to yield a solid powder. After the rotary evaporator, they had a high-energy ball milling in a hardened steel vial with zirconia balls at room temperature for 15 h under argon atmosphere. Finally, thermal treatment was performed on the pellets at 600 °C for 10 h under nitrogen atmosphere.
https://doi.org/10.1016/j.electacta.2019.01.057_p2_4 | A microporous membrane of P(VdF-HFP) (Kynar 2801) was prepared by the phase inversion method at room temperature [35]. The P(VdF-HFP) co-polymer was vacuum dried at 60 °C before use. N-methyl pyrrolidone (NMP) and methanol were used as received. P(VdF-HFP) solution (16%) was prepared in NMP (as the solvent) by mechanical stirring for at least 12 h at room temperature. The resultant viscous homogeneous solution was cast on a Teflon mold with a doctor blade to form a membrane and then immersed in methanol/water (80/20, v/v) for 4 h. The collected membranes were oven dried at 60 °C for 12 h and then vacuum dried at 70 °C for 12 h before further use. The gel polymer electrolyte (GPE) was prepared by soaking the membrane for 3 min in a solution of 1 M LiPF6 in ethylene carbonate (EC)/dimethyl carbonate (DMC) (1:1 by vol.) (PanaX. Etec Co.).
https://doi.org/10.1016/j.electacta.2019.01.057_p2_5 | The crystal structure of the cathode material was defined by X-ray diffraction (XRD: SIEMENS D5005) using Cu-Kα radiation (35 mA/40 kV) and FT-IR absorption spectra (VERTEX 80v, Bruker Optics). Thermal analysis (TGA) of all materials was performed on an SDT-Q600 (USA) instrument under oxygen flow at a heating rate of 10 °C min−1. SEM and EDX mapping using a field emission scanning electron microscope (Philips XL30 S FEG) were employed to evaluate the particle size and homogeneity of the chemical composition. The nature of the coated carbon was analyzed using high-resolution transmission electron microscopy (HR-TEM) (JEM-3010, JEOL) and energy dispersive X-ray using a TEM-EDX (JEM-2010, JEOL) instrument. The surface area was examined from N2 sorption data (ASAP 2020 Analyzer) using the Brunauer-Emmett-Teller (BET) method and the atomic ratio was determined by inductively coupled plasma (ICP) analysis (Atomscan 25, Optima 4300DV). The carbon content of the biomass-derived CLiFePO4 was determined by elemental analysis (CHNS-932, LECO). The electrical conductivity was analyzed by the four-point probe method using a LORESTA-GP (MCP-T600) instrument. An electron probe microanalyzer (EPMA) was used to study the distribution of grains in the cathode film.
https://doi.org/10.1016/j.electacta.2019.01.057_p2_6 | To prepare the cathode, the LiFePO4 powder, carbon black, and poly(vinylidene fluoride) (PVdF: Aldrich) binder were mixed in a ratio of 83:7:10 by weight and the mixed viscous slurry in NMP was cast on porous carbon current collector and dried at 90 °C under vacuum for 6 h. The dried film was cut into disks with an area of 0.95 cm2 and total mass of ∼3.1 mg for use as the coin-type cell. The active material mass loading was 2.7 mg cm−2. Two-electrode coin-type cells were assembled with lithium metal as the anode, gel polymer electrolyte, and LFP or C-LFP as cathode. Cyclic voltammetry was carried out in the range of 2.2–4.4 V at a scan rate of 0.1 mV s−1. Constant current tests were carried out in the range of 2.5–4.0 V using an automatic galvanostatic charge-discharge unit (WBCS3000 battery cycler) at room temperature. The rate performances were investigated at different current density rates ranging from 0.5 C (0.23 mA cm−2) to 1 C (0.46 mA cm−2).
https://doi.org/10.1016/j.electacta.2019.01.057_p3_2 | The chemical composition ratio of the sample matched the theoretical molar ratio of Li:Fe:P (1.01:0.99:1.00, within the error range of ICP), and elemental analysis revealed that the C-LFP composite contained 6.0 wt% carbon. The XRD spectra of the synthesized samples are shown in Fig. 2. The structures of the two different samples were identified as belonging to the Pnma space group with the orthorhombic olivine structure. The diffraction patterns obtained for the two samples are in close agreement with the standard LiFePO4 spectra, with no indication of impurity phases such as Fe2P, FeP, and Li3PO4. A previous study demonstrated that the carbon source effectively provides a carbon-rich atmosphere that prevents oxidation of the Fe2+ ions to Fe3+. The crystal size of carbon-coated LiFePO4 was smaller than that of pure LiFePO4 [22,36,37]. Fig. 3 shows the XRD peaks of the (200), (210), (211), (020), and (311) planes for pure LFP and C-LFP. The patterns show a clear peak shift by about 0.009° after carbon coating, indicative of a change in the lattice parameter. The refined lattice parameters of pure LFP and C-LFP are listed in Table S1. The lattice constant of the different axes, except for the c-axis, decreased after coating with biomass-derived carbon.
https://doi.org/10.1016/j.electacta.2019.01.057_p3_5 | The FT-IR absorption spectrum of pure LFP and C-LFP are shown in Fig. S1. In the FT-IR spectra, the bands in the low wavenumber region of 400–700 cm−1 correspond to the local surroundings of lithium. The characteristic peaks of LiFePO4, including the doublet at 465−505 cm−1, have been indexed in the spectrum [38]. The peaks in the range of 900–1200 cm−1 correspond to the stretching modes of the PO43− unit. The absence of peaks at 422 cm−1 (due to Li3PO4), 759, and 1178 cm−1 due to LiFeP2O7 indicates that the samples are free of this impurity [39]. The peaks in the FT-IR spectra of pure LFP are clearly broader than those of C-LFP. This broadening provides evidence of a decrease in the lifetime of the phonons, and thus indicates the existence of defects that break the periodicity of the lattice sites inside the crystallites of pure LFP. It is remarkable that in the high wavenumber range, for both materials, the IR bands appear at exactly the same position. This indicates that the chemical bonds of the PO4 tetrahedra forming the backbone of the crystal phase are stable.
https://doi.org/10.1016/j.electacta.2019.01.057_p3_6 | The TG/DTA curve of pure LFP (a) and C-LFP (b) are displayed in Fig. 4. In the temperature range from room temperature to 250 °C, there was some weight loss in the TG curves ((a) and (b)) that corresponds to the elimination of water. The purity of iron in pure LFP was determined by heating pure LFP to around 600 °C in oxygen, which caused a weight gain corresponding to the complete oxidation of all the iron to the ferric state. If all the iron in LFP is ferrous, then a weight gain of 5.0 wt% is expected [40]. A similar weight gain was observed for C-LFP at a temperature of about 400 °C. A shift in the temperature of the weight gain is sometimes observed for coated samples. C-LFP synthesized under the same conditions used for pure LFP showed less weight gain than pure LFP in the upper region of the curve. This result indicates that carbon prevents the oxidation of ferrous ions to the ferric state. When the surface of LFP was coated with carbon, a rapid weight loss was observed due to decomposition of the carbon on LFP. The carbon content in synthesized LFP was around 6.0% based on the weight loss in the TGA profile [41]. The carbon content of C-LFP closely matches the value determined by elemental analysis.
https://doi.org/10.1016/j.electacta.2019.01.057_p3_8 | The biomass-derived carbon coating on the LFP had a marked influence on the morphological properties of the samples. Fig. 5 shows the SEM images of pure LFP and C-LFP. The mechanical activation process has been reported to be particularly efficient for synthesizing small particles with homogenous morphology [12,22,36]. The samples of pure LFP and C-LFP synthesized in this study by the mechanical activation method also consisted of very small particles with sizes varying from 50 nm to 200 nm with a large number of particles. The average particle size was visibly smaller for C-LFP (90 nm) than for pure LFP (140 nm). This demonstrates that inclusion of a carbon source during the synthesis of LFP is advantageous for reducing the particle size. The carbon coating stabilizes the small crystals and prevents inter-particle contact to a great extent, thereby preventing enlargement of the particles at high temperatures due to coalescence [42]. The carbon coating on LFP was nanometer thick.
https://doi.org/10.1016/j.electacta.2019.01.057_p3_10 | The TEM images of pure LFP (a, b) and C-LFP (c, d) are shown in Fig. 6. The particle size of the samples in (a, c) could be clearly defined from the TEM image. Most of the particles in pure LFP and C-LFP were respectively ∼150 nm and ∼80 nm in size, though bigger particles were also seen, where the latter resulted from agglomeration. The average particle size of pure LFP and C-LFP was 140 and 90 nm, respectively. C-LFP comprised smaller particles with a uniform morphology that should provide a higher surface area. The larger particle size observed for pure LFP might be the result of growth of the crystals [22]. A uniform carbon coating on the particle surface effectively enhances the electronic conductivity of olivine phosphates [10,19,43]. TEM analysis of LFP (Fig. 6(b)) showed only the bare particle surface (the LFP crystals appear as darker regions with a diagonal pattern) whereas for C-LFP, a nanometer-sized web of amorphous carbon was observed (Fig. 6(d); the carbon coating appears as light regions with a wave pattern) surrounding the particle of LFP. For C-LFP, the carbon coating is seen to envelop the particle on nearly all surfaces, but the thickness of the coating is not uniform, varying from 4 to 8 nm. The porous carbon coating enveloping LFP resulted in a higher specific surface area of 18.4 m2 g−1, as well as a higher electronic conductivity of 4.8 × 10−4 S cm−1 for this material. Efficient carbon coating could also lead to improved charge transfer kinetics of the material and result in higher reversible capacity. The results of TEM-EDX analysis across the surface of pure LFP in the step-by-step mode are shown in Fig. S2. The average atomic weight ratios of pure LFP from the particle core to the surface were determined by EDX analysis. The average Fe, P, and O atomic weight ratios in pure LFP were 37, 21, and 42 wt% respectively, corresponding to the stoichiometric weight ratio. The elemental distribution of C-LFP was analyzed by SEM energy dispersive X-ray mapping. Focusing on the selected region shown in Fig. S3(a), the elemental mapping images of C, O, P, and Fe are shown in Fig. S3(b−e), respectively. The contour observed for all of these elements matched with that of the corresponding SEM image. Because carbon also matches with uniform distribution and image contrast as that of the other three elements, it is concluded that the LFP coated by carbon in a uniformly distributed morphology. The composition of C-LFP was near stoichiometric, with O, P, and Fe weight ratios of 39.7, 19.3, and 34.7 wt%, as determined by SEM-EDX (f) and the carbon content (6.3 wt%) was almost in agreement with the elemental analysis result of 6.0 wt%.
https://doi.org/10.1016/j.electacta.2019.01.057_p3_12 | To prepare flexible LFP electrode, the mixed slurry of NMP solvent, LFP powder, carbon black powder and PVdF binder was spread uniformly on the porous carbon current collector of 250 μm thickness. It is then sucked under the electrode and vacuum dried. Fig. 7(a) displays the photo image of the flexible LFP electrode and Fig. 7(b) exhibits that the LFP is well absorbed between the carbon layers. Fig. 7(c–e) shows the electron probe microanalysis (EPMA) elemental mapping data for the C-LFP electrode. The elements in the C-LFP electrode were found to be evenly distributed along the surface of the electrode, where the distribution of Fe (d) and P (e) corresponded with the selected region of Fig. 7(c). From the elements detected by EPMA, it can be concluded that each particle is composed of more than one crystallite. In the present work, we employed a porous poly(vinylidene fluoride-cohexafluoropropylene) {P(VdF-HFP)} membrane as the host pore for preparation of the gel polymer electrolyte. The membrane was prepared by applying the phase inversion process parameters optimized in our laboratory [35]. Fig. 7(f) displays the SEM image of the porous membrane that consists of pores with an average diameter of 90 nm. The electrolyte uptake of the polymer membrane within a time period of 1 min was 240% when soaked in organic liquid electrolyte. The porous membrane has good wettability by the liquid electrolyte and exhibits high mechanical strength of 38 MPa and self-standing properties. The thus-prepared gel polymer electrolyte exhibited a sufficiently high ionic conductivity of 6.5 × 10−4 S cm−1 at 25 °C.
https://doi.org/10.1016/j.electacta.2019.01.057_p3_14 | The CV data for pure LFP and C-LFP during the first cycle are presented in Fig. S4. A single redox reaction pair, characteristic of Li+ ion insertion and extraction, was observed, and the area under the oxidation and reduction peaks remained nearly the same, showing that an equal quantity of lithium ions was reversibly extracted and inserted into the materials. The main differences between pure LFP and C-LFP are in the redox current and the potential separation (ΔV), appearing as a shoulder in the voltammogram. The redox current for C-LFP (0.351 mA) was more than double that of pure LFP (0.163 mA). The potential separation between the anodic and cathodic peaks (ΔV) was 1.5 V and 0.4 V for pure LFP and C-LFP, respectively. The smaller redox current and larger potential separation (ΔV) for the carbon-free LFP results from its poor electronic conductivity and limited lithium ion diffusivity due to the larger particle size compared to that of C-LFP. These kinetic limitations also lead to the shoulders in the CV curves. The improved electron conductivity and ion diffusion capabilities of C-LFP could result in higher reversibility of the electrochemical reactions over repeated cycling as well. Enhancement of the charge-transfer kinetics of carbon-coated LFP has been reported earlier based on CV measurements [12].
https://doi.org/10.1016/j.electacta.2019.01.057_p3_15 | The samples of LFP were evaluated as cathode materials by analysis of their electrochemical performance in lithium polymer cells at room temperature. The pure LFP and C-LFP conventional cells with Al substrate and Celgard@ 2200 separator show 141.2 and 158.3 mAh g−1 discharge capacities at 0.1 C-rate, respectively (Fig. S5). The initial charge-discharge performance of the cells with the pure LFP and C-LFP cathodes at a current density of 0.23 mA cm−2 and 0.46 mA cm−2 (corresponding to 0.5 and 1 C-rate) are compared in Fig. 8(a). The difference between the charge and discharge flat voltages (ΔV) of pure LFP and C-LFP was minimal, i.e., 0.14 V and 0.1 V at 0.5 C, respectively, indicating good kinetics of the redox reaction. However, the ΔV value of pure LFP and C-LFP increased to 0.81 V and 0.27 V at 1 C, signifying an increase in the cell resistance. Pure LFP showed the highest cell resistance. Clear flat voltage plateaus were observed at ∼3.50 V for charging and ∼3.35 V for discharging. The highest specific capacity was achieved for C-LFP, exhibiting respective charge capacities of 150.2 mAh g−1 and 140.3 mAh g−1 and discharge capacities of 147.3 mAh g−1 and 139.8 mAh g−1 at 0.5 C and 1 C, corresponding to 87% and 82% utilization of the LFP active material. The discharge capacities for pure LFP were 126.6 and 105.3 mAh g−1 at 0.5 C and 1 C, respectively. A gradual decrease in the discharge capacity and increase in ΔV with increasing C-rate was evident, as is generally the case for LFP cathodes, attributed to limited lithium ion diffusion to meet the fast reaction kinetics at higher current density, especially at low temperature. The comparatively better rate capability shown by biomass derived C-LFP evidently arises from the small particles, high surface area, uniform morphology, and better conductivity achieved with the biomass-derived carbon coating. The cycle performance of the lithium cells up to 50 cycles obtained with the cathodes of pure LFP and C-LFP at different C-rates are presented in Fig. 8(b). Good cycling ability was shown by the cathodes at all C-rates evaluated herein. C-LFP (with the carbon coating) showed >95% and 89% retention of its initial discharge capacity at the 50th cycle at 0.5 and 1 C-rate, respectively. Pure LFP performed equally well at 0.5 C-rate with >91% retention of its initial discharge capacity at the 50th cycle. However, the retention was lowered to about 86% at the higher current density of 1 C. The capacity fade per cycle, calculated based on the discharge capacity of the cell initially and after 50 charge-discharge cycles, also supports this observation (the capacity fade per cycle of pure LFP and C-LFP was 0.22 and 0.29% at 0.5 C-rate and 0.14 and 0.27% at 1 C-rate, respectively). Thus, carbon-coated LFP showed slightly better performance in terms of the initial discharge capacity and capacity fade rate. This was achieved by synthesizing a phase-pure, LFP active material with small particles (∼90 nm) having a very effective biomass-derived carbon coating.
https://doi.org/10.1016/j.electacta.2019.01.057_p4_2 | Olivine-LFP materials (pure LFP and C-LFP) were synthesized by a modified mechanical activation process followed by firing, and orange peel was used as the carbon precursor in the case of C-LFP. The effects of coating LFP with biomass-derived carbon on the physical and electrochemical performance of the resulting composite were investigated by X-ray diffraction, FT-IR, TGA, SEM, TEM, and galvanostatic charge-discharge analyses. The initial addition of dried orange peel, along with the other starting materials, resulted in nano-meter sized particles of the active material with a thin coating of carbon. Biomass derived-C-LFP exhibits a uniform morphology with the smallest average particle size of 90 nm. Thermogravimetric analysis demonstrated that the stability of C-LFP derived from the carbon coating is better than that of pure LFP. Comparison of the CV data for the uncoated and carbon-coated samples clearly demonstrated the better reaction kinetics of C-LFP. Evaluation of the electrochemical capacity in flexible lithium cells at room temperature showed an active material utilization of 87% and 82% at 0.5 and 1 C-rate, respectively, with C-LFP. Stable cycle performance was also achieved, even at the higher current densities of 0.5 C and 1 C. The relatively poorer performance of pure LFP is attributed to the larger particles and poor electrical conductivity, which adversely affect the rate of lithium ion diffusion in the material. This study shows that biomass derived-carbon coating is an effective technique for achieving high performance of flexible LFP battery, which results in nano-meter sized particles of the active material with a thin coating of carbon and increased electrical conductivity.
https://doi.org/10.1016/j.electacta.2019.02.052_p1_2 | Ion-conductive polymers are candidate materials for use as electrolyte matrix in next-generation energy storage devices, such as solid-state Li batteries [[1], [2], [3], [4]]. “Soft” solid electrolytes based on polymers have a unique combination of properties such as light weight, flexibility and ease of processing, so these can make it possible to reduce the thickness and weight of batteries and to simplify the fabrication process. Polymer electrolytes are therefore expected to be invaluable as ionic materials in the development of modern electronics and in particular “ambient electronics” such as wearable electronic devices [5]. Since the first studies of poly (ethylene oxide) (PEO)-salt complexes and their applications as electrolytes by Wright and Armand in the 1970s [6,7], there have been many further studies of polymer electrolytes based on PEO [8,9] and other polymers [10]. For application of polymer electrolytes in solid-state Li batteries, improvement in both the ionic conductivity and Li transference number (t+) is needed. In previous studies of amorphous polyether-based electrolytes, Watanabe et al. reported that LiTFSI electrolytes of polyether comb polymer exhibit excellent conductivities above 10−4 S/cm at room temperature, but low t+ values, below 0.1 [9]. It is well known that this low value is due to the formation of stable solvation structures between ether oxygens of ether chains and Li ions.
https://doi.org/10.1016/j.electacta.2019.02.052_p1_3 | To overcome the low Li-ion conduction in polymer, we propose to design a novel polymer host for electrolyte without ether units. We have focused on a novel polymer structure based on the carbonate unit (-O-(CO)-O-) which is derived from CO2/epoxide alternating copolymer to act as the electrolyte matrix [11]; the first study on the polycarbonate-based LiTFSI electrolytes was reported in 2010 [12]. Studies of carbonate-based polymer electrolytes in recent years have encompassed not only fundamental research in polymer architecture [[13], [14], [15]], but also battery applications [16,17]. We have reported specific ion-conductive and electrochemical properties of poly (ethylene carbonate) (PEC) and its derivatives, in particular increasing conductivity and decreasing glass transition temperature with increasing salt concentration [18,19], conductivities of 10−4 S/cm with high t+ values exceeding 0.5 [19], good Li battery performance at room temperature [20] and excellent oxidation tolerance above 5 V in salt-rich (concentrated) electrolytes [21,22]. Our previous studies have determined that concentrated PEC electrolytes containing more than 100 mol% of Li salt (100 mol% means [Li]:[monomer unit] = 1:1) have very high t+ values (0.6–0.8) because of the existence of weakened aggregate ions without stable Li complexes [23], the mechanism being known as the “Polymer-in-Salt” system [24].
https://doi.org/10.1016/j.electacta.2019.02.052_p1_4 | In the present study, a concentrated PEC electrolyte with 120 mol% LiFSI was prepared so as to have better conductivity, t+ and electrochemical stability. The salt concentration was chosen for the electrolyte because of its good ion-conductive and electrochemical properties together with acceptable mechanical strength. We synthesized an end-capped PEC and used it as a novel polymer matrix giving superior thermal and electrochemical stability of the electrolyte. The battery performance of a solid-state Li cell with end-capped PEC-based concentrated electrolyte has been investigated for the first time.
https://doi.org/10.1016/j.electacta.2019.02.052_p2_3 | Poly (ethylene carbonate) (PEC) was purchased from Empower Materials Co. Ltd. (QPAC®25) and purified using methanol, then dissolved in dehydrated acetonitrile with pyridine. Excess acetic acid anhydride was added to the solution, and the mixture was heated at 40 °C and left to react for 24 h. The resulting mixture was washed several times with excess methanol and dried in vacuum at 80 °C for 24 h. Lithium bis(fluorosulfonyl)imide, LiFSI (Battery grade, Kishida Chemical Co.) was used as received; to prepare the electrolyte samples, neat polymer was dissolved in dehydrated acetonitrile with LiFSI and the solution was cast onto a plastic dish and dried in vacuum at 60 °C for 24 h. The concentration of LiFSI was fixed at 120 mol% to a monomer unit of the main chain, ([LiFSI]/[EC unit]) × 100.
https://doi.org/10.1016/j.electacta.2019.02.052_p2_5 | Synthesized PEC having acetate ends (PEC-Ac) underwent 1H NMR measurement using an EX-400 (JEOL Co.). The molecular weight of PEC-Ac was estimated using a gel permeation chromatography (GPC) system (HLC-8320GPC, TOSOH Co.) with two columns (TSKgel GMHHR-H, TOSOH Co.). Chloroform (HPLC grade) was used as an eluent at a flow rate of 1.0 mL/min (calibrated by polystyrene standards). Differential scanning calorimetry (DSC) measurements of all polymers were made using a DSC7020 (Hitachi High-Tech) in the temperature range −90 to 90 °C at a heating rate of 10 °C/min, under dry N2 gas. Thermogravimetric analysis (TGA) was also carried out for all samples using a TG/DTA7200 (Hitachi High-Tech) under dry N2 gas flow in the temperature range 30–500 °C at a scan rate of 10 °C/min. The ionic conductivities of all electrolytes were measured using an electrochemical impedance spectroscopy (EIS) system SP-200 (Bio-Logic Inst.) in the frequency range 0.1 Hz–7 MHz, at temperatures from 70 °C to room temperature. The Li transference numbers (t+) of all electrolyte samples were estimated by a conventional EIS method combined with DC polarization [25] using an Impedance Analyzer 1280C (Solartron) for Li∣electrolyte∣Li cells at 40 °C. The entire measurement process for the conductivity and t+ was carried out in an Ar gas-filled glove box with control of the water content, and with oxygen below 1 ppm. The oxidation stability of electrolytes was studied by linear sweep voltammetry (LSV). A CR2032 coin-type cell was assembled using a stainless steel (SS) disk as working electrode and a Li foil (Honjo Metal Co.) attached to the SS disk as counter/reference electrode with an electrolyte and a 230 μm-thick PP spacer. The LSV measurement was made using a SP-200 (Bio-Logic Inst.) at 40 °C and a scan rate of 0.1 mV/s. For the battery test, a CR2032 coin cell (comprising a SS disk, a cathode, an electrolyte with a 125 μm-thick polyimide spacer, a SS disk, a Li anode and a SS washer) was also assembled in the Ar-filled glovebox. The cathode was prepared using LiFePO4 (TatungFine Chemicals Co.), poly (vinylidene fluoride) (PVdF, ARKEMA Co.) and acetylene black (Denka Black®, Denka Co.) in a composition of 88:6:6 by weight. The detailed preparation process of the cathode was set out in our previous paper [20]. Galvanostatic charge-discharge cycling for the cell was performed using a HJ1001SM8A system (Hokuto Denko Co., Japan) at 40 °C and 1/20 C within a voltage range of 2.5–4.0 V. The cell was maintained at 40 °C for 24 h prior to the cycling.
https://doi.org/10.1016/j.electacta.2019.02.052_p3_3 | The introduction of acetate groups to the ends of the chains of original PEC (PEC-OH) was confirmed by the 1H NMR measurements (Fig. 1). The strong signals of both polymers at 4.38 ppm are assigned to two methylene groups (-CH2-CH2-) in the main chain. In the spectrum of PEC-Ac in Fig. 1 (bottom), a strong signal (Peak-A) at 4.38 ppm also appeared, and a new signal (Peak-B) at 2.09 ppm assigned to the methyl end group (-O-C (=O)-CH3). The molar ratio of the end groups to the main chain can be estimated from the integrated values of these signals. The integrated value for Peak-A is approximately 1727, which corresponds to the ideal number of protons in the main chain calculated from the number-average molecular weight, 3.8 × 104 g/mol (GPC). The integrated value for Peak-B was consequently estimated to be 4.32; these results indicate that approximately 72% of all OH groups on both ends were modified by the acetate groups. Download : Download high-res image (187KB)Download : Download full-size image Fig. 1. 1H NMR spectra of PEC-OH and PEC-Ac.
https://doi.org/10.1016/j.electacta.2019.02.052_p3_5 | DSC and TGA measurements were carried out for all polymers and electrolytes, and Table 1 summarizes their thermal properties, glass transition temperature (Tg) and 5% decomposition temperature (Td5). The DSC data revealed that neat polymers and their electrolytes are amorphous, without any crystalline phase, because they have no other exothermic or endothermic peaks at above Tg (see Fig. S1 in the Supplementary Materials). The thermal tolerance of PEC-Ac was clearly improved by the introduction of acetate groups to the PEC ends, and an increase in Td5 of 30 °C was achieved (see also Fig. S2(a) in the Supplementary Materials). Some studies of the thermal stability of end-capped poly (alkylene carbonate) have been reported previously. Dixon et al. reported that the introduction of acetate groups increases the value of Td5 of PEC by more than 25 °C [26]. Phillips et al. have recently summarized the thermal decomposition mechanism of poly (propylene carbonate) (PPC) in detail [27]. They found two decomposition mechanisms: one is polymer unzipping, and the other is random chain scission. In the unzipping reaction (alkoxide or carbonate backbiting), chain ends become “active” via thermal energy and initiate a reaction with specific carbon sites across the polymer backbone, leading to degradation [27]. In our study, we find a higher value of Td5 for PEC-Ac than for PEC-OH, because acetylation renders the PEC ends “inactive” in the unzipping reaction. On the other hand, the thermal stability of electrolytes decreased with the addition of LiFSI and was lower than those of each pure polymer, while there is a smaller difference in Td5 between PEC-OH and PEC-Ac electrolytes (see Fig. S2(b) in the Supplementary Materials). Thermal degradation of polymer in PEO-salt complexes has been reported previously [28], and the authors state that ether bonds (-CH2-O-) undergo thermal scission at lower temperatures in the complex than in neat PEO, where they have a bond energy comparable to the C-C bond. For the two concentrated PEC electrolytes in this study, the structures of the main chain, Li salt and the concentration in the polymer are the same, and a small increase in the number of interactions between C=O groups and Li ions in PEC-Ac may destabilize the main chain by weakening the adjacent C-O bonds. Table 1. Thermal and electrochemical properties of PEC-OH and PEC-Ac electrolytes. Sample Td5 (°C) Tg (°C) Ea (kJ/mol) A (S/cm K1/2) t+(40 °C) σLi (S/cm, 40 °C) PEC-OH (original) 185 12 - - - - PEC-Ac 215 16 - - - - PEC-OH + LiFSI 120 mol% 182 −29 13.2 54.6 0.80 3.9 × 10−6 PEC-Ac + LiFSI 120 mol% 173 −28 14.0 66.7 0.80 1.9 × 10−6
https://doi.org/10.1016/j.electacta.2019.02.052_p3_7 | AC impedance measurement for LiFSI electrolytes confirms that the PEC-Ac electrolyte has comparable values of the conductivity to those of the original PEC-OH system (Fig. 2). The conductivity of the PEC-Ac electrolyte was 2.4 × 10−6 S/cm at 40 °C and half that of the PEC-OH. This difference in the conductivity may be due to the modification of polar OH to acetate groups in the chain ends. The temperature dependence of the conductivity for amorphous polymer electrolytes is often modeled by the VTF equation, as follows: (1) where A (K1/2 S/cm) is a constant proportional to the number of carrier ions, Ea (kJ/mol) is an activation energy, R (kJ/mol K) is the fundamental gas constant and T0 is an ideal Tg (T0 = Tg–50 K). The VTF plots are shown in Fig. S3 in the Supplementary Materials, and the fitting results to give the estimated parameters are also summarized in Table 1. A linear root-mean-square (RMS) test was carried out on these two plots, and RMS deviations were lower than 0.0011. The energy parameter Ea of the PEC-Ac electrolyte was slightly larger than for PEC-OH, indicating that the Ea for ionic conduction in PEC-Ac is relatively high, because of the larger end groups which limit segmental motion. The value of Tg for PEC-Ac electrolyte is obviously 1 °C higher than that of the original. The parameter A is larger for PEC-Ac electrolyte than for PEC-OH. This is due to the small increase in the number of dissociated ions without strong interactions with polar groups such as the OH end group. Ion-dipole interactions between the OH end groups and ions (cations, anions and their aggregates) may occur in the PEC-OH electrolyte, but these interactions have probably no influence on the prevention of free chain motion on the ends concerning with the lower value of Ea. For the PEO electrolyte, it has been reported that the polar OH end group generates less free volume than non-polar end groups such as CH3 as a result of its stronger interactions with ions that create a transient cross-linking, limiting the mobility of polymer chains [29]. In our study, an extraordinary number of aggregate ions is produced in the concentrated PEC electrolyte, and the presence of aggregate domains having loose coordination structure between Li ions and polar groups (mainly C=O groups in the main chain) with anions [23] probably influences the migration of ions directly. Download : Download high-res image (165KB)Download : Download full-size image Fig. 2. Temperature dependence of ionic conductivity for PEC-OH and PEC-Ac electrolytes with 120 mol% LiFSI.
https://doi.org/10.1016/j.electacta.2019.02.052_p3_8 | In our previous studies, we found that concentrated PEC-based electrolytes exhibit very high values of t+, greater than 0.5 [19,23]. This is very high, whereas typical bi-ion conductive electrolytes such as polyether-salt complexes have basically low t+ values around 0.1–0.4. In the present study, the PEC-Ac electrolyte with 120 mol% LiFSI also exhibited an extremely high t+ value of 0.8, the same as for PEC-OH electrolyte (Table 1). The corresponding data for DC polarization and AC impedance measurements used in the estimation of t+ values are shown in Fig. S4 in the Supplementary Materials. Values of t+ can be estimated according to the electrochemical impedance spectroscopic method of Bruce et al. [25]. As seen in Nyquist plots (Fig. S4 in the Supplementary Materials), the charge transfer resistance between Li and electrolyte is quite small and can be neglected, so that the equation t+ = Is/I0 (Is: steady-state current, I0: initial current) was suitable to estimate these PEC electrolytes. The Li-ion conductivity (σLi; σ × t+ at 40 °C) for PEC-OH and PEC-Ac electrolytes was also estimated, and values are shown in Table 1.
https://doi.org/10.1016/j.electacta.2019.02.052_p3_9 | Improved oxidation tolerance of electrolyte is important in the development of future polymer batteries using 4–5 V-class cathode materials. The anodic stability for the PEC-Ac electrolyte was therefore examined using the LSV technique. It has previously been reported that the anodic potential of typical polyether-based electrolytes is usually limited to around 4.0–4.5 V, because of the electrochemical degradation of the ether chains. On the other hand, our previous reports found that concentrated PEC electrolytes with more than 80 mol% of LiTFSI or LiFSI have a very high anodic limit above 5 V, and the highly aggregated structure of the Li ions with anions in PEC leads to enhanced oxidation tolerance [21,22]. This is probably due to the greater electrochemical stability of imide-type anions and C=O groups of PEC coordinating to Li ions, resulting in a small number of free PEC chains on the surface of the working electrode [23]. Electron donation occurs from the lone-pair at the oxygen atom of the C=O group to a Li ion when the PEC chain coordinates to the Li ion, which greatly lowers the HOMO level of the carbonate unit, raising its oxidation onset potential [30]. As Fig. 3 shows, the LSV measurements for SS ¦ electrolyte ¦ Li coin cells revealed that these PEC-based electrolytes have excellent oxidation tolerance around 5 V. In the case of the PEC-OH electrolyte, the voltammogram exhibits very similar behavior to that of the PEC electrolyte with 120 mol% of LiFSI, reported previously [22]. Surprisingly, the PEC-Ac electrolyte had greater stability than the PEC-OH system, and values of the oxidation potential at 2 μA/cm2 for the PEC-OH and PEC-Ac electrolytes were estimated as 5.09 and 5.37 V respectively. The slight increase in the electrochemical stability of PEC-Ac electrolyte may be due to the end-capping effect, whereas the polymer has no effect on thermal degradation in the concentrated electrolyte. Download : Download high-res image (156KB)Download : Download full-size image Fig. 3. Linear sweep voltammograms of PEC-OH and PEC-Ac electrolytes with 120 mol% LiFSI at 40 °C and a potential scan rate of 0.1 mV/s.
https://doi.org/10.1016/j.electacta.2019.02.052_p3_11 | All solid-state Li/LiFePO4 (LFP) cells without separator were successfully assembled by the direct casting method of PEC-OH or PEC-Ac electrolyte solution onto the cathode. According to galvanostatic battery testing for the PEC-Ac electrolyte cell at 40 °C, the charge/discharge profiles displayed flat plateaus centered at around 3.45 V, indicating a good electrochemical reaction between electrolyte and the LFP cathode (Fig. 4(a)). The discharge capacities of the first few cycles were high at around 160 mAh/g, which is close to the theoretical value of LFP of 170 mAh/g. The efficiency exceeded 98% after the first few cycles and then maintained constant for more than 60 cycles (Fig. 4(b)). After a few cycles, the cell underwent a gradual decrease in capacity and a slight increase in the polarization around 0.1–0.3 V with increasing cycle number. This may be due to the formation of a solid electrolyte interface (SEI), but with good cyclability up to 60 cycles with a reversible capacity close to 130 mAh/g. A high t+ value of the PEC-Ac electrolyte probably promotes stable battery performance, depending on the attenuated polarization at the cathode and the formation of superior SEI. The same Li/LFP cell but using PEC-OH electrolyte has also been studied, as shown in Fig. S5 in the Supplementary Materials. The PEC-OH cell also exhibited good capacity and cyclability for the first several cycles, and its performance was comparable to that of a concentrated PEC-LiFSI electrolyte (188 mol%) reported previously and operated at 30 °C [20]. The discharge capacity and efficiency dropped suddenly after 8th cycles, which may be due to degradation of the polymer at the electrode surface. We believe that this difference in battery performance between the two coin cells is due to the improvement in electrochemical stability of end-capped PEC against anodic potentials. As discussed above, the PEC-OH molecule degrades thermally by the alkoxide backbiting due to the nucleophilic attack of the OH end group on the electrophilic carbonyl carbon atom [27], as shown in Fig. 5. In the battery test procedure, the PEC-OH was exposed to on electrochemically reactive environment during the charge/discharge cycles, and scission of the PEC main chain might progress by an accelerated backbiting reaction. Under the oxidation conditions (on cathode during charge or on anode during discharge), the carbonate unit of the PEC end should be in a state that can be withdrawn electron from the electrode, and the unit increases in electrophilicity. The O-C bond is therefore susceptible to nucleophilic attack by the OH group, which accelerates the backbiting reaction and formation of ethylene carbonate (Fig. 5). In the case of the PEC-Ac electrolyte, the acetate end group may act as an inhibitor for the initial backbiting reaction, leading to a decrease in cyclability of the Li/LFP cell. Download : Download high-res image (303KB)Download : Download full-size image Fig. 4. (a) Voltage profiles of the first, 5th, 10th, 20th, 30th, 40th, 50th and 60th cycles for a Li ¦ PEC-Ac + LiFSI (120 mol%) ¦ LiFePO4 cell (40 °C) at a current rate of C/20 (1 C = 0.522 mA). (b) Charge/discharge capacity and Coulombic efficiency as a function of cycle number. Download : Download high-res image (100KB)Download : Download full-size image Fig. 5. Chain unzipping reaction of the PEC-OH and PEC-Ac ends.
https://doi.org/10.1016/j.electacta.2019.02.052_p4_2 | In this study, an end-capped PEC having acetate groups (PEC-Ac) has been successfully synthesized and used as a novel polymer matrix giving improvement in the thermal and electrochemical stability of concentrated electrolyte with 120 mol% of LiFSI. The degradation temperature of the original PEC was enhanced by 30 °C due to the introduction of acetate end groups. Ion-conductive properties of the PEC-Ac electrolyte were almost the same as those of the PEC-OH system, and excellent t+ values of 0.8 were estimated both electrolytes. Good oxidation stability of the PEC-Ac electrolyte was demonstrated using the LSV technique, and the limiting value was estimated as approximately 5.4 V vs. Li/Li+ from the oxidation potential at 2 μA/cm2. Battery performance of the coin cell for the PEC-Ac electrolyte using LFP as a cathode active material was investigated, and the cell has good capacity ranging from 130 to 160 mAh/g and can operate for more than 60 cycles without large failure. This is because the electrolyte has a high t+ value and the end-capping inhibits the degradation reaction under oxidation conditions.
https://doi.org/10.1016/j.electacta.2019.03.051_p1_2 | Lithium-ion batteries are currently the most employed energy storage systems for portable electronic devices and electric vehicles due to intriguing characteristics in terms of energy density, efficiency, and reliability, and are now considered as a suitable technology for grid applications ranging up to tens of MWh [1]. Extensive researches by academy and industry have effectively improved the lithium-ion batteries since first commercialization and fast spread in the early nineties, thus leading to high-performance cell configurations able to ensure up to 250 Wh kg−1 [2,3], satisfactory safety level and long cycle life [4]. Furthermore, a renewed interest has been recently devoted towards the high-energy lithium metal anode [[5], [6], [7], [8], [9], [10]], which has high theoretical specific capacity (3860 mAh g−1), low density (0.59 g cm−3), and the lowest electrochemical potential (−3.040 V vs. standard hydrogen electrode) [11]. Lithium metal cells have been limited mainly to the primary configuration so far, except for a few examples of rechargeable cells, owing to possible growth of lithium dendrites upon cycling and low stripping/plating efficiency [12,13]. However, secondary lithium metal batteries might ensure higher gravimetric and volumetric energy density than the lithium-ion ones by properly addressing the metal electrodeposition and safety issues [11]. Accordingly, lithium cells using transition metal oxide cathode are able to deliver about 440 Wh kg−1 [13]. Recently, increasing attention has been paid to rechargeable metal cells using sulfur [14] and oxygen [15] cathodes, which might achieve even higher energy density values [16].
https://doi.org/10.1016/j.electacta.2019.03.051_p1_3 | The optimization of suitable electrolyte solutions plays crucial role for mitigating the issues affecting the lithium metal anode and allowing reversible electrodeposition processes and low risks of thermal runaways [17]. Therefore, the use of polymer or solid-state inorganic electrolytes, such as poly(ethylene oxide) (PEO) [18], polyethylene carbonate (PEC) [19] or LISICON and NASICON compounds [20], has been investigated to prevent lithium dendrites growth and exothermic reactions associated with possible short circuit. On the other hand, liquid electrolytes having low flammability with respect to conventional carbonate-based solutions, e.g., ionic liquids [4,21] and glymes [22,23] dissolving lithium salts, might ensure at the same time satisfactory Li+ transport properties at room temperature, wide electrochemical stability window, and suitable safety content.
https://doi.org/10.1016/j.electacta.2019.03.051_p1_4 | Poly(ethylene glycol) dimethyl ethers with small n number in R1O(CH2CH2)nR2, i.e., the end-capped glymes, are liquid oligomers suitable as aprotic solvents for lithium battery electrolytes, and are receiving a great deal of attention in view of their compatibility with the high-energy C/O2 and sulfur cathodes [[23], [24], [25]]. Lately, the appealing characteristics of this class of solvents for lithium metal batteries using conventional insertion cathodes has been demonstrated [[26], [27], [28]]. Indeed, glyme-based electrolytes are typically lowly flammable with respect to the standard carbonate-based electrolytes, while exhibit slightly lower performances in terms of conductivity and cation transference number [22,23]. In particular, their physical-chemical and electrochemical features may be favorably tuned by changing the ether chain length [23]. Thus, high-molecular-weight glymes ensure high thermal stability and wide electrochemical stability window, although they have high viscosity and high freezing point [23]. Therefore, different solutions might be suitable for diverse applications, ranging from low-temperature devices, high-energy cells based on whether insertion or conversion cathodes and lithium metal anode, to safe battery packs with low risk of thermal runaway.
https://doi.org/10.1016/j.electacta.2019.03.051_p1_5 | Accordingly, we have lately investigated in several reports the characteristics of electrolyte formulations comprising glymes with various chain length that dissolve either lithium trifluoromethanesulfonate (LiCF3SO3) or lithium bis(trifluoromethanesulfonyl)imide (LiTFSI) for application in lithium cell with insertion cathode materials [22,26,28,29]. The results suggested that the electrode/electrolyte interphase stability of Li/LiFePO4 cells using a pristine glyme-based solution with LiCF3SO3 salt may be actually improved by adding lithium nitrate (LiNO3), that is, a sacrificial film-forming additive widely employed to increase the cycle life of Li/S cells [22,26,29,30]. Furthermore, the studies revealed an important role of the electrolyte nature and composition; however further studies are needed to fully elucidate the effect of the formulation in terms of (OCH2CH2)n chain length and lithium salt chemistry. Following this trend, we investigate herein the electrochemical properties of glyme-based solutions of various lithium salts as electrolytes for Li/LiFePO4 cells. Diethylene glycol dimethyl ether ((CH3OCH2CH2)2O, DEGDME) and triethylene glycol dimethyl ether (CH3(OCH2CH2)3OCH3, TREGDME) are selected as suitable solvents to achieve low viscosity, hence higher conductivity with respect to long-chain glymes [23,29,31], while either lithium bis(fluorosulfonyl)imide (LiFSI), or lithium bis(trifluoromethanesulfonyl)imide (LiTFSI), or lithium bis(pentafluoroethanesulfonyl)imide (LiBETI) are chosen as salts [32,33]. A comparative electrochemical study is carried out on the six solutions by using voltammetry, impedance spectroscopy, chronoamperometry, and galvanostatic technique, in order to shed light on the effect of the electrolyte formulation on the ionic conductivity, the lithium transference number, the electrochemical stability window, as well as the lithium/electrolyte interphase characteristics under static and dynamic conditions. Therefore, we evaluate the possible use of the glyme-based solutions in lithium cells with LiFePO4 insertion cathode. Our results may be of definite interest to develop suitable electrolytes for rechargeable batteries using the high-energy lithium metal anode.
https://doi.org/10.1016/j.electacta.2019.03.051_p2_2 | Six electrolyte solutions were prepared in an Ar-filled glovebox (MBraun, O2 and H2O content below 1 ppm) by dissolving either lithium bis(fluorosulfonyl)imide (LiFSI, Sigma-Aldrich), lithium bis(trifluoromethanesulfonyl)imide (LiTFSI, Sigma-Aldrich), or lithium bis(pentafluoroethanesulfonyl)imide (LiBETI, Sigma-Aldrich) in both diethylene glycol dimethyl ether (DEGDME, Sigma-Aldrich) and triethylene glycol dimethyl ether (TREGDME, Sigma-Aldrich) solvents with a concentration of 1 mol of salt in 1 kg of solvent (1 mol kg−1). Prior to electrolyte preparation, the salts were dried under vacuum at 110 °C for 24 h, while the solvents were dried under molecular sieves (5 Å, Sigma-Aldrich) until the water content was below 10 ppm, as determined by 899 Karl Fischer Coulometer, Metrohm. The electrolyte solutions are indicated below by the acronyms listed in Table 1.
https://doi.org/10.1016/j.electacta.2019.03.051_p2_4 | An electrode slurry was prepared by mixing LiFePO4 (LFP) powder [34], polymer binder (PVDF 6020, Solvay), and conductive carbon (Super P, Timcal) in 1-methyl-2-pyrrolidinone (NMP, anhydrous, Sigma-Aldrich), using the weight proportion of 80:10:10. The slurry was cast through doctor blade on an aluminum foil (thickness of 15 μm, MTI Corporation), which was then dried for 3 h on a hot plate at 70 °C, cut into the form of 14 mm disks, and dried overnight at 110 °C under vacuum. The final active material loading over the electrode foil was about 5.4 mg cm−2. Carbon electrodes coated on aluminum (thickness of 15 μm, MTI Corporation) and copper (thickness of 25 μm, MTI Corporation) were also prepared by doctor blade casting of Super P carbon (Timcal) and PVDF 6020 (Solvay) with weight ratio of 80:20; the electrodes were cut into 10 mm disks and dried overnight at 110 °C under vacuum.
https://doi.org/10.1016/j.electacta.2019.03.051_p2_5 | The ionic conductivity was studied by electrochemical impedance spectroscopy (EIS) within temperature ranging from 20 °C to 80 °C, using symmetric stainless steel/electrolyte/stainless steel CR2032 coin-cells (MTI Corporation) equipped with a Teflon separator in order to fix the thickness. EIS was performed within the 500 kHz–10 Hz frequency range by applying an alternate signal with amplitude of 10 mV through a VersaSTAT MC Princeton Applied Research (PAR) potentiostat.
https://doi.org/10.1016/j.electacta.2019.03.051_p2_6 | CR2032 coin-cells (MTI Corporation) and three-electrodes T-type cells were assembled in an Ar-filled glovebox (MBraun, O2 and H2O content below 1 ppm), by using lithium metal disks as counter and reference electrodes, and a Whatman® GF/D glass-fiber separator soaked by the electrolyte solution. Electrodes having diameter of 14 and 10 mm were employed for preparing coin-cells and T-type cells, respectively.
https://doi.org/10.1016/j.electacta.2019.03.051_p2_7 | The lithium transference number (t+) of the electrolyte solutions was calculated by means of the electrochemical method [35] proposed by Evans et al. Chronoamperometry and EIS measurements were performed on two-electrode Li/Li symmetrical T-type cell using 10 Whatman® GF/D glass fiber separators through a VersaSTAT MC Princeton Applied Research (PAR, AMETEK) potentiostat. The increase of cell thickness due to the large number of separators leads to higher electrolyte resistance with respect to standard cells using one separator. This condition favors the application of the method proposed by Evans et al. [35], which allows the determination of t+ from a steady-state condition where the current flow is mainly controlled by the cation transport into the electrolyte bulk, thus limiting perturbations due to passivating layers at the electrode/electrolyte interphase. EIS was carried out before and after the chronoamperometry by applying an alternate voltage signal with amplitude of 10 mV in frequency range from 500 kHz to 100 mHz. Chronoamperometry was performed by applying to the cells a voltage of 30 mV for 90 min. The data acquisition at the polarization start (close to time 0) and upon the first 300 s was performed by recording 1 point each 0.05 s and the maximum current (I0) was obtained at the time 0.05 s after starting. The data acquisition near by the steady-state upon polarization was performed by recording 1 point each 10 s and the minimum current (Iss) was obtained after 90 min. The initial and steady-state resistances were determined through nonlinear least squares (NLLS) fit of the impedance spectra by Boukamp package [36,37]. The transference numbers were measured at least three times. The estimated errors on current and resistance were lower than 1% and 5%, and the chi-square was lower than 10−4. Accordingly, the estimated error associated with t+ is 10%. Further information is summarized in Tables S1 and S2 of the supplementary data. In spite of the relatively low error on t+, possible further deviation due to intrinsic instability of the SEI during the measurement leading to increase of the electrode/electrolyte interface resistance cannot be excluded. The electrochemical stability window of the electrolyte solutions was evaluated by voltammetry measurements at a scan rate of 0.1 mV s−1 in T-type cells through a VersaSTAT MC Princeton Applied Research (PAR, AMETEK) potentiostat. The high-potential range was studied through linear sweep voltammetry (LSV) by using carbon coated on aluminum as the working electrode; the low-potential range was studied through cyclic voltammetry (CV) within 0.01 – 2 V vs. Li+/Li by using carbon coated copper as the working electrode.
https://doi.org/10.1016/j.electacta.2019.03.051_p2_8 | The characteristics of the Li/electrolyte interphase were investigated by coupling EIS and galvanostatic cycling measurements on symmetrical Li/Li coin-cells, performed through VersaSTAT MC Princeton Applied Research (PAR, AMETEK) potentiostat and a MACCOR Series 4000 battery test system, respectively. The Li/electrolyte interphase resistance was evaluated by EIS measurements upon cell storage by applying an alternate voltage signal with amplitude of 10 mV in frequency range from 500 kHz to 1 Hz. The spectra were analyzed by NLLS method through Boukamp package [36,37]. Lithium stripping/deposition galvanostatic measurements were performed by using a current density of 0.1 mA cm−2 and a step time of 1 h.
https://doi.org/10.1016/j.electacta.2019.03.051_p2_9 | The electrolyte solutions were studied in Li/LiFePO4 cells by galvanostatic cycling through a MACCOR Series 4000 battery test system. The charge/discharge measurements were performed at a C/3 rate (1 C = 170 mA g−1) within the 2.8 – 3.9 V voltage range.
https://doi.org/10.1016/j.electacta.2019.03.051_p3_2 | A suitable electrolyte solution for lithium metal battery application should ensure fast ion transport to achieve high current density [38]. In this respect, the electrolyte formulation in terms of ether chain extension and lithium salt composition may play a crucial role by determining viscosity, ion solvation ability, and ion association degree, i.e., parameters that strongly affect ionic conductivity and lithium transference number [23,29,39]. Herein, we have investigated for all the solutions the ionic conductivity by EIS within the temperature range from about 20 to about 80 °C (Fig. 1) and the lithium transference number (t+) by the electrochemical method [35] proposed by Evans et al. (Fig. 2). Fig. 1 reveals the expected remarkable effect of the glyme chain length on the ionic conductivity [23], with values of the order of 10−2 S cm−1 for the DEGDME-based solutions (panel a) and 10−3 S cm−1 for the TREGDME-based ones (panel b), which are generally considered suitable for battery application [23]. As for the lithium salt composition, EIS suggests that the anion size controls the charge mobility within DEGDME-based electrolyte solutions, most likely due to effects of the anion charge density on the solvation shell characteristics [40,41]. Thus, the ionic conductivity of DEGDME-based solutions increases as the anion size increases from LiFSI, to LiTFSI and to LiBETI (see Fig. 1a). On the other hand, TREGDME-based electrolytes do not exhibit the same trend and have ionic conductivity barely depending on the salt composition (see Fig. 1b). This observation may suggest a complex effect of chain length on the ion solvation ability [42] which may be further investigated by using different techniques than electrochemistry, that is, a study in progress in our laboratories for future reports.
https://doi.org/10.1016/j.electacta.2019.03.051_p3_5 | The high conductivity values estimated by EIS are expected to allow low polarization at high current density. However, it is worth mentioning that conductivity is referred to the overall charge transference, while the actual current in a lithium cell is driven by the net Li+ flow, that is, by the lithium transference number t+ [9]. The t+ number shown in Fig. 2 represents the fraction of charge carried by lithium ions through the electrolyte solutions. This parameter has been determined at 25 and 50 °C by performing EIS and chronoamperometry measurements on symmetrical lithium cells, as described in the experimental section. Fig. S1 and Fig. S2 in the Supplementary data show the chronoamperometry profiles and the Nyquist plots of the impedance spectra for all the samples at 25 and 50 °C, respectively. The transference number for the cation (t+) is given by Eq. (1) [35]: (1) where ΔV is the applied potential, I0 is the initial current, ISS is the steady-state current, while R0 and RSS are the lithium/electrolyte interphase resistances before and after the polarization, respectively. The measurements indicate a raise of lithium transference number by increasing the chain length from DEGDME (Fig. 2a) to TREGDME (Fig. 2b), likely due to a stronger solvation of the relatively big anions promoted by a longer glyme with respect to a shorter one, which decreases the anion mobility compared to the easily solvated small lithium ions. Meanwhile, increasing anion size actually reduces its mobility and consequently leads to the raise of the lithium transference number from LiTFSI and LiFSI, which exhibit comparable values, to LiBETI (panels a and b of Fig. 2). These observations further suggest that the relative size of anion and glyme can control the solvation characteristics, thus leading to significant effects on conductivity and Li+ transport [[40], [41], [42]]. The Li+ motion into the electrolyte has been studied by both electrochemical techniques [43] and NMR including solutions of various salts in glymes [23]. In particular, our NMR studies indicated that the transport number may depend both on the solvent-salt combination [23] and on the temperature, as the activation energy for diffusion of Li+ and anion may differ [31,44]. Furthermore, electrochemical methods typically lead to higher t+ number than NMR by measuring the net alkali ion motion upon application of electric field, while the latter technique takes into account the self-diffusion coefficients of the ion species [45]. Therefore, we have performed an additional test at 50 °C and reported the results in Fig. S1 of the Supplementary data, while the corresponding Li+ transference numbers are represented in Fig. 2. The data reveal a general decrease of the lithium transference number by the increasing the temperature as likely due to the increase of anions and solvent molecules motion into the electrolyte, and to enhanced solvation which hinder the transport of the lithium ions as observed in previous paper [42]. Hence, the transference numbers drop from values of about 0.5–0.8, depending on the electrolyte solution, to a values of about 0.3–0.5 (for further details see Tables S1 and S2, Fig. S2, and corresponding discussion in Supplementary data).
https://doi.org/10.1016/j.electacta.2019.03.051_p3_6 | A remarkable effect of the electrolyte composition on the electrochemical stability window is observed in Fig. 3, in which voltammetry experiments are performed in lithium cells employing carbon-coated foils (Cu and Al) that reasonably reproduce the electrode configuration used in battery, usually comprising active material, conductive carbon, and polymer binder. Accordingly, the measurements are expected to provide useful information on the actual parasitic electrochemical reactions over the electrode surface, which may be underestimated in the case of cell using bare Ni or Pt foils as the working electrodes. Panels a and c of Fig. 3 show that the solutions employing LiBETI have the highest oxidative stability (up to 4.6 V vs. Li+/Li), which suggests possible application with cathodes working above 4.0 V vs. Li+/Li [22,46,47], while solutions using LiFSI reveal the lowest one (about 4.1 – 4.2 V vs. Li+/Li). Intermediate values of the stability to oxidation are observed for solutions using LiTFSI (about 4.2 – 4.4 V vs. Li+/Li). On the other hand, the raise of the chain length from DEGDME (Fig. 3a) to TREGDME (Fig. 3c) hardly affects the oxidative stability of solutions using LiBETI salt, increases the one of solutions using LiFSI from about 4.1 to about 4.2 V vs. Li+/Li, and decreases the one of solutions using LiTFSI from about 4.4 to about 4.2 V vs. Li+/Li, thereby revealing a slight effect of the increasing of chain length from 2 to 3 ether groups that depends on the chemical nature of the dissolved salt [23]. It is worth mentioning that all the electrolyte solutions exhibit stability to oxidation suitable for application with LiFePO4 olivine insertion cathode, which operates at about 3.5 V vs. Li+/Li [48]. The low-potential range is surveyed in panels b and d of Fig. 3, which report the CV profiles for the DEGDME-based and TREGDME-based electrolytes, respectively. The first reduction scan in Fig. 3b reveals formation of the solid electrolyte interphase (SEI) over the carbon electrode below 1.1, and at about 0.4 and 0.6 V vs. Li+/Li for DEGDME dissolving LiFSI, LiTFSI and LiBETI, respectively [49]. The subsequent cycles display for all the DEGDME-based electrolytes reversible electrochemical processes ranging between 1.4 and 0 V vs. Li+/Li, which may be attributed to Li+ insertion/deinsertion within the carbon material and to possible lithium plating/stripping [31]. The TREGDME-based electrolytes show a similar voltammetry response in the low-potential range (Fig. 3d), with SEI formation over carbon around 1.3, 0.6 and 0.7 V vs. Li+/Li upon the first reduction scan [49] for LiFSI, LiTFSI and LiBETI, respectively, and reversible lithium insertion and plating below 1.4 V vs. Li+/Li [31]. Therefore, we may state that all the electrolytes show suitable stability to reduction characterized by the absence of parasitic reactions after the first cycle, which is characterized by a SEI formation at potential depending on the chemical nature of the dissolved lithium salt, with particular focus on LiFSI which has the highest value, that is, above 1 V vs. Li+/Li.
https://doi.org/10.1016/j.electacta.2019.03.051_p3_8 | The stability window of the studied electrolytes extends from 0 to above 4 V vs. Li+/Li, which is a proper range for application in lithium battery using insertion olivine cathodes [22]. However, the stability towards the lithium metal anode, besides the potential window, is a crucial requirement for ensuring reversible electrodeposition with limited dendrite formation and, accordingly, proper cell operation. Herein, we have investigated the electrochemical characteristics of the lithium/electrolyte interphase under static and dynamic conditions by coupling EIS and galvanostatic cycling measurements. Fig. 4 shows the lithium/electrolyte interphase resistance trend upon 30 days of storage of symmetrical lithium cells as determined by NLLS analysis of impedance spectra [36,37], while Fig. S3 in the Supplementary data reports the corresponding Nyquist plots, detailed for cells using DEGDME (Fig. S3a,c,e) and TREGDME (Fig. S3b,d,f). It is noteworthy that we have employed the same equivalent circuit, i.e., Re(RiQi)Qg (see the Supplementary data), in which Re is the electrolyte resistance and Ri is the electrode/electrolyte interphase resistance, for all the impedance tests. Accordingly, the comparison of Figs. S2 and S3 reveals a significant difference in Re between the cells used for the lithium transference number evaluation and the aging tests, that is, a much higher electrolyte resistance for the T-cells of Fig. S1 compared to the coin-cells of Fig. S3. Such a difference is attributed to the higher thickness of the T-cells used for measuring t+ (see the experimental section for further details about cell preparation and experimental setup).
https://doi.org/10.1016/j.electacta.2019.03.051_p3_10 | Fig. 4a reveals for the DEGDME-based solutions interphase resistance values increasing during the first day of aging to about 300 Ω for LiFSI, 150 Ω for LiTFSI and 720 Ω for LiBETI. The resistance further rises to 500 Ω after 6 days for DEGDME-LiFSI and to 830 Ω after 4 days for DEGDME-LiBETI, while gradually decreases to about 300 and 350 Ω, respectively, upon 30 days of cell storage, according to SEI partial dissolution and consolidation phenomena [50]. On the other hand, the DEGDME-LiTFSI solution exhibits lower interphase resistance characterized by a slight, rather constant increase upon aging, with maximum values below 230 Ω. Fig. 4b reveals different trends of Ri for the solutions using TREGDME upon the 1st day of aging, which depends on the lithium salt. Thus, the electrode/electrolyte interphase resistance increases during the 1st day from about 110 and 200 Ω to 190 and 390 Ω for TREGDME-LiFSI and TREGDME-LiBETI, respectively, while decreases from about 230 to 180 Ω for TREGDME-LiTFSI. Afterwards all the TREGDME-based solutions exhibit a fluctuation of the lithium/electrolyte interphase resistance around 300 Ω, thus suggesting stabilization of the SEI upon 30 days [50]. Growth, partial dissolution and consolidation of the SEI over the lithium metal electrode, as well as gradual change of the composition, are typically observed in lithium cells and may lead to significant change of the impedance [51]. Such phenomena may be certainly affected by the electrolyte composition as well as by the amount of solution in the cell and the salt concentration. Indeed, these parameters strongly affect the SEI composition and morphology in terms of nature and distribution of inorganic and organic species [51].
https://doi.org/10.1016/j.electacta.2019.03.051_p3_11 | Fig. 4 clearly shows lower resistance values and excellent stability over time towards lithium metal for the DEGDME-LiTFSI, TREGDME-LiFSI and TREGDME-LiTFSI compositions compared to the other formulations, thus suggesting these electrolytes as the most suitable for application in lithium metal batteries based on glyme containing either LiFSI or LiTFSI [23].
https://doi.org/10.1016/j.electacta.2019.03.051_p3_12 | Fig. 5 shows the voltage profiles of lithium stripping/deposition tests performed by galvanostatic cycling of symmetrical lithium cells for the electrolytes using DEGDME (panel a) and TREGDME (panel b). These tests may reveal the features of the lithium/electrolyte interphase upon the electrodeposition process throughout 10 days of repeated cycling, and indirectly provide evidence of the cell resistance trend during operation by taking into account the overvoltage, that is, the cell polarization. Indeed, Li/DEGDME-LiBETI/Li and Li/DEGDME-LiFSI/Li cells show a gradual increase of polarization during the first day from about 60 mV to about 90 mV, while the polarization of the Li/DEGDME-LiTFSI/Li cell increases from about 30 mV to about 40 mV due to the SEI modification by the electrochemical process (Fig. 5a). Subsequently, the overvoltage of the Li/DEGDME-LiBETI/Li cell slightly decreases to 80 mV and remains rather stable by 10 days of cycling, while the DEGDME-LiFSI and DEGDME-LiTFSI solutions exhibit a reduction of the cell polarization to values lower than 30 mV upon cycling, likely due to the already observed partial SEI dissolution and consolidation phenomena [50]. The data of Fig. 5a indicate that the cycling test leads to the formation of very stable and lowly resistive SEI film for DEGDME solutions using LiTFSI, and of remarkably resistive SEI film for solutions using LiBETI and LiFSI. Interestingly, the resistance of the cell using DEGDME-LiBETI solution remains stably high by cycling, while the one of the cell using DEGDME-LiFSI solution gradually decreases reaching a value similar to the one ascribed to DEGDME-LiTFSI. The change from DEGDME to TREGDME solvent significantly modifies both the trend and the steady-state values of cell polarization (Fig. 5b). Indeed, the cell using TREGDME-LiBETI shows an initial polarization of about 30 mV slightly increasing and stabilizing by 10 days of cycling to about 45 mV, which are remarkably lower values compared to DEGDME-LiBETI. Analogously, the cell using TREGDME-LiFSI reveals lower initial polarization with respect to DEGDME-LiFSI, with value decreasing from about 30 mV to about 15 mV by cycling, while TREGDME-LiTFSI electrolyte shows during the early stages higher initial polarization value (about 90 mV) compared to DEGDME-LiTFSI, which rapidly decreases by few cycles and stabilizes to at about 35 mV. Beside the initial resistance changes owing to growth, partial dissolution and consolidation of the SEI [50], Fig. 5 suggests LiTFSI and LiFSI as the most performing salts in terms of low polarization of lithium stripping/deposition process, and TREGDME as the preferred solvent, which is in line with the resistance evolution already observed in Fig. 4. Furthermore, the data of Fig. 5 demonstrate a compatibility with lithium metal and cycling trend depending on the adopted electrolyte formulation.
https://doi.org/10.1016/j.electacta.2019.03.051_p3_14 | In order to further characterize the stability of the Li/electrolyte interphase we have performed an additional measurement which combines the two tests of Fig. 4, Fig. 5. Accordingly, we have performed a galvanostatic lithium stripping/deposition cycling in Li/Li symmetrical cells and repeated it after a rest period of 24 h, collecting electrochemical impedance spectroscopy before and after each test. Fig. 6 reports the voltage profiles of the stripping/deposition tests and the Nyquist plots of the EIS before the test (P1), after 5 cycles (P2), upon 24 h of rest after cycling (P3), and after additional 5 cycles (P4) for the various electrolytes. Very interestingly, the measurements indicate a rather good Li/electrolyte interphase, with low values of stripping/deposition polarization (limited to values below 20 mV) stable or slightly decreasing by the ongoing of cycles, and slightly changing resistances values upon time, even after the rest period adopted in the work in line with the findings of Fig. 4, Fig. 5. Therefore, this measurement further suggests the suitability of the electrolyte studied herein for lithium battery. Additionally, we have performed lithium stripping/deposition cyclic voltammetry tests of Li/Cu cells using the various solution herein studied as reported in Fig. S4 (Supplementary data). The CVs clearly reveal a polarization and a stripping/deposition magnitude (current) strongly depending on the adopted salt/solvent combination. Furthermore, the graphs generally indicate a low polarization value ranging from about 0.05 V to 0.15 V, thus further suggesting the suitability of the studied electrolytes for battery application.
https://doi.org/10.1016/j.electacta.2019.03.051_p3_16 | In summary, the results of the tests in symmetrical Li/Li cells suggest a gradual decrease of the electrode/electrolyte interphase resistance over the lithium metal electrode upon cycling for the solutions containing LiFSI and LiTFSI salts. Similar cell behavior has been already observed for electrolyte formulations based on alkyl carbonates and glymes, and ascribed to changes of composition and morphology of the SEI layer due to repeated lithium electro-deposition/dissolution [29,31,52,53]. Recent works have shown that cycling may affect thickness and Li+ diffusivity of the passivation film, as well as increase the effective surface area of the lithium metal owing to possible increase of the electrode roughness, thereby leading to a drop of the cell impedance [52,53]. Both solutions using LiTFSI benefit from a favorable combination of good electrochemical properties, namely high conductivity and fast Li+ diffusivity, wide electrochemical stability window, as well as the ability to form suitable and conductive SEI over the lithium metal electrode under both static and dynamic conditions. Accordingly, the LiTFSI-based electrolytes exhibit remarkable electrochemical performances among the studied compositions. On the other hand, the other formulations ensure suitable electrochemical behavior for application in lithium metal batteries, except for the DEGDME-LiBETI which shows poor performance. Various solutions of LiTFSI and LiFSI in glymes have demonstrated good film forming ability and very promising results in lithium cells employing whether insertion electrodes, i.e., LiFePO4 and LiNi1/3Mn1/3Co1/3O2, or high-capacity conversion cathodes [54,55]. Furthermore, recent studies suggested enhanced cycling behavior of Li/LiFePO4 cells employing concentrated solutions of cyclic and linear ethers with both LiFSI and LiTFSI salts [56]. Accordingly, our results evidence comparable cell performances with the literature, and advantageously reveal the effect of the increase of glyme chain length and anion size on the electrochemical features.
https://doi.org/10.1016/j.electacta.2019.03.051_p3_17 | Various Li/LFP cells employing the electrolyte solutions were assembled and comparatively studied by galvanostatic cycling at a C/3 rate (1C = 170 mA g−1). Fig. 7 displays the cycling behavior (panels a and c) and the voltage profiles (panels b and d) for DEGDME- and TREGME-based electrolytes (Fig. 7a–b and c–d, respectively). The measurements reveal a remarkable effect of the electrolyte formulation on the cell performances. The Li/DEGDME-LiBETI/LFP cell delivers a reversible capacity approaching 130 mAh g−1 after initial activation likely due to wetting of cathode; however, the capacity drops to 0 mAh g−1 after few cycles (see Fig. 7a) owing to a gradual polarization increase. Such a failure has been observed in several tests which have been carried out using the same cell configuration and experimental setup (data not shown), and may be reasonably related to the poor passivation properties and high resistance at the lithium/electrolyte interphase of the DEGDME-LiBETI solution, already observed by the tests of Fig. 4, Fig. 5a. The Li/DEGDME-LiFSI/LFP cell exhibits a comparable activation trend, and a steady-state capacity of 134 mAh g−1 without any decay upon 100 cycles. The Li/DEGDME-LiTFSI/LFP cell delivers an initial discharge capacity of 153 mAh g−1 and maintains a stable reversible capacity of 147 mAh g−1 after 100 cycles with capacity retention as high as 96.1% (Fig. 7a). Fig. 7b shows the related voltage profiles of the 5th cycle of the various electrolytes. The cells exhibit the typical voltage plateau of LFP materials centered at about 3.45 V [48] with small polarization. The Li/DEGDME-LiTFSI/LFP cell shows the best performances in terms of reversible capacity, cycling stability and cell polarization among the three configurations (see panels a and b of Fig. 7). Panels c and d of Fig. 7 evidence a similar trend in terms of performances for the TREGDME-based solution, but suitable cycling behavior for the Li/TREGDME-LiBETI/LFP cell. The cells using TREGDME-LiBETI, TREGDME-LiFSI, and TREGDME-LiTFSI deliver steady-state capacities of 137, 144, and 151 mAh g−1, respectively, with negligible fading after 100 cycles (see Fig. 7c). The Li/TREGDME-LiBETI/LFP and Li/TREGDME-LiTFSI/LFP cells exhibit at the 5th cycle similar polarization of the process at about 3.45 V [48], as shown in Fig. 7d, while the Li/TREGDME-LiFSI/LFP one has polarization as low as 7 mV, in agreement with the small overvoltage values associated with the lithium stripping/deposition at the anode side (see Fig. 5b). It is worth noting that Fig. 7 suggests a difference in the wetting ability of the cathode by the electrolyte solution among the six composition herein investigated. The solutions using LiFSI are apparently more affected by wetting than those using the large BETI− anion, since they show an activation process leading to a gradual increase of capacity upon cycling. On the other hand, the solutions employing LiTFSI are apparently not affected by the electrode wettability. The cell activation herein shown is in agreement with recent reports on glyme-based electrolytes with LFP cathodes [29]; however, the observed trend by changing the electrolyte composition apparently may not be related with the expected increase of viscosity by increasing chain length and anion size, demonstrated in previous works [57,58]. A possible effect of the anion on cathode/electrolyte interphase might be investigated by coupling electrochemical and spectroscopy techniques in further works aiming at cell performance optimization. However, minor effect of cell assembling and electrode morphology on the magnitude of the observed activation trend cannot be excluded.
https://doi.org/10.1016/j.electacta.2019.03.051_p3_19 | Therefore, both cells using LiTFSI show the most remarkable cycling performances, which may be ascribed to the high conductivity and favorable lithium passivation properties of the related electrolyte solutions with low-molecular-weight glymes. The other formulations exhibit suitable electrochemical behavior for application in lithium metal batteries, except for the DEGDME-LiBETI which shows very poor performances.
https://doi.org/10.1016/j.electacta.2019.03.051_p3_20 | In this respect, previous studies on alkyl carbonate-based electrolytes conducted by combining pyrolysis, gas chromatography, and mass spectroscopy have evidenced that the anion nature certainly affects the chemical composition of the SEI layer over lithium metal [59]. Accordingly, the SEI is formed by various species ascribed to the decomposition of the anions, i.e., inorganic compounds such as LiF, LiOH and Li2CO3, which may remarkably influence the lithium/electrolyte interphase resistance, as well as by inorganic and organic products mostly affected by the chemistry of the solvent. Thus, Li2CO3, lithium dicarbonates ((ROCO2Li)2), and semicarbonates (ROCO2Li) are commonly observed in conventional carbonate-based solutions, while the use of ether-based electrolytes usually leads to formation of alkoxides (ROLi) [60]. Such a heterogenous composition of the passivation layer may have a significant impact on the morphology of both lithium and SEI by inducing heterogenous current distribution over the electrode surface and, thus, rough structures. This phenomenon has been evidenced in a comparative investigation of solutions of LiPF6, LiTFSI and LiBETI in propylene carbonate [61]. The above mentioned work has suggested that LiBETI leads to smooth, thin and stable SEI, which might be reflected into low electrode/electrolyte interphase resistance and suitable cell performance. The expected change of SEI composition due the use of glymes instead of carbonates has possibly a detrimental effect on the electrolyte stability against lithium. In this respect, a recent study of several glyme-based solutions evidenced that the increase of ether chain length has major impact on the electrochemical features of the passivation layer formed over the lithium metal electrode under both static and dynamic conditions [23].
https://doi.org/10.1016/j.electacta.2019.03.051_p4_2 | Electrolyte solutions based on low-molecular-weight glymes may be efficiently employed in rechargeable batteries coupling insertion LiFePO4 olivine cathode and high-energy lithium metal anode. Our comparative study revealed that the electrolyte formulation in terms of lithium salt nature and ether chain length plays a crucial role in determining suitable electrochemical features for ensuring remarkable cell performances. Thus, the decrease of chain length from triglyme to diglyme led to an increase of the ionic conductivity from about 10−3 to about 10−2 S cm−1, as revealed by EIS, and to a decrease of the lithium transference number determined by coupling EIS and chronoamperometry measurements. The electrochemical investigation suggested an effect of the anion size on the cation transference number, with values of about 0.8 for DEGDME-LiBETI and TREGDME-LiBETI, 0.7 for TREGDME-LiTFSI and TREGDME-LiFSI, and 0.5 for DEGDME-LiTFSI and DEGDME-LiFSI. All the electrolyte formulations were electrochemically stable within the potential range from 0 to above 4 V vs. Li+/Li, with decomposition starting at a potential as high as 4.6 V vs. Li+/Li when LiBETI was employed. However, the use of LiBETI affected the formation of a stable and low-resistance SEI over the lithium metal anode, particularly in DEGDME solvent. Accordingly, the Li/DEGDME-LiBETI/LiFePO4 cell showed very poor performance, while the Li/TREGDME-LiBETI/LiFePO4 one exhibited suitable behavior but lower capacity than that of the other TREGDME-based cells. For example, the solutions of LiFSI in DEGDME and TREGDME had promising characteristics for application and formed suitable interphase with the lithium metal electrode, thereby leading to lithium cells with stable capacity ranging between 134 and 144 mAh g−1 upon 100 cycles at a C/3 rate (1C = 170 mA g−1). The LiTFSI-based electrolytes showed the best electrochemical performances in lithium metal cell with LiFePO4, with reversible capacity ranging from 147 mAh g−1 to 153 mAh g−1 during 100 cycles at a C/3 rate (1C = 170 mA g−1). Therefore, our results demonstrated the suitable electrochemical characteristics of glyme-based solutions for lithium cells employing olivine cathodes and may be of interest for an efficient and safe use of the metal anode in high-energy batteries.
https://doi.org/10.1016/j.electacta.2019.04.131_p1_2 | Lithium-ion battery (LiB) research has gained prime importance in the area of alternative energy resources because of the fast depletion of fossil fuels and huge demand for alternative and clean energy sources. To overcome this existing environmental crisis, LiBs are the typical solution to replace the conventional fuels in automobiles. In any battery including LiB, the anodic and cathodic materials play a vital role in the electrochemical performance of the cell. The lithium-ion storage capacity, electrical conductivity, and retention of a constant plateau in the charging-discharging profile are the main criteria for commercially useful anode material. In this regard, many new forms of carbon materials are explored as anode material for LiBs [[1], [2], [3], [4], [5]]. Graphene oxide and graphene are introduced as a replacement for commercial graphite anode to address the issue of the limited capacity (372 mAhg−1). These materials enhance the surface area as well as lithium-ion storage capacity but miserably fails in commercial entry because of the lack of constant plateau during continuous charge-discharge [[6], [7], [8]]. Carbon nanotubes (multiwalled carbon nanotubes, single-walled carbon nanotubes, unzipped carbon nanotube) are the other potential material in terms of electrical conductivity and lithium-ion storage capacity [4,[9], [10], [11], [12]]. The morphology-dependent electrochemical performance, irreversible capacity and lack of plateau while discharging stands as a bottleneck for the practical implementation of these materials. The biomass-derived different type of carbon nanomaterials and different carbon hybrid structures are also tested as anode material but fail to fulfill the goal of an ideal electrode [13,14].
https://doi.org/10.1016/j.electacta.2019.04.131_p1_3 | Metal oxides are altogether different entity compared to carbon materials which can store more lithium ions in their structures either by conversion reaction or alloy formation. These materials stores lithium ions by changing the oxidation states in other words by forming different phases [[15], [16], [17], [18], [19], [20]]. Silicon dioxide (1961 mAhg−1) and tin oxide (782 mAhg−1) are attractive material in this aspect, but the formation of various intermediate phases causes drastic volume expansion upon long cycling resulting in deterioration of the electrodes [[21], [22], [23]]. Therefore, from the current scenario, it is clear that graphitic content is essential to satisfy the criteria for a good electrode. Since graphite is an intercalation based material, the lithium insertion is intrinsically simple and reversible. Lithium-ion intercalation and deintercalation process in graphite are explained by two widely accepted mechanisms namely staging and pleated layer model proposed by Daumas and Herold [24]. Based on this model, upon lithium insertion and the corresponding formation of LiC6 causes an increase in the space between the graphene layers in the graphite. These mild rearrangements cannot displace the graphene layers permanently. Therefore, graphite is a favorable candidate for storing charges because of less volume expansion and excellent reversibility. Recent progress in the development of graphite-like graphene, graphitization of hard carbon emphasizes the importance of making graphitic domain in the anode material [25,26].
https://doi.org/10.1016/j.electacta.2019.04.131_p1_4 | Besides the material, the fabrication of the electrode in itself is another concern for the better electrochemical performance of the cell. The conventional slurry preparation of an electrode includes polyvinylidene fluoride binder and conducting carbon which accounts for roughly 25 wt % of the electrode material. Therefore, nearly a quarter of the electrode material is inactive resulting in lower gravimetric capacity.
https://doi.org/10.1016/j.electacta.2019.04.131_p1_5 | Here in this work, we put forward an idea of bringing in the graphitic domain in an electrode as well as solve the issue of slurry casting. A filter paper is first coated with graphite followed by one step pyrolysis to fabricate graphite coated pyrolyzed filter paper (PyPF) which is then used as an anode material without any further treatment. A 4B grade pencil is used for graphite coating, which is composed of graphite and clay (mainly silicon dioxide). This viable and scalable method of electrode preparation is not only inexpensive but as-fabricated electrode also satisfies all the criteria to be a good anode material without compromising the retention of a plateau in the charge-discharge profile. As-fabricated solvent-free and binder-free electrode exhibited a capacity of 349 mAhg−1 at 156 mAg−1 and showed excellent stability and capacity retention after 200 cycles of charge-discharge. In order to appreciate the merits of graphite coating, the electrochemical performance is compared with that of pyrolyzed filter paper (PyF) only without graphite. Moreover, the practical application of PyPF in the lithium-ion battery has been tested by the full cell fabrication. PyPF/carbon coated LiFePO4 full cell delivered a capacity of 120 mAhg−1 at C/5 rate (50 mAg−1) and retained a capacity of 115 mAhg−1 with 100% coulombic efficiency that substantiates the possibility of replacing the expensive commercial anode material.
https://doi.org/10.1016/j.electacta.2019.04.131_p2_3 | The Whatman filter paper (12.5 cm diameter, 11 μm thickness) was purchased from Sigma Aldrich. A commercially available 4B grade pencil procured from a stationery shop. The 4B pencil composed of graphite and a small amount of metal oxide mainly silicon dioxide. In the typical fabrication (Fig. 1), firstly a uniform layer of graphite is coated on the top and rear side of the filter paper by using 4B grade pencil. In order to check the uniformity and loading of graphite, at least six different electrodes were weighed and the mean average weight was 4.23 ± 0.02 mg was maintained. Next, the graphite coated filter paper loaded into a tubular furnace under an argon flow of 0.5 cc. Initially, a ramp of 350 °C is applied for 0.5 h and then the temperature increased to 900 °C and kept for 1 h. At this temperature, the trapped oxygen can escape from the filter paper. Once the furnace cools down to room temperature, the graphite coated pyrolyzed filter paper (PyPF) has been taken out and cut into 12 mm diameter using disk cutter. The obtained 12 mm diameter PyPF is used as an anode material without any further treatment. The same procedure has been followed for the pyrolysis of filter paper and the obtained pyrolyzed filter paper is named as PyF. Download : Download high-res image (624KB)Download : Download full-size image Fig. 1. Schematic representation of the graphite coated pyrolyzed filter paper electrode fabrication.
https://doi.org/10.1016/j.electacta.2019.04.131_p2_5 | Powder X-ray diffraction patterns of the prepared samples (PyF and PyPF) were recorded by PANalyticaX`pert pro-X-ray diffractometer with Cu-Kα radiation (λ = 0.154 nm) source. Raman spectra of the samples were obtained by WITec Raman spectroscopy with green laser excitation (532 nm, excitation energy of 2.33 eV). Thermogravimetric analysis (TGA) was carried out by PerkinElmer Pyris instruments at a heating rate of 10 °C/min in a zero air atmosphere. The surface morphology and Energy-dispersive X-ray spectroscopic analysis (EDAX) of the samples were investigated by Field Emission Scanning Electron Microscope (FESEM) on a Zeiss Ultra FEG 55 instrument at 20 kV operating voltage. X-ray photoelectron spectroscopy was carried out by ESCA-Omicron X-ray photoelectron spectrometer and Mg Kα radiation was used as a source. The surface area of PyPF was determined by performing N2 adsorption/desorption studies on Micromeritics ASAP2020 physisorption analyzer. Later, Specific surface area was calculated using multi-point Brunauer-Emmett-Teller equation (BET).
https://doi.org/10.1016/j.electacta.2019.04.131_p2_7 | The 2032 coin cells were assembled inside the glove box (O2 < 0.1 ppm, H2O < 0.1 ppm) using PyPF/PyF as the working electrode and lithium foil as the counter/reference electrode. The Whatman filter paper was used as a separator and 1 M LiPF6 dissolved in ethylene carbonate (EC) and dimethyl carbonate (DMC) in 1:1(v%) was used as an electrolyte in the cell assembly. For the full cell fabrication, PyPF is used as anode and carbon coated LiFePO4 is used as the cathode. The electrochemical tests cyclic voltammetry (CV), galvanostatic charge-discharge (Ch-DCh), and electrochemical impedance analysis (EIS) were performed in Biologic VSP 300 electrochemical workstation. The CV and Ch-Dch were performed in the potential window of 0.01 V to 3 V for the half cell. The EIS measurement was carried out in the frequency range 0.1 Hz–1 MHz by applying a perturbation of 10 mV.
https://doi.org/10.1016/j.electacta.2019.04.131_p3_2 | The structural features of PyPF, PyF and PF (pencil trace applied filter paper without pyrolysis) were studied by XRD and Raman spectroscopic analysis scrutinizing at each step of the synthesis. The XRD patterns of PF, PyF, and PyPF are presented in Fig. 2(a). PF shows a (002) peak (at 26°) as indicated in the figure due to the graphite coating on top of the filter paper [27]. The other characteristic peaks present at 14°, 16°, and 22° correspond to (110), (110), (200) crystallographic planes of monolithic cellulose type 1(Fig. S1) [28]. Next, in PyF these peaks disappear and in addition, broad characteristic carbon peaks at 26° and 42° emerge. This implies that upon pyrolysis, the filter paper undergoes complete carbonization forming amorphous carbon [29,30]. XRD pattern of PyPF retains the graphite coating on the filter paper even after pyrolysis (confirmed by a strong graphitic peak at 26°). In addition, the pronounced graphitic peak is accompanied by the broad peaks (corresponding to amorphous carbon) as expected.
https://doi.org/10.1016/j.electacta.2019.04.131_p3_4 | Raman spectra of PF, PyF, and PyPF are presented in Fig. 2(b). ID/IG ratio is an effective tool and widely used to quantify the degree of disorder in carbon materials [9,31,32]. The ID/IG ratio of the graphite coating in PF shows a low value of 0.16 as expected. PyF showed a higher ID/IG ratio (0.98) due to the formation of amorphous carbon [33], this agrees well with the XRD analysis. PyPF reveals a lower ID/IG ratio (0.52). It is obvious that the Raman spectra of PyPF comprise the other two spectra, that is the resultant of graphite coating and carbonized filter paper. The XRD and Raman spectroscopic analysis corroborate that the PyPF contains amorphous carbon (from carbonized filter paper) and graphite coating (from the pencil) which is intact even after carbonization of supporting filter paper. Besides, PyPF exhibited a BET surface area of 156.4 m2/g and the corresponding isotherm plot is provided in Fig. S2.
https://doi.org/10.1016/j.electacta.2019.04.131_p3_5 | In order to quantify the graphitic and amorphous carbon contents, thermogravimetric analysis (TGA) measurements were carried out (Fig. 3). PyF exhibits a one-step complete decomposition of amorphous carbon. Whereas PyPF exhibits two-step decomposition, the first weight loss of 70% up to 620 °C is due to the decomposition of amorphous carbon and the second weight loss of 23.4% from 620 °C to 850 °C involves the decomposition of graphitic carbon present in the sample. The 6.6% remnant indicates the presence of metal oxides in the pencil trace.
https://doi.org/10.1016/j.electacta.2019.04.131_p3_7 | The morphological features of PyF, PF and PyPF are depicted in Fig. 4(a,b&c). FESEM images of PF and PyPF shows the presence of microfibers along with graphitic particles whereas PyF displays only fiber morphology. The retention of graphitic particles in PyPF shows a good correlation with the XRD and TGA results of PyPF. The elemental mapping of PyPF (Fig. 4(f)) clearly shows that the atomic percentage of oxygen considerably decreases when compared to PF (Fig. 4(e)). The reduction in the atomic percentage of oxygen after pyrolysis is further supported by PyF (Fig. 4(d)). Therefore, PyF and PyPF can exhibit good electrical conductivity than PF. Furthermore, the chemical composition of embedded graphite particles (from pencil lead) on PyPF are analyzed by X-ray photoelectron spectroscopy. Fig. S3 shows the survey spectrum of graphite particle which confirms the presence of elements C, O, and a very small quantity of Si and their atomic percentages are 79.04, 19.16 and 1.8 respectively. The carbon, oxygen and silicon are deconvoluted and presented in Fig. S3.